## G TTT total 5%
5% Ferrite & Bainite

## G TTT Total 3% f
Alloy 1
Alloy2-B
Alloy3-Mo
c

## G TTT Total 2% f
Alloy 1
Alloy2-B
Alloy3-Mo
b

## G TTT Total 1% f
a
Alloy 1
Alloy2-B
Alloy3-Mo

## G 5% Mo &no Mo f
a
Alloy 1
Alloy3-Mo

## G 5% B &no B f
b
Alloy 1
Alloy2-B

## Cal Sheet1
Alloy3 |  | SB2 | (Mo) |  |  | Alloy2-B | SB5 | (B) |  |  | Alloy1 | SB7 | (B,Mo)
|  | Time correspond to strain |  |  |  |  | Time correspond to strain |  |  |  |  | Time correspond to strain
| 1% | 2% | 3% | 5% | 10% | 1% | 2% | 3% | 5% | 10% | 1% | 2% | 3% | 5% | 10%
Temperature | 0.01 | 0.02 | 0.03 | 0.05 | 0.1 | 0.01 | 0.02 | 0.03 | 0.05 | 0.1 | 0.01 | 0.02 | 0.03 | 0.05 | 0.1
350 | 1.7975 | 3.886 | 5.39 | 7.7898 | 11.9
[16 empty] | 1% B-O | 2% B-O | 3% B-O
375 | 4.1939 | 5.7 | 7.19 | 11 | 13.19 | 4.5 | 6 | 7.2 | 11 | 12.3 | 6 | 9 | 10.8 | 14.41 | 20.4 | -1.5 | -3 | -3.6
400 | 5.4042 | 7.5 | 9.015 | 11.411 | 16.211 | 5.099 | 7.5 | 8.999 | 11.4 | 15.6 | 5 | 8.3855 | 10.188 | 13.49 | 19.2 | 0.099 | -0.8855 | -1.189
425 | 6.605 | 8.4 | 9.89 | 12.298 | 17.09 | 4.735 | 7.2 | 8.399 | 10.2 | 15 | 3.298 | 5.699 | 7.801 | 11.398 | 18.299 | 1.437 | 1.501 | 0.598
450 | 6.3 | 8.4 | 10.19 | 12.89 | 18.8989 | 6.898 | 8.998 | 10.49 | 12 | 19.798 | 4.2 | 7.81 | 10.198 | 14.699 | 23.09 | 2.698 | 1.188 | 0.292
475 | 6.29 | 8.98 | 11.096 | 14.9973 | 23.09 | 4.198 | 6.598 | 8.399 | 11.399 | 19.19 | 3.299 | 5.6999 | 8.0997 | 12.6018 | 21.6 | 0.899 | 0.8981 | 0.2993
500 | 7.21158 | 10.512 | 11.096 | 17.7 | 29.1 | 9.599 | 14.4 | 18 | 23.99 | 37.8 | 4 | 9.607 | 12.2922 | 17.095 | 28.186 | 5.599 | 4.793 | 5.7078
525 | 7.811 | 12 | 15.01 | 21.599 | 38.4 | 19.799 | 28.2 | 35.4 | 50.4 | 101.99 | 3.6 | 7.2 | 10.8 | 16.801 | 33 | 16.199 | 21 | 24.6
550 | 16.8107 | 26.42 | 36.01 | 57.0185 | 278.408 | 46.8 | 73.2 | 99 | 158.4 | 394.8 | 3.3 | 7.2 | 11.4 | 19.8 | 45.599 | 43.5 | 66 | 87.6
575 | 31.8044 | 115.8 | 323.4 | 600 | 1000 | 52.8 | 78 | 97.8 | 128.4 | 181.2 | 16.8 | 30 | 42 | 61.8 | 98.4 | 36 | 48 | 55.8
600 | 181.201 | 315 | 457.2 | 750 | 1461 | 33.6 | 48 | 58.2 | 73.8 | 100.2 | 13.4997 | 23.399 | 30.599 | 41.099 | 58.5 | 20.1003 | 24.601 | 27.601
625 | 155.397 | 252 | 350.4 | 544.8 |  | 23.4 | 31.8 | 37.2 | 46 | 61.2 | 4.2 | 25.8 | 34.8 | 46.799 | 65.399 | 19.2 | 6 | 2.4
650 | 71.4 | 109.8 | 146.396 | 220.2 |  | 27.1 | 37.8 | 46.8 | 61.2 | 82.8 | 8.7 | 27.6 | 38.099 | 56.3996 | 95.399 | 18.4 | 10.2 | 8.701
675 | 54.009 | 86.4 | 117.9 | 182.4 |  | 21.6 | 35.1 | 48.6 | 72.9 | 135 | 39.5 | 57 | 73.19 | 109.8 | 269.99 | -17.9 | -21.9 | -24.59
700 | 45.015 | 72.314 | 102.012 | 169.8 |  | 31.99 | 49.8 | 67.2 | 102.6 | 227.3 | 40.499 | 66.3 | 102.59 | 211.198 | 600 | -8.509 | -16.5 | -35.39
725 | 47.418 | 77.39 | 108.601 | 187.2 |  | 46.8 | 80.401 | 112.8 | 200.4 |  | 108.59 | 220.8 | 373.2 | 600 |  | -61.79 | -140.399 | -260.4
750 | 67.7984 | 123.014 | 186.61 | 397.81 |  | 63.5996 | 114 | 170.4 | 367.2 |  | 121.2 | 260.9991 | 565 | 1000 |  | -57.6004 | -146.9991 | -394.6
121.2
[6 empty] | Calculated from trendline equation |  |  |  |  | 108.59
~Approx
°C

## G SB5mucg83
SB5

## G SB7 mucg83
SB7

## G SB2 mucg83
SB2

## SB5 TTT
FPRO | GMAX | CTEMP | XNUCLEUS | XEQ | XEQ50 | FTO | XTO | XTO400 | DIFFT | SHEART
-2620 | -3046 | 200 | 1.8e-08 | 0.1949 | 0.1845 | -2326 | 0.0783 | 0.0614 | 2.7e+23 | 20000
-2585 | -3003 | 205 | 2.3e-08 | 0.1935 | 0.183 | -2295 | 0.0783 | 0.0613 | 7.1e+22 | 14000
-2551 | -2976 | 210 | 2.8e-08 | 0.1921 | 0.1815 | -2265 | 0.0774 | 0.0607 | 1.9e+22 | 9600
-2517 | -2934 | 215 | 3.4e-08 | 0.1907 | 0.1799 | -2234 | 0.0765 | 0.0601 | 5.2e+21 | 6800
-2482 | -2891 | 220 | 4.2e-08 | 0.1893 | 0.1784 | -2203 | 0.0756 | 0.0594 | 1.5e+21 | 4900
-2448 | -2866 | 225 | 5.1e-08 | 0.1879 | 0.1768 | -2172 | 0.0747 | 0.0587 | 4.4e+20 | 3400
-2414 | -2825 | 230 | 6.1e-08 | 0.1865 | 0.1753 | -2141 | 0.0738 | 0.058 | 1.3e+20 | 2500
-2379 | -2790 | 235 | 7.4e-08 | 0.185 | 0.1737 | -2110 | 0.0729 | 0.0571 | 4.1e+19 | 1800
-2345 | -2757 | 240 | 8.9e-08 | 0.1836 | 0.1721 | -2080 | 0.072 | 0.0565 | 1.3e+19 | 1400
-2311 | -2731 | 245 | 1.1e-07 | 0.1822 | 0.1705 | -2049 | 0.0711 | 0.0555 | 4.2e+18 | 1000
-2277 | -2687 | 250 | 1.3e-07 | 0.1807 | 0.1689 | -2018 | 0.0702 | 0.0548 | 1.4e+18 | 760
-2243 | -2651 | 255 | 1.5e-07 | 0.1793 | 0.1673 | -1987 | 0.0691 | 0.0539 | 4.9e+17 | 580
-2209 | -2615 | 260 | 1.8e-07 | 0.1778 | 0.1657 | -1956 | 0.0685 | 0.0532 | 1.7e+17 | 450
-2175 | -2588 | 265 | 2.1e-07 | 0.1763 | 0.1641 | -1925 | 0.0678 | 0.0522 | 61000000000000000 | 340
-2141 | -2544 | 270 | 2.5e-07 | 0.1749 | 0.1624 | -1895 | 0.067 | 0.0515 | 23000000000000000 | 270
-2107 | -2511 | 275 | 2.9e-07 | 0.1734 | 0.1608 | -1864 | 0.0664 | 0.0505 | 8500000000000000 | 210
-2073 | -2474 | 280 | 3.4e-07 | 0.1719 | 0.1591 | -1833 | 0.0655 | 0.0499 | 3300000000000000 | 170
-2039 | -2438 | 285 | 4e-07 | 0.1704 | 0.1574 | -1802 | 0.0647 | 0.0489 | 1300000000000000 | 140
-2005 | -2403 | 290 | 4.6e-07 | 0.1688 | 0.1557 | -1771 | 0.0638 | 0.0482 | 510000000000000 | 110
-1972 | -2368 | 295 | 5.4e-07 | 0.1673 | 0.154 | -1740 | 0.0629 | 0.0475 | 210000000000000 | 89
-1938 | -2332 | 300 | 6.2e-07 | 0.1658 | 0.1523 | -1710 | 0.062 | 0.0467 | 87000000000000 | 73
-1904 | -2297 | 305 | 7.2e-07 | 0.1642 | 0.1506 | -1679 | 0.061 | 0.0459 | 37000000000000 | 60
-1871 | -2261 | 310 | 8.3e-07 | 0.1627 | 0.1488 | -1648 | 0.06 | 0.0452 | 16000000000000 | 50
-1837 | -2227 | 315 | 9.5e-07 | 0.1611 | 0.1471 | -1617 | 0.059 | 0.0444 | 6900000000000 | 42
-1804 | -2191 | 320 | 1.1e-06 | 0.1595 | 0.1453 | -1586 | 0.058 | 0.0437 | 3100000000000 | 36
-1770 | -2157 | 325 | 1.3e-06 | 0.1579 | 0.1435 | -1556 | 0.057 | 0.0429 | 1400000000000 | 30
-1737 | -2126 | 330 | 1.4e-06 | 0.1563 | 0.1417 | -1525 | 0.056 | 0.0422 | 640000000000 | 25
-1703 | -2085 | 335 | 1.6e-06 | 0.1547 | 0.1399 | -1494 | 0.0551 | 0.0414 | 300000000000 | 22
-1670 | -2049 | 340 | 1.9e-06 | 0.1531 | 0.138 | -1463 | 0.0541 | 0.0407 | 140000000000 | 19
-1637 | -2015 | 345 | 2.1e-06 | 0.1515 | 0.1362 | -1432 | 0.0532 | 0.04 | 70000000000 | 17
-1603 | -1983 | 350 | 2.4e-06 | 0.1498 | 0.1343 | -1401 | 0.0522 | 0.0392 | 34000000000 | 15
-1570 | -1944 | 355 | 2.7e-06 | 0.1481 | 0.1324 | -1371 | 0.0513 | 0.0385 | 17000000000 | 13
-1537 | -1908 | 360 | 3e-06 | 0.1464 | 0.1305 | -1340 | 0.0505 | 0.0377 | 8700000000 | 12
-1504 | -1873 | 365 | 3.4e-06 | 0.1448 | 0.1285 | -1309 | 0.0496 | 0.037 | 4500000000 | 10
-1471 | -1842 | 370 | 3.8e-06 | 0.143 | 0.1266 | -1278 | 0.0489 | 0.0362 | 2300000000 | 9.2
-1438 | -1802 | 375 | 4.3e-06 | 0.1413 | 0.1246 | -1247 | 0.0479 | 0.0354 | 1200000000 | 8.4
-1407 | -1769 | 380 | 4.8e-06 | 0.1397 | 0.1227 | -1219 | 0.0473 | 0.0347 | 660000000 | 7.7
-1381 | -1745 | 385 | 5.4e-06 | 0.1382 | 0.121 | -1195 | 0.0467 | 0.0341 | 350000000 | 6.8
-1355 | -1713 | 390 | 6e-06 | 0.1367 | 0.1194 | -1172 | 0.0461 | 0.0335 | 190000000 | 6.2
-1329 | -1686 | 395 | 6.6e-06 | 0.1352 | 0.1177 | -1148 | 0.0455 | 0.0329 | 100000000 | 5.6
-1303 | -1657 | 400 | 7.4e-06 | 0.1338 | 0.1159 | -1125 | 0.045 | 0.0323 | 57000000 | 5.1
-1277 | -1634 | 405 | 8.2e-06 | 0.1323 | 0.1142 | -1101 | 0.0444 | 0.0317 | 32000000 | 4.6
-1251 | -1602 | 410 | 9.1e-06 | 0.1308 | 0.1125 | -1078 | 0.0438 | 0.0311 | 18000000 | 4.3
-1225 | -1577 | 415 | 1e-05 | 0.1292 | 0.1107 | -1054 | 0.0432 | 0.0306 | 10000000 | 3.9 | 554 | 10000
-1199 | -1546 | 420 | 1.1e-05 | 0.1277 | 0.109 | -1031 | 0.0426 | 0.03 | 6100000 | 3.7 | 554 | 3.7
-1173 | -1518 | 425 | 1.2e-05 | 0.1262 | 0.1072 | -1007 | 0.042 | 0.0295 | 3600000 | 3.5
-1148 | -1490 | 430 | 1.3e-05 | 0.1246 | 0.1054 | -984 | 0.0414 | 0.0289 | 2100000 | 3.3
-1122 | -1462 | 435 | 1.5e-05 | 0.1231 | 0.1036 | -960 | 0.0408 | 0.0284 | 1300000 | 3.1 | 389 | 0.1
-1096 | -1437 | 440 | 1.6e-05 | 0.1215 | 0.1017 | -937 | 0.0402 | 0.0278 | 760000 | 2.9 | 389 | 6.2
-1071 | -1407 | 445 | 1.8e-05 | 0.1199 | 0.0999 | -913 | 0.0396 | 0.0273 | 470000 | 2.8
-1045 | -1379 | 450 | 1.9e-05 | 0.1183 | 0.098 | -890 | 0.0389 | 0.0267 | 290000 | 2.7
-1020 | -1351 | 455 | 2.1e-05 | 0.1167 | 0.0961 | -867 | 0.0383 | 0.0261 | 180000 | 2.6
-995 | -1323 | 460 | 2.3e-05 | 0.1151 | 0.0942 | -843 | 0.0376 | 0.0256 | 110000 | 2.5
-969 | -1298 | 465 | 2.5e-05 | 0.1134 | 0.0923 | -820 | 0.037 | 0.025 | 73000 | 2.4
-944 | -1268 | 470 | 2.8e-05 | 0.1118 | 0.0904 | -796 | 0.0363 | 0.0245 | 47000 | 2.4
-919 | -1240 | 475 | 3e-05 | 0.1101 | 0.0884 | -773 | 0.0356 | 0.024 | 31000 | 2.3
-894 | -1213 | 480 | 3.3e-05 | 0.1085 | 0.0864 | -749 | 0.035 | 0.0235 | 20000 | 2.3
-869 | -1184 | 485 | 3.6e-05 | 0.1068 | 0.0844 | -726 | 0.0343 | 0.0229 | 13000 | 2.3
-844 | -1164 | 490 | 3.8e-05 | 0.1051 | 0.0824 | -702 | 0.0337 | 0.0224 | 8800 | 2.2
-819 | -1129 | 495 | 4.2e-05 | 0.1034 | 0.0803 | -679 | 0.0331 | 0.0218 | 6100 | 2.3
-794 | -1100 | 500 | 4.5e-05 | 0.1016 | 0.0782 | -655 | 0.0325 | 0.0212 | 4200 | 2.3 | °C
-769 | -1072 | 505 | 4.9e-05 | 0.0999 | 0.0761 | -632 | 0.0319 | 0.0207 | 2900 | 2.3
-745 | -1045 | 510 | 5.3e-05 | 0.0981 | 0.074 | -608 | 0.0313 | 0.0201 | 2100 | 2.4
-720 | -1017 | 515 | 5.7e-05 | 0.0964 | 0.0718 | -585 | 0.0307 | 0.0195 | 1500 | 2.4
-696 | -995 | 520 | 6.1e-05 | 0.0946 | 0.0697 | -561 | 0.0301 | 0.0189 | 1100 | 2.4
-671 | -962 | 525 | 6.6e-05 | 0.0928 | 0.0674 | -538 | 0.0295 | 0.0183 | 790 | 2.6
-647 | -933 | 530 | 7.1e-05 | 0.0909 | 0.0652 | -514 | 0.0288 | 0.0177 | 600 | 2.7
-623 | -906 | 535 | 7.7e-05 | 0.0891 | 0.0629 | -491 | 0.0282 | 0.017 | 460 | 2.9
-599 | -878 | 540 | 8.2e-05 | 0.0872 | 0.0606 | -467 | 0.0276 | 0.0164 | 360 | 3
-575 | -850 | 545 | 8.8e-05 | 0.0853 | 0.0583 | -444 | 0.0271 | 0.0158 | 290 | 3.2
-551 | -831 | 550 | 9.5e-05 | 0.0834 | 0.0559 | -421 | 0.0265 | 0.0151 | 230 | 3.3
-527 | -796 | 555 | 0.0001 | 0.0815 | 0.0535 | -397 | 0.0259 | 0.0145 | 200 | 3.7
-504 | -767 | 560 | 0.00011 | 0.0796 | 0.051 | -374 | 0.0253 | 0.0138 | 170 | 4.1
-480 | -739 | 565 | 0.00012 | 0.0776 | 0.0485 | -350 | 0.0247 | 0.0131 | 150 | 4.5
-457 | -711 | 570 | 0.00012 | 0.0756 | 0.046 | -327 | 0.0241 | 0.0124 | 140 | 5
-434 | -688 | 575 | 0.00013 | 0.0736 | 0.0434 | -303 | 0.0235 | 0.0117 | 130 | 5.4
-411 | -657 | 580 | 0.00014 | 0.0716 | 0.0408 | -280 | 0.0229 | 0.011 | 120 | 6.2
-388 | -628 | 585 | 0.00015 | 0.0695 | 0.0382 | -256 | 0.0223 | 0.0103 | 110 | 7.2
-366 | -600 | 590 | 0.00016 | 0.0674 | 0.0354 | -233 | 0.0216 | 0.0096 | 110 | 8.3
-343 | -572 | 595 | 0.00017 | 0.0653 | 0.0327 | -209 | 0.021 | 0.0088 | 100 | 9.8
-321 | -544 | 600 | 0.00018 | 0.0632 | 0.0299 | -186 | 0.0203 | 0.0081 | 99 | 12
-299 | -526 | 605 | 0.00019 | 0.061 | 0.027 | -162 | 0.0196 | 0.0073 | 96 | 13
-277 | -493 | 610 | 0.00021 | 0.0588 | 0.0241 | -139 | 0.0189 | 0.0065 | 95 | 16
-256 | -463 | 615 | 0.00022 | 0.0566 | 0.0211 | -115 | 0.0183 | 0.0057 | 94 | 21
-307 | -532 | 620 | 0.00023 | 0.0614 | 0.0281 | -189 | 0.02 | 0.0074 | 87 | 9.6
-290 | -508 | 625 | 0.00024 | 0.0597 | 0.0259 | -170 | 0.02 | 0.0073 | 86 | 11
-273 | -485 | 630 | 0.00026 | 0.0579 | 0.0235 | -151 | 0.0194 | 0.0066 | 86 | 13
-256 | -465 | 635 | 0.00027 | 0.0561 | 0.0211 | -133 | 0.0189 | 0.006 | 85 | 15
-239 | -444 | 640 | 0.00029 | 0.0543 | 0.0188 | -116 | 0.0184 | 0.0054 | 85 | 18
-224 | -421 | 645 | 0.0003 | 0.0526 | 0.0166 | -100 | 0.0179 | 0.0048 | 85 | 22
-209 | -401 | 650 | 0.00032 | 0.051 | 0.0143 | -84 | 0.0174 | 0.0042 | 84 | 26
-195 | -382 | 655 | 0.00034 | 0.0493 | 0.0121 | -69 | 0.0169 | 0.0036 | 84 | 31
-181 | -364 | 660 | 0.00036 | 0.0477 | 0.01 | -54 | 0.0164 | 0.003 | 84 | 38
-168 | -347 | 665 | 0.00038 | 0.0462 | 0.0079 | -40 | 0.016 | 0.0024 | 84 | 45
-156 | -332 | 670 | 0.0004 | 0.0446 | 0.0058 | -27 | 0.0155 | 0.0019 | 84 | 53
-144 | -317 | 675 | 0.00042 | 0.0431 | 0.0038 | -14 | 0.0151 | 0.0013 | 83 | 63
-132 | -294 | 680 | 0.00044 | 0.0417 | 0.0018 | -1 | 0.0146 | 0.0008 | 83 | 86
-122 | -279 | 685 | 0.00046 | 0.0402 | -0.0001 | 10 | 0.0142 | 0.0002 | 83 | 110
-112 | -263 | 690 | 0.00049 | 0.0389 | -0.0019 | 0 | 0.0138 | 0 | 83 | 140
-102 | -249 | 695 | 0.00051 | 0.0375 | -0.0038 | 0 | 0.0134 | 0 | 83 | 170
-93 | -234 | 700 | 0.00053 | 0.0362 | -0.0056 | 0 | 0.013 | 0 | 83 | 220
-84 | -221 | 705 | 0.00056 | 0.0349 | -0.0073 | 0 | 0.0127 | 0 | 83 | 280
-76 | -208 | 710 | 0.00059 | 0.0337 | -0.009 | 0 | 0.0123 | 0 | 83 | 360
-69 | -195 | 715 | 0.00062 | 0.0325 | -0.0106 | 0 | 0.012 | 0 | 83 | 470
-62 | -183 | 720 | 0.00065 | 0.0313 | -0.0122 | 0 | 0.0116 | 0 | 83 | 620
-55 | -171 | 725 | 0.00068 | 0.0301 | -0.0137 | 0 | 0.0113 | 0 | 83 | 820
-49 | -161 | 730 | 0.00073 | 0.029 | -0.0152 | 0 | 0.0112 | 0 | 83 | 1100
-43 | -150 | 735 | 0.00076 | 0.028 | -0.0167 | 0 | 0.0108 | 0 | 83 | 1400
-38 | -141 | 740 | 0.00079 | 0.0269 | -0.0181 | 0 | 0.0104 | 0 | 83 | 1900
-33 | -131 | 745 | 0.00082 | 0.0259 | -0.0194 | 0 | 0.0101 | 0 | 83 | 2600
-28 | -123 | 750 | 0.00086 | 0.0249 | -0.0207 | 0 | 0.0098 | 0 | 83 | 3500
-24 | -115 | 755 | 0.00089 | 0.024 | -0.0219 | 0 | 0.0095 | 0 | 83 | 4700
-20 | -107 | 760 | 0.00093 | 0.0231 | -0.0231 | 0 | 0.0094 | 0 | 83 | 6300
-17 | -89 | 765 | 0.00096 | 0.0222 | -0.0243 | 0 | 0.009 | 0 | 84 | 15000
-14 | -81 | 770 | 0.001 | 0.0214 | -0.0254 | 0 | 0.0087 | 0 | 84 | 24000
-11 | -73 | 775 | 0.001 | 0.0205 | -0.0265 | 0 | 0.0086 | 0 | 84 | 39000
-9 | -65 | 780 | 0.0011 | 0.0197 | -0.0275 | 0 | 0.0083 | 0 | 85 | 67000
-6 | -57 | 785 | 0.0011 | 0.019 | -0.0284 | 0 | 0.0081 | 0 | 86 | 120000
-5 | -50 | 790 | 0.0012 | 0.0182 | -0.0294 | 0 | 0.0078 | 0 | 87 | 230000
-3 | -43 | 795 | 0.0012 | 0.0175 | -0.0302 | 0 | 0.0077 | 0 | 89 | 470000
-2 | -36 | 800 | 0.0012 | 0.0168 | -0.0311 | 0 | 0.0074 | 0 | 92 | 1100000
-1 | -30 | 805 | 0.0013 | 0.0162 | -0.0319 | 0 | 0.0073 | 0 | 100 | 2800000
**** | * FTO VE | RSUS TEMPER | ATURE ****
WIDMANS | TATTEN S | TART TEMP R | ANGE= 660. C | TO 720. | C
NUCLEAT | ION LIMI | TED BAINITE | START TEMP | = 554. C
MARTENS | ITE STAR | T TEMPERATU | RE | = 389. C
------- | -------- | ----------- | -------------- | ------------ | ---------- | ----------- | ------------ | ------------ | ------------ | -----------------
******* | NUMBER | 2 **** | *****
C= | 0.32 | Si= 1.470 | 0 Mn= 1.960 | 0 Ni= 0.0 | 000 Mo= | 0.0000 C | r= 0.0000
V= | 0 | Co= 1.080 | 0 Cu= 0.000 | 0 Al= 1.0 | 600 W= | 0
B= | 0.0028
C= | 0.0143 | Si= 0.028 | 2 Mn= 0.019 | 2 Ni= 0.0 | 000 Mo= | 0.0000 C | r= 0.0000
V= | 0 | Co= 0.009 | 9 Cu= 0.000 | 0 Al= 0.0 | 211 W= | 0
CARBON | CONTENT | 0.01434 | T10= -0.1759 | 46 T20= -0. | 488444 W | GAMMA= 848 | 1
------- | -------- | ----------- | -------------- | ------------ | ---------- | ----------- | ------------ | ------------ | ------------ | -----------------

## SB7 mucg83
| FPRO | GMAX | CTEMP | XNUCLEUS | XEQ | XEQ50 | FTO | XTO | XTO400 | DIFFT | SHEART
| -2619 | -3029 | 200 | 1.8e-08 | 0.1948 | 0.1844 | -2327 | 0.0782 | 0.0613 | 2.8e+23 | 21000
| -2584 | -3008 | 205 | 2.2e-08 | 0.1934 | 0.1829 | -2296 | 0.0781 | 0.0612 | 7e+22 | 14000
| -2550 | -2966 | 210 | 2.8e-08 | 0.192 | 0.1814 | -2266 | 0.0772 | 0.0606 | 1.9e+22 | 9800
| -2516 | -2929 | 215 | 3.4e-08 | 0.1906 | 0.1798 | -2235 | 0.0763 | 0.0599 | 5.3e+21 | 6900
| -2481 | -2901 | 220 | 4.1e-08 | 0.1892 | 0.1783 | -2204 | 0.0754 | 0.0593 | 1.5e+21 | 4800
| -2447 | -2860 | 225 | 5e-08 | 0.1878 | 0.1767 | -2173 | 0.0745 | 0.0586 | 4.4e+20 | 3500
| -2413 | -2826 | 230 | 6.1e-08 | 0.1864 | 0.1752 | -2142 | 0.0736 | 0.0579 | 1.3e+20 | 2500
| -2378 | -2791 | 235 | 7.3e-08 | 0.1849 | 0.1736 | -2111 | 0.0727 | 0.057 | 4.1e+19 | 1800
| -2344 | -2754 | 240 | 8.8e-08 | 0.1835 | 0.172 | -2081 | 0.0718 | 0.0563 | 1.3e+19 | 1400
| -2310 | -2717 | 245 | 1.1e-07 | 0.1821 | 0.1704 | -2050 | 0.0709 | 0.0554 | 4.3e+18 | 1000
| -2276 | -2682 | 250 | 1.3e-07 | 0.1806 | 0.1688 | -2019 | 0.07 | 0.0547 | 1.4e+18 | 770
| -2242 | -2649 | 255 | 1.5e-07 | 0.1792 | 0.1672 | -1988 | 0.0689 | 0.0538 | 4.9e+17 | 590
| -2208 | -2612 | 260 | 1.8e-07 | 0.1777 | 0.1656 | -1957 | 0.0683 | 0.0531 | 1.7e+17 | 450 |  | 389 | 0.1
| -2174 | -2585 | 265 | 2.1e-07 | 0.1762 | 0.1639 | -1926 | 0.0677 | 0.0521 | 61000000000000000 | 340 |  | 389 | 6.2
| -2140 | -2541 | 270 | 2.5e-07 | 0.1748 | 0.1623 | -1895 | 0.0669 | 0.0514 | 23000000000000000 | 270
| -2106 | -2508 | 275 | 2.9e-07 | 0.1733 | 0.1606 | -1865 | 0.0663 | 0.0504 | 8500000000000000 | 210 |  | 554 | 10000
| -2072 | -2470 | 280 | 3.4e-07 | 0.1718 | 0.159 | -1834 | 0.0654 | 0.0497 | 3300000000000000 | 170 |  | 554 | 3.7
| -2038 | -2443 | 285 | 3.9e-07 | 0.1703 | 0.1573 | -1803 | 0.0645 | 0.0488 | 1300000000000000 | 130
| -2004 | -2399 | 290 | 4.6e-07 | 0.1687 | 0.1556 | -1772 | 0.0637 | 0.0481 | 510000000000000 | 110
| -1971 | -2366 | 295 | 5.3e-07 | 0.1672 | 0.1539 | -1741 | 0.0628 | 0.0473 | 210000000000000 | 90
| -1937 | -2329 | 300 | 6.2e-07 | 0.1657 | 0.1522 | -1710 | 0.0618 | 0.0466 | 87000000000000 | 74
| -1903 | -2294 | 305 | 7.2e-07 | 0.1641 | 0.1504 | -1679 | 0.0608 | 0.0458 | 37000000000000 | 61
| -1870 | -2258 | 310 | 8.2e-07 | 0.1626 | 0.1487 | -1649 | 0.0599 | 0.045 | 16000000000000 | 51
| -1836 | -2223 | 315 | 9.5e-07 | 0.161 | 0.1469 | -1618 | 0.0589 | 0.0443 | 7000000000000 | 42
| -1802 | -2187 | 320 | 1.1e-06 | 0.1594 | 0.1452 | -1587 | 0.0579 | 0.0435 | 3100000000000 | 36
| -1769 | -2155 | 325 | 1.2e-06 | 0.1578 | 0.1434 | -1556 | 0.0569 | 0.0428 | 1400000000000 | 30
| -1736 | -2124 | 330 | 1.4e-06 | 0.1562 | 0.1416 | -1525 | 0.0559 | 0.0421 | 640000000000 | 26
| -1702 | -2082 | 335 | 1.6e-06 | 0.1546 | 0.1397 | -1494 | 0.0549 | 0.0413 | 310000000000 | 22
| -1669 | -2046 | 340 | 1.8e-06 | 0.153 | 0.1379 | -1463 | 0.0539 | 0.0406 | 150000000000 | 19
| -1636 | -2012 | 345 | 2.1e-06 | 0.1513 | 0.136 | -1433 | 0.053 | 0.0399 | 70000000000 | 17
| -1602 | -1981 | 350 | 2.4e-06 | 0.1497 | 0.1341 | -1402 | 0.0521 | 0.0391 | 34000000000 | 15
| -1569 | -1940 | 355 | 2.7e-06 | 0.148 | 0.1322 | -1371 | 0.0512 | 0.0384 | 17000000000 | 13
| -1536 | -1905 | 360 | 3e-06 | 0.1463 | 0.1303 | -1340 | 0.0503 | 0.0376 | 8800000000 | 12
| -1503 | -1871 | 365 | 3.4e-06 | 0.1446 | 0.1284 | -1309 | 0.0495 | 0.0369 | 4500000000 | 10
| -1470 | -1840 | 370 | 3.8e-06 | 0.1429 | 0.1264 | -1278 | 0.0488 | 0.0361 | 2300000000 | 9.3
| -1437 | -1799 | 375 | 4.3e-06 | 0.1412 | 0.1244 | -1247 | 0.0478 | 0.0353 | 1200000000 | 8.5
| -1407 | -1767 | 380 | 4.8e-06 | 0.1396 | 0.1226 | -1220 | 0.0472 | 0.0346 | 660000000 | 7.7
| -1381 | -1746 | 385 | 5.3e-06 | 0.1381 | 0.1209 | -1196 | 0.0466 | 0.034 | 350000000 | 6.8
|  |  | 389 | [7 empty] | 6.2
| -1355 | -1711 | 390 | 5.9e-06 | 0.1366 | 0.1192 | -1173 | 0.046 | 0.0334 | 190000000 | 6.2
| -1329 | -1684 | 395 | 6.6e-06 | 0.1351 | 0.1175 | -1149 | 0.0454 | 0.0328 | 100000000 | 5.6
| -1303 | -1655 | 400 | 7.3e-06 | 0.1336 | 0.1158 | -1126 | 0.0449 | 0.0322 | 58000000 | 5.2
| -1276 | -1628 | 405 | 8.1e-06 | 0.1321 | 0.1141 | -1102 | 0.0443 | 0.0316 | 32000000 | 4.7
| -1251 | -1600 | 410 | 9e-06 | 0.1306 | 0.1123 | -1079 | 0.0437 | 0.0311 | 18000000 | 4.3
| -1225 | -1576 | 415 | 9.9e-06 | 0.1291 | 0.1106 | -1055 | 0.0431 | 0.0305 | 10000000 | 4
| -1199 | -1544 | 420 | 1.1e-05 | 0.1276 | 0.1088 | -1032 | 0.0425 | 0.0299 | 6100000 | 3.7
| -1173 | -1516 | 425 | 1.2e-05 | 0.126 | 0.107 | -1008 | 0.0419 | 0.0294 | 3600000 | 3.5
| -1147 | -1488 | 430 | 1.3e-05 | 0.1245 | 0.1052 | -985 | 0.0413 | 0.0288 | 2100000 | 3.3
| -1122 | -1460 | 435 | 1.5e-05 | 0.1229 | 0.1034 | -961 | 0.0407 | 0.0283 | 1300000 | 3.1
| -1096 | -1435 | 440 | 1.6e-05 | 0.1214 | 0.1016 | -938 | 0.0401 | 0.0277 | 770000 | 2.9
| -1070 | -1405 | 445 | 1.8e-05 | 0.1198 | 0.0997 | -914 | 0.0395 | 0.0272 | 470000 | 2.8
| -1045 | -1377 | 450 | 1.9e-05 | 0.1182 | 0.0979 | -891 | 0.0388 | 0.0266 | 290000 | 2.7
| -1020 | -1349 | 455 | 2.1e-05 | 0.1166 | 0.096 | -867 | 0.0382 | 0.0261 | 180000 | 2.6
| -994 | -1321 | 460 | 2.3e-05 | 0.1149 | 0.0941 | -844 | 0.0375 | 0.0255 | 120000 | 2.5
| -969 | -1297 | 465 | 2.5e-05 | 0.1133 | 0.0921 | -820 | 0.0369 | 0.025 | 73000 | 2.4
| -944 | -1266 | 470 | 2.7e-05 | 0.1117 | 0.0902 | -797 | 0.0362 | 0.0245 | 47000 | 2.4
| -918 | -1237 | 475 | 3e-05 | 0.11 | 0.0882 | -773 | 0.0355 | 0.0239 | 31000 | 2.3
| -893 | -1210 | 480 | 3.2e-05 | 0.1083 | 0.0862 | -750 | 0.0349 | 0.0234 | 20000 | 2.3
| -868 | -1182 | 485 | 3.5e-05 | 0.1066 | 0.0842 | -726 | 0.0342 | 0.0228 | 13000 | 2.3
| -843 | -1154 | 490 | 3.8e-05 | 0.1049 | 0.0822 | -703 | 0.0336 | 0.0223 | 9100 | 2.3
| -818 | -1127 | 495 | 4.1e-05 | 0.1032 | 0.0801 | -679 | 0.033 | 0.0217 | 6100 | 2.3
| -793 | -1098 | 500 | 4.5e-05 | 0.1015 | 0.078 | -656 | 0.0324 | 0.0212 | 4200 | 2.3
| -769 | -1070 | 505 | 4.9e-05 | 0.0997 | 0.0759 | -632 | 0.0318 | 0.0206 | 2900 | 2.3
| -744 | -1043 | 510 | 5.2e-05 | 0.098 | 0.0738 | -609 | 0.0312 | 0.02 | 2000 | 2.4
| -719 | -1015 | 515 | 5.7e-05 | 0.0962 | 0.0716 | -585 | 0.0306 | 0.0194 | 1400 | 2.5
| -695 | -994 | 520 | 6.1e-05 | 0.0944 | 0.0695 | -562 | 0.03 | 0.0188 | 970 | 2.4
| -671 | -960 | 525 | 6.6e-05 | 0.0926 | 0.0672 | -538 | 0.0294 | 0.0182 | 720 | 2.6
| -646 | -931 | 530 | 7.1e-05 | 0.0908 | 0.065 | -515 | 0.0287 | 0.0176 | 520 | 2.7
| -622 | -903 | 535 | 7.6e-05 | 0.0889 | 0.0627 | -491 | 0.0281 | 0.017 | 380 | 2.9
| -598 | -876 | 540 | 8.2e-05 | 0.087 | 0.0604 | -468 | 0.0275 | 0.0163 | 280 | 3.1
| -574 | -848 | 545 | 8.8e-05 | 0.0852 | 0.058 | -444 | 0.027 | 0.0157 | 210 | 3.3
| -550 | -820 | 550 | 9.4e-05 | 0.0833 | 0.0557 | -421 | 0.0264 | 0.015 | 160 | 3.5
|  |  | 554 | [7 empty] | 3.7
| -527 | -794 | 555 | 0.0001 | 0.0813 | 0.0532 | -397 | 0.0258 | 0.0144 | 120 | 3.7
| -503 | -765 | 560 | 0.00011 | 0.0794 | 0.0508 | -374 | 0.0253 | 0.0137 | 92 | 4.1
| -480 | -737 | 565 | 0.00012 | 0.0774 | 0.0483 | -350 | 0.0247 | 0.013 | 72 | 4.6
| -456 | -709 | 570 | 0.00012 | 0.0754 | 0.0458 | -327 | 0.024 | 0.0123 | 56 | 5.1
| -433 | -687 | 575 | 0.00013 | 0.0734 | 0.0432 | -303 | 0.0234 | 0.0116 | 43 | 5.4
| -410 | -655 | 580 | 0.00014 | 0.0714 | 0.0406 | -280 | 0.0228 | 0.0109 | 36 | 6.3
| -387 | -626 | 585 | 0.00015 | 0.0693 | 0.0379 | -256 | 0.0222 | 0.0102 | 29 | 7.3
| -365 | -598 | 590 | 0.00016 | 0.0672 | 0.0352 | -233 | 0.0215 | 0.0095 | 24 | 8.5
| -342 | -570 | 595 | 0.00017 | 0.0651 | 0.0324 | -209 | 0.0209 | 0.0087 | 20 | 9.9
| -320 | -542 | 600 | 0.00018 | 0.063 | 0.0296 | -186 | 0.0202 | 0.008 | 17 | 12
| -298 | -514 | 605 | 0.00019 | 0.0608 | 0.0267 | -162 | 0.0195 | 0.0072 | 15 | 14
| -277 | -491 | 610 | 0.0002 | 0.0586 | 0.0238 | -139 | 0.0189 | 0.0064 | 13 | 17
| -255 | -461 | 615 | 0.00022 | 0.0564 | 0.0207 | -115 | 0.0182 | 0.0056 | 11 | 21
| -307 | -531 | 620 | 0.00023 | 0.0612 | 0.0279 | -189 | 0.02 | 0.0074 | 4.6 | 9.7
| -290 | -507 | 625 | 0.00024 | 0.0595 | 0.0256 | -170 | 0.0199 | 0.0072 | 3.9 | 11
| -272 | -484 | 630 | 0.00026 | 0.0577 | 0.0233 | -152 | 0.0194 | 0.0066 | 3.4 | 13
| -256 | -465 | 635 | 0.00027 | 0.0559 | 0.0209 | -134 | 0.0188 | 0.0059 | 2.8 | 15
| -239 | -442 | 640 | 0.00029 | 0.0542 | 0.0186 | -117 | 0.0183 | 0.0053 | 2.5 | 19
| -224 | -420 | 645 | 0.0003 | 0.0525 | 0.0164 | -101 | 0.0178 | 0.0047 | 2.2 | 22
| -209 | -400 | 650 | 0.00032 | 0.0508 | 0.0141 | -85 | 0.0173 | 0.0041 | 2 | 27
| -195 | -381 | 655 | 0.00034 | 0.0492 | 0.0119 | -70 | 0.0168 | 0.0035 | 1.7 | 32
| -181 | -363 | 660 | 0.00035 | 0.0476 | 0.0098 | -55 | 0.0164 | 0.0029 | 1.5 | 38
| -168 | -346 | 665 | 0.00037 | 0.046 | 0.0077 | -41 | 0.0159 | 0.0024 | 1.4 | 46
| -156 | -331 | 670 | 0.00039 | 0.0445 | 0.0057 | -28 | 0.0154 | 0.0018 | 1.2 | 54
| -144 | -316 | 675 | 0.00041 | 0.043 | 0.0037 | -15 | 0.015 | 0.0013 | 1.1 | 64
| -133 | -303 | 680 | 0.00044 | 0.0416 | 0.0017 | -3 | 0.0146 | 0.0007 | 0.95 | 74
| -122 | -278 | 685 | 0.00046 | 0.0401 | -0.0002 | 9 | 0.0142 | 0.0002 | 1 | 110
| -112 | -263 | 690 | 0.00048 | 0.0388 | -0.0021 | 0 | 0.0138 | 0 | 0.94 | 140
| -102 | -248 | 695 | 0.00051 | 0.0374 | -0.0039 | 0 | 0.0134 | 0 | 0.89 | 170
| -93 | -234 | 700 | 0.00053 | 0.0361 | -0.0057 | 0 | 0.013 | 0 | 0.85 | 220
| -85 | -221 | 705 | 0.00056 | 0.0348 | -0.0074 | 0 | 0.0126 | 0 | 0.82 | 280
| -77 | -207 | 710 | 0.00058 | 0.0336 | -0.0091 | 0 | 0.0123 | 0 | 0.79 | 360
| -69 | -195 | 715 | 0.00061 | 0.0324 | -0.0107 | 0 | 0.0119 | 0 | 0.77 | 470
| -62 | -183 | 720 | 0.00064 | 0.0312 | -0.0123 | 0 | 0.0116 | 0 | 0.76 | 620
| -55 | -171 | 725 | 0.00067 | 0.0301 | -0.0138 | 0 | 0.0112 | 0 | 0.76 | 820
| -49 | -161 | 730 | 0.00073 | 0.029 | -0.0153 | 0 | 0.0111 | 0 | 0.75 | 1100
| -43 | -150 | 735 | 0.00076 | 0.0279 | -0.0168 | 0 | 0.0108 | 0 | 0.76 | 1400
| -38 | -141 | 740 | 0.00079 | 0.0269 | -0.0182 | 0 | 0.0104 | 0 | 0.77 | 1900
| -33 | -131 | 745 | 0.00082 | 0.0259 | -0.0195 | 0 | 0.0101 | 0 | 0.78 | 2600
| -28 | -123 | 750 | 0.00085 | 0.0249 | -0.0208 | 0 | 0.0098 | 0 | 0.8 | 3500
| -24 | -115 | 755 | 0.00088 | 0.024 | -0.022 | 0 | 0.0097 | 0 | 0.82 | 4700
| -21 | -107 | 760 | 0.00092 | 0.023 | -0.0232 | 0 | 0.0093 | 0 | 0.84 | 6300
| -17 | -90 | 765 | 0.00096 | 0.0222 | -0.0244 | 0 | 0.009 | 0 | 1.3 | 15000
| -14 | -81 | 770 | 0.00099 | 0.0213 | -0.0255 | 0 | 0.0089 | 0 | 1.6 | 23000
| -11 | -73 | 775 | 0.001 | 0.0205 | -0.0265 | 0 | 0.0085 | 0 | 1.9 | 38000
| -9 | -65 | 780 | 0.0011 | 0.0197 | -0.0275 | 0 | 0.0082 | 0 | 2.4 | 65000
| -7 | -58 | 785 | 0.0011 | 0.0189 | -0.0285 | 0 | 0.0081 | 0 | 3.1 | 120000
| -5 | -50 | 790 | 0.0012 | 0.0182 | -0.0294 | 0 | 0.0078 | 0 | 4.2 | 220000
| -3 | -44 | 795 | 0.0012 | 0.0175 | -0.0303 | 0 | 0.0077 | 0 | 6 | 440000
| -2 | -37 | 800 | 0.0012 | 0.0168 | -0.0311 | 0 | 0.0074 | 0 | 9.4 | 980000
| -1 | -30 | 805 | 0.0013 | 0.0161 | -0.0319 | 0 | 0.0073 | 0 | 16 | 2500000
| ***** | FTO | VERSUS | TEMPERATURE | ****
| WIDMANSTATTEN | START | TEMP | RANGE= | 660 | C | TO | 720 | C
| NUCLEATION | LIMITED | BAINITE | START | TEMP | = | 554 | C
| MARTENSITE | START | TEMPERATURE | = | 389 | C
| Identification | Number | ?
| (zero | to | exit | program)
1
| Carbon | wt.% | ?
0.318
| Silicon | wt.% | ?
1.47
| Manganese | wt.% | ?
1.98
| Nickel | wt.% | ?
0
| Molybdenum | wt.% | ?
0
| Chromium | wt.% | ?
0
| Vanadium | wt.% | ?
0
| Cobalt | wt.% | ?
1.08
| Copper | wt.% | ?
0
| Aluminium | wt.% | ?
1.07
| Tungsten | wt.% | ?
0
| Soluble | Boron | wt.% | ?
0
------------------------------------------------------------------------------------------------------------------------------
| ******* | NUMBER | 1 | *********
| C= | 0.318 | Si= | 1.47 | Mn= | 1.98 | Ni= | 0 | Mo= | 0 | Cr= | 0
| V= | 0 | Co= | 1.08 | Cu= | 0 | Al= | 1.07 | W= | 0
| B= | 0
| C= | 0.0143 | Si= | 0.0282 | Mn= | 0.0194 | Ni= | 0 | Mo= | 0 | Cr= | 0
| V= | 0 | Co= | 0.0099 | Cu= | 0 | Al= | 0.0213 | W= | 0
| CARBON | CONTENT= | 0.01425 | T10= | -0.177106 | T20= | -0.494932 | WGAMMA= | 8480
------------------------------------------------------------------------------------------------------------------------------

## SB2 TTT
FPRO | GMAX | CTEMP | XNUCLEUS | XEQ | XEQ50 | FTO | XTO | XTO400 | DIFFT | SHEART
-2600 | -3021 | 200 | 1.8e-08 | 0.1943 | 0.1838 | -2307 | 0.0771 | 0.0607 | 2.8e+23 | 21000
-2566 | -2989 | 205 | 2.3e-08 | 0.1929 | 0.1823 | -2276 | 0.0772 | 0.0606 | 7.2e+22 | 14000
-2531 | -2950 | 210 | 2.8e-08 | 0.1915 | 0.1808 | -2245 | 0.0763 | 0.06 | 1.9e+22 | 10000
-2497 | -2914 | 215 | 3.4e-08 | 0.1901 | 0.1792 | -2214 | 0.0754 | 0.0593 | 5.4e+21 | 7000
-2462 | -2869 | 220 | 4.2e-08 | 0.1887 | 0.1777 | -2183 | 0.0745 | 0.0587 | 1.6e+21 | 5100
-2428 | -2839 | 225 | 5e-08 | 0.1873 | 0.1761 | -2153 | 0.0736 | 0.058 | 4.5e+20 | 3600
-2394 | -2803 | 230 | 6.1e-08 | 0.1859 | 0.1746 | -2122 | 0.0727 | 0.0572 | 1.4e+20 | 2600
-2360 | -2767 | 235 | 7.4e-08 | 0.1844 | 0.173 | -2091 | 0.0718 | 0.0563 | 4.3e+19 | 1900
-2325 | -2733 | 240 | 8.9e-08 | 0.183 | 0.1714 | -2060 | 0.0709 | 0.0557 | 1.4e+19 | 1400
-2291 | -2697 | 245 | 1.1e-07 | 0.1815 | 0.1698 | -2029 | 0.07 | 0.0547 | 4.4e+18 | 1100
-2257 | -2661 | 250 | 1.3e-07 | 0.1801 | 0.1682 | -1998 | 0.0687 | 0.054 | 1.5e+18 | 800
-2223 | -2627 | 255 | 1.5e-07 | 0.1786 | 0.1666 | -1968 | 0.0682 | 0.0531 | 5.1e+17 | 610
-2189 | -2591 | 260 | 1.8e-07 | 0.1771 | 0.1649 | -1937 | 0.0676 | 0.0524 | 1.8e+17 | 470
-2155 | -2564 | 265 | 2.1e-07 | 0.1757 | 0.1633 | -1906 | 0.067 | 0.0514 | 63000000000000000 | 360
-2121 | -2521 | 270 | 2.5e-07 | 0.1742 | 0.1616 | -1875 | 0.0661 | 0.0507 | 24000000000000000 | 280
-2087 | -2487 | 275 | 2.9e-07 | 0.1727 | 0.16 | -1844 | 0.0654 | 0.0498 | 8800000000000000 | 220
-2053 | -2450 | 280 | 3.4e-07 | 0.1712 | 0.1583 | -1813 | 0.0646 | 0.0491 | 3400000000000000 | 180
-2020 | -2415 | 285 | 4e-07 | 0.1697 | 0.1566 | -1782 | 0.0637 | 0.0483 | 1300000000000000 | 140
-1986 | -2380 | 290 | 4.6e-07 | 0.1681 | 0.1549 | -1752 | 0.0628 | 0.0475 | 530000000000000 | 120
-1952 | -2345 | 295 | 5.4e-07 | 0.1666 | 0.1532 | -1721 | 0.0619 | 0.0467 | 220000000000000 | 94
-1918 | -2309 | 300 | 6.2e-07 | 0.165 | 0.1515 | -1690 | 0.061 | 0.046 | 90000000000000 | 77
-1885 | -2273 | 305 | 7.2e-07 | 0.1635 | 0.1497 | -1659 | 0.06 | 0.0452 | 38000000000000 | 64
-1851 | -2238 | 310 | 8.3e-07 | 0.1619 | 0.148 | -1628 | 0.059 | 0.0445 | 16000000000000 | 53
-1818 | -2203 | 315 | 9.5e-07 | 0.1603 | 0.1462 | -1597 | 0.058 | 0.0437 | 7200000000000 | 44
-1784 | -2167 | 320 | 1.1e-06 | 0.1588 | 0.1444 | -1566 | 0.057 | 0.043 | 3200000000000 | 37
-1751 | -2134 | 325 | 1.2e-06 | 0.1572 | 0.1426 | -1536 | 0.056 | 0.0422 | 1500000000000 | 32
-1717 | -2102 | 330 | 1.4e-06 | 0.1555 | 0.1408 | -1505 | 0.0551 | 0.0415 | 670000000000 | 27
-1684 | -2062 | 335 | 1.6e-06 | 0.1539 | 0.1389 | -1474 | 0.0541 | 0.0408 | 320000000000 | 24
-1650 | -2026 | 340 | 1.8e-06 | 0.1523 | 0.1371 | -1443 | 0.0532 | 0.04 | 150000000000 | 20
-1617 | -1992 | 345 | 2.1e-06 | 0.1506 | 0.1352 | -1412 | 0.0523 | 0.0393 | 73000000000 | 18
-1584 | -1960 | 350 | 2.4e-06 | 0.149 | 0.1333 | -1381 | 0.0514 | 0.0386 | 36000000000 | 15
-1551 | -1920 | 355 | 2.7e-06 | 0.1473 | 0.1314 | -1351 | 0.0505 | 0.0378 | 18000000000 | 14
-1518 | -1885 | 360 | 3e-06 | 0.1456 | 0.1294 | -1320 | 0.0496 | 0.0371 | 9100000000 | 12
-1485 | -1850 | 365 | 3.4e-06 | 0.1439 | 0.1275 | -1289 | 0.0489 | 0.0363 | 4700000000 | 11 | 386 | 0.1
-1451 | -1819 | 370 | 3.8e-06 | 0.1421 | 0.1255 | -1258 | 0.048 | 0.0355 | 2400000000 | 9.8 | 386 | 7.1
-1420 | -1781 | 375 | 4.3e-06 | 0.1405 | 0.1236 | -1229 | 0.0473 | 0.0348 | 1300000000 | 9
-1394 | -1753 | 380 | 4.8e-06 | 0.139 | 0.1219 | -1205 | 0.0467 | 0.0342 | 680000000 | 8 | 551 | 1000
-1368 | -1730 | 385 | 5.3e-06 | 0.1376 | 0.1202 | -1182 | 0.0461 | 0.0336 | 360000000 | 7.1 | 551 | 3.8
|  | 386 | [7 empty] | 7.1
-1342 | -1697 | 390 | 6e-06 | 0.1361 | 0.1186 | -1158 | 0.0456 | 0.033 | 200000000 | 6.5
-1316 | -1670 | 395 | 6.6e-06 | 0.1346 | 0.1168 | -1135 | 0.045 | 0.0324 | 110000000 | 5.9
-1290 | -1641 | 400 | 7.4e-06 | 0.1331 | 0.1151 | -1111 | 0.0444 | 0.0318 | 60000000 | 5.4
-1264 | -1613 | 405 | 8.2e-06 | 0.1316 | 0.1134 | -1088 | 0.0438 | 0.0313 | 33000000 | 4.9
-1238 | -1586 | 410 | 9e-06 | 0.1301 | 0.1116 | -1064 | 0.0433 | 0.0307 | 19000000 | 4.5
-1212 | -1562 | 415 | 1e-05 | 0.1285 | 0.1099 | -1041 | 0.0427 | 0.0301 | 11000000 | 4.2
-1186 | -1530 | 420 | 1.1e-05 | 0.127 | 0.1081 | -1018 | 0.0421 | 0.0296 | 6300000 | 3.9
-1160 | -1502 | 425 | 1.2e-05 | 0.1254 | 0.1063 | -994 | 0.0415 | 0.029 | 3700000 | 3.7
-1135 | -1474 | 430 | 1.3e-05 | 0.1239 | 0.1045 | -971 | 0.0409 | 0.0285 | 2200000 | 3.4
-1109 | -1446 | 435 | 1.5e-05 | 0.1223 | 0.1027 | -947 | 0.0403 | 0.0279 | 1300000 | 3.3
-1084 | -1421 | 440 | 1.6e-05 | 0.1207 | 0.1008 | -924 | 0.0396 | 0.0274 | 800000 | 3.1
-1058 | -1391 | 445 | 1.8e-05 | 0.1191 | 0.099 | -900 | 0.039 | 0.0268 | 490000 | 2.9
-1032 | -1363 | 450 | 1.9e-05 | 0.1175 | 0.0971 | -877 | 0.0384 | 0.0263 | 300000 | 2.8
-1007 | -1335 | 455 | 2.1e-05 | 0.1159 | 0.0952 | -853 | 0.0377 | 0.0257 | 190000 | 2.7
-982 | -1307 | 460 | 2.3e-05 | 0.1143 | 0.0933 | -830 | 0.0371 | 0.0252 | 120000 | 2.6
-956 | -1283 | 465 | 2.5e-05 | 0.1126 | 0.0913 | -806 | 0.0364 | 0.0246 | 76000 | 2.5
-931 | -1252 | 470 | 2.8e-05 | 0.111 | 0.0893 | -783 | 0.0357 | 0.0241 | 50000 | 2.5
-906 | -1223 | 475 | 3e-05 | 0.1093 | 0.0874 | -759 | 0.0351 | 0.0236 | 32000 | 2.5
-881 | -1201 | 480 | 3.3e-05 | 0.1076 | 0.0854 | -736 | 0.0344 | 0.023 | 21000 | 2.4
-856 | -1168 | 485 | 3.5e-05 | 0.1059 | 0.0833 | -712 | 0.0338 | 0.0225 | 14000 | 2.4
-831 | -1149 | 490 | 3.8e-05 | 0.1042 | 0.0813 | -689 | 0.0332 | 0.0219 | 9200 | 2.3
-806 | -1113 | 495 | 4.2e-05 | 0.1025 | 0.0792 | -665 | 0.0326 | 0.0214 | 6400 | 2.4
-781 | -1084 | 500 | 4.5e-05 | 0.1008 | 0.0771 | -642 | 0.032 | 0.0208 | 4400 | 2.5
-756 | -1056 | 505 | 4.9e-05 | 0.099 | 0.075 | -618 | 0.0314 | 0.0202 | 3000 | 2.5
-732 | -1029 | 510 | 5.3e-05 | 0.0972 | 0.0728 | -595 | 0.0308 | 0.0196 | 2100 | 2.6
-707 | -1001 | 515 | 5.7e-05 | 0.0954 | 0.0707 | -571 | 0.0302 | 0.019 | 1500 | 2.6
-683 | -979 | 520 | 6.1e-05 | 0.0936 | 0.0685 | -548 | 0.0296 | 0.0184 | 1000 | 2.6
-659 | -946 | 525 | 6.6e-05 | 0.0918 | 0.0662 | -524 | 0.0289 | 0.0178 | 760 | 2.8
-634 | -917 | 530 | 7.1e-05 | 0.09 | 0.064 | -501 | 0.0283 | 0.0172 | 550 | 3
-610 | -889 | 535 | 7.6e-05 | 0.0881 | 0.0617 | -477 | 0.0277 | 0.0166 | 400 | 3.1
-586 | -862 | 540 | 8.2e-05 | 0.0862 | 0.0593 | -454 | 0.0272 | 0.016 | 300 | 3.3
-562 | -834 | 545 | 8.8e-05 | 0.0843 | 0.057 | -430 | 0.0266 | 0.0153 | 220 | 3.5
-538 | -806 | 550 | 9.4e-05 | 0.0824 | 0.0546 | -407 | 0.026 | 0.0147 | 170 | 3.8
|  | 551 | [7 empty] | 3.8
-515 | -780 | 555 | 0.0001 | 0.0805 | 0.0521 | -383 | 0.0255 | 0.014 | 130 | 4.1
-491 | -751 | 560 | 0.00011 | 0.0785 | 0.0496 | -360 | 0.0249 | 0.0133 | 99 | 4.5
-468 | -723 | 565 | 0.00012 | 0.0765 | 0.0471 | -336 | 0.0243 | 0.0126 | 77 | 5
-445 | -695 | 570 | 0.00012 | 0.0745 | 0.0446 | -313 | 0.0237 | 0.0119 | 61 | 5.6
-422 | -672 | 575 | 0.00013 | 0.0725 | 0.0419 | -289 | 0.023 | 0.0112 | 47 | 6
-399 | -641 | 580 | 0.00014 | 0.0704 | 0.0393 | -266 | 0.0224 | 0.0105 | 39 | 7
-376 | -612 | 585 | 0.00015 | 0.0684 | 0.0366 | -242 | 0.0218 | 0.0098 | 32 | 8.2
-354 | -584 | 590 | 0.00016 | 0.0663 | 0.0338 | -219 | 0.0211 | 0.0091 | 27 | 9.5
-331 | -556 | 595 | 0.00017 | 0.0641 | 0.031 | -195 | 0.0205 | 0.0083 | 22 | 11
-309 | -528 | 600 | 0.00018 | 0.062 | 0.0282 | -172 | 0.0198 | 0.0076 | 19 | 13
-287 | -500 | 605 | 0.00019 | 0.0598 | 0.0253 | -148 | 0.0191 | 0.0068 | 17 | 16
-266 | -477 | 610 | 0.00021 | 0.0576 | 0.0223 | -125 | 0.0184 | 0.006 | 14 | 19
-317 | -545 | 615 | 0.00021 | 0.0623 | 0.0292 | -198 | 0.0202 | 0.0077 | 5.8 | 9.1
-300 | -520 | 620 | 0.00023 | 0.0606 | 0.027 | -179 | 0.0201 | 0.0076 | 5 | 11
-283 | -497 | 625 | 0.00024 | 0.0588 | 0.0246 | -160 | 0.0196 | 0.0069 | 4.3 | 13
-265 | -475 | 630 | 0.00026 | 0.057 | 0.0223 | -142 | 0.0191 | 0.0063 | 3.6 | 15
-249 | -456 | 635 | 0.00027 | 0.0553 | 0.02 | -125 | 0.0186 | 0.0057 | 3.1 | 17
-233 | -434 | 640 | 0.00029 | 0.0536 | 0.0177 | -109 | 0.0181 | 0.0051 | 2.7 | 20
-218 | -413 | 645 | 0.0003 | 0.0519 | 0.0155 | -93 | 0.0176 | 0.0045 | 2.4 | 24
-204 | -393 | 650 | 0.00032 | 0.0503 | 0.0133 | -77 | 0.0171 | 0.0039 | 2.1 | 29
-190 | -375 | 655 | 0.00034 | 0.0487 | 0.0112 | -63 | 0.0166 | 0.0033 | 1.9 | 35
-177 | -357 | 660 | 0.00036 | 0.0471 | 0.0091 | -49 | 0.0162 | 0.0027 | 1.6 | 42
-164 | -341 | 665 | 0.00037 | 0.0456 | 0.0071 | -35 | 0.0157 | 0.0022 | 1.5 | 49
-152 | -326 | 670 | 0.00039 | 0.0441 | 0.005 | -22 | 0.0153 | 0.0016 | 1.3 | 59
-141 | -312 | 675 | 0.00042 | 0.0426 | 0.0031 | -10 | 0.0148 | 0.0011 | 1.1 | 69
-130 | -299 | 680 | 0.00044 | 0.0412 | 0.0012 | 2 | 0.0144 | 0.0006 | 1 | 80
-119 | -274 | 685 | 0.00046 | 0.0398 | -0.0007 | 0 | 0.014 | 0 | 1.1 | 120
-110 | -260 | 690 | 0.00048 | 0.0385 | -0.0025 | 0 | 0.0136 | 0 | 0.99 | 150
-100 | -245 | 695 | 0.00051 | 0.0372 | -0.0043 | 0 | 0.0133 | 0 | 0.93 | 180
-92 | -231 | 700 | 0.00053 | 0.0359 | -0.006 | 0 | 0.0129 | 0 | 0.89 | 230
-83 | -218 | 705 | 0.00056 | 0.0346 | -0.0077 | 0 | 0.0125 | 0 | 0.85 | 300
-75 | -205 | 710 | 0.00058 | 0.0334 | -0.0094 | 0 | 0.0122 | 0 | 0.82 | 380
-68 | -193 | 715 | 0.00061 | 0.0323 | -0.0109 | 0 | 0.0119 | 0 | 0.8 | 490
-61 | -182 | 720 | 0.00064 | 0.0311 | -0.0125 | 0 | 0.0115 | 0 | 0.79 | 640
-55 | -170 | 725 | 0.00067 | 0.03 | -0.014 | 0 | 0.0112 | 0 | 0.78 | 840
-49 | -160 | 730 | 0.00073 | 0.0289 | -0.0154 | 0 | 0.0111 | 0 | 0.76 | 1100
-43 | -150 | 735 | 0.00076 | 0.0279 | -0.0168 | 0 | 0.0107 | 0 | 0.76 | 1400
-38 | -141 | 740 | 0.00079 | 0.0269 | -0.0181 | 0 | 0.0104 | 0 | 0.77 | 1900
-33 | -132 | 745 | 0.00082 | 0.0259 | -0.0194 | 0 | 0.0101 | 0 | 0.77 | 2500
-29 | -123 | 750 | 0.00085 | 0.025 | -0.0207 | 0 | 0.01 | 0 | 0.78 | 3400
-25 | -116 | 755 | 0.00089 | 0.0241 | -0.0219 | 0 | 0.0096 | 0 | 0.79 | 4500
-21 | -109 | 760 | 0.00092 | 0.0232 | -0.023 | 0 | 0.0093 | 0 | 0.8 | 5900
-18 | -91 | 765 | 0.00096 | 0.0223 | -0.0241 | 0 | 0.0092 | 0 | 1.3 | 14000
-15 | -83 | 770 | 0.00099 | 0.0215 | -0.0252 | 0 | 0.0088 | 0 | 1.4 | 21000
-12 | -75 | 775 | 0.001 | 0.0207 | -0.0262 | 0 | 0.0087 | 0 | 1.7 | 33000
-9 | -67 | 780 | 0.0011 | 0.0199 | -0.0271 | 0 | 0.0084 | 0 | 2.1 | 55000
-7 | -60 | 785 | 0.0011 | 0.0192 | -0.0281 | 0 | 0.0082 | 0 | 2.6 | 93000
-5 | -53 | 790 | 0.0012 | 0.0185 | -0.029 | 0 | 0.0079 | 0 | 3.4 | 170000
-4 | -46 | 795 | 0.0012 | 0.0178 | -0.0298 | 0 | 0.0078 | 0 | 4.7 | 320000
-3 | -40 | 800 | 0.0012 | 0.0171 | -0.0306 | 0 | 0.0075 | 0 | 6.8 | 650000
-2 | -34 | 805 | 0.0013 | 0.0165 | -0.0314 | 0 | 0.0074 | 0 | 11 | 1500000
-1 | -28 | 810 | 0.0013 | 0.0159 | -0.0321 | 0 | 0.0071 | 0 | 19 | 3800000
**** | * FTO VE | RSUS TEMP | ERATURE ****
WIDMANS | TATTEN S | TART TEMP | RANGE= 660 | . C TO 720 | . C
NUCLEAT | ION LIMI | TED BAINI | TE START TEMP | 551 | C
MARTENS | ITE STAR | T TEMPERA | TURE | 386 | C
******* | NUMBER | 2 ** | *******
C= | 0.318 | Si= 1.4 | 700 Mn= 1. | 9800 Ni= 0 | .0000 Mo= | 0.245 | Cr= 0.0000
V= | 0 | Co= 1.0 | 800 Cu= 0. | 0000 Al= 1 | .0700 W= | 0
B= | 0
C= | 0.0143 | Si= 0.0 | 282 Mn= 0. | 0194 Ni= 0 | .0000 Mo= | 0.0014 | Cr= 0.0000
V= | 0 | Co= 0.0 | 099 Cu= 0. | 0000 Al= 0 | .0214 W= | 0
CARBON | CONTENT | 0.014 | 27 T10= -0.1 | 91245 T20= - | 0.535734 W | GAMMA= | 8478
------- | -------- | --------- | ------------- | ------------- | ------------ | -------- | ------------- | ------------ | ------------- | ------------------