## Sheet1
h | k | l | Li-EAM | Li-Cal | Na-EAM | Na-Cal | K-EAM | K-C | V-EAM | V-C | Nb-EAM | Nb-C | Ta-EAM | Ta-C | Cr-EAM | Cr-C | Mo-EAM | Mo-C | W-EAM | W-C | Fe-EAM | Fe-C
1 | 0 | 0 | 430.32 | 442.723 | 287.32 | 295.162 | 182.06 | 186.96 | 2494.87 | 2561.47 | 2786.32 | 2861.21 | 3293.65 | 3381.3 | 1228.22 | 1286.05 | 2120.31 | 2184.48 | 2645.48 | 2726.18 | 2294.81 | 2358.53
1 | 1 | 0 | 201.85 | 221.946125 | 168.64 | 180.266375 | 110.4 | 117.5945625 | 1708.44 | 1798.64375 | 1867.03 | 1969.9725 | 2173.86 | 2296.926875 | 1029.42 | 1079.21375 | 1928.83 | 1987.159875 | 2231.95 | 2312.9285 | 1570.34 | 1653.20875
1 | 1 | 1 | 310.41 | 348.2511 | 201.19 | 226.1296 | 124.8 | 140.1461 | 1808.36 | 2047.602 | 2017.14 | 2283.545 | 2306.18 | 2604.745 | 1244.5 | 1414.845 | 1858.78 | 2134.764 | 2247.49 | 2572.367 | 1724.06 | 1950.341
2 | 1 | 0 | 320.1 | 285.249272 | 235.15 | 214.763312 | 151.24 | 138.5104896 | 2196.24 | 2042.531312 | 2426.88 | 2251.008912 | 2847.82 | 2633.507552 | 1200.33 | 1126.056464 | 2168.13 | 2083.873632 | 2594.7 | 2470.911 | 2019.42 | 1880.041744
2 | 1 | 1 | 260.35 | 306.2924 | 191.83 | 215.7254 | 122.44 | 136.5195625 | 1831.18 | 2020.622 | 2018.39 | 2236.902 | 2332.64 | 2579.681 | 1080.95 | 1254.864 | 1949.83 | 2118.616 | 2299.18 | 2520.408 | 1710.76 | 1893.207
2 | 2 | 1 | 274.37 | 296.4372 | 195.66 | 207.555 | 124.09 | 131.0421 | 1849.44 | 1949.738 | 2044.74 | 2159.212 | 2356.26 | 2482.476 | 1203.81 | 1275.398 | 1982.46 | 2081.957 | 2349.78 | 2473.527 | 1735.67 | 1832.835
3 | 1 | 0 | 362.43 | 347.066797 | 257.14 | 246.934087 | 164.52 | 157.9328121 | 2342.01 | 2256.122662 | 2597.26 | 2500.555412 | 3055.37 | 2937.132027 | 1237.2 | 1183.970614 | 2203.68 | 2139.123267 | 2671.41 | 2586.622 | 2153.7 | 2077.531694
3 | 1 | 1 | 322.03 | 318.4508 | 228.3 | 228.9831 | 145.32 | 146.1901 | 2104.61 | 2132.237 | 2330.75 | 2358.531 | 2715.8 | 2748.912 | 1168.63 | 1192.272 | 2079.31 | 2134.577 | 2495.66 | 2551.716 | 1955.36 | 1975.693
3 | 2 | 0 | 277.69 | 245.7557 | 211.98 | 193.5068 | 137.1 | 125.637 | 2032.16 | 1894.676 | 2237.39 | 2080.034 | 2618.8 | 2427.908 | 1148.18 | 1094.702 | 2101.17 | 2030.397 | 2484.61 | 2379.1 | 1868.33 | 1742.73
3 | 2 | 1 | 246.73 | 281.7017 | 189.32 | 205.3875 | 121.88 | 131.0021 | 1844.51 | 1955.905 | 2027.01 | 2159.08 | 2348.7 | 2497.245 | 1096.73 | 1203.654 | 2005.49 | 2080.29 | 2348.76 | 2459.918 | 1713.48 | 1823.237
3 | 2 | 2 | 285.07 | 325.9584 | 198.47 | 219.2542 | 125.16 | 137.1005 | 1847.51 | 2019.099 | 2046.44 | 2244.045 | 2354.54 | 2570.059 | 1164.96 | 1343.961 | 1939.19 | 2122.614 | 2310.02 | 2540.612 | 1740.56 | 1910.518
3 | 3 | 1 | 254.32 | 261.7961 | 189.37 | 194.9084 | 121.22 | 124.81 | 1827.17 | 1880.426 | 2013.04 | 2072.162 | 2326.99 | 2396.938 | 1162.51 | 1183.922 | 1990.23 | 2040.006 | 2341.38 | 2400.92 | 1704.06 | 1750.375
3 | 3 | 2 | 435.01 | 325.6291 | 277.78 | 218.1091 | 171.81 | 136.2325 | 2458.5 | 2006.243 | 2748.66 | 2230.651 | 3148.35 | 2552.827 | 1638.79 | 1353.214 | 2453.66 | 2113.705 | 2990.15 | 2531.183 | 2343.74 | 1900.332
4 | 1 | 0 | 382.34 | 381.7261 | 266.9 | 264.5804 | 170.34 | 168.5639 | 2401.29 | 2369.544 | 2667.75 | 2634.053 | 3142.14 | 3100.907 | 1246.75 | 1219.578 | 2204.36 | 2159.998 | 2690.46 | 2641.558 | 2208.35 | 2182.068
4 | 1 | 1 | 353.17 | 348.3219 | 246.19 | 246.4118 | 156.52 | 157.254 | 2233.31 | 2251.374 | 2478.79 | 2495.944 | 2899.38 | 2925.04 | 1203.06 | 1198.866 | 2125.25 | 2150.473 | 2574.51 | 2598.209 | 2069.48 | 2078.353
4 | 2 | 1 | 295.35 | 293.2516 | 217.27 | 215.4495 | 139.24 | 137.9793 | 2050.43 | 2038.911 | 2263.04 | 2250.44 | 2636.4 | 2618.274 | 1163.47 | 1172.264 | 2100.13 | 2103.415 | 2495.01 | 2496.002 | 1899.79 | 1889.381
4 | 3 | 0 | 257.34 | 234.1821 | 200.56 | 187.1212 | 130.09 | 121.761 | 1948.66 | 1848.812 | 2141.51 | 2027.361 | 2503.34 | 2365.072 | 1119.15 | 1086.769 | 2060.76 | 2010.683 | 2423 | 2348.216 | 1791.45 | 1700.013
4 | 3 | 1 | 237.03 | 259.2627 | 185.69 | 195.9542 | 120.05 | 125.9674 | 1827.33 | 1896.851 | 2005.23 | 2088.068 | 2326.39 | 2422.023 | 1090.28 | 1156.925 | 2006.58 | 2045.319 | 2342.54 | 2404.722 | 1692.88 | 1759.389
4 | 3 | 2 | 272.51 | 307.1552 | 184.3 | 212.5961 | 114.22 | 133.8746 | 1858.42 | 1984.134 | 2061.04 | 2199.519 | 2294.88 | 2526.959 | 1596.27 | 1292.355 | 2327.4 | 2102.373 | 2702.09 | 2503.748 | 1751.75 | 1867.963
4 | 3 | 3 | 440.37 | 335.8325 | 288.41 | 222.1311 | 179.55 | 138.3121 | 2575.76 | 2029.871 | 2873.13 | 2259.622 | 3304.73 | 2582.742 | 1611.82 | 1377.086 | 2557.88 | 2127.214 | 3105.86 | 2553.836 | 2440.71 | 1926.847
4 | 4 | 1 | 242.67 | 245.9164 | 185.21 | 189.0833 | 119.16 | 121.9389 | 1807.02 | 1848.065 | 1987.09 | 2031.668 | 2300.85 | 2357.251 | 1135.52 | 1142.152 | 1985 | 2019.492 | 2326.07 | 2366.386 | 1679.6 | 1711.919
4 | 4 | 3 | 296.48 | 335.959 | 200.51 | 221.8024 | 125.66 | 138.0418 | 1844.84 | 2025.57 | 2049.3 | 2255.254 | 2351.62 | 2577.038 | 1237.31 | 1381.083 | 1934.45 | 2123.876 | 2316.85 | 2550.54 | 1745.93 | 1923.565
5 | 1 | 0 | 393.55 | 401.2139 | 272.17 | 274.4097 | 173.44 | 174.4801 | 2431 | 2431.814 | 2703.61 | 2707.592 | 3186.71 | 3191.461 | 1249.01 | 1240.344 | 2198.3 | 2169.339 | 2694.36 | 2670.088 | 2235.75 | 2239.376
5 | 1 | 1 | 371.17 | 372.5775 | 256.31 | 259.437 | 162.83 | 165.2997 | 2303.59 | 2336.35 | 2560.11 | 2595.298 | 3001.15 | 3050.195 | 1218.64 | 1216.06 | 2143.28 | 2160.74 | 2611.16 | 2632.826 | 2131.32 | 2153.928
|  |  | k0= | 427.9244 | k0= | 288.8815 | k0= | 183.2493 | k0= | 2533.359 | k0= | 2824.787 | k0= | 3332.084 | k0= | 1260.781 | k0= | 2207.971 | k0= | 2734.605 | k0= | 2333.75
|  |  | k1= | -857.0053 | k1= | -448.5038 | k1= | -270.9174 | k1= | -3001.718 | k1= | -3500.706 | k1= | -4250.686 | k1= | -782.7832 | k1= | -830.7162 | k1= | -1667.867 | k1= | -2777.58
|  |  | k2= | 5472.125 | k2= | 2304.156 | k2= | 1251.961 | k2= | 13729.55 | k2= | 16671.85 | k2= | 18319.53 | k2= | 11051.44 | k2= | 5642.316 | k2= | 10681.42 | k2= | 14495.85