## Sheet1
h | k | l | Cu-EAM | Cu-Cal | Ag-EAM | Ag-Cal | Au-EAM | Au-C | Ni-EAM | Ni-C | Pd-EAM | Pd-C | Pt-EAM | Pt-C | Al-EAM | Al-C | Pb-EAM | Pb-C | Rh-EAM | Rh-C | Ir-EAM | Ir-C
1 | 0 | 0 | 1651 | 1666.87 | 1275 | 1287.51 | 1083 | 1101.41 | 2434 | 2462.4 | 1661 | 1685.19 | 2168 | 2197.7 | 900 | 922.344 | 424 | 430.362 | 2896 | 2934.53 | 2895 | 2943.61
1 | 1 | 0 | 1641 | 1656.498375 | 1226 | 1227.548125 | 1114 | 1120.870875 | 2383 | 2388.52375 | 1671 | 1675.697375 | 2132 | 2145.348 | 972 | 983.23275 | 431 | 432.883375 | 2915 | 2912.293125 | 3047 | 3063.9375
1 | 1 | 1 | 1409 | 1493.096 | 1092 | 1144.818 | 886 | 935.5842 | 2035 | 2140.67 | 1382 | 1455.601 | 1656 | 1757.948 | 620 | 668.3503 | 366 | 385.3839 | 2593 | 2710.785 | 2824 | 2927.077
2 | 1 | 0 | 1713 | 1707.182352 | 1269 | 1269.318448 | 1182 | 1162.22952 | 2489 | 2473.81216 | 1758 | 1737.512048 | 2269 | 2229.604128 | 1068 | 1025.803776 | 451 | 447.56872 | 3018 | 3011.57928 | 3129 | 3139.65
2 | 1 | 1 | 1612 | 1621.81 | 1222 | 1215.644 | 1061 | 1071.632 | 2335 | 2333.519 | 1617 | 1623.556 | 2012 | 2023.461 | 853 | 877.8453 | 422 | 423.753 | 2905 | 2903.286125 | 3090 | 3090.258
2 | 2 | 1 | 1521 | 1568.74 | 1164 | 1183.109 | 1000 | 1020.046 | 2205 | 2253.741 | 1515 | 1556.513 | 1897 | 1928.886 | 791 | 808.1708 | 405 | 407.6752 | 2717 | 2810.546 | 2867 | 3004.027
3 | 1 | 0 | 1733 | 1710.086407 | 1301 | 1286.107773 | 1178 | 1156.780475 | 2530 | 2494.49751 | 1768 | 1740.169983 | 2290 | 2244.262688 | 1040 | 1008.754926 | 453 | 446.862735 | 3050 | 3017.805605 | 3128 | 3105.9583
3 | 1 | 1 | 1645 | 1695.29 | 1235 | 1265.965 | 1105 | 1144.689 | 2386 | 2455.42 | 1666 | 1719.395 | 2107 | 2186.627 | 937 | 987.4912 | 431 | 444.4208 | 2937 | 3009.819 | 3073 | 3149.477
3 | 2 | 0 | 1706 | 1683.718 | 1268 | 1247.46 | 1170 | 1144.451 | 2478 | 2431.562 | 1745 | 1709.049 | 2243 | 2188.876 | 1044 | 1009.507 | 449 | 441.0409 | 3015 | 2965.52 | 3135 | 3111.256
3 | 2 | 1 | 1657 | 1631.923 | 1241 | 1219.115 | 1114 | 1085.987 | 2398 | 2349.555 | 1678 | 1638.757 | 2108 | 2058.997 | 941 | 908.5705 | 436 | 426.4149 | 2968 | 2905.912 | 3148 | 3082.585
3 | 2 | 2 | 1549 | 1545.229 | 1184 | 1172.376 | 1002 | 991.4453 | 2242 | 2217.723 | 1541 | 1523.804 | 1891 | 1865.642 | 767 | 755.3855 | 404 | 401.0125 | 2815 | 2787.997 | 3022 | 2994.656
3 | 3 | 1 | 1624 | 1611.7 | 1229 | 1204.827 | 1075 | 1069.033 | 2355 | 2319.192 | 1634 | 1614.57 | 2041 | 2032.352 | 877 | 892.1612 | 425 | 420.1076 | 2922 | 2862.258 | 3099 | 3037.444
3 | 3 | 2 | 1535 | 1528.614 | 1175 | 1162.836 | 990 | 974.9154 | 2222 | 2193.42 | 1525 | 1502.754 | 1866 | 1836.292 | 751 | 732.5684 | 401 | 395.916 | 2794 | 2759.127 | 3004 | 2966.247
4 | 1 | 0 | 1730 | 1699.707 | 1307 | 1289.335 | 1166 | 1141.912 | 2530 | 2489.961 | 1759 | 1726.787 | 2282 | 2235.053 | 1016 | 984.0876 | 451 | 442.5889 | 3042 | 2997.912 | 3101 | 3059.329
4 | 1 | 1 | 1675 | 1706.703 | 1266 | 1282.468 | 1119 | 1152.723 | 2439 | 2485.655 | 1694 | 1734.79 | 2158 | 2226.854 | 945 | 999.115 | 437 | 446.3759 | 2979 | 3019.786 | 3098 | 3121.259
4 | 2 | 1 | 1682 | 1682.989 | 1254 | 1253.275 | 1142 | 1135.942 | 2437 | 2431.799 | 1711 | 1704.479 | 2171 | 2163.827 | 990 | 980.1843 | 443 | 441.153 | 2996 | 2986.097 | 3155 | 3138.829
4 | 3 | 0 | 1483 | 1672.035 | 1101 | 1238.579 | 1022 | 1134.512 | 2154 | 2412.722 | 1516 | 1694.755 | 1958 | 2169.965 | 916 | 998.6834 | 391 | 437.5757 | 2609 | 2942.662 | 2907 | 3091.832
4 | 3 | 1 | 1584 | 1641.151 | 1190 | 1222.282 | 1074 | 1099.087 | 2301 | 2364.189 | 1602 | 1652.629 | 2054 | 2091.423 | 921 | 936.6071 | 419 | 428.8439 | 2795 | 2908.308 | 2911 | 3075.582
4 | 3 | 3 | 1514 | 1519.838 | 1162 | 1158.791 | 972 | 964.3907 | 2190 | 2180.096 | 1500 | 1490.643 | 1829 | 1813.485 | 727 | 713.5048 | 395 | 393.4035 | 2761 | 2750.071 | 2976 | 2961.515
4 | 4 | 1 | 1637 | 1630.084 | 1234 | 1214.139 | 1090 | 1090.209 | 2373 | 2347.501 | 1651 | 1639.579 | 2074 | 2078.059 | 905 | 929.0857 | 429 | 425.3753 | 2934 | 2883.296 | 3102 | 3049.407
4 | 4 | 3 | 1505 | 1513.149 | 1156 | 1155.01 | 965 | 957.7002 | 2178 | 2170.372 | 1491 | 1482.162 | 1815 | 1801.687 | 718 | 704.2222 | 393 | 391.3462 | 2748 | 2738.469 | 2964 | 2949.958
5 | 1 | 0 | 1722 | 1691.021 | 1307 | 1289.682 | 1156 | 1130.748 | 2523 | 2483.581 | 1748 | 1715.733 | 2271 | 2225.739 | 998 | 966.6326 | 447 | 439.2655 | 3028 | 2981.178 | 3075 | 3026.528
5 | 1 | 1 | 1685 | 1702.655 | 1279 | 1287.569 | 1122 | 1145.782 | 2460 | 2489.292 | 1703 | 1730.037 | 2179 | 2231.903 | 945 | 988.5639 | 439 | 444.0803 | 2989 | 3007.532 | 3087 | 3083.201
5 | 2 | 0 | 1729 | 1712.76 | 1291 | 1280.84 | 1183 | 1163.02 | 2519 | 2490.797 | 1768 | 1743.89 | 2287 | 2243.605 | 1054 | 1021.115 | 454 | 448.4405 | 3044 | 3022.764 | 3136 | 3129.69
5 | 2 | 1 | 1695 | 1703.834 | 1266 | 1272.181 | 1152 | 1154.07 | 2461 | 2471.359 | 1726 | 1731.321 | 2202 | 2212.754 | 1003 | 1004.648 | 446 | 446.5371 | 3011 | 3016.895 | 3148 | 3144.24
5 | 2 | 2 | 1637 | 1671.195 | 1234 | 1247.143 | 1090 | 1121.665 | 2374 | 2412.485 | 1651 | 1687.867 | 2074 | 2129.441 | 905 | 953.1927 | 429 | 437.9686 | 2934 | 2976.418 | 3102 | 3139.584
5 | 3 | 0 | 1712 | 1693.929 | 1271 | 1255.931 | 1177 | 1152.753 | 2487 | 2448.805 | 1753 | 1721.499 | 2257 | 2205.888 | 1055 | 1018.008 | 451 | 443.9935 | 3022 | 2985.524 | 3139 | 3126.363
5 | 3 | 1 | 1683 | 1674.858 | 1250 | 1244.857 | 1150 | 1131.305 | 2437 | 2417.574 | 1717 | 1695.458 | 2182 | 2155.928 | 1009 | 980.4966 | 444 | 438.7377 | 2995 | 2964.866 | 3155 | 3120.242
5 | 3 | 2 | 1646 | 1625.775 | 1239 | 1217.005 | 1098 | 1077.26 | 2383 | 2339.806 | 1661 | 1629.516 | 2079 | 2037.393 | 910 | 889.8914 | 432 | 424.7966 | 2956 | 2904.316 | 3139 | 3087.25
5 | 3 | 3 | 1576 | 1572.432 | 1201 | 1187.291 | 1027 | 1020.181 | 2282 | 2258.363 | 1573 | 1559.269 | 1940 | 1921.421 | 801 | 799.5218 | 412 | 409.1381 | 2855 | 2828.91 | 3054 | 3029.769
5 | 4 | 0 | 1685 | 1666.344 | 1255 | 1234.455 | 1151 | 1129.561 | 2448 | 2403.767 | 1721 | 1687.779 | 2205 | 2160.891 | 1017 | 993.1365 | 443 | 435.8659 | 2985 | 2931.535 | 3111 | 3081.834
5 | 4 | 1 | 1673 | 1646.385 | 1251 | 1224.078 | 1130 | 1106.516 | 2424 | 2372.487 | 1698 | 1660.496 | 2148 | 2109.812 | 968 | 952.5076 | 440 | 430.2214 | 2985 | 2909.667 | 3147 | 3071.611
5 | 4 | 2 | 1900 | 1596.528 | 1197 | 1198.288 | 1065 | 1049.728 | 2303 | 2295.569 | 1603 | 1592.965 | 2013 | 1987.73 | 884 | 854.6829 | 419 | 415.913 | 2847 | 2850.867 | 3020 | 3036.964
5 | 4 | 4 | 1492 | 1509.148 | 1147 | 1153.161 | 954 | 952.9251 | 2159 | 2164.319 | 1476 | 1476.657 | 1792 | 1791.416 | 704 | 695.6293 | 389 | 390.1967 | 2727 | 2734.241 | 2946 | 2947.606
5 | 5 | 1 | 1641 | 1639.226 | 1236 | 1218.776 | 1098 | 1100.79 | 2381 | 2361.652 | 1659 | 1652.055 | 2090 | 2101.127 | 921 | 947.6774 | 430 | 427.9823 | 2938 | 2893.501 | 3098 | 3054.802
5 | 5 | 2 | 1611 | 1595.024 | 1222 | 1196.391 | 1061 | 1049.936 | 2335 | 2293.673 | 1617 | 1591.971 | 2011 | 1991.647 | 854 | 859.1838 | 422 | 415.3016 | 2905 | 2842.6 | 3090 | 3025.357
5 | 5 | 3 | 1557 | 1543.53 | 1189 | 1170.375 | 1010 | 991.6183 | 2254 | 2215.755 | 1551 | 1522.684 | 1905 | 1870.254 | 777 | 760.3427 | 407 | 400.3035 | 2827 | 2778.596 | 3032 | 2981.028
5 | 5 | 4 | 1487 | 1505.871 | 1144 | 1151.32 | 949 | 949.6399 | 2151 | 2159.566 | 1470 | 1472.5 | 1783 | 1785.638 | 698 | 691.0621 | 388 | 389.1876 | 2719 | 2728.56 | 2938 | 2941.921
|  |  | k0= | 1718.629 | k0= | 1309.764 |  | 1154.725 |  | 2527.097 | k0= | 1749.564 | k0= | 2269.807 | k0= | 993.4374 | k0= | 447.5516 | k0= | 3035.154 | k0= | 3074.829
|  |  | k1= | -158.2989 | k1= | -290.0658 |  | -42.4888 |  | -441.535 | k1= | -183.2651 | k1= | -372.1474 | k1= | 83.10383 | k1= | -28.71043 | k1= | -316.0497 | k1= | 185.1622
|  |  | k2= | -4397.331 | k2= | -1727.937 |  | -441.535 |  | -6125.71 | k2= | -5955.217 | k2= | -10098.44 | k2= | -9158.091 | k2= | -1331.357 | k2= | -5393.826 | k2= | -4977.986
Cu(542)