## Sheet1
h | k | l | Li-EAM | Li-Cal | Na-EAM | Na-Cal | K-EAM | K-C | V-EAM | V-C | Nb-EAM | Nb-C | Ta-EAM | Ta-C | Cr-EAM | Cr-C | Mo-EAM | Mo-C | W-EAM | W-C | Fe-EAM | Fe-C
1 | 0 | 0 | 430.32 | 430.32 | 287.32 | 287.32 | 182.06 | 182.06 | 2494.87 | 2494.87 | 2786.32 | 2786.32 | 3293.65 | 3293.65 | 1228.22 | 1228.22 | 2120.31 | 2120.31 | 2645.48 | 2645.48 | 2294.81 | 2294.81
1 | 1 | 0 | 201.85 | 201.85 | 168.64 | 168.64 | 110.4 | 110.4 | 1708.44 | 1708.44 | 1867.03 | 1867.03 | 2173.86 | 2173.86 | 1029.42 | 1029.42 | 1928.83 | 1928.83 | 2231.95 | 2231.95 | 1570.34 | 1570.34
1 | 1 | 1 | 310.41 | 310.41 | 201.19 | 201.19 | 124.8 | 124.8 | 1808.36 | 1808.36 | 2017.14 | 2017.14 | 2306.18 | 2306.18 | 1244.5 | 1244.5 | 1858.78 | 1858.78 | 2247.49 | 2247.49 | 1724.06 | 1724.06
2 | 1 | 0 | 320.1 | 320.1 | 235.15 | 235.15 | 151.24 | 151.24 | 2196.24 | 2196.24 | 2426.88 | 2426.88 | 2847.82 | 2847.82 | 1200.33 | 1200.33 | 2168.13 | 2168.13 | 2594.7 | 2594.7 | 2019.42 | 2019.42
2 | 1 | 1 | 260.35 | 328.931 | 191.83 | 227.636 | 122.44 | 144.052 | 1831.18 | 2086.89 | 2018.39 | 2316.08 | 2332.64 | 2687.87 | 1080.95 | 1265.91 | 1949.83 | 2090.04 | 2299.18 | 2514.93 | 1710.76 | 1949.53
2 | 2 | 1 | 274.37 | 275.861 | 195.66 | 193.926 | 124.09 | 122.684 | 1849.44 | 1816.36 | 2044.74 | 2010.94 | 2356.26 | 2317.7 | 1203.81 | 1178.26 | 1982.46 | 1922.14 | 2349.78 | 2287.01 | 1735.67 | 1706.25
3 | 1 | 0 | 362.43 | 384.072 | 257.14 | 268.38 | 164.52 | 171.305 | 2342.01 | 2416.44 | 2597.26 | 2684.28 | 3055.37 | 3161.36 | 1237.2 | 1255.99 | 2203.68 | 2221.74 | 2671.41 | 2710.49 | 2153.7 | 2222.27
3 | 1 | 1 | 322.03 | 369.72 | 228.3 | 258.433 | 145.32 | 164.589 | 2104.61 | 2346.62 | 2330.75 | 2604.96 | 2715.8 | 3052.58 | 1168.63 | 1290.42 | 2079.31 | 2231.63 | 2495.66 | 2705.91 | 1955.36 | 2169.11
3 | 2 | 0 | 277.69 | 255.342 | 211.98 | 199.208 | 137.1 | 129.23 | 2032.16 | 1936.75 | 2237.39 | 2128.25 | 2618.8 | 2487.68 | 1148.18 | 1113.18 | 2101.17 | 2050.36 | 2484.61 | 2410.13 | 1868.33 | 1780.51
3 | 2 | 1 | 246.73 | 291.881 | 189.32 | 210.436 | 121.88 | 134.241 | 1844.51 | 1976.56 | 2027.01 | 2185.16 | 2348.7 | 2538.02 | 1096.73 | 1196.96 | 2005.49 | 2043.04 | 2348.76 | 2432.43 | 1713.48 | 1838.98
3 | 2 | 2 | 285.07 | 311.694 | 198.47 | 208.734 | 125.16 | 130.706 | 1847.51 | 1900.11 | 2046.44 | 2113.57 | 2354.54 | 2431.19 | 1164.96 | 1245.9 | 1939.19 | 1945.91 | 2310.02 | 2343.21 | 1740.56 | 1795.61
3 | 3 | 1 | 254.32 | 244.121 | 189.37 | 183.776 | 121.22 | 117.969 | 1827.17 | 1779.05 | 2013.04 | 1958.6 | 2326.99 | 2268.06 | 1162.51 | 1115.1 | 1990.23 | 1934.43 | 2341.38 | 2273.59 | 1704.06 | 1655.01
3 | 3 | 2 | 435.01 | 297.987 | 277.78 | 199.669 | 171.81 | 124.91 | 2458.5 | 1825.22 | 2748.66 | 2029.52 | 3148.35 | 2329.22 | 1638.79 | 1221.24 | 2453.66 | 1895.8 | 2990.15 | 2277.13 | 2343.74 | 1728.55
4 | 1 | 0 | 382.34 | 406.664 | 266.9 | 278.837 | 170.34 | 177.447 | 2401.29 | 2473.88 | 2667.75 | 2754.03 | 3142.14 | 3248.34 | 1246.75 | 1258.53 | 2204.36 | 2205.39 | 2690.46 | 2713.95 | 2208.35 | 2275.26
4 | 1 | 1 | 353.17 | 393.79 | 246.19 | 272.633 | 156.52 | 173.613 | 2233.31 | 2445.02 | 2478.79 | 2718.18 | 2899.38 | 3197.39 | 1203.06 | 1286.36 | 2125.25 | 2244.7 | 2574.51 | 2743.04 | 2069.48 | 2253.11
4 | 2 | 1 | 295.35 | 332.017 | 217.27 | 237.64 | 139.24 | 151.864 | 2050.43 | 2198.07 | 2263.04 | 2433.71 | 2636.4 | 2845.54 | 1163.47 | 1243.22 | 2100.13 | 2168.72 | 2495.01 | 2604.41 | 1899.79 | 2032.57
4 | 3 | 0 | 257.34 | 231.052 | 200.56 | 185.404 | 130.09 | 120.735 | 1948.66 | 1834.29 | 2141.51 | 2010.89 | 2503.34 | 2346.59 | 1119.15 | 1076.16 | 2060.76 | 1997.27 | 2423 | 2331.44 | 1791.45 | 1686.18
4 | 3 | 1 | 237.03 | 258.074 | 185.69 | 194.741 | 120.05 | 125.288 | 1827.33 | 1875.88 | 2005.23 | 2065.7 | 2326.39 | 2401.27 | 1090.28 | 1134.05 | 2006.58 | 2000.15 | 2342.54 | 2357.15 | 1692.88 | 1738.1
4 | 3 | 2 | 272.51 | 298.137 | 184.3 | 205.597 | 114.22 | 129.651 | 1858.42 | 1899.35 | 2061.04 | 2107.07 | 2294.88 | 2430.66 | 1596.27 | 1218.79 | 2327.4 | 1965.94 | 2702.09 | 2353.53 | 1751.75 | 1785.41
4 | 3 | 3 | 440.37 | 309.658 | 288.41 | 204.347 | 179.55 | 127.407 | 2575.76 | 1850.61 | 2873.13 | 2060.98 | 3304.73 | 2363.65 | 1611.82 | 1243.08 | 2557.88 | 1901.52 | 3105.86 | 2293.25 | 2440.71 | 1756.16
4 | 4 | 1 | 242.67 | 227.955 | 185.21 | 178.151 | 119.16 | 115.204 | 1807.02 | 1754.16 | 1987.09 | 1925.78 | 2300.85 | 2234.87 | 1135.52 | 1082.5 | 1985 | 1934.51 | 2326.07 | 2260.07 | 1679.6 | 1624.29
4 | 4 | 3 | 296.48 | 304.419 | 200.51 | 200.841 | 125.66 | 125.16 | 1844.84 | 1821.41 | 2049.3 | 2028.25 | 2351.62 | 2323.94 | 1237.31 | 1233.44 | 1934.45 | 1881.6 | 2316.85 | 2267.17 | 1745.93 | 1730.05
5 | 1 | 0 | 393.55 | 416.218 | 272.17 | 282.776 | 173.44 | 179.689 | 2431 | 2490.51 | 2703.61 | 2775.56 | 3186.71 | 3276.17 | 1249.01 | 1253.16 | 2198.3 | 2185.19 | 2694.36 | 2701.31 | 2235.75 | 2290.64
5 | 1 | 1 | 371.17 | 406.592 | 256.31 | 278.96 | 162.83 | 177.472 | 2303.59 | 2479.79 | 2560.11 | 2760.09 | 3001.15 | 3252.44 | 1218.64 | 1275.7 | 2143.28 | 2226.8 | 2611.16 | 2736.25 | 2131.32 | 2282.76
|  |  | 0 |  | 0 |  | 0 |  | 0 |  | 0 |  | 0 |  | 0 |  | 0 |  | 0 |  | 0
|  |  | 0 |  | 0 |  | 0 |  | 0 |  | 0 |  | 0 |  | 0 |  | 0 |  | 0 |  | 0
|  |  | 0 |  | 0 |  | 0 |  | 0 |  | 0 |  | 0 |  | 0 |  | 0 |  | 0 |  | 0
|  |  | 0 |  | 0 |  | 0 |  | 0 |  | 0 |  | 0 |  | 0 |  | 0 |  | 0 |  | 0
|  |  | 26.34185 |  | 18.66549 |  | 17.65109 |  | 13.96422 |  | 14.74888 |  | 15.22867 |  | 17.11087 |  | 7.190883 |  | 9.38378 |  | 13.95695
|  |  | 0.5434268 |  | 0.8862312 |  | 1.133049 |  | 1.78865 |  | 1.653022 |  | 1.636492 |  | 2.122428 |  | 3.042684 |  | 2.671314 |  | 1.695023
|  |  | 5.97136 |  | 4.37116 |  | 4.124119 |  | 3.178039 |  | 3.350454 |  | 3.468974 |  | 1.518752 |  | 0.8195382 |  | 1.462898 |  | 3.183823
|  |  | 14.80918 |  | 13.19886 |  | 13.2597 |  | 11.49904 |  | 11.76488 |  | 12.40077 |  | 10.4216 |  | 7.325507 |  | 8.424625 |  | 10.93149
|  |  | 8.047823 |  | 6.025097 |  | 5.740336 |  | 4.695004 |  | 4.878005 |  | 5.006873 |  | 3.048303 |  | 2.418177 |  | 2.997654 |  | 4.700454
|  |  | 18.29976 |  | 11.1536 |  | 10.14194 |  | 7.159083 |  | 7.802132 |  | 8.060629 |  | 9.138986 |  | 1.87236 |  | 3.562305 |  | 7.324276
|  |  | 9.33946 |  | 5.171562 |  | 4.431128 |  | 2.847075 |  | 3.280331 |  | 3.255413 |  | 6.947878 |  | 0.3465364 |  | 1.436784 |  | 3.162775
|  |  | 4.010302 |  | 2.954005 |  | 2.681901 |  | 2.633581 |  | 2.704368 |  | 2.532456 |  | 4.078244 |  | 2.803696 |  | 2.895301 |  | 2.87842
|  |  | 31.49882 |  | 28.11974 |  | 27.2976 |  | 25.7588 |  | 26.16329 |  | 26.01776 |  | 25.47916 |  | 22.73583 |  | 23.84563 |  | 26.24822
|  |  | 6.361877 |  | 4.472462 |  | 4.172244 |  | 3.022958 |  | 3.234186 |  | 3.379862 |  | 0.9448566 |  | 0.04672558 |  | 0.8730849 |  | 3.029864
|  |  | 11.50154 |  | 10.74089 |  | 10.92065 |  | 9.479651 |  | 9.657535 |  | 10.2784 |  | 6.92401 |  | 5.620515 |  | 6.5461 |  | 8.873244
|  |  | 12.41476 |  | 9.375431 |  | 9.06636 |  | 7.200441 |  | 7.541625 |  | 7.932787 |  | 6.854496 |  | 3.265988 |  | 4.384752 |  | 6.989194
|  |  | 10.21528 |  | 7.556841 |  | 7.191175 |  | 5.869161 |  | 6.099435 |  | 6.261634 |  | 3.841308 |  | 3.080902 |  | 3.778787 |  | 5.876245
|  |  | 8.878201 |  | 4.874253 |  | 4.363182 |  | 2.656882 |  | 3.015614 |  | 3.218721 |  | 4.014565 |  | 0.3204457 |  | 0.623682 |  | 2.671188
|  |  | 9.404059 |  | 11.55562 |  | 13.50989 |  | 2.202408 |  | 2.233339 |  | 5.916649 |  | 23.64763 |  | 15.53064 |  | 12.89964 |  | 1.921507
|  |  | 29.68231 |  | 29.14705 |  | 29.04094 |  | 28.15286 |  | 28.26708 |  | 28.47676 |  | 22.87724 |  | 25.66031 |  | 26.16377 |  | 28.04717
|  |  | 6.06379 |  | 3.811349 |  | 3.319906 |  | 2.925258 |  | 3.085416 |  | 2.867636 |  | 4.669226 |  | 2.543577 |  | 2.837404 |  | 3.293046
|  |  | 2.677752 |  | 0.165079 |  | 0.3978991 |  | 1.270029 |  | 1.02718 |  | 1.177061 |  | 0.3127753 |  | 2.732043 |  | 2.144291 |  | 0.9095439
|  |  | 5.759878 |  | 3.896829 |  | 3.602975 |  | 2.447964 |  | 2.661257 |  | 2.807284 |  | 0.3322632 |  | 0.5963699 |  | 0.2579462 |  | 2.455105
|  |  | 9.543336 |  | 8.836955 |  | 8.9922 |  | 7.648931 |  | 7.811383 |  | 8.373124 |  | 4.682269 |  | 3.896831 |  | 4.790591 |  | 7.105456
|  |  | 9.640199 |  | 7.707437 |  | 7.543262 |  | 6.100001 |  | 6.290809 |  | 6.595748 |  | 6.62362 |  | 4.660398 |  | 5.082514 |  | 6.052208