## Sheet1
h | k | l | Cu-EAM | Cu-Cal | Ag-EAM | Ag-Cal | Au-EAM | Au-C | Ni-EAM | Ni-C | Pd-EAM | Pd-C | Pt-EAM | Pt-C | Al-EAM | Al-C | Pb-EAM | Pb-C | Rh-EAM | Rh-C | Ir-EAM | Ir-C
1 | 0 | 0 | 1651 | 1651 | 1275 | 1275 | 1083 | 1083 | 2434 | 2434 | 1661 | 1661 | 2168 | 2168 | 900 | 900 | 424 | 424 | 2896 | 2896 | 2895 | 2895
1 | 1 | 0 | 1641 | 1641 | 1226 | 1226 | 1114 | 1114 | 2383 | 2383 | 1671 | 1671 | 2132 | 2132 | 972 | 972 | 431 | 431 | 2915 | 2915 | 3047 | 3047
1 | 1 | 1 | 1409 | 1409 | 1092 | 1092 | 886 | 886 | 2035 | 2035 | 1382 | 1382 | 1656 | 1656 | 620 | 620 | 366 | 366 | 2593 | 2593 | 2824 | 2824
2 | 1 | 0 | 1713 | 1713 | 1269 | 1269 | 1182 | 1182 | 2489 | 2489 | 1758 | 1758 | 2269 | 2269 | 1068 | 1068 | 451 | 451 | 3018 | 3018 | 3129 | 3129
2 | 1 | 1 | 1612 | 1592.64 | 1222 | 1191.63 | 1061 | 1071.18 | 2335 | 2302.03 | 1617 | 1612.22 | 2012 | 2019.64 | 853 | 901.593 | 422 | 419.054 | 2905 | 2856.77 | 3090 | 3042.03
2 | 2 | 1 | 1521 | 1516.67 | 1164 | 1152.03 | 1000 | 993.588 | 2205 | 2194.1 | 1515 | 1516.88 | 1897 | 1874 | 791 | 785.747 | 405 | 396.686 | 2717 | 2744.88 | 2867 | 2939.02
3 | 1 | 0 | 1733 | 1715.8 | 1301 | 1282.72 | 1178 | 1173.32 | 2530 | 2503.28 | 1768 | 1755.2 | 2290 | 2279.08 | 1040 | 1047.84 | 453 | 449.04 | 3050 | 3012.68 | 3128 | 3086.44
3 | 1 | 1 | 1645 | 1696.41 | 1235 | 1257.38 | 1105 | 1167.09 | 2386 | 2461.26 | 1666 | 1737.67 | 2107 | 2230.12 | 937 | 1043.12 | 431 | 446.867 | 2937 | 2998.03 | 3073 | 3127.27
3 | 2 | 0 | 1706 | 1679.9 | 1268 | 1247.12 | 1170 | 1152.72 | 2478 | 2438.49 | 1745 | 1719.09 | 2243 | 2205.18 | 1044 | 1028.05 | 449 | 442.285 | 3015 | 2972.28 | 3135 | 3099.31
3 | 2 | 1 | 1657 | 1606.74 | 1241 | 1201.65 | 1114 | 1083.67 | 2398 | 2325.64 | 1678 | 1629.36 | 2108 | 2052.4 | 941 | 922.12 | 436 | 422.537 | 2968 | 2873.75 | 3148 | 3043.48
3 | 2 | 2 | 1549 | 1483.45 | 1184 | 1131.69 | 1002 | 961.766 | 2242 | 2142.73 | 1541 | 1475.73 | 1891 | 1803.37 | 767 | 735.758 | 404 | 387.666 | 2815 | 2700.41 | 3022 | 2914.72
3 | 3 | 1 | 1624 | 1577.62 | 1229 | 1187.62 | 1075 | 1053.16 | 2355 | 2285.97 | 1634 | 1592.66 | 2041 | 1999.6 | 877 | 877.803 | 425 | 413.665 | 2922 | 2829.01 | 3099 | 2995.46
3 | 3 | 2 | 1535 | 1459.62 | 1175 | 1119.75 | 990 | 936.953 | 2222 | 2109.27 | 1525 | 1445.56 | 1866 | 1757.82 | 751 | 698.398 | 401 | 380.537 | 2794 | 2664.93 | 3004 | 2880.6
4 | 1 | 0 | 1730 | 1699.97 | 1307 | 1283.13 | 1166 | 1149.1 | 2530 | 2488.29 | 1759 | 1731.01 | 2282 | 2252.85 | 1016 | 1007.18 | 451 | 442.402 | 3042 | 2982.4 | 3101 | 3030.97
4 | 1 | 1 | 1675 | 1711.43 | 1266 | 1276.52 | 1119 | 1172.23 | 2439 | 2493.06 | 1694 | 1751.3 | 2158 | 2266.66 | 945 | 1046.66 | 437 | 448.68 | 2979 | 3010.21 | 3098 | 3099.45
4 | 2 | 1 | 1682 | 1679.19 | 1254 | 1244.81 | 1142 | 1152.97 | 2437 | 2433.93 | 1711 | 1718.02 | 2171 | 2196.3 | 990 | 1024.58 | 443 | 442.607 | 2996 | 2975.23 | 3155 | 3116.6
4 | 3 | 0 | 1483 | 1663.23 | 1101 | 1237.79 | 1022 | 1136.39 | 2154 | 2414.48 | 1516 | 1698.63 | 1958 | 2173.72 | 916 | 1004.59 | 391 | 437.513 | 2609 | 2947.96 | 2907 | 3077.96
4 | 3 | 1 | 1584 | 1619.6 | 1190 | 1210.79 | 1074 | 1095.06 | 2301 | 2347.18 | 1602 | 1644.99 | 2054 | 2082.29 | 921 | 940.85 | 419 | 425.715 | 2795 | 2889.24 | 2911 | 3044.8
4 | 3 | 3 | 1514 | 1447.19 | 1162 | 1112.33 | 972 | 924.908 | 2190 | 2090.26 | 1500 | 1430.12 | 1829 | 1731.68 | 727 | 679.534 | 395 | 377.12 | 2761 | 2648.09 | 2976 | 2870.5
4 | 4 | 1 | 1637 | 1603.65 | 1234 | 1203.21 | 1090 | 1078.3 | 2373 | 2325.62 | 1651 | 1624.9 | 2074 | 2053.75 | 905 | 916.698 | 429 | 420.828 | 2934 | 2864.53 | 3102 | 3017.57
4 | 4 | 3 | 1505 | 1437.59 | 1156 | 1107.56 | 965 | 914.873 | 2178 | 2076.82 | 1491 | 1417.94 | 1815 | 1713.35 | 718 | 664.395 | 393 | 374.239 | 2748 | 2633.77 | 2964 | 2856.6
5 | 1 | 0 | 1722 | 1686.94 | 1307 | 1281.63 | 1156 | 1130.89 | 2523 | 2474.4 | 1748 | 1712.04 | 2271 | 2230.53 | 998 | 977.35 | 447 | 437.356 | 3028 | 2958.9 | 3075 | 2992.28
5 | 1 | 1 | 1685 | 1704.71 | 1279 | 1281.11 | 1122 | 1157.98 | 2460 | 2490.83 | 1703 | 1739.01 | 2179 | 2258.72 | 945 | 1021.96 | 439 | 444.837 | 2989 | 2993.4 | 3087 | 3056.78
5 | 2 | 0 | 1729 | 1720.29 | 1291 | 1279.15 | 1183 | 1183.43 | 2519 | 2504.61 | 1768 | 1763.83 | 2287 | 2285.15 | 1054 | 1066.22 | 454 | 451.707 | 3044 | 3023.94 | 3136 | 3115.29
5 | 2 | 1 | 1695 | 1708.22 | 1266 | 1266.96 | 1152 | 1176.26 | 2461 | 2481.62 | 1726 | 1751.17 | 2202 | 2256.58 | 1003 | 1056.64 | 446 | 449.534 | 3011 | 3011.87 | 3148 | 3126.31
5 | 2 | 2 | 1637 | 1662.66 | 1234 | 1233.51 | 1090 | 1138.18 | 2374 | 2407.22 | 1651 | 1698.06 | 2074 | 2160.15 | 905 | 1001.55 | 429 | 438.396 | 2934 | 2954.23 | 3102 | 3109.88
5 | 3 | 0 | 1712 | 1694.4 | 1271 | 1255.83 | 1177 | 1166.37 | 2487 | 2459.88 | 1753 | 1736.58 | 2257 | 2232.79 | 1055 | 1047.29 | 451 | 446.302 | 3022 | 2992.99 | 3139 | 3115.65
5 | 3 | 1 | 1683 | 1667.57 | 1250 | 1238.18 | 1150 | 1141.91 | 2437 | 2417.56 | 1717 | 1704.11 | 2182 | 2175.96 | 1009 | 1009.99 | 444 | 439.288 | 2995 | 2957.77 | 3155 | 3099.57
5 | 3 | 2 | 1646 | 1598.17 | 1239 | 1195.56 | 1098 | 1076.08 | 2383 | 2311.28 | 1661 | 1618.94 | 2079 | 2032.48 | 910 | 909.64 | 432 | 420.419 | 2956 | 2863.43 | 3139 | 3042.6
5 | 3 | 3 | 1576 | 1522.28 | 1201 | 1152.63 | 1027 | 1001.02 | 2282 | 2199.06 | 1573 | 1524.46 | 1940 | 1880.13 | 801 | 795.466 | 412 | 398.912 | 2855 | 2756.3 | 3054 | 2961.39
5 | 4 | 0 | 1685 | 1655.1 | 1255 | 1233.41 | 1151 | 1128.26 | 2448 | 2402.9 | 1721 | 1688.55 | 2205 | 2158.43 | 1017 | 992.8 | 443 | 435.146 | 2985 | 2935.95 | 3111 | 3066.89
5 | 4 | 1 | 1673 | 1626.9 | 1251 | 1215.98 | 1130 | 1101.52 | 2424 | 2359.39 | 1698 | 1653.86 | 2148 | 2099.24 | 968 | 951.473 | 440 | 427.517 | 2985 | 2898.02 | 3147 | 3045.55
5 | 4 | 2 | 1900 | 1556.28 | 1197 | 1173.83 | 1065 | 1033.28 | 2303 | 2252.07 | 1603 | 1566.43 | 2013 | 1952.94 | 884 | 846.206 | 419 | 408.05 | 2847 | 2801.37 | 3020 | 2984.22
5 | 4 | 4 | 1492 | 1431.92 | 1147 | 1104.21 | 954 | 909.355 | 2159 | 2068.19 | 1476 | 1410.89 | 1792 | 1701.47 | 704 | 655.762 | 389 | 372.673 | 2727 | 2626.05 | 2946 | 2851.83
5 | 5 | 1 | 1641 | 1616.59 | 1236 | 1211.04 | 1098 | 1090.71 | 2381 | 2345.43 | 1659 | 1640.89 | 2090 | 2080.77 | 921 | 935.919 | 430 | 424.365 | 2938 | 2882.07 | 3098 | 3028.08
5 | 5 | 2 | 1611 | 1553.98 | 1222 | 1173.67 | 1061 | 1030.17 | 2335 | 2250.18 | 1617 | 1563.32 | 2011 | 1950.69 | 854 | 842.257 | 422 | 407.114 | 2905 | 2796.54 | 3090 | 2974.32
5 | 5 | 3 | 1557 | 1480.84 | 1189 | 1131.64 | 1010 | 958.115 | 2254 | 2140.7 | 1551 | 1472.13 | 1905 | 1800.88 | 777 | 731.016 | 407 | 386.572 | 2827 | 2694.8 | 3032 | 2902.96
5 | 5 | 4 | 1487 | 1427.22 | 1144 | 1101.88 | 949 | 904.429 | 2151 | 2061.6 | 1470 | 1404.91 | 1783 | 1692.48 | 698 | 648.325 | 388 | 371.259 | 2719 | 2619.02 | 2938 | 2844.99
|  |  | 0 |  | 0 |  | 0 |  | 0 |  | 0 |  | 0 |  | 0 |  | 0 |  | 0 |  | 0
|  |  | 0 |  | 0 |  | 0 |  | 0 |  | 0 |  | 0 |  | 0 |  | 0 |  | 0 |  | 0
|  |  | 0 |  | 0 |  | 0 |  | 0 |  | 0 |  | 0 |  | 0 |  | 0 |  | 0 |  | 0
|  |  | 0 |  | 0 |  | 0 |  | 0 |  | 0 |  | 0 |  | 0 |  | 0 |  | 0 |  | 0
|  |  | 1.200993 |  | 2.48527 |  | 0.9594722 |  | 1.411991 |  | 0.2956092 |  | 0.3797217 |  | 5.696717 |  | 0.6981043 |  | 1.660241 |  | 1.552427
|  |  | 0.2846811 |  | 1.028351 |  | 0.6412 |  | 0.4943311 |  | 0.1240924 |  | 1.212441 |  | 0.6640961 |  | 2.05284 |  | 1.026132 |  | 2.512033
|  |  | 0.9924986 |  | 1.405073 |  | 0.3972835 |  | 1.056126 |  | 0.7239819 |  | 0.4768559 |  | 0.7538462 |  | 0.8741722 |  | 1.223607 |  | 1.328645
|  |  | 3.125228 |  | 1.812146 |  | 5.619005 |  | 3.154233 |  | 4.301921 |  | 5.843379 |  | 11.32551 |  | 3.681439 |  | 2.077971 |  | 1.766027
|  |  | 1.529894 |  | 1.646688 |  | 1.476923 |  | 1.594431 |  | 1.484814 |  | 1.686135 |  | 1.527778 |  | 1.495546 |  | 1.416915 |  | 1.138437
|  |  | 3.033193 |  | 3.17083 |  | 2.722621 |  | 3.017515 |  | 2.898689 |  | 2.637571 |  | 2.006376 |  | 3.087844 |  | 3.175539 |  | 3.320203
|  |  | 4.231762 |  | 4.418074 |  | 4.015369 |  | 4.427743 |  | 4.235561 |  | 4.634056 |  | 4.073272 |  | 4.043069 |  | 4.070693 |  | 3.549967
|  |  | 2.855911 |  | 3.366965 |  | 2.031628 |  | 2.93121 |  | 2.529988 |  | 2.028417 |  | 0.09156214 |  | 2.667059 |  | 3.182409 |  | 3.341078
|  |  | 4.910749 |  | 4.702128 |  | 5.358283 |  | 5.073357 |  | 5.20918 |  | 5.797428 |  | 7.004261 |  | 5.102993 |  | 4.619542 |  | 4.107856
|  |  | 1.735838 |  | 1.82632 |  | 1.4494 |  | 1.648617 |  | 1.591245 |  | 1.277388 |  | 0.8681102 |  | 1.90643 |  | 1.959237 |  | 2.258304
|  |  | 2.174925 |  | 0.8309637 |  | 4.756926 |  | 2.216482 |  | 3.382527 |  | 5.035218 |  | 10.75767 |  | 2.672769 |  | 1.047667 |  | 0.04680439
|  |  | 0.167063 |  | 0.7328549 |  | 0.9605954 |  | 0.1259746 |  | 0.4102864 |  | 1.165362 |  | 3.492929 |  | 0.08871332 |  | 0.6932577 |  | 1.217116
|  |  | 12.15307 |  | 12.42416 |  | 11.19276 |  | 12.09285 |  | 12.04683 |  | 11.01736 |  | 9.671397 |  | 11.89591 |  | 12.99195 |  | 5.880977
|  |  | 2.247475 |  | 1.747059 |  | 1.960894 |  | 2.006953 |  | 2.683521 |  | 1.377313 |  | 2.155266 |  | 1.602625 |  | 3.371735 |  | 4.596359
|  |  | 4.412814 |  | 4.274527 |  | 4.844856 |  | 4.554338 |  | 4.658667 |  | 5.32094 |  | 6.529023 |  | 4.526582 |  | 4.08946 |  | 3.545027
|  |  | 2.037263 |  | 2.495138 |  | 1.073394 |  | 1.996629 |  | 1.58086 |  | 0.9763742 |  | 1.292597 |  | 1.904895 |  | 2.367757 |  | 2.721792
|  |  | 4.47907 |  | 4.190311 |  | 5.194508 |  | 4.645546 |  | 4.900067 |  | 5.600551 |  | 7.465877 |  | 4.773791 |  | 4.156841 |  | 3.623482
|  |  | 2.036005 |  | 1.941086 |  | 2.172145 |  | 1.926278 |  | 2.057208 |  | 1.782034 |  | 2.069138 |  | 2.157494 |  | 2.282034 |  | 2.690081
|  |  | 1.169733 |  | 0.1649726 |  | 3.206774 |  | 1.253252 |  | 2.114504 |  | 3.658559 |  | 8.143915 |  | 1.329613 |  | 0.1472064 |  | 0.978944
|  |  | 0.5037594 |  | 0.9178931 |  | 0.03634827 |  | 0.5712584 |  | 0.2358597 |  | 0.080892 |  | 1.159393 |  | 0.5050661 |  | 0.6590013 |  | 0.6603954
|  |  | 0.779941 |  | 0.07582938 |  | 2.105903 |  | 0.8378708 |  | 1.458285 |  | 2.478656 |  | 5.347956 |  | 0.7923767 |  | 0.02889406 |  | 0.6890089
|  |  | 1.567502 |  | 0.03970827 |  | 4.420183 |  | 1.399326 |  | 2.850394 |  | 4.153809 |  | 10.66851 |  | 2.19021 |  | 0.6895024 |  | 0.2540297
|  |  | 1.028037 |  | 1.193548 |  | 0.9031436 |  | 1.09047 |  | 0.93668 |  | 1.072663 |  | 0.7308057 |  | 1.041685 |  | 0.9599603 |  | 0.7438675
|  |  | 0.9168152 |  | 0.9456 |  | 0.7034783 |  | 0.7977021 |  | 0.750728 |  | 0.2768103 |  | 0.09811695 |  | 1.061261 |  | 1.243072 |  | 1.756894
|  |  | 2.905832 |  | 3.506053 |  | 1.996357 |  | 3.009652 |  | 2.53221 |  | 2.237614 |  | 0.03956044 |  | 2.680787 |  | 3.131597 |  | 3.071042
|  |  | 3.408629 |  | 4.027477 |  | 2.529698 |  | 3.634531 |  | 3.085823 |  | 3.086082 |  | 0.6908864 |  | 3.176699 |  | 3.457093 |  | 3.032417
|  |  | 1.774481 |  | 1.720319 |  | 1.975673 |  | 1.84232 |  | 1.885532 |  | 2.112018 |  | 2.379548 |  | 1.772912 |  | 1.643216 |  | 1.417872
|  |  | 2.755529 |  | 2.799361 |  | 2.520354 |  | 2.665429 |  | 2.599529 |  | 2.270019 |  | 1.707335 |  | 2.837045 |  | 2.913903 |  | 3.223705
|  |  | 18.09053 |  | 1.935673 |  | 2.978404 |  | 2.211463 |  | 2.281347 |  | 2.983607 |  | 4.275339 |  | 2.613365 |  | 1.60274 |  | 1.184768
|  |  | 4.02681 |  | 3.730602 |  | 4.679769 |  | 4.206114 |  | 4.411247 |  | 5.051897 |  | 6.851989 |  | 4.197172 |  | 3.70187 |  | 3.196538
|  |  | 1.487508 |  | 2.019417 |  | 0.6639344 |  | 1.49391 |  | 1.091621 |  | 0.4416268 |  | 1.61987 |  | 1.310465 |  | 1.903676 |  | 2.25694
|  |  | 3.539417 |  | 3.954992 |  | 2.905749 |  | 3.632548 |  | 3.319728 |  | 2.999005 |  | 1.375059 |  | 3.527488 |  | 3.733563 |  | 3.743689
|  |  | 4.891458 |  | 4.824222 |  | 5.137129 |  | 5.026619 |  | 5.085106 |  | 5.465617 |  | 5.918147 |  | 5.019165 |  | 4.676335 |  | 4.255937
|  |  | 4.020175 |  | 3.681818 |  | 4.696628 |  | 4.156206 |  | 4.427891 |  | 5.076837 |  | 7.116762 |  | 4.314691 |  | 3.677087 |  | 3.165759
|  |  | 2.801963 |  | 2.369353 |  | 2.586494 |  | 2.426402 |  | 2.478461 |  | 2.676165 |  | 3.567595 |  | 2.463218 |  | 2.357413 |  | 2.179695