## Sheet1
Cooling rate (C/sec) | T(C) | time from 830C | time from 1000C
0.75 | 533 | 396 | 822.6667
| C | Mn | Si | Cr | Mo | Ni | MS (Andrews) | MS (Andrews2) | Cooling rate (C/sec) | Hardness
B1 | 0.24 | 0.09 | 1.27 | 1 | 0.23 | 3.64 | 356.491 | 349.3098
B7 | 0.3 | 0.1 | 1.42 | 1.03 | 0.22 | 3.48 | 333.351 | 327.1446 | 5 | 584.8207
| 6 | 28.2743334 |  | 6 | 28.2743334
| 5.93 | 27.61845 |  | 5.95 | 27.80506
|  | 2.319722 |  |  | 1.659722