## Sheet1
Hardness of B2 (ex B7) steel heated at 5C/sec up to 1000C and cooled at different rates:
Cooling rate (C/s) | Hv | error
10 | 516 | 5
5 | 501 | 5
2 | 499 | 5
0.75 | 464 | 5
0.5 | 438 | 5
0.2 | 369 | 5
0.1 | 361 | 5
Hardness of B2 (ex B7) steel heated at 5C/sec up to 880C (5 min of holding) and cooled at different rates:
Cooling rate (C/s) | Hv
1 | 570
0.5 | 570
0.2 | 509