## Sheet1
Hardness of B2 (ex B7) after tempering (1 hour of holding)
Temp (C) | Hv | error
as rolled | 467 | 5
200 | 484 | 10
250 | 476 | 6
300 | 493 | 5
500 | 465 | 10