## Av.
| mart. Fraction | exp.175 | 176 | 177 | 178 | 179 | av. | stedv | mart. Fraction
| 0.001 | 334 | 334 | 335 | 334 | 335 | 334.4 | 0.54772 | 0.001
| 0.002 | 333 | 334 | 334 | 333 | 335 | 333.8 | 0.83666 | 0.002
| 0.003 | 333 | 333 | 333 | 333 | 334 | 333.2 | 0.44721 | 0.003
| 0.004 | 332 | 332 | 333 | 332 | 333 | 332.4 | 0.54772 | 0.004
| 0.005 | 332 | 331 | 332 | 332 | 333 | 332 | 0.70711 | 0.005
| 0.006 | 331 | 331 | 331 | 332 | 332 | 331.4 | 0.54772 | 0.006
| 0.007 | 331 | 330 | 331 | 331 | 331 | 330.8 | 0.44721 | 0.007
| 0.008 | 331 | 330 | 330 | 331 | 331 | 330.6 | 0.54772 | 0.008
| 0.009 | 330 | 330 | 330 | 331 | 330 | 330.2 | 0.44721 | 0.009
Ms-----> | 0.01 | 330 | 330 | 330 | 330 | 330 | 330 | 0 | 0.01
| 0.02 | 327 | 327 | 327 | 329 | 328 | 327.6 | 0.89443 | 0.02
| 0.03 | 326 | 325 | 326 | 327 | 326 | 326 | 0.70711 | 0.03
| 0.04 | 324 | 324 | 324 | 325 | 324 | 324.2 | 0.44721 | 0.04
| 0.05 | 322 | 322 | 322 | 324 | 322 | 322.4 | 0.89443 | 0.05
| 0.06 | 321 | 321 | 320 | 322 | 321 | 321 | 0.70711 | 0.06
| 0.07 | 320 | 319 | 319 | 321 | 319 | 319.6 | 0.89443 | 0.07
| 0.08 | 318 | 318 | 318 | 319 | 318 | 318.2 | 0.44721 | 0.08
| 0.09 | 317 | 317 | 317 | 318 | 316 | 317 | 0.70711 | 0.09
| 0.1 | 316 | 317 | 316 | 317 | 315 | 316.2 | 0.83666 | 0.1
| 0.11 | 315 | 317 | 316 | 316 | 314 | 315.6 | 1.1402 | 0.11
| 0.12 | 316 | 316 | 315 | 315 | 313 | 315 | 1.2247 | 0.12
| 0.13 | 314 | 315 | 315 | 314 | 312 | 314 | 1.2247 | 0.13
| 0.14 | 314 | 314 | 314 | 314 | 313 | 313.8 | 0.44721 | 0.14
| 0.15 | 313 | 313 | 313 | 315 | 313 | 313.4 | 0.89443 | 0.15
| 0.16 | 311 | 313 | 311 | 313 | 312 | 312 | 1 | 0.16
| 0.17 | 311 | 311 | 310 | 312 | 311 | 311 | 0.70711 | 0.17
| 0.18 | 310 | 310 | 309 | 311 | 309 | 309.8 | 0.83666 | 0.18
| 0.19 | 309 | 309 | 309 | 310 | 308 | 309 | 0.70711 | 0.19
| 0.2 | 309 | 309 | 308 | 309 | 307 | 308.4 | 0.89443 | 0.2
| 0.21 | 308 | 308 | 307 | 308 | 306 | 307.4 | 0.89443 | 0.21
| 0.22 | 307 | 307 | 306 | 307 | 305 | 306.4 | 0.89443 | 0.22
| 0.23 | 306 | 306 | 305 | 306 | 305 | 305.6 | 0.54772 | 0.23
| 0.24 | 305 | 305 | 304 | 305 | 304 | 304.6 | 0.54772 | 0.24
| 0.25 | 304 | 304 | 303 | 305 | 303 | 303.8 | 0.83666 | 0.25
| 0.26 | 303 | 303 | 302 | 304 | 302 | 302.8 | 0.83666 | 0.26
| 0.27 | 302 | 303 | 301 | 303 | 300 | 301.8 | 1.3038 | 0.27
| 0.28 | 301 | 302 | 300 | 302 | 300 | 301 | 1 | 0.28
| 0.29 | 301 | 300 | 299 | 300 | 299 | 299.8 | 0.83666 | 0.29
| 0.3 | 300 | 299 | 298 | 299 | 297 | 298.6 | 1.1402 | 0.3
| 0.31 | 298 | 298 | 297 | 298 | 296 | 297.4 | 0.89443 | 0.31
| 0.32 | 297 | 297 | 296 | 297 | 295 | 296.4 | 0.89443 | 0.32
| 0.33 | 296 | 296 | 294 | 296 | 294 | 295.2 | 1.0954 | 0.33
| 0.34 | 295 | 295 | 293 | 295 | 293 | 294.2 | 1.0954 | 0.34
| 0.35 | 294 | 294 | 292 | 294 | 291 | 293 | 1.4142 | 0.35
| 0.36 | 292 | 293 | 290 | 293 | 290 | 291.6 | 1.5166 | 0.36
| 0.37 | 291 | 291 | 289 | 292 | 288 | 290.2 | 1.6432 | 0.37
| 0.38 | 290 | 289 | 287 | 290 | 287 | 288.6 | 1.5166 | 0.38
| 0.39 | 288 | 288 | 286 | 289 | 285 | 287.2 | 1.6432 | 0.39
| 0.4 | 286 | 286 | 285 | 288 | 284 | 285.8 | 1.4832 | 0.4
| 0.41 | 285 | 284 | 283 | 287 | 282 | 284.2 | 1.9235 | 0.41
| 0.42 | 283 | 282 | 281 | 285 | 280 | 282.2 | 1.9235 | 0.42
| 0.43 | 281 | 280 | 279 | 284 | 278 | 280.4 | 2.3022 | 0.43
| 0.44 | 278 | 278 | 277 | 282 | 276 | 278.2 | 2.2804 | 0.44
| 0.45 | 276 | 276 | 275 | 281 | 274 | 276.4 | 2.7019 | 0.45
| 0.46 | 274 | 274 | 272 | 279 | 272 | 274.2 | 2.8636 | 0.46
| 0.47 | 271 | 271 | 270 | 277 | 270 | 271.8 | 2.9496 | 0.47
| 0.48 | 270 | 269 | 268 | 275 | 268 | 270 | 2.9155 | 0.48
| 0.49 | 267 | 267 | 266 | 273 | 266 | 267.8 | 2.9496 | 0.49
| 0.5 | 265 | 265 | 263 | 271 | 264 | 265.6 | 3.1305 | 0.5
| 0.51 | 262 | 262 | 261 | 269 | 261 | 263 | 3.3912 | 0.51
| 0.52 | 258 | 258 | 257 | 267 | 257 | 259.4 | 4.2778 | 0.52
| 0.53 | 254 | 254 | 254 | 266 | 254 | 256.4 | 5.3666 | 0.53
| 0.54 | 250 | 250 | 250 | 264 | 249 | 252.6 | 6.3875 | 0.54
| 0.55 | 245 | 246 | 245 | 261 | 245 | 248.4 | 7.0569 | 0.55
| 0.56 | 240 | 241 | 240 | 258 | 240 | 243.8 | 7.9498 | 0.56
| 0.57 | 235 | 236 | 236 | 255 | 235 | 239.4 | 8.735 | 0.57
| 0.58 | 230 | 231 | 231 | 252 | 230 | 234.8 | 9.6281 | 0.58
| 0.59 | 224 | 225 | 225 | 248 | 225 | 229.4 | 10.4067 | 0.59
| 0.6 | 219 | 220 | 220 | 244 | 220 | 224.6 | 10.8536 | 0.6
| 0.61 | 213 | 214 | 214 | 239 | 214 | 218.8 | 11.3004 | 0.61
| 0.62 | 206 | 208 | 208 | 235 | 208 | 213 | 12.3288 | 0.62
| 0.63 | 200 | 202 | 202 | 230 | 201 | 207 | 12.8841 | 0.63
| 0.64 | 194 | 195 | 196 | 226 | 195 | 201.2 | 13.8816 | 0.64
| 0.65 | 186 | 187 | 189 | 221 | 188 | 194.2 | 15.0233 | 0.65
| 0.66 | 178 | 180 | 181 | 215 | 181 | 187 | 15.7003 | 0.66
| 0.67 | 171 | 173 | 174 | 210 | 173 | 180.2 | 16.6943 | 0.67
| 0.68 | 163 | 165 | 166 | 204 | 165 | 172.6 | 17.5869 | 0.68
| 0.69 | 155 | 158 | 159 | 198 | 158 | 165.6 | 18.1742 | 0.69
| 0.7 | 147 | 150 | 151 | 192 | 149 | 157.8 | 19.1755 | 0.7
| 0.71 | 139 | 141 | 143 | 186 | 141 | 150 | 20.1742 | 0.71
| 0.72 | 130 | 133 | 134 | 179 | 132 | 141.6 | 20.9595 | 0.72
| 0.73 | 121 | 125 | 126 | 172 | 123 | 133.4 | 21.6633 | 0.73
| 0.74 | 113 | 116 | 118 | 165 | 114 | 125.2 | 22.3316 | 0.74
| 0.75 | 104 | 107 | 109 | 158 | 106 | 116.8 | 23.1019 | 0.75
| 0.76 | 95 | 99 | 100 | 150 | 96 | 108 | 23.569 | 0.76
| 0.77 | 86 | 90 | 92 | 143 | 87 | 99.6 | 24.3783 | 0.77
| 0.78 | 77 | 81 | 83 | 135 | 78 | 90.8 | 24.8234 | 0.78
| 0.79 | 68 | 72 | 75 | 127 | 69 | 82.2 | 25.1933 | 0.79
| 0.8 | 58 | 63 | 65 | 119 | 59 | 72.8 | 25.9846 | 0.8
| 0.81 | 50 | 54 | 57 | 111 | 50 | 64.4 | 26.2164 | 0.81
| 0.82 |  | 44 |  | 103 |  | 73.5 | 41.7193 | 0.82
| 0.83 |  |  |  | 94
| 0.84 |  |  |  | 86
| 0.85 |  |  |  | 78
| 0.86 |  |  |  | 70
| 0.87 |  |  |  | 62
| 0.88 |  |  |  | 53

## Ms
Exp# | Ms
174 | 333 | The first heat-treatment. Its initial structure is not equal to the other experiments. Therefore, this is not included in the average.
175 | 330
176 | 330
177 | 330
178 | 330
179 | 330
Average | 330 | ± | 0

## 174
Temp. | Strain | Ms | 333
21.4666 | 0
21.5619 | -1.5217e-06
21.6811 | 1.1413e-06
21.5859 | 1.9021e-06
21.9366 | 1.9021e-06
21.9486 | 3.4237e-06
21.6811 | 2.663e-06
22.1979 | 1.1413e-06
21.7583 | 0
21.4967 | -3.8043e-07
21.7823 | 3.0434e-06
21.3774 | 3.8043e-07
21.5559 | 1.1413e-06
21.9726 | 3.0434e-06
21.5919 | 1.5217e-06
21.6751 | 3.8041e-06
21.6279 | 1.1413e-06
21.6631 | 3.8043e-07
21.6571 | 7.6086e-07
21.5619 | 0
21.7823 | -1.9021e-06
21.1336 | 0
21.8114 | 2.2826e-06
22.329 | 3.8043e-07
23.3667 | 4.565e-06
24.2485 | 8.3693e-06
25.3236 | 1.5217e-05
25.8364 | 2.0923e-05
27.407 | 2.8912e-05
27.8769 | 3.7662e-05
28.9319 | 4.4129e-05
30.0661 | 5.7444e-05
30.9472 | 7.0378e-05
32.3323 | 8.103e-05
33.4818 | 9.3965e-05
34.4949 | 0.00010538
35.8122 | 0.00011717
36.5098 | 0.00012668
38.0451 | 0.00014
38.6013 | 0.00015407
39.4211 | 0.00016472
40.6045 | 0.00018184
41.8934 | 0.00019364
42.9289 | 0.00020581
43.8713 | 0.00021798
45.6488 | 0.00023434
45.9658 | 0.00024423
47.6113 | 0.00025945
48.7017 | 0.00027124
48.7746 | 0.00028532
50.2209 | 0.00029749
51.757 | 0.00030966
52.822 | 0.00032602
53.3508 | 0.00033782
54.7771 | 0.00034961
55.9791 | 0.00036673
57.2879 | 0.000377
58.1368 | 0.00038917
59.2371 | 0.00040439
60.334 | 0.00041504
60.9313 | 0.00043064
62.5325 | 0.00044243
63.2144 | 0.00045575
64.3739 | 0.00047211
65.4055 | 0.00048352
66.7168 | 0.00049721
67.4685 | 0.00051053
68.8226 | 0.00052194
69.7643 | 0.00053373
70.6137 | 0.00054781
71.8898 | 0.00056036
72.5906 | 0.00057482
73.7232 | 0.00058699
75.1725 | 0.00060411
76.4424 | 0.00061553
77.7145 | 0.0006296
77.9687 | 0.00064025
79.1365 | 0.00065623
80.4178 | 0.00066688
81.2912 | 0.00067982
82.3728 | 0.00069199
83.625 | 0.00070569
84.8485 | 0.00072204
85.7558 | 0.0007346
87.0103 | 0.00074867
88.2566 | 0.00076085
89.2513 | 0.00077454
90.3581 | 0.00079014
91.2819 | 0.00080003
92.4617 | 0.00081525
92.8319 | 0.00082666
93.7151 | 0.0008415
95.207 | 0.00085633
96.7507 | 0.00086965
97.3268 | 0.00088487
98.7426 | 0.0008978
99.8855 | 0.00091111
100.7323 | 0.00092405
101.9315 | 0.0009347
102.8509 | 0.00094725
103.4459 | 0.00096171
104.8655 | 0.00097426
105.8248 | 0.00098796
107.1385 | 0.0010036
108.3238 | 0.0010165
109.4368 | 0.0010309
110.2044 | 0.0010439
111.6017 | 0.0010572
112.4357 | 0.0010701
113.1741 | 0.0010808
114.4557 | 0.0010971
115.3788 | 0.0011112
116.5226 | 0.0011264
117.983 | 0.0011382
118.8912 | 0.0011542
119.9934 | 0.0011664
120.8004 | 0.0011789
121.7182 | 0.0011915
122.6254 | 0.0012037
124.2793 | 0.0012174
125.0223 | 0.0012337
125.7203 | 0.0012447
127.2115 | 0.0012569
128.0664 | 0.0012748
129.1612 | 0.0012877
130.6722 | 0.001303
131.7818 | 0.0013166
132.6156 | 0.0013273
133.9415 | 0.001341
134.5383 | 0.001352
135.893 | 0.001365
136.6691 | 0.0013821
137.8101 | 0.0013946
139.0586 | 0.0014083
139.8068 | 0.0014228
141.3299 | 0.0014365
142.3775 | 0.0014506
143.4471 | 0.0014616
143.781 | 0.0014768
144.9797 | 0.0014909
146.0544 | 0.0015031
147.3047 | 0.0015187
148.4362 | 0.0015339
149.6914 | 0.0015457
150.7536 | 0.0015609
151.8649 | 0.0015719
152.84 | 0.0015864
153.9478 | 0.0016008
154.5034 | 0.001613
155.2525 | 0.0016275
156.7118 | 0.0016404
157.8225 | 0.0016552
159.0415 | 0.0016716
160.0889 | 0.0016845
161.5972 | 0.0016982
162.3068 | 0.0017123
163.614 | 0.0017264
164.1164 | 0.0017374
165.5883 | 0.0017499
166.3254 | 0.0017667
166.8848 | 0.0017804
168.4962 | 0.0017945
169.5066 | 0.0018101
170.706 | 0.0018238
171.9977 | 0.0018363
173.0078 | 0.0018538
173.7282 | 0.0018652
175.082 | 0.0018743
176.357 | 0.0018903
176.7516 | 0.0019036
177.894 | 0.0019192
179.0301 | 0.0019337
180.4592 | 0.0019501
181.1995 | 0.0019615
182.3126 | 0.0019774
183.1133 | 0.0019923
184.3352 | 0.0020045
185.5902 | 0.0020178
186.8477 | 0.002033
187.1661 | 0.0020433
188.3504 | 0.0020608
189.5068 | 0.0020725
190.8946 | 0.0020862
191.6777 | 0.0021022
193.0618 | 0.0021186
193.7947 | 0.0021311
194.7722 | 0.0021456
196.1378 | 0.00216
196.9946 | 0.0021741
198.0558 | 0.0021886
199.0238 | 0.0022015
199.5467 | 0.0022171
201.3178 | 0.0022319
202.3473 | 0.0022472
203.5187 | 0.0022628
204.4462 | 0.0022749
205.4894 | 0.0022863
206.2809 | 0.0023012
207.4987 | 0.0023156
208.4047 | 0.0023316
209.2065 | 0.0023419
210.6952 | 0.0023605
211.5552 | 0.0023769
212.7535 | 0.0023902
214.331 | 0.0024054
214.8492 | 0.0024191
216.2098 | 0.002432
217.2821 | 0.0024438
217.7432 | 0.0024606
218.8051 | 0.0024743
220.343 | 0.0024876
220.9304 | 0.0025036
222.0016 | 0.0025211
223.4837 | 0.0025344
224.6328 | 0.0025515
225.4588 | 0.0025637
226.5679 | 0.0025758
227.7343 | 0.0025918
228.8658 | 0.0026051
229.2412 | 0.0026207
230.2617 | 0.0026325
231.7734 | 0.0026485
232.5937 | 0.0026641
233.7241 | 0.0026824
235.1263 | 0.0026953
236.4008 | 0.002709
237.2845 | 0.0027216
238.1337 | 0.0027371
238.7568 | 0.0027516
239.9771 | 0.0027642
240.578 | 0.002782
242.1919 | 0.0027957
243.5874 | 0.0028117
244.5193 | 0.0028254
245.3468 | 0.0028399
246.6426 | 0.0028551
247.5846 | 0.0028707
248.762 | 0.0028851
249.2298 | 0.0029003
250.3811 | 0.0029095
251.7166 | 0.002927
253.2036 | 0.0029433
253.5174 | 0.0029563
254.8292 | 0.00297
255.905 | 0.0029852
257.1193 | 0.0030031
258.1023 | 0.0030175
258.8582 | 0.0030305
260.2058 | 0.0030441
261.0593 | 0.0030567
261.9861 | 0.0030715
263.4077 | 0.0030837
264.3329 | 0.0031039
265.2773 | 0.0031183
266.5853 | 0.0031335
267.6795 | 0.003151
268.6916 | 0.0031644
269.6577 | 0.0031762
270.6272 | 0.0031925
271.5837 | 0.0032074
272.6902 | 0.0032222
273.987 | 0.0032355
274.933 | 0.0032511
275.8626 | 0.0032659
277.0833 | 0.0032842
278.303 | 0.003296
279.1493 | 0.0033146
280.2984 | 0.0033268
280.8321 | 0.0033397
281.984 | 0.0033553
283.1996 | 0.0033671
284.281 | 0.0033846
285.5593 | 0.0034025
286.3974 | 0.0034143
287.8632 | 0.0034326
288.704 | 0.0034478
289.251 | 0.0034592
290.5293 | 0.0034755
291.7301 | 0.0034908
293.1065 | 0.0035048
292.9983 | 0.0035201
294.614 | 0.0035349
295.6235 | 0.0035528
297.0249 | 0.0035661
298.2249 | 0.0035817
299.2962 | 0.003595
300.1951 | 0.0036121
301.1017 | 0.0036251
302.0433 | 0.0036414
303.0524 | 0.0036566
304.3677 | 0.0036699
305.4312 | 0.0036844
306.4107 | 0.003703
307.4493 | 0.0037205
308.6737 | 0.0037339
309.5243 | 0.0037495
310.5927 | 0.0037647
312.0971 | 0.0037795
312.7831 | 0.0037962
313.7941 | 0.0038084
314.8366 | 0.0038233
315.9253 | 0.0038377
316.8953 | 0.003856
318.0781 | 0.0038727
319.0744 | 0.0038837
320.0981 | 0.003905
321.3302 | 0.0039172
322.1631 | 0.0039317
323.055 | 0.0039454
324.0487 | 0.0039594
325.0698 | 0.003975
326.3029 | 0.0039929
327.5982 | 0.0040108
328.3894 | 0.004023
329.7345 | 0.0040382
331.1456 | 0.0040576
331.6369 | 0.0040705
332.9482 | 0.0040846
333.8042 | 0.0040998
334.8319 | 0.0041166
335.777 | 0.0041341
336.8552 | 0.004147
337.96 | 0.004163
338.9902 | 0.0041782
340.3874 | 0.0041942
341.3342 | 0.0042117
342.0223 | 0.004225
343.3043 | 0.0042387
344.4454 | 0.0042531
345.0312 | 0.0042695
346.1201 | 0.0042859
347.1343 | 0.0042988
348.5074 | 0.0043193
349.5717 | 0.0043338
350.5653 | 0.0043501
352.0258 | 0.004365
352.8163 | 0.0043813
353.7227 | 0.0043947
354.5396 | 0.0044125
355.7683 | 0.0044266
356.5184 | 0.0044411
357.8745 | 0.0044593
358.8837 | 0.0044764
360.1221 | 0.0044932
361.0689 | 0.004508
362.1743 | 0.0045213
363.283 | 0.0045392
363.9767 | 0.004551
365.3131 | 0.0045685
366.0643 | 0.0045833
367.0475 | 0.0045986
368.7109 | 0.0046153
369.3803 | 0.0046313
370.4821 | 0.004648
371.6877 | 0.0046651
373.0977 | 0.0046823
373.5532 | 0.0046948
374.8927 | 0.0047112
375.5599 | 0.0047252
376.879 | 0.0047416
377.8855 | 0.0047549
378.7488 | 0.0047705
379.6813 | 0.0047888
381.2488 | 0.0048051
382.5074 | 0.0048215
383.1579 | 0.0048375
384.1389 | 0.0048519
385.4079 | 0.0048679
386.5533 | 0.004882
387.1834 | 0.0048976
387.9132 | 0.0049109
389.649 | 0.0049253
390.5703 | 0.0049444
391.7137 | 0.0049615
392.7188 | 0.0049771
393.8653 | 0.0049908
394.8466 | 0.0050045
395.9883 | 0.0050216
396.6816 | 0.0050364
397.7653 | 0.0050501
398.6685 | 0.0050646
399.8243 | 0.0050828
400.7921 | 0.0051007
401.9244 | 0.0051175
403.1705 | 0.0051308
404.4006 | 0.0051456
405.3444 | 0.0051654
406.089 | 0.0051764
407.051 | 0.0051932
408.295 | 0.005208
409.3861 | 0.0052247
410.3933 | 0.0052377
411.3957 | 0.0052521
412.6727 | 0.0052692
413.8079 | 0.0052883
414.5583 | 0.0053035
415.8719 | 0.0053172
416.7776 | 0.0053316
417.8999 | 0.0053488
418.6532 | 0.0053621
420.0259 | 0.0053754
420.7596 | 0.0053917
421.9451 | 0.00541
423.3203 | 0.0054283
424.0762 | 0.0054389
425.3213 | 0.005461
426.4221 | 0.0054735
427.4273 | 0.0054857
428.2391 | 0.0055021
428.9785 | 0.0055135
430.1573 | 0.0055279
431.2451 | 0.0055435
432.5443 | 0.0055614
433.5668 | 0.0055785
434.7669 | 0.005593
435.7773 | 0.005609
436.7612 | 0.0056242
437.5211 | 0.0056367
439.0715 | 0.0056527
439.9825 | 0.0056687
440.485 | 0.0056824
441.577 | 0.0056972
442.9856 | 0.0057132
444.3256 | 0.0057265
445.2504 | 0.0057463
446.4464 | 0.0057608
447.2874 | 0.005776
448.3017 | 0.00579
449.2668 | 0.005803
450.1261 | 0.0058178
451.2563 | 0.0058315
452.1939 | 0.0058463
453.3838 | 0.005865
454.5808 | 0.0058817
455.6494 | 0.0058973
456.556 | 0.0059095
457.9021 | 0.0059228
458.6617 | 0.0059392
460.1198 | 0.0059506
460.6796 | 0.0059673
461.8665 | 0.0059791
462.8088 | 0.0059959
463.9464 | 0.006013
465.2296 | 0.0060267
466.0661 | 0.0060423
467.1387 | 0.0060582
468.4435 | 0.0060716
469.4706 | 0.0060879
470.171 | 0.0060997
471.0776 | 0.0061161
472.4408 | 0.0061271
473.6459 | 0.0061454
474.3157 | 0.0061587
475.2699 | 0.0061769
476.7701 | 0.0061899
477.832 | 0.0062066
478.7814 | 0.0062211
479.5586 | 0.0062351
480.8846 | 0.0062469
481.7324 | 0.0062625
482.7594 | 0.0062747
483.5691 | 0.0062914
484.935 | 0.0063059
485.8826 | 0.0063219
487.0309 | 0.0063371
488.0041 | 0.0063523
489.2303 | 0.0063656
490.6311 | 0.0063797
491.1414 | 0.0063942
491.9831 | 0.0064071
493.2561 | 0.0064223
494.1455 | 0.0064375
495.5444 | 0.0064527
496.5153 | 0.0064676
497.5969 | 0.0064847
498.6862 | 0.0064988
499.7007 | 0.006517
500.9822 | 0.0065296
501.6875 | 0.0065421
502.8457 | 0.0065555
503.5175 | 0.0065688
505.0646 | 0.0065848
505.6916 | 0.006603
506.9896 | 0.0066133
508.2422 | 0.0066308
509.6467 | 0.0066456
510.3503 | 0.0066639
510.869 | 0.0066734
512.5906 | 0.0066878
513.5711 | 0.0067012
513.8636 | 0.0067141
515.2914 | 0.0067308
516.1384 | 0.0067476
517.5728 | 0.0067636
518.7922 | 0.0067795
519.3352 | 0.0067921
520.6132 | 0.006805
521.9573 | 0.0068202
522.8947 | 0.0068332
523.7505 | 0.0068472
524.3262 | 0.0068606
525.8603 | 0.0068781
526.8781 | 0.0068986
527.8141 | 0.0069112
529.0263 | 0.0069241
529.9066 | 0.0069401
531.3649 | 0.0069541
532.1708 | 0.006969
533.0651 | 0.0069793
534.2276 | 0.0069968
535.386 | 0.0070101
536.1948 | 0.0070279
537.4993 | 0.0070397
538.3848 | 0.0070588
539.5604 | 0.0070709
540.2213 | 0.0070892
541.888 | 0.0071025
542.5999 | 0.0071166
543.4067 | 0.0071284
544.7678 | 0.0071451
545.4457 | 0.00716
546.494 | 0.0071736
548.0292 | 0.0071889
548.9705 | 0.0072056
549.7432 | 0.0072216
551.3429 | 0.0072364
552.3308 | 0.0072535
553.1501 | 0.0072657
553.9803 | 0.0072802
555.3513 | 0.007295
556.2136 | 0.0073095
556.9409 | 0.0073228
558.4528 | 0.0073391
559.4897 | 0.0073555
560.7673 | 0.0073722
561.8545 | 0.0073909
562.6826 | 0.0074049
563.5941 | 0.0074175
564.5967 | 0.0074346
565.7956 | 0.0074479
566.9578 | 0.0074631
567.6495 | 0.0074795
568.8547 | 0.0074959
570.2667 | 0.0075107
571.0853 | 0.0075259
572.2493 | 0.0075434
573.2089 | 0.0075567
574.2123 | 0.0075723
575.2986 | 0.0075849
575.7708 | 0.0075997
577.0383 | 0.0076157
578.2725 | 0.0076321
579.278 | 0.0076469
580.4134 | 0.0076652
581.6572 | 0.0076804
582.7338 | 0.007696
583.7812 | 0.0077116
584.6 | 0.0077279
585.4222 | 0.0077409
586.9863 | 0.0077565
587.7031 | 0.0077698
588.6148 | 0.0077888
589.9712 | 0.0078021
590.828 | 0.0078204
592.1403 | 0.007836
593.1306 | 0.00785
594.149 | 0.0078675
595.1672 | 0.0078812
596.196 | 0.0078968
597.2172 | 0.0079162
598.0544 | 0.0079269
598.9632 | 0.0079429
600.2034 | 0.0079592
601.4431 | 0.0079767
602.1676 | 0.0079904
603.2803 | 0.0080079
604.958 | 0.0080228
605.7209 | 0.0080368
606.6997 | 0.0080509
607.6381 | 0.0080684
608.5695 | 0.0080817
610.0325 | 0.0080996
610.6901 | 0.0081152
611.66 | 0.0081319
613.0997 | 0.0081464
614.399 | 0.0081616
615.1597 | 0.008178
615.7371 | 0.008197
617.1895 | 0.0082084
618.6447 | 0.0082274
618.8525 | 0.0082407
619.9629 | 0.0082537
621.2129 | 0.0082723
622.183 | 0.0082879
623.2175 | 0.0083062
624.5482 | 0.0083225
625.6246 | 0.0083355
626.2608 | 0.0083514
627.551 | 0.0083663
628.4657 | 0.00838
629.4443 | 0.0083959
630.6509 | 0.0084104
631.9644 | 0.0084268
632.5316 | 0.0084446
633.7691 | 0.0084621
635.4839 | 0.0084789
636.118 | 0.0084941
636.9377 | 0.0085078
637.942 | 0.0085242
639.049 | 0.0085375
639.9745 | 0.0085561
640.9778 | 0.008569
642.4716 | 0.0085839
643.5238 | 0.0085999
644.3875 | 0.0086185
645.4072 | 0.0086352
646.6965 | 0.0086478
647.3852 | 0.0086641
648.6522 | 0.0086771
649.72 | 0.0086946
650.564 | 0.0087075
651.7944 | 0.0087239
652.9036 | 0.0087376
653.754 | 0.0087524
654.767 | 0.0087684
656.0451 | 0.0087832
657.2166 | 0.0088
658.1718 | 0.0088106
659.0206 | 0.0088247
660.2862 | 0.0088391
660.668 | 0.0088502
662.145 | 0.0088627
663.3706 | 0.0088776
664.0519 | 0.008892
665.2095 | 0.0089042
666.6984 | 0.0089156
667.7563 | 0.0089274
668.5602 | 0.008935
669.3882 | 0.0089472
670.4489 | 0.0089582
671.5934 | 0.0089624
672.6989 | 0.0089715
673.7725 | 0.0089776
674.6453 | 0.0089841
675.739 | 0.0089883
677.0994 | 0.0089959
677.9465 | 0.0089951
678.7056 | 0.008997
679.6853 | 0.0089959
680.7422 | 0.0089944
681.9111 | 0.0089894
682.7917 | 0.0089841
683.6193 | 0.0089776
684.9797 | 0.0089719
686.21 | 0.0089582
686.9282 | 0.0089487
687.7866 | 0.0089339
689.4707 | 0.0089167
689.9781 | 0.0088989
691.1923 | 0.0088795
692.0947 | 0.0088582
692.6718 | 0.0088361
694.4962 | 0.0088114
695.2264 | 0.0087897
696.1906 | 0.0087612
697.4265 | 0.0087341
698.39 | 0.0087018
699.5867 | 0.0086687
700.3297 | 0.0086364
701.1072 | 0.0086059
702.6163 | 0.0085687
703.5536 | 0.0085348
704.3895 | 0.0084994
705.6431 | 0.0084618
706.6837 | 0.0084207
707.7311 | 0.0083842
708.5206 | 0.0083438
709.4701 | 0.0083043
710.5546 | 0.008259
711.3849 | 0.0082187
712.2012 | 0.0081719
713.3508 | 0.0081274
714.4407 | 0.0080825
715.3256 | 0.008038
716.3425 | 0.0079912
716.8557 | 0.0079497
718.149 | 0.0078987
718.8423 | 0.0078489
719.452 | 0.0077983
720.1381 | 0.0077492
721.2531 | 0.0076918
722.2054 | 0.0076397
723.2228 | 0.0075818
724.3644 | 0.007521
725.5646 | 0.007462
726.8715 | 0.0074
728.4404 | 0.0073296
729.3934 | 0.0072604
730.1324 | 0.0071904
731.4338 | 0.007128
732.5619 | 0.0070622
733.6036 | 0.007007
734.7379 | 0.006953
736.1957 | 0.0068997
737.2083 | 0.0068503
738.5618 | 0.0068077
739.4982 | 0.0067628
740.6165 | 0.0067194
741.8238 | 0.0066833
742.9444 | 0.0066502
743.8656 | 0.006619
744.7626 | 0.0065969
746.2428 | 0.006576
747.3381 | 0.0065581
748.8275 | 0.0065418
749.7878 | 0.0065265
750.947 | 0.0065197
751.9274 | 0.0065144
753.2394 | 0.0065087
754.274 | 0.0065106
755.0033 | 0.0065144
756.0677 | 0.0065167
757.5494 | 0.0065262
758.5239 | 0.0065361
759.6252 | 0.0065482
761.1492 | 0.0065615
762.2903 | 0.006579
763.1681 | 0.0065943
764.0178 | 0.0066083
765.0044 | 0.0066308
765.615 | 0.0066498
767.044 | 0.0066669
768.0565 | 0.0066886
769.3994 | 0.0067107
770.6665 | 0.0067331
771.4772 | 0.0067594
772.6583 | 0.0067784
773.8904 | 0.0068039
774.5977 | 0.0068263
775.7131 | 0.0068514
776.3387 | 0.0068697
777.4671 | 0.006894
778.9719 | 0.0069199
779.7092 | 0.0069458
781.1927 | 0.0069694
782.3497 | 0.0069975
783.269 | 0.0070158
784.0693 | 0.0070394
785.3035 | 0.0070675
785.9606 | 0.0070919
787.0382 | 0.0071143
788.3013 | 0.0071402
789.3576 | 0.0071641
790.5355 | 0.0071892
791.5874 | 0.0072117
792.5545 | 0.0072383
793.8361 | 0.0072642
794.5356 | 0.0072855
795.9072 | 0.0073083
796.7141 | 0.0073357
797.6696 | 0.0073593
798.5877 | 0.0073821
799.8022 | 0.0074072
800.9119 | 0.0074346
802.1254 | 0.0074574
803.015 | 0.007486
804.4171 | 0.0075077
805.1037 | 0.0075324
806.272 | 0.0075525
807.258 | 0.0075788
808.1499 | 0.0075997
809.0915 | 0.0076275
810.4704 | 0.0076507
811.4617 | 0.0076758
812.6746 | 0.0077028
813.6487 | 0.0077275
814.6492 | 0.0077515
815.656 | 0.0077721
816.8138 | 0.0077968
817.9172 | 0.007823
819.0169 | 0.0078497
819.7311 | 0.0078668
820.7628 | 0.0078976
822.0829 | 0.0079223
822.9368 | 0.0079467
824.145 | 0.0079748
825.1993 | 0.007995
826.27 | 0.0080197
827.1992 | 0.0080441
828.0619 | 0.0080692
829.215 | 0.0080905
830.2706 | 0.0081194
831.0051 | 0.0081433
832.5681 | 0.0081707
833.8226 | 0.0081947
834.9202 | 0.0082229
835.8173 | 0.0082426
836.5775 | 0.0082643
837.9139 | 0.0082883
838.9769 | 0.0083134
840.0092 | 0.0083358
840.6718 | 0.0083644
841.7102 | 0.0083868
843.0712 | 0.0084108
844.2827 | 0.0084378
845.1563 | 0.008461
846.3735 | 0.0084838
847.1607 | 0.0085082
848.094 | 0.0085295
849.1471 | 0.0085527
850.229 | 0.0085786
851.3706 | 0.0086052
852.4459 | 0.0086291
853.6696 | 0.0086569
854.4517 | 0.0086767
855.5193 | 0.0087041
856.7021 | 0.0087292
857.6334 | 0.0087551
858.7625 | 0.0087768
859.785 | 0.0088007
860.3377 | 0.0088213
861.8728 | 0.0088475
862.7159 | 0.0088719
863.8398 | 0.008897
864.9898 | 0.0089259
866.0903 | 0.0089502
867.3027 | 0.0089708
868.2167 | 0.0089966
869.0092 | 0.0090168
870.0449 | 0.0090434
871.0345 | 0.0090674
872.1392 | 0.009091
873.4153 | 0.0091153
874.4035 | 0.009142
875.5436 | 0.009164
876.7355 | 0.0091907
877.6805 | 0.0092154
878.7669 | 0.0092397
879.9312 | 0.0092607
880.6743 | 0.0092846
881.8581 | 0.0093131
882.7322 | 0.0093341
883.7743 | 0.0093618
884.9073 | 0.0093828
885.9647 | 0.0094064
887.219 | 0.0094375
888.0399 | 0.0094615
889.3221 | 0.0094847
890.2401 | 0.009506
891.2927 | 0.0095315
891.9028 | 0.0095505
893.1312 | 0.0095798
894.3499 | 0.0096023
895.4965 | 0.00963
896.468 | 0.0096544
897.614 | 0.0096787
898.4872 | 0.0097046
899.7368 | 0.0097282
900.6813 | 0.0097499
901.5051 | 0.0097723
902.7535 | 0.0098005
903.5666 | 0.0098271
904.7166 | 0.0098495
905.8787 | 0.009875
907.0535 | 0.0098975
908.0553 | 0.009923
909.2523 | 0.0099481
910.162 | 0.0099739
911.27 | 0.0099926
912.1434 | 0.010017
913.3226 | 0.010044
914.3911 | 0.010069
915.2532 | 0.010095
916.1619 | 0.01012
917.3753 | 0.010142
918.6959 | 0.01017
919.7825 | 0.010192
920.7472 | 0.010217
921.7646 | 0.010237
922.5898 | 0.010264
923.7032 | 0.010288
924.8624 | 0.010313
926.1125 | 0.010341
926.8359 | 0.010361
927.6017 | 0.010387
929.0779 | 0.010413
930.2349 | 0.010436
931.1066 | 0.01046
932.1921 | 0.010484
933.0307 | 0.010508
934.0055 | 0.01053
935.3614 | 0.010555
936.3908 | 0.010581
937.4264 | 0.010607
938.3939 | 0.010631
939.6127 | 0.010653
940.6375 | 0.010677
942.0302 | 0.010708
942.7116 | 0.010725
943.535 | 0.010747
944.8942 | 0.010775
945.8236 | 0.010799
946.7147 | 0.010826
947.882 | 0.010849
949.1915 | 0.010874
950.2002 | 0.010896
951.116 | 0.010921
952.3051 | 0.010945
953.2907 | 0.010966
954.1887 | 0.01099
955.1741 | 0.011016
956.0179 | 0.011041
957.3044 | 0.011064
958.305 | 0.01109
959.7297 | 0.011118
960.9868 | 0.011145
961.6452 | 0.011165
962.8725 | 0.011187
963.541 | 0.011211
964.7866 | 0.01123
965.8295 | 0.011258
966.4269 | 0.011278
967.8193 | 0.011305
969.1248 | 0.011329
969.8875 | 0.011358
971.0001 | 0.011383
972.2407 | 0.011408
973.0062 | 0.011428
974.2043 | 0.011453
975.1647 | 0.011475
976.368 | 0.011501
976.989 | 0.011525
978.224 | 0.011552
979.4526 | 0.011577
980.6132 | 0.011601
981.6905 | 0.011625
982.4188 | 0.01165
983.5795 | 0.011671
984.6614 | 0.0117
985.5273 | 0.011719
986.6384 | 0.011741
987.7876 | 0.01177
988.9165 | 0.011796
990.0876 | 0.011822
990.8937 | 0.011843
991.8504 | 0.011868
993.3259 | 0.011893
994.2565 | 0.011916
995.04 | 0.011939
996.2083 | 0.011962
996.9223 | 0.011986
998.2493 | 0.012013
999.4048 | 0.012037
1000.4286 | 0.012062
1001.4429 | 0.012089
1002.3044 | 0.012111
1003.6526 | 0.012138
1004.5516 | 0.012158
1005.6927 | 0.012183
1006.5026 | 0.012209
1007.5469 | 0.012233
1008.5436 | 0.012258
1009.8257 | 0.012283
1010.5393 | 0.012308
1011.9742 | 0.01233
1013.0333 | 0.012357
1014.0719 | 0.012386
1014.8557 | 0.012406
1016.2152 | 0.012423
1017.1683 | 0.012452
1017.9091 | 0.012476
1018.9286 | 0.012498
1020.1974 | 0.012526
1021.429 | 0.01255
1022.4857 | 0.012578
1023.3205 | 0.012602
1024.8954 | 0.012626
1025.7047 | 0.012648
1026.3557 | 0.012672
1027.5872 | 0.012699
1028.7125 | 0.012721
1029.5299 | 0.012744
1030.5685 | 0.012768
1031.6583 | 0.012794
1032.9891 | 0.01282
1034.2257 | 0.012847
1035.1351 | 0.012873
1036.226 | 0.012896
1037.3666 | 0.012919
1038.1416 | 0.01294
1039.0457 | 0.012966
1039.8615 | 0.012988
1041.3799 | 0.013012
1042.3645 | 0.013039
1043.3594 | 0.013066
1044.5751 | 0.013087
1045.8046 | 0.013114
1046.6415 | 0.013135
1047.7418 | 0.013162
1048.7762 | 0.013181
1049.4261 | 0.013209
1050.812 | 0.013227
1051.2745 | 0.013245
1051.7478 | 0.013261
1051.9334 | 0.013279
1052.3196 | 0.013292
1052.0056 | 0.013297
1052.0277 | 0.013301
1052.3102 | 0.013302
1052.364 | 0.013303
1052.5074 | 0.013307
1052.5358 | 0.013309
1052.1624 | 0.013309
1052.2103 | 0.013306
1052.2512 | 0.013306
1052.3639 | 0.013307
1052.4828 | 0.013307
1052.496 | 0.013305
1051.9309 | 0.013302
1052.1162 | 0.0133
1052.37 | 0.013303
1052.2126 | 0.013302
1052.0708 | 0.0133
1052.078 | 0.013297
1052.1085 | 0.013298
1052.172 | 0.013298
1052.0708 | 0.013297
1052.1121 | 0.013297
1051.9769 | 0.013292
1051.8896 | 0.013291
1051.7008 | 0.013294
1051.8732 | 0.013289
1051.8929 | 0.013288
1051.8352 | 0.013288
1051.9805 | 0.013286
1051.9017 | 0.013284
1051.8513 | 0.013287
1051.8387 | 0.013283
1051.5497 | 0.01328
1051.6407 | 0.013281
1051.6537 | 0.013281
1051.7513 | 0.013279
1051.5438 | 0.013278
1051.5941 | 0.013279
1051.5278 | 0.013276
1051.9861 | 0.013278
1051.5966 | 0.013277
1051.399 | 0.013273
1051.3774 | 0.013276
1051.4622 | 0.013273
1051.6093 | 0.013276
1051.5059 | 0.013272
1051.5531 | 0.013272
1051.2607 | 0.013272
1051.4181 | 0.013271
1051.7008 | 0.013271
1051.317 | 0.013271
1051.1603 | 0.013269
1051.2233 | 0.01327
1051.5438 | 0.013269
1051.6785 | 0.01327
1051.6132 | 0.013267
1051.3142 | 0.013268
1051.1665 | 0.013265
1051.2889 | 0.013267
1051.2454 | 0.013267
1051.4083 | 0.013265
1051.0636 | 0.013265
1051.0824 | 0.013262
1051.2834 | 0.013263
1051.1829 | 0.013263
1051.2676 | 0.013263
1051.3271 | 0.013262
1050.9122 | 0.013262
1051.1331 | 0.01326
1051.2262 | 0.01326
1051.3271 | 0.013263
1051.0011 | 0.013262
1050.8557 | 0.013257
1051.045 | 0.01326
1051.1261 | 0.013263
1051.0515 | 0.013262
1051.0515 | 0.013261
1050.9373 | 0.01326
1051.2394 | 0.013256
1051.1763 | 0.013261
1051.1331 | 0.013261
1050.761 | 0.01326
1050.9781 | 0.013256
1050.705 | 0.013257
1051.0286 | 0.013258
1051.048 | 0.013257
1050.8501 | 0.013258
1050.5201 | 0.013252
1050.9059 | 0.013255
1051.0944 | 0.013256
1050.897 | 0.013256
1050.9442 | 0.013257
1050.6149 | 0.013255
1050.8309 | 0.013255
1050.9501 | 0.013258
1050.8998 | 0.013258
1050.7014 | 0.013258
1050.324 | 0.013254
1050.8082 | 0.013257
1050.9595 | 0.013254
1050.765 | 0.013255
1050.8018 | 0.013253
1050.4352 | 0.01325
1050.3777 | 0.013253
1050.9501 | 0.013254
1050.7523 | 0.013255
1050.7423 | 0.013253
1050.4219 | 0.013254
1050.5166 | 0.013254
1050.8018 | 0.013255
1050.761 | 0.013255
1050.3116 | 0.013253
1050.563 | 0.013251
1050.8063 | 0.013254
1050.9122 | 0.013254
1051.01 | 0.013253
1050.6102 | 0.013254
1050.1394 | 0.013251
1050.715 | 0.013253
1050.6584 | 0.013254
1050.5702 | 0.013253
1050.5201 | 0.013254
1050.5265 | 0.013251
1050.8148 | 0.013254
1050.6666 | 0.013255
1050.5201 | 0.013254
1050.4219 | 0.013251
1050.6732 | 0.013251
1050.3442 | 0.013248
1050.5923 | 0.013252
1050.3716 | 0.013252
1050.1901 | 0.01325
1050.429 | 0.01325
1050.5265 | 0.013251
1050.6149 | 0.013252
1050.8082 | 0.013252
1050.5295 | 0.01325
1050.2368 | 0.013251
1050.4438 | 0.013248
1050.3849 | 0.013252
1050.4352 | 0.013249
1050.4259 | 0.013251
1050.3402 | 0.013251
1050.4352 | 0.013253
1050.7179 | 0.013251
1050.5544 | 0.013252
1050.7079 | 0.013251
1050.2435 | 0.013247
1050.5319 | 0.013251
1050.5702 | 0.013253
1050.5732 | 0.013256
1050.3342 | 0.013251
1050.1428 | 0.01325
1050.3309 | 0.013252
1050.9373 | 0.013258
1050.6149 | 0.013257
1050.2806 | 0.013252
1050.5166 | 0.013252
1050.3777 | 0.013253
1050.6614 | 0.013257
1050.5671 | 0.013255
1050.4219 | 0.013255
1050.1461 | 0.013252
1050.485 | 0.013252
1050.5265 | 0.013258
1050.6177 | 0.013257
1050.3309 | 0.013255
1050.1735 | 0.013248
1050.4352 | 0.013252
1050.63 | 0.013255
1050.2806 | 0.013254
1050.3374 | 0.013255
1050.1925 | 0.013252
1050.324 | 0.013251
1050.4188 | 0.013255
1050.6177 | 0.013255
1050.394 | 0.013257
1049.8567 | 0.013249
1050.2494 | 0.013254
1050.4733 | 0.013256
1050.0641 | 0.013255
1050.004 | 0.013251
1050.1709 | 0.013252
1050.306 | 0.013251
1050.3882 | 0.013255
1050.2437 | 0.013256
1050.1768 | 0.013255
1050.1487 | 0.013254
1050.2939 | 0.013254
1050.2839 | 0.013256
1050.2437 | 0.013257
1050.224 | 0.013254
1050.1487 | 0.013252
1050.3402 | 0.013255
1050.4513 | 0.013256
1050.4352 | 0.013256
1050.3716 | 0.013257
1050.061 | 0.013253
1050.1487 | 0.013253
1050.2437 | 0.013255
1050.2806 | 0.013257
1049.976 | 0.013254
1050.2437 | 0.013255
1050.0641 | 0.013255
1050.4819 | 0.013257
1050.2675 | 0.013259
1050.0485 | 0.013257
1049.948 | 0.013258
1049.9664 | 0.013257
1050.1461 | 0.013259
1050.3286 | 0.013257
1050.3003 | 0.013256
1050.0584 | 0.013255
1050.1993 | 0.013258
1050.0584 | 0.013259
1050.2749 | 0.013258
1050.2401 | 0.013257
1050.1055 | 0.013259
1050.1014 | 0.013259
1050.3442 | 0.013261
1050.4352 | 0.013256
1050.1014 | 0.01326
1050.0238 | 0.013259
1050.1055 | 0.013259
1050.162 | 0.013261
1050.1646 | 0.013261
1049.9009 | 0.01326
1050.0485 | 0.01326
1050.0951 | 0.013261
1050.5265 | 0.013263
1050.1337 | 0.013261
1050.1371 | 0.01326
1050.0485 | 0.013261
1050.1925 | 0.013262
1050.2437 | 0.013266
1050.2472 | 0.013264
1050.0927 | 0.013261
1050.0426 | 0.01326
1050.1517 | 0.013262
1050.6177 | 0.013264
1050.1461 | 0.013264
1049.9353 | 0.013265
1049.9631 | 0.01326
1050.1428 | 0.013261
1050.2085 | 0.013265
1049.9664 | 0.013263
1050.2302 | 0.013265
1050.1993 | 0.013258
1050.1055 | 0.01326
1050.296 | 0.013265
1050.1517 | 0.013264
1050.011 | 0.013263
1049.9664 | 0.013259
1050.1118 | 0.013262
1050.5295 | 0.013266
1050.2806 | 0.013266
1050.0012 | 0.013263
1049.8218 | 0.01326
1050.2401 | 0.013263
1050.2338 | 0.013265
1050.2472 | 0.013267
1049.9983 | 0.013263
1050.1394 | 0.013264
1050.0894 | 0.013264
1050.431 | 0.013267
1050.1055 | 0.013265
1050.0519 | 0.013268
1050.1055 | 0.013262
1050.0984 | 0.013264
1050.306 | 0.013267
1050.1993 | 0.013267
1050.3459 | 0.013268
1049.9508 | 0.013265
1049.9199 | 0.013264
1050.2593 | 0.013268
1050.1428 | 0.013267
1049.9601 | 0.013267
1049.778 | 0.013268
1050.1082 | 0.013267
1050.1461 | 0.013267
1050.0641 | 0.013267
1050.1925 | 0.013267
1050.1578 | 0.013266
1050.0146 | 0.013267
1050.0743 | 0.013268
1050.0743 | 0.01327
1050.052 | 0.013268
1050.0951 | 0.013267
1050.1082 | 0.013268
1050.2494 | 0.01327
1050.1055 | 0.01327
1049.8694 | 0.013268
1049.9983 | 0.01327
1050.1082 | 0.013266
1050.2437 | 0.01327
1050.1152 | 0.013269
1049.9165 | 0.013268
1049.948 | 0.013268
1050.196 | 0.013272
1050.1152 | 0.013272
1049.9802 | 0.013271
1049.9579 | 0.013271
1050.0076 | 0.013271
1050.1993 | 0.013273
1050.121 | 0.013273
1050.0641 | 0.013271
1049.9291 | 0.01327
1050.0167 | 0.013271
1050.1578 | 0.013273
1050.2529 | 0.013275
1050.2214 | 0.013275
1050.1461 | 0.013271
1050.033 | 0.013275
1050.3535 | 0.013273
1050.3026 | 0.013275
1050.306 | 0.013276
1050.011 | 0.013273
1050.0984 | 0.013271
1050.0859 | 0.013276
1050.324 | 0.013278
1050.1152 | 0.013275
1049.8567 | 0.013276
1050.0984 | 0.013275
1049.9537 | 0.013275
1050.3882 | 0.013278
1050.0984 | 0.013275
1050.0927 | 0.013273
1049.9131 | 0.013274
1050.1014 | 0.013278
1050.1492 | 0.013278
1050.2056 | 0.013278
1050.011 | 0.013278
1050.0641 | 0.013276
1050.2021 | 0.013276
1050.0448 | 0.013279
1050.0984 | 0.013278
1050.004 | 0.013275
1050.0076 | 0.013273
1050.0208 | 0.013276
1050.2214 | 0.013277
1050.1578 | 0.013279
1050.0985 | 0.013277
1049.9631 | 0.013274
1050.1176 | 0.013276
1050.0271 | 0.013281
1050.2085 | 0.01328
1049.9009 | 0.013278
1049.9631 | 0.013277
1050.0553 | 0.013276
1050.1176 | 0.013279
1050.162 | 0.013279
1049.9508 | 0.013277
1049.9579 | 0.013278
1049.9257 | 0.01328
1050.0167 | 0.013281
1050.1741 | 0.013281
1050.0146 | 0.013281
1050.0076 | 0.013279
1049.8815 | 0.013281
1050.4352 | 0.013282
1050.1082 | 0.013281
1050.061 | 0.013281
1050.0485 | 0.013281
1049.933 | 0.013281
1050.1517 | 0.013284
1050.0076 | 0.013281
1050.011 | 0.013281
1050.1487 | 0.013282
1050.1244 | 0.013283
1050.0397 | 0.013285
1050.1118 | 0.013282
1049.8947 | 0.013283
1049.9097 | 0.013282
1050.0673 | 0.013282
1050.3817 | 0.013285
1049.9734 | 0.013282
1049.9131 | 0.013282
1050.0271 | 0.013284
1049.8322 | 0.013284
1050.181 | 0.013285
1050.1549 | 0.013286
1049.886 | 0.013285
1049.8385 | 0.013286
1050.1646 | 0.01329
1050.196 | 0.013288
1050.0894 | 0.013286
1050.0584 | 0.013287
1049.8757 | 0.013286
1050.1152 | 0.013287
1050.0743 | 0.013289
1050.2056 | 0.013288
1050.2869 | 0.013286
1049.9664 | 0.013288
1050.2214 | 0.01329
1050.011 | 0.013289
1050.1901 | 0.013289
1050.0208 | 0.013289
1049.9698 | 0.013287
1050.1176 | 0.013292
1050.2869 | 0.013295
1050.1082 | 0.013289
1049.8905 | 0.013289
1050.1118 | 0.01329
1050.0271 | 0.013294
1050.2056 | 0.013295
1050.2593 | 0.013293
1049.9579 | 0.01329
1050.0641 | 0.013291
1050.0673 | 0.013292
1050.0584 | 0.013292
1050.1118 | 0.013289
1050.0519 | 0.013288
1050.011 | 0.013289
1050.121 | 0.013293
1050.162 | 0.013296
1049.8723 | 0.013293
1049.772 | 0.013292
1050.0584 | 0.013292
1049.939 | 0.013293
1050.0167 | 0.013294
1050.0707 | 0.013294
1049.8218 | 0.013294
1049.8043 | 0.013296
1050.1152 | 0.013293
1050.0553 | 0.013295
1049.9797 | 0.013294
1049.9601 | 0.013295
1049.7812 | 0.013294
1049.9257 | 0.013297
1050.2085 | 0.013299
1049.9631 | 0.013297
1049.9631 | 0.013296
1049.9664 | 0.013295
1049.939 | 0.013297
1050.306 | 0.013299
1050.011 | 0.013297
1050.011 | 0.013292
1049.9756 | 0.013293
1050.0743 | 0.013297
1050.0584 | 0.013296
1050.0836 | 0.013297
1050.1337 | 0.013293
1050.196 | 0.013294
1050.181 | 0.013297
1050.0208 | 0.013298
1050.1118 | 0.013297
1049.8097 | 0.013298
1049.778 | 0.013297
1049.7974 | 0.013296
1049.9664 | 0.013301
1049.8322 | 0.013299
1049.9601 | 0.013298
1050.0519 | 0.013298
1050.1055 | 0.013299
1050.2125 | 0.013302
1050.0641 | 0.013302
1049.948 | 0.013297
1050.1268 | 0.013296
1050.1718 | 0.0133
1050.0673 | 0.013302
1050.2869 | 0.0133
1050.162 | 0.013298
1049.7379 | 0.013301
1049.9224 | 0.013303
1050.2494 | 0.013302
1049.9199 | 0.013303
1049.9664 | 0.013298
1050.0732 | 0.013301
1049.9224 | 0.013301
1050.3726 | 0.013303
1049.8154 | 0.013304
1050.0167 | 0.013303
1049.7686 | 0.013302
1050.2562 | 0.013303
1049.9802 | 0.013306
1050.0271 | 0.013304
1049.9631 | 0.013303
1050.1578 | 0.013303
1050.0238 | 0.013305
1050.1682 | 0.013309
1049.9165 | 0.013306
1049.7246 | 0.013302
1049.7881 | 0.013303
1050.0238 | 0.013305
1050.0743 | 0.013308
1049.9097 | 0.013308
1049.9508 | 0.013303
1050.1176 | 0.013304
1049.9165 | 0.013306
1050.1646 | 0.01331
1049.863 | 0.013308
1049.778 | 0.013307
1049.9257 | 0.013305
1050.2125 | 0.013308
1050.1118 | 0.013308
1050.004 | 0.013308
1049.9072 | 0.013307
1050.1646 | 0.013306
1050.0673 | 0.013308
1050.3459 | 0.013311
1049.9861 | 0.013309
1049.8442 | 0.013306
1050.0238 | 0.013307
1049.8322 | 0.013309
1050.0584 | 0.013311
1050.1176 | 0.013311
1049.9734 | 0.013307
1049.9734 | 0.013307
1050.0707 | 0.013311
1050.2277 | 0.013313
1049.8254 | 0.013311
1049.8815 | 0.01331
1050.0707 | 0.013311
1049.9291 | 0.013311
1050.3026 | 0.013313
1050.2085 | 0.013311
1049.9291 | 0.013308
1049.6462 | 0.01331
1050.1549 | 0.013309
1050.2056 | 0.013315
1050.1578 | 0.013314
1049.691 | 0.013313
1049.9664 | 0.013311
1050.162 | 0.013311
1050.1549 | 0.013315
1049.9257 | 0.013313
1049.7847 | 0.013314
1050.1646 | 0.01331
1049.8694 | 0.013313
1049.939 | 0.013319
1049.892 | 0.013316
1049.933 | 0.013312
1050.1268 | 0.013313
1049.9756 | 0.013312
1050.1461 | 0.013314
1050.2806 | 0.013315
1049.8757 | 0.013315
1049.9922 | 0.013316
1049.9224 | 0.013315
1050.2125 | 0.013316
1050.1055 | 0.013317
1049.7754 | 0.013315
1050.1578 | 0.013316
1049.7812 | 0.013314
1050.0707 | 0.013318
1050.1176 | 0.013321
1049.6802 | 0.013317
1049.8815 | 0.013319
1049.8815 | 0.013318
1050.1082 | 0.013321
1050.1082 | 0.013318
1049.886 | 0.013318
1049.8154 | 0.013317
1050.0271 | 0.013319
1050.2021 | 0.013322
1050.1055 | 0.01332
1049.8723 | 0.013322
1050.121 | 0.013319
1049.939 | 0.013321
1050.3535 | 0.013323
1050.2156 | 0.013323
1049.892 | 0.01332
1049.8218 | 0.013319
1049.9756 | 0.013322
1050.3003 | 0.013326
1050.1313 | 0.013322
1049.9009 | 0.013319
1049.9734 | 0.013321
1050.121 | 0.013324
1050.1682 | 0.013324
1049.9698 | 0.013322
1049.7413 | 0.013321
1049.886 | 0.013324
1049.8218 | 0.013322
1050.0707 | 0.013327
1050.1837 | 0.013324
1049.7847 | 0.013323
1050.1176 | 0.013325
1050.181 | 0.013324
1050.1331 | 0.013325
1049.9861 | 0.013325
1050.1331 | 0.013325
1050.0271 | 0.013325
1049.9861 | 0.013327
1050.2085 | 0.013329
1049.939 | 0.013327
1049.7812 | 0.013325
1049.9895 | 0.013324
1050.0836 | 0.013327
1050.0707 | 0.013326
1050.1176 | 0.013327
1049.9348 | 0.013324
1049.7847 | 0.013325
1050.033 | 0.01333
1050.2157 | 0.013329
1049.892 | 0.013327
1049.7345 | 0.013326
1049.8815 | 0.01333
1050.1176 | 0.013329
1049.8883 | 0.013329
1050.162 | 0.013329
1049.863 | 0.013329
1049.9165 | 0.013331
1050.0836 | 0.013331
1049.9802 | 0.013332
1050.0208 | 0.01333
1050.011 | 0.013329
1050.1646 | 0.013329
1050.306 | 0.01333
1049.9327 | 0.013333
1050.1014 | 0.013327
1049.6743 | 0.013331
1049.8416 | 0.01333
1049.9416 | 0.013332
1050.1152 | 0.013332
1050.0673 | 0.013334
1049.8815 | 0.013331
1049.9802 | 0.013332
1049.9827 | 0.013333
1050.0765 | 0.013334
1049.9348 | 0.013333
1049.7881 | 0.013332
1049.9664 | 0.013332
1049.9453 | 0.013334
1050.0208 | 0.013333
1050.0271 | 0.013334
1049.8668 | 0.013332
1049.9291 | 0.013333
1050.0765 | 0.013335
1050.296 | 0.013334
1050.1313 | 0.013335
1049.9291 | 0.013332
1050.0167 | 0.013333
1050.0297 | 0.013335
1049.8815 | 0.013334
1050.1313 | 0.013335
1049.9199 | 0.013332
1049.9416 | 0.013335
1050.0765 | 0.013337
1050.09 | 0.013335
1049.9348 | 0.013335
1049.9416 | 0.013333
1050.1211 | 0.013334
1050.0863 | 0.013335
1049.9827 | 0.013337
1049.9895 | 0.013338
1050.162 | 0.013335
1049.933 | 0.013336
1050.1434 | 0.013339
1050.1313 | 0.013337
1050.0863 | 0.013338
1049.778 | 0.013338
1050.061 | 0.013338
1050.0364 | 0.013338
1050.0271 | 0.013341
1050.0297 | 0.013336
1050.0146 | 0.013337
1050.0271 | 0.013338
1050.0421 | 0.01334
1050.1055 | 0.01334
1049.9327 | 0.013338
1049.8694 | 0.013338
1050.0364 | 0.013338
1049.9861 | 0.013337
1050.2184 | 0.013343
1049.7505 | 0.013342
1049.7944 | 0.013341
1050.1244 | 0.013338
1050.0364 | 0.013343
1049.9664 | 0.013341
1049.8477 | 0.013338
1049.8416 | 0.013339
1049.7944 | 0.013339
1050.0421 | 0.01334
1050.0584 | 0.013343
1050.033 | 0.013341
1049.894 | 0.013341
1049.9416 | 0.013343
1050.0836 | 0.013341
1050.011 | 0.013344
1050.011 | 0.013344
1049.7438 | 0.01334
1049.9348 | 0.013342
1050.1371 | 0.013343
1050.0836 | 0.013345
1050.0421 | 0.013341
1049.8043 | 0.013341
1049.9861 | 0.013342
1050.0397 | 0.013343
1050.1313 | 0.013347
1049.9698 | 0.013344
1049.7754 | 0.013343
1049.9453 | 0.013344
1050.1268 | 0.013344
1050.1775 | 0.013347
1050.1244 | 0.013344
1049.886 | 0.013344
1049.8416 | 0.013343
1050.3259 | 0.013347
1050.0641 | 0.013346
1050.2593 | 0.013347
1049.5901 | 0.013345
1049.8322 | 0.013346
1050.0765 | 0.013346
1050.2593 | 0.013345
1049.9861 | 0.013346
1050.1176 | 0.013344
1049.7413 | 0.013348
1050.181 | 0.013348
1049.933 | 0.013347
1050.0765 | 0.01335
1049.8789 | 0.013348
1050.1682 | 0.013348
1050.033 | 0.01335
1050.3003 | 0.013348
1049.5398 | 0.013349
1049.8322 | 0.013345
1049.939 | 0.013349
1050.0707 | 0.013351
1050.2627 | 0.013352
1050.1244 | 0.013352
1049.807 | 0.013348
1050.0271 | 0.01335
1050.0796 | 0.013354
1050.1055 | 0.013354
1050.0364 | 0.013351
1049.933 | 0.013349
1049.829 | 0.013351
1050.3623 | 0.013354
1049.9895 | 0.013355
1049.7379 | 0.013353
1049.603 | 0.013351
1050.033 | 0.013351
1050.0271 | 0.013353
1050.0743 | 0.013353
1050.0836 | 0.013353
1049.8883 | 0.01335
1049.9985 | 0.013353
1050.2749 | 0.013354
1050.0743 | 0.013358
1049.8694 | 0.013354
1049.829 | 0.013354
1050.1118 | 0.013356
1049.8987 | 0.013356
1050.196 | 0.013358
1050.0167 | 0.013357
1049.6462 | 0.013354
1050.1268 | 0.013355
1050.0673 | 0.013357
1050.09 | 0.01336
1049.9224 | 0.013357
1049.7563 | 0.013352
1049.939 | 0.013357
1050.2125 | 0.013357
1050.2214 | 0.013358
1049.9348 | 0.01336
1049.933 | 0.013354
1049.8987 | 0.013356
1050.2184 | 0.013358
1049.8346 | 0.013361
1049.8987 | 0.013359
1049.9453 | 0.013356
1049.8815 | 0.013359
1050.3292 | 0.013358
1049.9348 | 0.01336
1049.9009 | 0.013357
1049.9416 | 0.013358
1050.1371 | 0.01336
1049.9291 | 0.013362
1050.0297 | 0.013362
1049.7944 | 0.01336
1049.9009 | 0.013359
1049.7471 | 0.013359
1049.894 | 0.01336
1050.2939 | 0.013362
1050.0208 | 0.013358
1050.0271 | 0.013359
1050.0208 | 0.01336
1050.3843 | 0.013364
1049.8385 | 0.013364
1050.0297 | 0.013363
1049.8511 | 0.013359
1049.8789 | 0.013362
1050.1837 | 0.013362
1049.9327 | 0.013363
1050.121 | 0.013362
1049.8385 | 0.013361
1049.9827 | 0.013364
1050.0863 | 0.013363
1049.9453 | 0.013366
1049.8002 | 0.013364
1049.892 | 0.013361
1049.9453 | 0.013364
1050.3192 | 0.013365
1050.1118 | 0.013368
1049.8346 | 0.013363
1049.7974 | 0.013364
1050.1775 | 0.013364
1049.9698 | 0.013368
1050.0796 | 0.013366
1049.9802 | 0.013364
1049.892 | 0.013365
1050.0796 | 0.013365
1050.1908 | 0.013365
1049.933 | 0.013367
1050.0673 | 0.013365
1049.7379 | 0.013362
1049.8694 | 0.013365
1050.1313 | 0.013368
1049.9698 | 0.013368
1049.8723 | 0.013368
1049.886 | 0.013362
1049.71 | 0.013367
1050.1741 | 0.013367
1049.9827 | 0.013373
1050.0271 | 0.013369
1049.8607 | 0.013365
1050.1049 | 0.013368
1050.1718 | 0.013367
1050.0208 | 0.013371
1049.892 | 0.013368
1049.9453 | 0.013368
1050.0397 | 0.013368
1050.1268 | 0.013372
1050.1908 | 0.013369
1049.9487 | 0.01337
1049.7563 | 0.013367
1049.9224 | 0.013368
1050.2684 | 0.013371
1050.1434 | 0.01337
1049.933 | 0.013368
1049.7847 | 0.01337
1049.829 | 0.013369
1049.9985 | 0.013372
1049.892 | 0.013372
1049.7944 | 0.013371
1050.0364 | 0.013369
1049.8416 | 0.01337
1050.162 | 0.013373
1050.0208 | 0.013373
1049.8346 | 0.013371
1050.052 | 0.013371
1049.8442 | 0.013369
1049.9985 | 0.013373
1049.9009 | 0.013374
1049.9895 | 0.013373
1049.7156 | 0.013371
1050.1877 | 0.013372
1050.1877 | 0.013375
1050.0924 | 0.013375
1050.0271 | 0.013375
1049.9009 | 0.013373
1049.9348 | 0.013375
1050.1741 | 0.013374
1049.886 | 0.013375
1049.7881 | 0.013375
1049.6584 | 0.013373
1050.1244 | 0.013376
1050.1331 | 0.013376
1050.0397 | 0.013379
1049.9734 | 0.013375
1049.9861 | 0.013375
1049.7379 | 0.013375
1049.894 | 0.013376
1049.8416 | 0.013377
1049.9453 | 0.013375
1049.8346 | 0.013376
1049.9698 | 0.013375
1050.1313 | 0.01338
1050.0957 | 0.013378
1049.9579 | 0.013376
1049.9985 | 0.013377
1050.2085 | 0.013376
1050.2247 | 0.013382
1050.2562 | 0.013382
1050.033 | 0.013381
1049.8883 | 0.013378
1050.09 | 0.013379
1050.0863 | 0.01338
1050.0641 | 0.013379
1049.8346 | 0.013379
1050.0238 | 0.013378
1049.9515 | 0.013379
1050.1908 | 0.013381
1050.0297 | 0.013382
1049.7944 | 0.013384
1049.892 | 0.01338
1050.1152 | 0.013382
1049.8322 | 0.013385
1050.0421 | 0.013383
1050.121 | 0.013386
1049.8757 | 0.013384
1050.1331 | 0.013383
1050.1741 | 0.013384
1050.0836 | 0.013386
1050.0297 | 0.013385
1049.8346 | 0.013381
1049.9045 | 0.013379
1050.1313 | 0.013379
1050.0052 | 0.013376
1050.0421 | 0.013375
1049.7311 | 0.013374
1049.9515 | 0.013373
1050.0468 | 0.013379
1049.9009 | 0.013378
1049.9348 | 0.013377
1050.0796 | 0.013375
1050.0863 | 0.013375
1050.3131 | 0.013378
1049.7603 | 0.013379
1049.8511 | 0.01338
1049.9348 | 0.013376
1049.9797 | 0.013375
1050.0485 | 0.013381
1050.2317 | 0.013379
1050.033 | 0.013378
1049.8987 | 0.013375
1050.1775 | 0.013379
1050.3317 | 0.01338
1050.0364 | 0.013379
1049.9009 | 0.013379
1049.9453 | 0.013379
1049.9734 | 0.013379
1050.0397 | 0.01338
1050.0079 | 0.013378
1049.9199 | 0.01338
1049.7065 | 0.013378
1049.9895 | 0.013383
1050.002 | 0.013381
1049.9895 | 0.013382
1050.0641 | 0.01338
1049.6619 | 0.013379
1050.0079 | 0.013381
1050.0176 | 0.013384
1049.908 | 0.013383
1049.9416 | 0.013379
1049.8346 | 0.013382
1049.7218 | 0.013381
1050.2029 | 0.013385
1049.892 | 0.013386
1049.9487 | 0.013382
1049.807 | 0.01338
1050.1371 | 0.013381
1050.0485 | 0.013383
1050.0397 | 0.013384
1049.71 | 0.013383
1050.1331 | 0.013382
1049.9224 | 0.013383
1050.0364 | 0.013385
1050.1024 | 0.013385
1050.2214 | 0.013386
1049.9922 | 0.013384
1049.894 | 0.013385
1050.0557 | 0.013387
1050.0297 | 0.013387
1049.9827 | 0.013384
1049.7505 | 0.013383
1049.892 | 0.013386
1050.2317 | 0.01339
1050.1718 | 0.013388
1050.0863 | 0.013388
1049.6693 | 0.013388
1049.9895 | 0.013386
1049.8002 | 0.013387
1049.9895 | 0.013387
1049.9922 | 0.013387
1050.0836 | 0.013386
1049.9348 | 0.013387
1050.2379 | 0.013388
1049.9453 | 0.013389
1049.7881 | 0.013388
1049.6931 | 0.013386
1050.0271 | 0.013388
1050.002 | 0.013391
1049.9895 | 0.013387
1050.0421 | 0.013392
1049.9416 | 0.013387
1049.8346 | 0.013391
1050.2184 | 0.013391
1049.8757 | 0.013393
1049.9291 | 0.013389
1049.939 | 0.013389
1050.0079 | 0.013392
1050.181 | 0.013392
1049.894 | 0.013389
1050.1371 | 0.013391
1050.0397 | 0.013388
1050.1877 | 0.013391
1050.1401 | 0.013391
1049.7505 | 0.013393
1049.8442 | 0.013392
1049.6619 | 0.013391
1050.0924 | 0.013392
1049.9138 | 0.013391
1050.0863 | 0.013393
1049.9545 | 0.013394
1049.1031 | 0.013387
1048.2502 | 0.013367
1047.3175 | 0.013348
1046.4562 | 0.013321
1045.1851 | 0.013297
1044.238 | 0.013274
1043.4894 | 0.013251
1042.3058 | 0.013223
1041.0403 | 0.013198
1039.7587 | 0.013179
1038.7214 | 0.013152
1037.2852 | 0.013128
1036.4817 | 0.013107
1034.9237 | 0.013084
1033.9398 | 0.013061
1033.2294 | 0.01304
1031.9177 | 0.013017
1030.629 | 0.012996
1029.4891 | 0.012973
1028.3591 | 0.012952
1027.3671 | 0.012932
1026.2065 | 0.01291
1025.1205 | 0.01289
1024.0358 | 0.012869
1023.3214 | 0.012848
1022.2875 | 0.012829
1021.3313 | 0.012807
1020.0403 | 0.012784
1019.0117 | 0.012762
1018.1058 | 0.012743
1017.1082 | 0.012719
1016.1112 | 0.012699
1015.3062 | 0.012677
1014.2698 | 0.01265
1013.2135 | 0.01263
1012.1644 | 0.012605
1011.0632 | 0.012581
1009.9125 | 0.01256
1009.2142 | 0.012537
1008.2175 | 0.012514
1007.1574 | 0.012491
1006.2523 | 0.012468
1005.1625 | 0.012445
1003.9099 | 0.012417
1002.7599 | 0.012398
1001.6918 | 0.012371
1001.1036 | 0.01235
999.9991 | 0.012326
998.9564 | 0.012301
997.9951 | 0.012277
996.9768 | 0.012254
995.9481 | 0.012229
994.7698 | 0.012204
993.7438 | 0.012176
992.8298 | 0.012156
991.8795 | 0.012132
990.9717 | 0.01211
989.8809 | 0.012085
988.8691 | 0.012061
987.6281 | 0.012039
987.0122 | 0.012013
985.406 | 0.011988
984.5504 | 0.011965
983.7391 | 0.011942
982.7321 | 0.011918
981.8757 | 0.011893
980.9692 | 0.011873
979.8686 | 0.011845
978.9602 | 0.011821
977.5719 | 0.011796
976.6918 | 0.011775
975.3477 | 0.011749
974.6238 | 0.011724
973.4198 | 0.011703
972.9072 | 0.011682
971.7953 | 0.011658
970.8884 | 0.011633
969.5389 | 0.011606
968.3842 | 0.011581
967.4155 | 0.011557
966.3465 | 0.011537
965.4896 | 0.011513
964.427 | 0.011487
963.6564 | 0.011467
962.3303 | 0.011443
961.2433 | 0.011415
960.3344 | 0.011392
959.0675 | 0.011364
958.0126 | 0.011341
957.1953 | 0.011323
956.1724 | 0.011297
955.0714 | 0.011278
954.2704 | 0.011251
953.1654 | 0.011229
952.2761 | 0.011204
950.9614 | 0.011175
950.1011 | 0.011154
949.1693 | 0.011133
948.1052 | 0.011108
947.0502 | 0.011086
946.3084 | 0.011062
945.1757 | 0.011039
944.0455 | 0.011014
943.1252 | 0.01099
941.927 | 0.010966
940.8993 | 0.010943
939.9686 | 0.010917
938.8696 | 0.010896
937.8762 | 0.010873
936.9805 | 0.01085
935.754 | 0.010827
934.6892 | 0.010799
933.7527 | 0.010777
932.6196 | 0.010752
931.6121 | 0.010729
930.6917 | 0.010707
929.7192 | 0.010681
928.9056 | 0.01066
927.7614 | 0.010637
926.6252 | 0.010611
925.5737 | 0.010588
924.5547 | 0.010561
923.4866 | 0.010539
922.7621 | 0.01052
921.4949 | 0.010497
920.6206 | 0.010469
919.4083 | 0.010447
918.5203 | 0.010422
917.5284 | 0.0104
916.5624 | 0.010377
915.2181 | 0.010352
914.4459 | 0.010328
913.4985 | 0.010305
912.5671 | 0.010281
911.2928 | 0.01026
910.2797 | 0.010233
909.1348 | 0.010212
908.2712 | 0.010184
906.9951 | 0.010159
906.2312 | 0.010138
905.1706 | 0.010117
904.2005 | 0.010093
903.3121 | 0.010071
902.1039 | 0.010044
901.1658 | 0.010022
900.0115 | 0.0099972
899.0044 | 0.0099747
898.0851 | 0.0099488
896.9689 | 0.0099241
895.8987 | 0.0099055
895.3127 | 0.00988
894.2063 | 0.0098579
893.0202 | 0.009832
892.0372 | 0.0098043
890.9946 | 0.0097803
889.9189 | 0.0097563
888.5348 | 0.009735
887.8134 | 0.0097122
886.8613 | 0.0096898
885.8862 | 0.0096669
885.0391 | 0.0096418
883.7116 | 0.0096175
882.8179 | 0.0095909
881.868 | 0.0095661
880.6022 | 0.0095448
879.731 | 0.0095239
878.9608 | 0.0094996
877.8157 | 0.0094767
876.6699 | 0.0094497
875.8103 | 0.0094261
874.4761 | 0.0094037
873.5044 | 0.0093774
872.5809 | 0.0093512
871.2953 | 0.0093314
870.5305 | 0.009312
869.4318 | 0.009288
868.7449 | 0.0092599
867.4976 | 0.009239
866.5102 | 0.0092139
865.1193 | 0.0091907
864.1875 | 0.009164
863.2878 | 0.0091416
862.5343 | 0.0091172
861.2579 | 0.0090982
860.2121 | 0.0090746
859.5005 | 0.0090503
858.3119 | 0.0090248
857.1465 | 0.0090012
855.861 | 0.0089776
854.95 | 0.0089536
854.0444 | 0.0089293
853.2621 | 0.008908
852.3529 | 0.0088848
851.6234 | 0.0088582
850.3362 | 0.0088372
848.8118 | 0.0088098
848.0879 | 0.0087889
846.7991 | 0.0087627
846.2836 | 0.0087391
844.8344 | 0.0087185
843.9364 | 0.0086931
843.085 | 0.0086699
842.4561 | 0.0086478
840.7621 | 0.0086219
839.7066 | 0.0085964
838.7538 | 0.0085725
838.101 | 0.0085508
836.731 | 0.0085249
835.8475 | 0.0085047
835.0404 | 0.0084796
833.9166 | 0.0084564
832.6517 | 0.008434
831.5432 | 0.0084089
830.6917 | 0.0083861
829.6829 | 0.0083609
828.5902 | 0.0083385
827.4872 | 0.0083149
826.9354 | 0.008291
825.7382 | 0.00827
824.8954 | 0.0082419
823.7136 | 0.0082187
822.6124 | 0.0081966
821.5206 | 0.0081685
820.495 | 0.0081483
819.4259 | 0.0081255
818.5648 | 0.0081019
817.2871 | 0.0080783
816.4015 | 0.008052
815.7875 | 0.0080319
814.5288 | 0.008006
813.5582 | 0.0079843
811.7477 | 0.0079539
811.1257 | 0.0079364
810.2822 | 0.0079132
809.3811 | 0.0078873
808.5775 | 0.0078634
807.3091 | 0.0078379
806.377 | 0.0078173
805.3499 | 0.007793
803.9689 | 0.007766
803.1638 | 0.0077416
802.2471 | 0.0077192
801.3573 | 0.0076967
800.2377 | 0.0076747
799.2761 | 0.0076492
798.3146 | 0.0076256
796.9707 | 0.007602
795.8364 | 0.0075777
795.1675 | 0.0075506
793.8394 | 0.0075305
793.1602 | 0.0075061
791.9768 | 0.0074837
791.1177 | 0.007459
790.309 | 0.0074354
788.8809 | 0.007411
787.8786 | 0.0073874
786.7979 | 0.0073597
785.7676 | 0.0073368
784.7137 | 0.0073148
783.6053 | 0.0072901
783.1033 | 0.0072684
781.9838 | 0.0072448
780.6636 | 0.0072208
779.5088 | 0.007193
778.8198 | 0.0071736
777.6851 | 0.0071436
776.6075 | 0.0071238
775.6558 | 0.0071014
774.741 | 0.0070747
773.6762 | 0.0070527
772.6927 | 0.0070279
771.6887 | 0.007004
770.4084 | 0.0069766
769.4373 | 0.0069519
768.4796 | 0.0069309
767.6683 | 0.0069054
766.7101 | 0.0068841
765.4857 | 0.0068606
764.39 | 0.0068339
763.4482 | 0.0068122
762.6766 | 0.0067875
761.3991 | 0.0067643
760.1213 | 0.0067388
759.4955 | 0.0067141
758.5656 | 0.0066909
757.3377 | 0.0066673
756.3694 | 0.0066471
755.4349 | 0.006622
754.4764 | 0.006595
753.1989 | 0.0065722
751.8489 | 0.0065467
750.8475 | 0.0065216
750.1484 | 0.0064976
749.0609 | 0.006479
748.3613 | 0.0064543
747.438 | 0.0064307
746.123 | 0.0064063
745.0926 | 0.0063801
743.907 | 0.0063542
742.9415 | 0.0063295
741.7346 | 0.0063074
741.0157 | 0.0062876
740.1698 | 0.0062603
739.3815 | 0.0062397
738.156 | 0.0062161
737.1811 | 0.0061891
736.1307 | 0.006167
734.735 | 0.0061404
733.8763 | 0.0061161
732.7625 | 0.0060955
732.1241 | 0.0060746
731.0406 | 0.0060499
730.0364 | 0.0060259
728.7618 | 0.0059993
727.8361 | 0.0059776
726.7579 | 0.0059529
725.6619 | 0.0059243
724.8769 | 0.005903
723.7528 | 0.0058806
722.8115 | 0.0058555
721.7384 | 0.0058334
720.748 | 0.0058079
719.6535 | 0.0057813
718.4439 | 0.0057569
717.2513 | 0.0057322
716.3741 | 0.0057102
715.4409 | 0.0056862
714.7226 | 0.0056649
713.5145 | 0.0056409
712.7402 | 0.0056162
711.8334 | 0.0055911
710.3705 | 0.0055664
709.5991 | 0.0055447
708.1766 | 0.0055188
707.6274 | 0.0054971
706.6215 | 0.0054743
705.4243 | 0.0054526
704.1846 | 0.0054252
703.3346 | 0.0054001
701.8604 | 0.0053742
701.1387 | 0.0053537
700.0264 | 0.0053297
699.4019 | 0.0053103
698.0935 | 0.005286
697.2139 | 0.0052582
696.0477 | 0.0052373
695.3248 | 0.0052118
694.1822 | 0.0051852
692.9622 | 0.0051589
691.8854 | 0.0051369
691.0701 | 0.0051106
690.1467 | 0.0050878
689.1386 | 0.0050676
688.2421 | 0.0050418
687.3141 | 0.0050197
686.0317 | 0.0049931
684.868 | 0.0049683
683.7636 | 0.0049409
683.2935 | 0.0049219
681.9183 | 0.0049014
680.9882 | 0.004874
679.9457 | 0.0048523
679.0678 | 0.0048276
677.7605 | 0.0048013
676.6462 | 0.0047774
675.7568 | 0.0047549
674.5047 | 0.0047287
673.6746 | 0.0047093
672.8827 | 0.0046823
671.9602 | 0.0046583
670.9951 | 0.004637
669.766 | 0.0046111
668.4652 | 0.0045879
667.2629 | 0.0045617
666.092 | 0.0045392
665.5698 | 0.0045137
664.6807 | 0.0044917
663.6782 | 0.0044673
662.6503 | 0.0044456
661.4035 | 0.004419
660.4034 | 0.0043931
659.4949 | 0.004368
658.31 | 0.0043425
657.4539 | 0.004322
656.5622 | 0.0042961
655.6595 | 0.0042718
654.4202 | 0.0042451
653.4888 | 0.0042257
652.3726 | 0.0042033
651.1533 | 0.004174
650.2239 | 0.0041508
649.1848 | 0.0041284
648.3189 | 0.0041082
647.2614 | 0.0040835
646.3171 | 0.0040591
645.1838 | 0.0040344
644.2208 | 0.004007
642.9947 | 0.0039842
642.0381 | 0.0039568
641.0671 | 0.0039336
640.3914 | 0.0039111
639.0424 | 0.0038883
638.3481 | 0.0038643
637.2299 | 0.0038408
636.1114 | 0.0038134
634.7714 | 0.0037879
634.0227 | 0.0037666
632.8349 | 0.0037415
631.9289 | 0.0037167
630.9546 | 0.0036935
629.9018 | 0.0036684
629.2554 | 0.0036486
627.9304 | 0.0036197
626.6831 | 0.0035935
625.8468 | 0.0035707
624.9207 | 0.0035486
623.5184 | 0.0035235
622.8779 | 0.0034976
621.6002 | 0.0034755
620.9484 | 0.0034512
619.9169 | 0.0034253
618.9605 | 0.003401
617.5018 | 0.003374
616.1069 | 0.0033496
615.4614 | 0.0033253
614.769 | 0.0033009
613.2509 | 0.0032819
612.4539 | 0.0032526
611.7537 | 0.0032317
610.6185 | 0.0032051
609.5406 | 0.003183
608.4622 | 0.0031583
607.5199 | 0.0031343
606.3006 | 0.0031088
605.5597 | 0.0030868
604.3033 | 0.0030601
603.2772 | 0.0030392
602.431 | 0.0030133
601.5626 | 0.0029886
600.0489 | 0.0029643
599.3891 | 0.0029376
598.2568 | 0.0029148
597.1528 | 0.0028908
595.9727 | 0.0028692
595.186 | 0.0028448
594.312 | 0.002822
593.4993 | 0.0027969
592.4009 | 0.0027737
591.118 | 0.0027448
590.0296 | 0.00272
588.9769 | 0.0026957
588.0507 | 0.0026744
586.9942 | 0.0026489
586.2736 | 0.0026276
584.9412 | 0.0025994
584.1152 | 0.0025755
582.9267 | 0.0025526
581.926 | 0.0025279
580.6786 | 0.0025043
579.9604 | 0.0024788
578.8755 | 0.0024579
577.7469 | 0.0024332
576.9189 | 0.00241
576.0003 | 0.0023856
575.1719 | 0.0023601
573.6493 | 0.0023354
572.7659 | 0.0023126
571.5696 | 0.002286
570.751 | 0.0022643
569.7797 | 0.0022407
568.935 | 0.0022163
567.8723 | 0.0021924
566.7434 | 0.0021688
565.723 | 0.0021425
564.4406 | 0.0021163
563.1932 | 0.0020935
562.6136 | 0.002071
561.4099 | 0.0020516
560.8699 | 0.0020239
559.6729 | 0.0020022
558.4681 | 0.0019786
557.3613 | 0.0019501
556.2105 | 0.0019284
555.3298 | 0.0019048
554.233 | 0.0018797
553.2894 | 0.0018565
552.2765 | 0.0018317
551.4933 | 0.0018097
550.4576 | 0.0017853
549.3667 | 0.0017621
548.1433 | 0.0017336
546.9967 | 0.0017104
546.2271 | 0.0016849
545.1237 | 0.0016651
544.3463 | 0.0016415
543.4332 | 0.0016157
542.4829 | 0.0015921
541.3232 | 0.0015685
540.4056 | 0.0015422
539.0248 | 0.0015206
538.1395 | 0.0014932
537.0297 | 0.0014688
536.2027 | 0.0014475
535.0557 | 0.0014251
533.9338 | 0.0014
533.1357 | 0.0013737
532.0646 | 0.0013494
531.1334 | 0.0013243
529.7415 | 0.0012988
528.6953 | 0.0012801
528.1352 | 0.0012573
526.9706 | 0.001233
525.887 | 0.0012082
525.046 | 0.0011858
523.8916 | 0.0011592
522.7772 | 0.0011314
521.8546 | 0.0011097
520.6324 | 0.0010861
519.7791 | 0.0010644
518.7187 | 0.0010405
517.6879 | 0.0010157
516.7303 | 0.00099214
515.9837 | 0.0009678
514.7408 | 0.00094307
513.5273 | 0.00091644
512.5762 | 0.00089209
511.4394 | 0.00086927
510.736 | 0.00084682
510.0918 | 0.0008259
508.7874 | 0.00080041
507.457 | 0.00077682
506.6265 | 0.00075248
505.6403 | 0.00072851
504.4605 | 0.0007015
503.1616 | 0.00067753
502.9132 | 0.00065509
501.4134 | 0.00063226
500.6184 | 0.00060563
499.5786 | 0.00058699
498.4895 | 0.00055846
497.1814 | 0.00053373
496.1624 | 0.00051091
494.9907 | 0.00048314
494.1053 | 0.00045917
493.3125 | 0.00043711
492.2854 | 0.00041618
491.0861 | 0.00039031
490.2964 | 0.00036407
489.3985 | 0.00033706
488.2842 | 0.00031195
486.9013 | 0.0002895
486.3532 | 0.00026516
485.0513 | 0.00024271
484.1445 | 0.0002195
483.4092 | 0.00019592
482.1774 | 0.00017271
481.0123 | 0.00014913
479.7984 | 0.00011945
478.9463 | 9.8149e-05
478.0341 | 7.4943e-05
476.9428 | 4.8314e-05
475.9179 | 2.701e-05
474.9116 | 4.1847e-06
474.0584 | -1.8641e-05
472.9058 | -4.2988e-05
471.9094 | -6.9237e-05
470.9133 | -9.2823e-05
469.4635 | -0.00011869
468.7176 | -0.00013962
467.4205 | -0.0001613
466.8094 | -0.00018793
466.1007 | -0.00020999
464.9114 | -0.00023624
463.9545 | -0.00026097
462.6405 | -0.0002838
461.45 | -0.00030928
460.4959 | -0.00033439
459.4288 | -0.00035874
458.459 | -0.00038195
457.9178 | -0.00040211
456.8012 | -0.00042798
455.7552 | -0.0004527
454.5097 | -0.00047705
453.4598 | -0.0005033
452.4357 | -0.00052308
451.5508 | -0.00054895
450.6277 | -0.00057102
449.6103 | -0.00059612
448.7585 | -0.00061971
447.3827 | -0.00064368
446.6771 | -0.00067031
445.3718 | -0.00069579
444.1226 | -0.00072166
443.1109 | -0.00074335
442.4236 | -0.00076427
441.4604 | -0.00078976
440.2664 | -0.00081297
439.4842 | -0.00083655
438.1799 | -0.00086242
437.2042 | -0.00088448
436.0202 | -0.00090883
435.0061 | -0.00093432
434.2827 | -0.00095715
433.3216 | -0.00097921
432.3974 | -0.0010039
431.0866 | -0.0010271
430.1694 | -0.0010519
429.1913 | -0.0010747
428.0767 | -0.0011025
427.0865 | -0.0011261
426.1112 | -0.0011481
424.8095 | -0.0011728
424.2476 | -0.0011972
423.0059 | -0.0012189
421.984 | -0.0012432
420.901 | -0.001266
419.7606 | -0.00129
418.8287 | -0.0013163
417.6343 | -0.0013391
416.9533 | -0.0013593
416.1541 | -0.0013844
415.2481 | -0.0014083
414.0029 | -0.0014331
412.7458 | -0.0014608
411.4612 | -0.0014825
410.8321 | -0.0015091
409.532 | -0.0015312
408.6164 | -0.0015544
407.7463 | -0.0015795
406.9563 | -0.0016031
405.9448 | -0.0016286
404.6039 | -0.0016491
403.6908 | -0.001678
402.5365 | -0.0016997
401.5654 | -0.0017264
400.9802 | -0.0017469
399.4424 | -0.0017701
398.7039 | -0.0017941
397.8581 | -0.0018146
396.6364 | -0.001842
395.2495 | -0.0018694
394.3872 | -0.0018918
393.2139 | -0.0019143
392.3665 | -0.0019383
391.3385 | -0.0019615
390.2525 | -0.001987
389.5305 | -0.002009
388.5442 | -0.002033
387.2571 | -0.0020592
386.1503 | -0.002084
384.997 | -0.0021083
384.2011 | -0.0021315
383.2084 | -0.0021551
382.1811 | -0.0021779
381.5959 | -0.0022015
380.283 | -0.0022247
379.2812 | -0.0022502
378.1907 | -0.002273
377.0381 | -0.0022997
375.831 | -0.002324
374.9973 | -0.0023453
374.2448 | -0.0023697
373.1601 | -0.002391
372.1407 | -0.0024172
371.0741 | -0.0024408
369.8527 | -0.0024651
369.2186 | -0.0024891
367.7563 | -0.0025146
366.9515 | -0.0025374
365.8521 | -0.0025606
365.1629 | -0.0025857
364.2639 | -0.0026101
363.1131 | -0.0026325
361.7716 | -0.002658
360.6621 | -0.0026831
359.7348 | -0.0027056
358.877 | -0.0027311
357.6924 | -0.0027486
356.7717 | -0.002776
356.1227 | -0.0027969
355.2598 | -0.0028227
353.6105 | -0.0028456
352.5794 | -0.0028692
351.5085 | -0.0028954
350.6867 | -0.0029198
349.9 | -0.0029433
348.7268 | -0.0029673
347.9507 | -0.0029878
346.6127 | -0.0030141
345.9181 | -0.0030369
344.6178 | -0.0030597
343.3365 | -0.0030871
342.6172 | -0.0031092
341.6907 | -0.0031351
340.5838 | -0.003153
339.7971 | -0.0031788
338.709 | -0.0031971
337.7414 | -0.0032161
336.6483 | -0.0032226
335.3308 | -0.0032222
334.1659 | -0.0032199
333.8246 | -0.0032093
333.0592 | -0.003183
332.2227 | -0.0031568
331.5078 | -0.0031313
330.7494 | -0.0031027
330.2188 | -0.0030818
329.4481 | -0.0030525
328.2169 | -0.003019
327.5125 | -0.0029897
326.4926 | -0.002954
326.1461 | -0.002922
325.441 | -0.0028825
324.6805 | -0.0028467
323.6 | -0.0028068
322.7995 | -0.0027691
322.1797 | -0.0027265
321.2995 | -0.0026774
320.5294 | -0.0026272
319.9921 | -0.0025766
319.5692 | -0.0025199
318.5932 | -0.0024659
317.8694 | -0.0024081
316.8645 | -0.0023465
316.0093 | -0.0022875
315.2331 | -0.0022183
315.0669 | -0.0021559
314.8172 | -0.0020821
316.132 | -0.0020071
315.4987 | -0.0019276
314.4886 | -0.0018451
313.486 | -0.0017564
312.0977 | -0.0016647
310.9787 | -0.0015689
310.4106 | -0.0014658
309.6086 | -0.0013577
308.6589 | -0.0012455
307.9553 | -0.0011367
306.6426 | -0.0010241
305.2129 | -0.00091073
303.7671 | -0.00079242
302.9575 | -0.00067335
301.1823 | -0.0005577
300.2798 | -0.00043635
298.9775 | -0.00031994
298.1736 | -0.00020391
296.8777 | -9.2063e-05
295.3283 | 1.788e-05
293.6329 | 0.00012706
292.0121 | 0.0002294
290.691 | 0.00033059
288.9988 | 0.00043216
287.1276 | 0.00052232
285.6088 | 0.00061172
284.1048 | 0.00069389
281.6378 | 0.0007696
279.4336 | 0.00084112
277.5668 | 0.00091035
275.6203 | 0.00097388
273.4678 | 0.001034
271.825 | 0.0010903
270.6648 | 0.0011439
269.5325 | 0.0011831
268.1133 | 0.0012189
266.9541 | 0.0012505
265.8428 | 0.0012767
265.058 | 0.0012988
264.0886 | 0.001317
262.8969 | 0.0013391
262.3479 | 0.0013535
261.2451 | 0.0013684
260.3468 | 0.0013749
259.3489 | 0.0013866
257.9802 | 0.0013954
256.816 | 0.0014049
255.7785 | 0.0014095
255.2222 | 0.001422
254.0513 | 0.0014258
253.6799 | 0.0014334
252.2763 | 0.0014372
251.3959 | 0.0014418
250.4074 | 0.001446
249.0824 | 0.0014498
248.3777 | 0.0014525
247.051 | 0.0014582
246.3618 | 0.0014604
245.6765 | 0.0014673
245.016 | 0.0014688
243.5184 | 0.0014681
242.7022 | 0.0014707
241.5685 | 0.0014688
240.5005 | 0.0014734
239.5778 | 0.0014787
238.8883 | 0.0014802
237.6167 | 0.0014798
236.4699 | 0.0014806
235.8702 | 0.0014776
234.3099 | 0.0014787
233.2892 | 0.0014776
232.6629 | 0.0014802
231.8342 | 0.0014821
230.5882 | 0.001481
229.956 | 0.001484
228.4501 | 0.0014833
227.504 | 0.0014791
226.4979 | 0.0014795
225.5371 | 0.0014795
224.389 | 0.0014749
223.8759 | 0.0014741
222.5477 | 0.0014726
221.5193 | 0.0014711
220.8219 | 0.00147
219.6897 | 0.0014688
218.3385 | 0.0014623
217.3912 | 0.0014601
216.5582 | 0.0014563
215.5191 | 0.0014544
214.6888 | 0.0014547
213.7335 | 0.0014521
212.9146 | 0.0014487
212.2194 | 0.0014426
210.4615 | 0.001441
209.4328 | 0.001435
208.4029 | 0.0014331
207.8636 | 0.0014296
206.5814 | 0.0014251
205.9418 | 0.0014243
204.3321 | 0.0014167
203.4738 | 0.0014144
202.7581 | 0.0014095
201.5204 | 0.0014049
200.2766 | 0.0013996
199.2314 | 0.0013969
198.5863 | 0.0013904
197.609 | 0.0013885
196.9671 | 0.0013828
195.7076 | 0.0013787
194.6567 | 0.0013729
193.0778 | 0.0013688
192.4323 | 0.0013612
191.3068 | 0.0013562
190.5849 | 0.0013501
189.1743 | 0.0013452
188.4334 | 0.001341
187.3506 | 0.0013372
186.6386 | 0.0013262
185.5317 | 0.0013193
184.2623 | 0.0013106
183.0501 | 0.0013071
182.6498 | 0.0013018
181.1714 | 0.001295
180.0965 | 0.0012896
179.5516 | 0.0012839
178.5641 | 0.001279
177.1003 | 0.0012668
176.5487 | 0.0012603
174.9235 | 0.0012516
174.1049 | 0.0012497
173.3492 | 0.0012444
172.3754 | 0.0012337
171.5905 | 0.0012276
170.4786 | 0.0012189
169.0574 | 0.0012128
167.9056 | 0.0012006
166.67 | 0.0011907
165.555 | 0.0011824
164.4937 | 0.0011782
163.8277 | 0.0011721
163.0464 | 0.0011645
162.315 | 0.0011588
160.7991 | 0.0011474
160.2533 | 0.0011397
158.5762 | 0.0011283
157.7066 | 0.0011219
156.563 | 0.0011127
155.774 | 0.0011074
155.0161 | 0.001096
153.757 | 0.0010937
153.0015 | 0.0010793
151.6877 | 0.0010705
150.627 | 0.001061
149.3036 | 0.001053
148.454 | 0.0010412
147.7246 | 0.0010374
146.7656 | 0.0010306
145.7253 | 0.0010214
144.4481 | 0.0010142
143.7426 | 0.0010024
142.556 | 0.00099252
141.5039 | 0.00098263
140.4023 | 0.0009735
139.5455 | 0.00096475
138.4172 | 0.00095829
137.6913 | 0.00094954
137.0969 | 0.00094079
135.5063 | 0.00092823
134.1603 | 0.00091948
133.2036 | 0.0009134
131.9343 | 0.0008997
131.1804 | 0.00089057
130.7724 | 0.00088448
129.4881 | 0.00087041
128.5288 | 0.00086584
127.3799 | 0.00085671
126.3984 | 0.00084568
125.4822 | 0.00083389
124.2692 | 0.000824
122.9945 | 0.00081715
122.2251 | 0.00080764
121.2834 | 0.00079851
120.2521 | 0.0007871
119.3609 | 0.00077721
118.4047 | 0.00076731
117.2306 | 0.00075552
115.9212 | 0.00074639
115.3884 | 0.00073878
114.4105 | 0.00072889
112.6234 | 0.00071824
112.4053 | 0.00071025
111.2881 | 0.00070226
110.4382 | 0.00069199
109.112 | 0.00067868
107.9385 | 0.00067069
107.0023 | 0.00066194
105.975 | 0.000649
104.9101 | 0.00063987
104.2615 | 0.00063074
103.3496 | 0.00062389
102.5273 | 0.0006121
100.8985 | 0.00060107
99.9151 | 0.00058928
98.8743 | 0.00057939
97.7851 | 0.00056835
97.2602 | 0.0005577
96.2753 | 0.00055199
95.4473 | 0.0005402
94.428 | 0.0005345
93.366 | 0.00052118
91.8332 | 0.00051205
90.9617 | 0.00049835
90.3526 | 0.00048999
89.0075 | 0.00048352
88.1679 | 0.00047325
87.4724 | 0.00046564
86.911 | 0.00045575
85.5367 | 0.00044738
85.0778 | 0.00043558
83.7031 | 0.00042684
82.4564 | 0.00041732
81.585 | 0.00041086
80.8699 | 0.00040059
80.1379 | 0.00039108
79.8696 | 0.00038651
78.8985 | 0.00037852
78.1904 | 0.00036825
76.8453 | 0.00035988
75.7941 | 0.00035113
74.9273 | 0.00034314
74.1174 | 0.00033439
73.488 | 0.0003264
72.6065 | 0.0003188
72.189 | 0.00031195
70.608 | 0.00030015
70.2378 | 0.00028988
69.4793 | 0.00028342
68.8331 | 0.00027391
67.2952 | 0.00026554
66.9435 | 0.00026021
66.4026 | 0.0002545
65.6657 | 0.00024613
64.9276 | 0.00023929
63.7042 | 0.00023092
63.056 | 0.00022027
62.1502 | 0.00021304
61.2649 | 0.00020505
60.7612 | 0.00019744
60.1147 | 0.00019211
59.6976 | 0.00018146
58.8079 | 0.00017994
58.2793 | 0.00017043
57.3926 | 0.00016168
56.7639 | 0.00015445
55.5526 | 0.00014608
54.8328 | 0.00013619
54.2887 | 0.00013467
53.7505 | 0.00012782
53.4892 | 0.00012136
53.0721 | 0.00011603
52.4209 | 0.000105
52.4209 | 0.000105

## .
580.6786 | 0.0025043 | 580.6786 | 0.0025043 | 0.0024988 | 0.0026228 | 333
579.9604 | 0.0024788 | 579.9604 | 0.0024788 | 0.0024819 | 0.0026059
578.8755 | 0.0024579 | 578.8755 | 0.0024579 | 0.0024563 | 0.0025803
577.7469 | 0.0024332 | 577.7469 | 0.0024332 | 0.0024297 | 0.0025537
576.9189 | 0.00241 | 576.9189 | 0.00241 | 0.0024102 | 0.0025342
576.0003 | 0.0023856 | 576.0003 | 0.0023856 | 0.0023885 | 0.0025125
575.1719 | 0.0023601 | 575.1719 | 0.0023601 | 0.002369 | 0.002493
573.6493 | 0.0023354 | 573.6493 | 0.0023354 | 0.0023331 | 0.0024571
572.7659 | 0.0023126 | 572.7659 | 0.0023126 | 0.0023122 | 0.0024362
571.5696 | 0.002286 | 571.5696 | 0.002286 | 0.002284 | 0.002408
570.751 | 0.0022643 | 570.751 | 0.0022643 | 0.0022647 | 0.0023887
569.7797 | 0.0022407 | 569.7797 | 0.0022407 | 0.0022418 | 0.0023658
568.935 | 0.0022163 | 568.935 | 0.0022163 | 0.0022219 | 0.0023459
567.8723 | 0.0021924 | 567.8723 | 0.0021924 | 0.0021968 | 0.0023208
566.7434 | 0.0021688 | 566.7434 | 0.0021688 | 0.0021702 | 0.0022942
565.723 | 0.0021425 | 565.723 | 0.0021425 | 0.0021462 | 0.0022702
564.4406 | 0.0021163 | 564.4406 | 0.0021163 | 0.0021159 | 0.0022399
563.1932 | 0.0020935 | 563.1932 | 0.0020935 | 0.0020865 | 0.0022105
562.6136 | 0.002071 | 562.6136 | 0.002071 | 0.0020728 | 0.0021968
561.4099 | 0.0020516 | 561.4099 | 0.0020516 | 0.0020445 | 0.0021685
560.8699 | 0.0020239 | 560.8699 | 0.0020239 | 0.0020317 | 0.0021557
559.6729 | 0.0020022 | 559.6729 | 0.0020022 | 0.0020035 | 0.0021275
558.4681 | 0.0019786 | 558.4681 | 0.0019786 | 0.0019751 | 0.0020991
557.3613 | 0.0019501 | 557.3613 | 0.0019501 | 0.001949 | 0.002073
556.2105 | 0.0019284 | 556.2105 | 0.0019284 | 0.0019219 | 0.0020459
555.3298 | 0.0019048 | 555.3298 | 0.0019048 | 0.0019011 | 0.0020251
554.233 | 0.0018797 | 554.233 | 0.0018797 | 0.0018752 | 0.0019992
553.2894 | 0.0018565 | 553.2894 | 0.0018565 | 0.001853 | 0.001977
552.2765 | 0.0018317 | 552.2765 | 0.0018317 | 0.0018291 | 0.0019531
551.4933 | 0.0018097 | 551.4933 | 0.0018097 | 0.0018106 | 0.0019346
550.4576 | 0.0017853 | 550.4576 | 0.0017853 | 0.0017862 | 0.0019102
549.3667 | 0.0017621 | 549.3667 | 0.0017621 | 0.0017605 | 0.0018845
548.1433 | 0.0017336 | 548.1433 | 0.0017336 | 0.0017316 | 0.0018556
546.9967 | 0.0017104 | 546.9967 | 0.0017104 | 0.0017046 | 0.0018286
546.2271 | 0.0016849 | 546.2271 | 0.0016849 | 0.0016865 | 0.0018105
545.1237 | 0.0016651 | 545.1237 | 0.0016651 | 0.0016604 | 0.0017844
544.3463 | 0.0016415 | 544.3463 | 0.0016415 | 0.0016421 | 0.0017661
543.4332 | 0.0016157 | 543.4332 | 0.0016157 | 0.0016206 | 0.0017446
542.4829 | 0.0015921 | 542.4829 | 0.0015921 | 0.0015982 | 0.0017222
541.3232 | 0.0015685 | 541.3232 | 0.0015685 | 0.0015708 | 0.0016948
540.4056 | 0.0015422 | 540.4056 | 0.0015422 | 0.0015492 | 0.0016732
539.0248 | 0.0015206 | 539.0248 | 0.0015206 | 0.0015166 | 0.0016406
538.1395 | 0.0014932 | 538.1395 | 0.0014932 | 0.0014957 | 0.0016197
537.0297 | 0.0014688 | 537.0297 | 0.0014688 | 0.0014696 | 0.0015936
536.2027 | 0.0014475 | 536.2027 | 0.0014475 | 0.0014501 | 0.0015741
535.0557 | 0.0014251 | 535.0557 | 0.0014251 | 0.001423 | 0.001547
533.9338 | 0.0014 | 533.9338 | 0.0014 | 0.0013966 | 0.0015206
533.1357 | 0.0013737 | 533.1357 | 0.0013737 | 0.0013778 | 0.0015018
532.0646 | 0.0013494 | 532.0646 | 0.0013494 | 0.0013525 | 0.0014765
531.1334 | 0.0013243 | 531.1334 | 0.0013243 | 0.0013305 | 0.0014545
529.7415 | 0.0012988 | 529.7415 | 0.0012988 | 0.0012977 | 0.0014217
528.6953 | 0.0012801 | 528.6953 | 0.0012801 | 0.0012731 | 0.0013971
528.1352 | 0.0012573 | 528.1352 | 0.0012573 | 0.0012598 | 0.0013838
526.9706 | 0.001233 | 526.9706 | 0.001233 | 0.0012324 | 0.0013564
525.887 | 0.0012082 | 525.887 | 0.0012082 | 0.0012068 | 0.0013308
525.046 | 0.0011858 | 525.046 | 0.0011858 | 0.001187 | 0.001311
523.8916 | 0.0011592 | 523.8916 | 0.0011592 | 0.0011598 | 0.0012838
522.7772 | 0.0011314 | 522.7772 | 0.0011314 | 0.0011335 | 0.0012575
521.8546 | 0.0011097 | 521.8546 | 0.0011097 | 0.0011118 | 0.0012358
520.6324 | 0.0010861 | 520.6324 | 0.0010861 | 0.0010829 | 0.0012069
519.7791 | 0.0010644 | 519.7791 | 0.0010644 | 0.0010628 | 0.0011868
518.7187 | 0.0010405 | 518.7187 | 0.0010405 | 0.0010378 | 0.0011618
517.6879 | 0.0010157 | 517.6879 | 0.0010157 | 0.0010135 | 0.0011375
516.7303 | 0.00099214 | 516.7303 | 0.00099214 | 0.00099092 | 0.0011149
515.9837 | 0.0009678 | 515.9837 | 0.0009678 | 0.00097332 | 0.0010973
514.7408 | 0.00094307 | 514.7408 | 0.00094307 | 0.00094401 | 0.001068
513.5273 | 0.00091644 | 513.5273 | 0.00091644 | 0.00091539 | 0.0010394
512.5762 | 0.00089209 | 512.5762 | 0.00089209 | 0.00089297 | 0.001017
511.4394 | 0.00086927 | 511.4394 | 0.00086927 | 0.00086616 | 0.00099016
510.736 | 0.00084682 | 510.736 | 0.00084682 | 0.00084957 | 0.00097357
510.0918 | 0.0008259 | 510.0918 | 0.0008259 | 0.00083438 | 0.00095838
508.7874 | 0.00080041 | 508.7874 | 0.00080041 | 0.00080363 | 0.00092763
507.457 | 0.00077682 | 507.457 | 0.00077682 | 0.00077226 | 0.00089626
506.6265 | 0.00075248 | 506.6265 | 0.00075248 | 0.00075267 | 0.00087667
505.6403 | 0.00072851 | 505.6403 | 0.00072851 | 0.00072942 | 0.00085342
504.4605 | 0.0007015 | 504.4605 | 0.0007015 | 0.0007016 | 0.0008256
503.1616 | 0.00067753 | 503.1616 | 0.00067753 | 0.00067097 | 0.00079497
502.9132 | 0.00065509 | 502.9132 | 0.00065509 | 0.00066511 | 0.00078911
501.4134 | 0.00063226 | 501.4134 | 0.00063226 | 0.00062975 | 0.00075375
500.6184 | 0.00060563 | 500.6184 | 0.00060563 | 0.000611 | 0.000735
499.5786 | 0.00058699 | 499.5786 | 0.00058699 | 0.00058648 | 0.00071048
498.4895 | 0.00055846 | 498.4895 | 0.00055846 | 0.0005608 | 0.0006848
497.1814 | 0.00053373 | 497.1814 | 0.00053373 | 0.00052996 | 0.00065396
496.1624 | 0.00051091 | 496.1624 | 0.00051091 | 0.00050593 | 0.00062993
494.9907 | 0.00048314 | 494.9907 | 0.00048314 | 0.0004783 | 0.0006023
494.1053 | 0.00045917 | 494.1053 | 0.00045917 | 0.00045742 | 0.00058142
493.3125 | 0.00043711 | 493.3125 | 0.00043711 | 0.00043873 | 0.00056273
492.2854 | 0.00041618 | 492.2854 | 0.00041618 | 0.00041451 | 0.00053851
491.0861 | 0.00039031 | 491.0861 | 0.00039031 | 0.00038623 | 0.00051023
490.2964 | 0.00036407 | 490.2964 | 0.00036407 | 0.00036761 | 0.00049161
489.3985 | 0.00033706 | 489.3985 | 0.00033706 | 0.00034644 | 0.00047044
488.2842 | 0.00031195 | 488.2842 | 0.00031195 | 0.00032016 | 0.00044416
486.9013 | 0.0002895 | 486.9013 | 0.0002895 | 0.00028755 | 0.00041155
486.3532 | 0.00026516 | 486.3532 | 0.00026516 | 0.00027463 | 0.00039863
485.0513 | 0.00024271 | 485.0513 | 0.00024271 | 0.00024393 | 0.00036793
484.1445 | 0.0002195 | 484.1445 | 0.0002195 | 0.00022255 | 0.00034655
483.4092 | 0.00019592 | 483.4092 | 0.00019592 | 0.00020521 | 0.00032921
482.1774 | 0.00017271 | 482.1774 | 0.00017271 | 0.00017616 | 0.00030016
481.0123 | 0.00014913 | 481.0123 | 0.00014913 | 0.00014869 | 0.00027269
479.7984 | 0.00011945 | 479.7984 | 0.00011945 | 0.00012007 | 0.00024407
478.9463 | 9.8149e-05 | 478.9463 | 9.8149e-05 | 9.9975e-05 | 0.00022397
478.0341 | 7.4943e-05 | 478.0341 | 7.4943e-05 | 7.8465e-05 | 0.00020247
476.9428 | 4.8314e-05 | 476.9428 | 4.8314e-05 | 5.2731e-05 | 0.00017673
475.9179 | 2.701e-05 | 475.9179 | 2.701e-05 | 2.8564e-05 | 0.00015256
474.9116 | 4.1847e-06 | 474.9116 | 4.1847e-06 | 4.836e-06 | 0.00012884
474.0584 | -1.8641e-05 | 474.0584 | -1.8641e-05 | -1.5283e-05 | 0.00010872
472.9058 | -4.2988e-05 | 472.9058 | -4.2988e-05 | -4.2462e-05 | 8.1538e-05
471.9094 | -6.9237e-05 | 471.9094 | -6.9237e-05 | -6.5956e-05 | 5.8044e-05
470.9133 | -9.2823e-05 | 470.9133 | -9.2823e-05 | -8.9444e-05 | 3.4556e-05
469.4635 | -0.00011869 | 469.4635 | -0.00011869 | -0.00012363 | 3.7006e-07
468.7176 | -0.00013962 | 468.7176 | -0.00013962 | -0.00014122 | -1.7218e-05
467.4205 | -0.0001613 | 467.4205 | -0.0001613 | -0.00017181 | -4.7805e-05
466.8094 | -0.00018793 | 466.8094 | -0.00018793 | -0.00018622 | -6.2215e-05
466.1007 | -0.00020999 | 466.1007 | -0.00020999 | -0.00020292 | -7.8925e-05
464.9114 | -0.00023624 | 464.9114 | -0.00023624 | -0.00023097 | -0.00010697
463.9545 | -0.00026097 | 463.9545 | -0.00026097 | -0.00025353 | -0.00012953
462.6405 | -0.0002838 | 462.6405 | -0.0002838 | -0.00028452 | -0.00016052
461.45 | -0.00030928 | 461.45 | -0.00030928 | -0.00031259 | -0.00018859
460.4959 | -0.00033439 | 460.4959 | -0.00033439 | -0.00033509 | -0.00021109
459.4288 | -0.00035874 | 459.4288 | -0.00035874 | -0.00036025 | -0.00023625
458.459 | -0.00038195 | 458.459 | -0.00038195 | -0.00038312 | -0.00025912
457.9178 | -0.00040211 | 457.9178 | -0.00040211 | -0.00039588 | -0.00027188
456.8012 | -0.00042798 | 456.8012 | -0.00042798 | -0.00042221 | -0.00029821
455.7552 | -0.0004527 | 455.7552 | -0.0004527 | -0.00044687 | -0.00032287
454.5097 | -0.00047705 | 454.5097 | -0.00047705 | -0.00047624 | -0.00035224
453.4598 | -0.0005033 | 453.4598 | -0.0005033 | -0.000501 | -0.000377
452.4357 | -0.00052308 | 452.4357 | -0.00052308 | -0.00052515 | -0.00040115
451.5508 | -0.00054895 | 451.5508 | -0.00054895 | -0.00054601 | -0.00042201
450.6277 | -0.00057102 | 450.6277 | -0.00057102 | -0.00056778 | -0.00044378
449.6103 | -0.00059612 | 449.6103 | -0.00059612 | -0.00059177 | -0.00046777
448.7585 | -0.00061971 | 448.7585 | -0.00061971 | -0.00061186 | -0.00048786
447.3827 | -0.00064368 | 447.3827 | -0.00064368 | -0.0006443 | -0.0005203
446.6771 | -0.00067031 | 446.6771 | -0.00067031 | -0.00066093 | -0.00053693
445.3718 | -0.00069579 | 445.3718 | -0.00069579 | -0.00069171 | -0.00056771
444.1226 | -0.00072166 | 444.1226 | -0.00072166 | -0.00072117 | -0.00059717
443.1109 | -0.00074335 | 443.1109 | -0.00074335 | -0.00074503 | -0.00062103
442.4236 | -0.00076427 | 442.4236 | -0.00076427 | -0.00076123 | -0.00063723
441.4604 | -0.00078976 | 441.4604 | -0.00078976 | -0.00078394 | -0.00065994
440.2664 | -0.00081297 | 440.2664 | -0.00081297 | -0.0008121 | -0.0006881
439.4842 | -0.00083655 | 439.4842 | -0.00083655 | -0.00083054 | -0.00070654
438.1799 | -0.00086242 | 438.1799 | -0.00086242 | -0.0008613 | -0.0007373
437.2042 | -0.00088448 | 437.2042 | -0.00088448 | -0.00088431 | -0.00076031
436.0202 | -0.00090883 | 436.0202 | -0.00090883 | -0.00091222 | -0.00078822
435.0061 | -0.00093432 | 435.0061 | -0.00093432 | -0.00093614 | -0.00081214
434.2827 | -0.00095715 | 434.2827 | -0.00095715 | -0.00095319 | -0.00082919
433.3216 | -0.00097921 | 433.3216 | -0.00097921 | -0.00097586 | -0.00085186
432.3974 | -0.0010039 | 432.3974 | -0.0010039 | -0.00099765 | -0.00087365
431.0866 | -0.0010271 | 431.0866 | -0.0010271 | -0.0010286 | -0.00090456
430.1694 | -0.0010519 | 430.1694 | -0.0010519 | -0.0010502 | -0.00092619
429.1913 | -0.0010747 | 429.1913 | -0.0010747 | -0.0010732 | -0.00094925
428.0767 | -0.0011025 | 428.0767 | -0.0011025 | -0.0010995 | -0.00097553
427.0865 | -0.0011261 | 427.0865 | -0.0011261 | -0.0011229 | -0.00099888
426.1112 | -0.0011481 | 426.1112 | -0.0011481 | -0.0011459 | -0.0010219
424.8095 | -0.0011728 | 424.8095 | -0.0011728 | -0.0011766 | -0.0010526
424.2476 | -0.0011972 | 424.2476 | -0.0011972 | -0.0011898 | -0.0010658
423.0059 | -0.0012189 | 423.0059 | -0.0012189 | -0.0012191 | -0.0010951
421.984 | -0.0012432 | 421.984 | -0.0012432 | -0.0012432 | -0.0011192
420.901 | -0.001266 | 420.901 | -0.001266 | -0.0012687 | -0.0011447
419.7606 | -0.00129 | 419.7606 | -0.00129 | -0.0012956 | -0.0011716
418.8287 | -0.0013163 | 418.8287 | -0.0013163 | -0.0013176 | -0.0011936
417.6343 | -0.0013391 | 417.6343 | -0.0013391 | -0.0013458 | -0.0012218
416.9533 | -0.0013593 | 416.9533 | -0.0013593 | -0.0013618 | -0.0012378
416.1541 | -0.0013844 | 416.1541 | -0.0013844 | -0.0013807 | -0.0012567
415.2481 | -0.0014083 | 415.2481 | -0.0014083 | -0.001402 | -0.001278
414.0029 | -0.0014331 | 414.0029 | -0.0014331 | -0.0014314 | -0.0013074
412.7458 | -0.0014608 | 412.7458 | -0.0014608 | -0.001461 | -0.001337
411.4612 | -0.0014825 | 411.4612 | -0.0014825 | -0.0014913 | -0.0013673
410.8321 | -0.0015091 | 410.8321 | -0.0015091 | -0.0015062 | -0.0013822
409.532 | -0.0015312 | 409.532 | -0.0015312 | -0.0015368 | -0.0014128
408.6164 | -0.0015544 | 408.6164 | -0.0015544 | -0.0015584 | -0.0014344
407.7463 | -0.0015795 | 407.7463 | -0.0015795 | -0.0015789 | -0.0014549
406.9563 | -0.0016031 | 406.9563 | -0.0016031 | -0.0015975 | -0.0014735
405.9448 | -0.0016286 | 405.9448 | -0.0016286 | -0.0016214 | -0.0014974
404.6039 | -0.0016491 | 404.6039 | -0.0016491 | -0.001653 | -0.001529
403.6908 | -0.001678 | 403.6908 | -0.001678 | -0.0016746 | -0.0015506
402.5365 | -0.0016997 | 402.5365 | -0.0016997 | -0.0017018 | -0.0015778
401.5654 | -0.0017264 | 401.5654 | -0.0017264 | -0.0017247 | -0.0016007
400.9802 | -0.0017469 | 400.9802 | -0.0017469 | -0.0017385 | -0.0016145
399.4424 | -0.0017701 | 399.4424 | -0.0017701 | -0.0017747 | -0.0016507
398.7039 | -0.0017941 | 398.7039 | -0.0017941 | -0.0017921 | -0.0016681
397.8581 | -0.0018146 | 397.8581 | -0.0018146 | -0.0018121 | -0.0016881
396.6364 | -0.001842 | 396.6364 | -0.001842 | -0.0018409 | -0.0017169
395.2495 | -0.0018694 | 395.2495 | -0.0018694 | -0.0018736 | -0.0017496
394.3872 | -0.0018918 | 394.3872 | -0.0018918 | -0.0018939 | -0.0017699
393.2139 | -0.0019143 | 393.2139 | -0.0019143 | -0.0019216 | -0.0017976
392.3665 | -0.0019383 | 392.3665 | -0.0019383 | -0.0019416 | -0.0018176
391.3385 | -0.0019615 | 391.3385 | -0.0019615 | -0.0019658 | -0.0018418
390.2525 | -0.001987 | 390.2525 | -0.001987 | -0.0019914 | -0.0018674
389.5305 | -0.002009 | 389.5305 | -0.002009 | -0.0020084 | -0.0018844
388.5442 | -0.002033 | 388.5442 | -0.002033 | -0.0020317 | -0.0019077
387.2571 | -0.0020592 | 387.2571 | -0.0020592 | -0.0020621 | -0.0019381
386.1503 | -0.002084 | 386.1503 | -0.002084 | -0.0020882 | -0.0019642
384.997 | -0.0021083 | 384.997 | -0.0021083 | -0.0021154 | -0.0019914
384.2011 | -0.0021315 | 384.2011 | -0.0021315 | -0.0021341 | -0.0020101
383.2084 | -0.0021551 | 383.2084 | -0.0021551 | -0.0021575 | -0.0020335
382.1811 | -0.0021779 | 382.1811 | -0.0021779 | -0.0021818 | -0.0020578
381.5959 | -0.0022015 | 381.5959 | -0.0022015 | -0.0021955 | -0.0020715
380.283 | -0.0022247 | 380.283 | -0.0022247 | -0.0022265 | -0.0021025
|  | 379.2812 | -0.0022502 | -0.0022501 | -0.0021261
|  | 378.1907 | -0.002273 | -0.0022758 | -0.0021518
|  | 377.0381 | -0.0022997 | -0.002303 | -0.002179
|  | 375.831 | -0.002324 | -0.0023315 | -0.0022075
|  | 374.9973 | -0.0023453 | -0.0023511 | -0.0022271
|  | 374.2448 | -0.0023697 | -0.0023689 | -0.0022449
|  | 373.1601 | -0.002391 | -0.0023945 | -0.0022705
|  | 372.1407 | -0.0024172 | -0.0024185 | -0.0022945
|  | 371.0741 | -0.0024408 | -0.0024437 | -0.0023197
|  | 369.8527 | -0.0024651 | -0.0024725 | -0.0023485
|  | 369.2186 | -0.0024891 | -0.0024874 | -0.0023634
|  | 367.7563 | -0.0025146 | -0.0025219 | -0.0023979
|  | 366.9515 | -0.0025374 | -0.0025409 | -0.0024169
|  | 365.8521 | -0.0025606 | -0.0025668 | -0.0024428
|  | 365.1629 | -0.0025857 | -0.002583 | -0.002459
|  | 364.2639 | -0.0026101 | -0.0026042 | -0.0024802
|  | 363.1131 | -0.0026325 | -0.0026314 | -0.0025074
|  | 361.7716 | -0.002658 | -0.002663 | -0.002539
|  | 360.6621 | -0.0026831 | -0.0026892 | -0.0025652
|  | 359.7348 | -0.0027056 | -0.002711 | -0.002587
|  | 358.877 | -0.0027311 | -0.0027313 | -0.0026073
|  | 357.6924 | -0.0027486 | -0.0027592 | -0.0026352
|  | 356.7717 | -0.002776 | -0.0027809 | -0.0026569
|  | 356.1227 | -0.0027969 | -0.0027962 | -0.0026722
|  | 355.2598 | -0.0028227 | -0.0028166 | -0.0026926
|  | 353.6105 | -0.0028456 | -0.0028554 | -0.0027314
|  | 352.5794 | -0.0028692 | -0.0028798 | -0.0027558
|  | 351.5085 | -0.0028954 | -0.002905 | -0.002781
|  | 350.6867 | -0.0029198 | -0.0029244 | -0.0028004
|  | 349.9 | -0.0029433 | -0.0029429 | -0.0028189
|  | 348.7268 | -0.0029673 | -0.0029706 | -0.0028466
|  | 347.9507 | -0.0029878 | -0.0029889 | -0.0028649
|  | 346.6127 | -0.0030141 | -0.0030205 | -0.0028965
|  | 345.9181 | -0.0030369 | -0.0030368 | -0.0029128
|  | 344.6178 | -0.0030597 | -0.0030675 | -0.0029435
|  | 343.3365 | -0.0030871 | -0.0030977 | -0.0029737
|  | 342.6172 | -0.0031092 | -0.0031147 | -0.0029907
|  | 341.6907 | -0.0031351 | -0.0031365 | -0.0030125
|  | 340.5838 | -0.003153 | -0.0031626 | -0.0030386
|  | 339.7971 | -0.0031788 | -0.0031812 | -0.0030572
|  | 338.709 | -0.0031971 | -0.0032068 | -0.0030828
|  | 337.7414 | -0.0032161 | -0.0032296 | -0.0031056
|  | 336.6483 | -0.0032226 | -0.0032554 | -0.0031314
|  | 335.3308 | -0.0032222 | -0.0032865 | -0.0031625
|  | 334.1659 | -0.0032199 | -0.0033139 | -0.0031899
|  | 333.8246 | -0.0032093 | -0.003322 | -0.003198
|  | 333.0592 | -0.003183 | -0.00334 | -0.003216
|  | 332.2227 | -0.0031568 | -0.0033598 | -0.0032358
|  | 331.5078 | -0.0031313 | -0.0033766 | -0.0032526
|  | 330.7494 | -0.0031027 | -0.0033945 | -0.0032705
|  | 330.2188 | -0.0030818 | -0.003407 | -0.003283
|  | 329.4481 | -0.0030525 | -0.0034252 | -0.0033012
|  | 328.2169 | -0.003019 | -0.0034542 | -0.0033302
|  | 327.5125 | -0.0029897 | -0.0034708 | -0.0033468
|  | 326.4926 | -0.002954 | -0.0034949 | -0.0033709
|  | 326.1461 | -0.002922 | -0.0035031 | -0.0033791
|  | 325.441 | -0.0028825 | -0.0035197 | -0.0033957
|  | 324.6805 | -0.0028467 | -0.0035376 | -0.0034136
|  | 323.6 | -0.0028068 | -0.0035631 | -0.0034391
|  | 322.7995 | -0.0027691 | -0.003582 | -0.003458
|  | 322.1797 | -0.0027265 | -0.0035966 | -0.0034726
|  | 321.2995 | -0.0026774 | -0.0036173 | -0.0034933
|  | 320.5294 | -0.0026272 | -0.0036355 | -0.0035115
|  | 319.9921 | -0.0025766 | -0.0036482 | -0.0035242
|  | 319.5692 | -0.0025199 | -0.0036581 | -0.0035341
|  | 318.5932 | -0.0024659 | -0.0036812 | -0.0035572
|  | 317.8694 | -0.0024081 | -0.0036982 | -0.0035742
|  | 316.8645 | -0.0023465 | -0.0037219 | -0.0035979
|  | 316.0093 | -0.0022875 | -0.0037421 | -0.0036181
|  | 315.2331 | -0.0022183 | -0.0037604 | -0.0036364
|  | 315.0669 | -0.0021559 | -0.0037643 | -0.0036403
|  | 314.8172 | -0.0020821 | -0.0037702 | -0.0036462
|  | 316.132 | -0.0020071 | -0.0037392 | -0.0036152
|  | 315.4987 | -0.0019276 | -0.0037541 | -0.0036301
|  | 314.4886 | -0.0018451 | -0.0037779 | -0.0036539
|  | 313.486 | -0.0017564 | -0.0038016 | -0.0036776
|  | 312.0977 | -0.0016647 | -0.0038343 | -0.0037103
|  | 310.9787 | -0.0015689 | -0.0038607 | -0.0037367
|  | 310.4106 | -0.0014658 | -0.0038741 | -0.0037501
|  | 309.6086 | -0.0013577 | -0.003893 | -0.003769
|  | 308.6589 | -0.0012455 | -0.0039154 | -0.0037914
|  | 307.9553 | -0.0011367 | -0.003932 | -0.003808
|  | 306.6426 | -0.0010241 | -0.0039629 | -0.0038389
|  | 305.2129 | -0.00091073 | -0.0039967 | -0.0038727
|  | 303.7671 | -0.00079242 | -0.0040308 | -0.0039068
|  | 302.9575 | -0.00067335 | -0.0040498 | -0.0039258
|  | 301.1823 | -0.0005577 | -0.0040917 | -0.0039677
|  | 300.2798 | -0.00043635 | -0.004113 | -0.003989
|  | 298.9775 | -0.00031994 | -0.0041437 | -0.0040197
|  | 298.1736 | -0.00020391 | -0.0041626 | -0.0040386
|  | 296.8777 | -9.2063e-05 | -0.0041932 | -0.0040692
|  | 295.3283 | 1.788e-05 | -0.0042297 | -0.0041057
|  | 293.6329 | 0.00012706 | -0.0042697 | -0.0041457
|  | 292.0121 | 0.0002294 | -0.0043079 | -0.0041839
|  | 290.691 | 0.00033059 | -0.0043391 | -0.0042151
|  | 288.9988 | 0.00043216 | -0.004379 | -0.004255
|  | 287.1276 | 0.00052232 | -0.0044231 | -0.0042991
|  | 285.6088 | 0.00061172 | -0.0044589 | -0.0043349
|  | 284.1048 | 0.00069389 | -0.0044944 | -0.0043704
|  | 281.6378 | 0.0007696 | -0.0045526 | -0.0044286
|  | 279.4336 | 0.00084112 | -0.0046045 | -0.0044805
|  | 277.5668 | 0.00091035 | -0.0046486 | -0.0045246
|  | 275.6203 | 0.00097388 | -0.0046945 | -0.0045705
|  | 273.4678 | 0.001034 | -0.0047452 | -0.0046212
|  | 271.825 | 0.0010903 | -0.0047839 | -0.0046599
|  | 270.6648 | 0.0011439 | -0.0048113 | -0.0046873
|  | 269.5325 | 0.0011831 | -0.004838 | -0.004714
|  | 268.1133 | 0.0012189 | -0.0048715 | -0.0047475
|  | 266.9541 | 0.0012505 | -0.0048988 | -0.0047748
|  | 265.8428 | 0.0012767 | -0.004925 | -0.004801
|  | 265.058 | 0.0012988 | -0.0049435 | -0.0048195
|  | 264.0886 | 0.001317 | -0.0049664 | -0.0048424
|  | 262.8969 | 0.0013391 | -0.0049945 | -0.0048705
|  | 262.3479 | 0.0013535 | -0.0050074 | -0.0048834
|  | 261.2451 | 0.0013684 | -0.0050334 | -0.0049094
|  | 260.3468 | 0.0013749 | -0.0050546 | -0.0049306
|  | 259.3489 | 0.0013866 | -0.0050781 | -0.0049541
|  | 257.9802 | 0.0013954 | -0.0051104 | -0.0049864
|  | 256.816 | 0.0014049 | -0.0051379 | -0.0050139
|  | 255.7785 | 0.0014095 | -0.0051623 | -0.0050383
|  | 255.2222 | 0.001422 | -0.0051754 | -0.0050514
|  | 254.0513 | 0.0014258 | -0.0052031 | -0.0050791
|  | 253.6799 | 0.0014334 | -0.0052118 | -0.0050878
|  | 252.2763 | 0.0014372 | -0.0052449 | -0.0051209
|  | 251.3959 | 0.0014418 | -0.0052657 | -0.0051417
|  | 250.4074 | 0.001446 | -0.005289 | -0.005165
|  | 249.0824 | 0.0014498 | -0.0053202 | -0.0051962
|  | 248.3777 | 0.0014525 | -0.0053368 | -0.0052128
|  | 247.051 | 0.0014582 | -0.0053681 | -0.0052441
|  | 246.3618 | 0.0014604 | -0.0053844 | -0.0052604
|  | 245.6765 | 0.0014673 | -0.0054005 | -0.0052765
|  | 245.016 | 0.0014688 | -0.0054161 | -0.0052921
|  | 243.5184 | 0.0014681 | -0.0054514 | -0.0053274
|  | 242.7022 | 0.0014707 | -0.0054707 | -0.0053467
|  | 241.5685 | 0.0014688 | -0.0054974 | -0.0053734
|  | 240.5005 | 0.0014734 | -0.0055226 | -0.0053986
|  | 239.5778 | 0.0014787 | -0.0055443 | -0.0054203
|  | 238.8883 | 0.0014802 | -0.0055606 | -0.0054366
|  | 237.6167 | 0.0014798 | -0.0055906 | -0.0054666
|  | 236.4699 | 0.0014806 | -0.0056176 | -0.0054936
|  | 235.8702 | 0.0014776 | -0.0056318 | -0.0055078
|  | 234.3099 | 0.0014787 | -0.0056686 | -0.0055446
|  | 233.2892 | 0.0014776 | -0.0056926 | -0.0055686
|  | 232.6629 | 0.0014802 | -0.0057074 | -0.0055834
|  | 231.8342 | 0.0014821 | -0.0057269 | -0.0056029
|  | 230.5882 | 0.001481 | -0.0057563 | -0.0056323
|  | 229.956 | 0.001484 | -0.0057712 | -0.0056472
|  | 228.4501 | 0.0014833 | -0.0058067 | -0.0056827
|  | 227.504 | 0.0014791 | -0.005829 | -0.005705
|  | 226.4979 | 0.0014795 | -0.0058528 | -0.0057288
|  | 225.5371 | 0.0014795 | -0.0058754 | -0.0057514
|  | 224.389 | 0.0014749 | -0.0059025 | -0.0057785
|  | 223.8759 | 0.0014741 | -0.0059146 | -0.0057906
|  | 222.5477 | 0.0014726 | -0.0059459 | -0.0058219
|  | 221.5193 | 0.0014711 | -0.0059702 | -0.0058462
|  | 220.8219 | 0.00147 | -0.0059866 | -0.0058626
|  | 219.6897 | 0.0014688 | -0.0060133 | -0.0058893
|  | 218.3385 | 0.0014623 | -0.0060452 | -0.0059212
|  | 217.3912 | 0.0014601 | -0.0060675 | -0.0059435
|  | 216.5582 | 0.0014563 | -0.0060871 | -0.0059631
|  | 215.5191 | 0.0014544 | -0.0061116 | -0.0059876
|  | 214.6888 | 0.0014547 | -0.0061312 | -0.0060072
|  | 213.7335 | 0.0014521 | -0.0061537 | -0.0060297
|  | 212.9146 | 0.0014487 | -0.0061731 | -0.0060491
|  | 212.2194 | 0.0014426 | -0.0061894 | -0.0060654
|  | 210.4615 | 0.001441 | -0.0062309 | -0.0061069
|  | 209.4328 | 0.001435 | -0.0062552 | -0.0061312
|  | 208.4029 | 0.0014331 | -0.0062794 | -0.0061554
|  | 207.8636 | 0.0014296 | -0.0062922 | -0.0061682
|  | 206.5814 | 0.0014251 | -0.0063224 | -0.0061984
|  | 205.9418 | 0.0014243 | -0.0063375 | -0.0062135
|  | 204.3321 | 0.0014167 | -0.0063754 | -0.0062514
|  | 203.4738 | 0.0014144 | -0.0063957 | -0.0062717
|  | 202.7581 | 0.0014095 | -0.0064125 | -0.0062885
|  | 201.5204 | 0.0014049 | -0.0064417 | -0.0063177
|  | 200.2766 | 0.0013996 | -0.0064711 | -0.0063471
|  | 199.2314 | 0.0013969 | -0.0064957 | -0.0063717
|  | 198.5863 | 0.0013904 | -0.0065109 | -0.0063869
|  | 197.609 | 0.0013885 | -0.006534 | -0.00641
|  | 196.9671 | 0.0013828 | -0.0065491 | -0.0064251
|  | 195.7076 | 0.0013787 | -0.0065788 | -0.0064548
|  | 194.6567 | 0.0013729 | -0.0066036 | -0.0064796
|  | 193.0778 | 0.0013688 | -0.0066408 | -0.0065168
|  | 192.4323 | 0.0013612 | -0.006656 | -0.006532
|  | 191.3068 | 0.0013562 | -0.0066826 | -0.0065586
|  | 190.5849 | 0.0013501 | -0.0066996 | -0.0065756
|  | 189.1743 | 0.0013452 | -0.0067329 | -0.0066089
|  | 188.4334 | 0.001341 | -0.0067503 | -0.0066263
|  | 187.3506 | 0.0013372 | -0.0067759 | -0.0066519
|  | 186.6386 | 0.0013262 | -0.0067926 | -0.0066686
|  | 185.5317 | 0.0013193 | -0.0068187 | -0.0066947
|  | 184.2623 | 0.0013106 | -0.0068487 | -0.0067247
|  | 183.0501 | 0.0013071 | -0.0068773 | -0.0067533
|  | 182.6498 | 0.0013018 | -0.0068867 | -0.0067627
|  | 181.1714 | 0.001295 | -0.0069216 | -0.0067976
|  | 180.0965 | 0.0012896 | -0.0069469 | -0.0068229
|  | 179.5516 | 0.0012839 | -0.0069598 | -0.0068358
|  | 178.5641 | 0.001279 | -0.006983 | -0.006859
|  | 177.1003 | 0.0012668 | -0.0070176 | -0.0068936
|  | 176.5487 | 0.0012603 | -0.0070306 | -0.0069066
|  | 174.9235 | 0.0012516 | -0.0070689 | -0.0069449
|  | 174.1049 | 0.0012497 | -0.0070882 | -0.0069642
|  | 173.3492 | 0.0012444 | -0.007106 | -0.006982
|  | 172.3754 | 0.0012337 | -0.007129 | -0.007005
|  | 171.5905 | 0.0012276 | -0.0071475 | -0.0070235
|  | 170.4786 | 0.0012189 | -0.0071737 | -0.0070497
|  | 169.0574 | 0.0012128 | -0.0072072 | -0.0070832
|  | 167.9056 | 0.0012006 | -0.0072344 | -0.0071104
|  | 166.67 | 0.0011907 | -0.0072635 | -0.0071395
|  | 165.555 | 0.0011824 | -0.0072898 | -0.0071658
|  | 164.4937 | 0.0011782 | -0.0073148 | -0.0071908
|  | 163.8277 | 0.0011721 | -0.0073305 | -0.0072065
|  | 163.0464 | 0.0011645 | -0.0073489 | -0.0072249
|  | 162.315 | 0.0011588 | -0.0073662 | -0.0072422
|  | 160.7991 | 0.0011474 | -0.0074019 | -0.0072779
|  | 160.2533 | 0.0011397 | -0.0074148 | -0.0072908
|  | 158.5762 | 0.0011283 | -0.0074544 | -0.0073304
|  | 157.7066 | 0.0011219 | -0.0074749 | -0.0073509
|  | 156.563 | 0.0011127 | -0.0075018 | -0.0073778
|  | 155.774 | 0.0011074 | -0.0075204 | -0.0073964
|  | 155.0161 | 0.001096 | -0.0075383 | -0.0074143
|  | 153.757 | 0.0010937 | -0.007568 | -0.007444
|  | 153.0015 | 0.0010793 | -0.0075858 | -0.0074618
|  | 151.6877 | 0.0010705 | -0.0076168 | -0.0074928
|  | 150.627 | 0.001061 | -0.0076418 | -0.0075178
|  | 149.3036 | 0.001053 | -0.007673 | -0.007549
|  | 148.454 | 0.0010412 | -0.007693 | -0.007569
|  | 147.7246 | 0.0010374 | -0.0077102 | -0.0075862
|  | 146.7656 | 0.0010306 | -0.0077328 | -0.0076088
|  | 145.7253 | 0.0010214 | -0.0077574 | -0.0076334
|  | 144.4481 | 0.0010142 | -0.0077875 | -0.0076635
|  | 143.7426 | 0.0010024 | -0.0078041 | -0.0076801
|  | 142.556 | 0.00099252 | -0.0078321 | -0.0077081
|  | 141.5039 | 0.00098263 | -0.0078569 | -0.0077329
|  | 140.4023 | 0.0009735 | -0.0078829 | -0.0077589
|  | 139.5455 | 0.00096475 | -0.0079031 | -0.0077791
|  | 138.4172 | 0.00095829 | -0.0079297 | -0.0078057
|  | 137.6913 | 0.00094954 | -0.0079468 | -0.0078228
|  | 137.0969 | 0.00094079 | -0.0079608 | -0.0078368
|  | 135.5063 | 0.00092823 | -0.0079983 | -0.0078743
|  | 134.1603 | 0.00091948 | -0.0080301 | -0.0079061
|  | 133.2036 | 0.0009134 | -0.0080526 | -0.0079286
|  | 131.9343 | 0.0008997 | -0.0080826 | -0.0079586
|  | 131.1804 | 0.00089057 | -0.0081003 | -0.0079763
|  | 130.7724 | 0.00088448 | -0.00811 | -0.007986
|  | 129.4881 | 0.00087041 | -0.0081402 | -0.0080162
|  | 128.5288 | 0.00086584 | -0.0081629 | -0.0080389
|  | 127.3799 | 0.00085671 | -0.00819 | -0.008066
|  | 126.3984 | 0.00084568 | -0.0082131 | -0.0080891
|  | 125.4822 | 0.00083389 | -0.0082347 | -0.0081107
|  | 124.2692 | 0.000824 | -0.0082633 | -0.0081393
|  | 122.9945 | 0.00081715 | -0.0082934 | -0.0081694
|  | 122.2251 | 0.00080764 | -0.0083115 | -0.0081875
|  | 121.2834 | 0.00079851 | -0.0083337 | -0.0082097
|  | 120.2521 | 0.0007871 | -0.008358 | -0.008234
|  | 119.3609 | 0.00077721 | -0.008379 | -0.008255
|  | 118.4047 | 0.00076731 | -0.0084016 | -0.0082776
|  | 117.2306 | 0.00075552 | -0.0084293 | -0.0083053
|  | 115.9212 | 0.00074639 | -0.0084602 | -0.0083362
|  | 115.3884 | 0.00073878 | -0.0084727 | -0.0083487
|  | 114.4105 | 0.00072889 | -0.0084958 | -0.0083718
|  | 112.6234 | 0.00071824 | -0.0085379 | -0.0084139
|  | 112.4053 | 0.00071025 | -0.0085431 | -0.0084191
|  | 111.2881 | 0.00070226 | -0.0085694 | -0.0084454
|  | 110.4382 | 0.00069199 | -0.0085894 | -0.0084654
|  | 109.112 | 0.00067868 | -0.0086207 | -0.0084967
|  | 107.9385 | 0.00067069 | -0.0086484 | -0.0085244
|  | 107.0023 | 0.00066194 | -0.0086705 | -0.0085465
|  | 105.975 | 0.000649 | -0.0086947 | -0.0085707
|  | 104.9101 | 0.00063987 | -0.0087198 | -0.0085958
|  | 104.2615 | 0.00063074 | -0.0087351 | -0.0086111
|  | 103.3496 | 0.00062389 | -0.0087566 | -0.0086326
|  | 102.5273 | 0.0006121 | -0.008776 | -0.008652
|  | 100.8985 | 0.00060107 | -0.0088144 | -0.0086904
|  | 99.9151 | 0.00058928 | -0.0088376 | -0.0087136
|  | 98.8743 | 0.00057939 | -0.0088621 | -0.0087381
|  | 97.7851 | 0.00056835 | -0.0088878 | -0.0087638
|  | 97.2602 | 0.0005577 | -0.0089002 | -0.0087762
|  | 96.2753 | 0.00055199 | -0.0089234 | -0.0087994
|  | 95.4473 | 0.0005402 | -0.0089429 | -0.0088189
|  | 94.428 | 0.0005345 | -0.008967 | -0.008843
|  | 93.366 | 0.00052118 | -0.008992 | -0.008868
|  | 91.8332 | 0.00051205 | -0.0090282 | -0.0089042
|  | 90.9617 | 0.00049835 | -0.0090487 | -0.0089247
|  | 90.3526 | 0.00048999 | -0.0090631 | -0.0089391
|  | 89.0075 | 0.00048352 | -0.0090948 | -0.0089708
|  | 88.1679 | 0.00047325 | -0.0091146 | -0.0089906
|  | 87.4724 | 0.00046564 | -0.009131 | -0.009007
|  | 86.911 | 0.00045575 | -0.0091442 | -0.0090202
|  | 85.5367 | 0.00044738 | -0.0091766 | -0.0090526
|  | 85.0778 | 0.00043558 | -0.0091874 | -0.0090634
|  | 83.7031 | 0.00042684 | -0.0092199 | -0.0090959
|  | 82.4564 | 0.00041732 | -0.0092493 | -0.0091253

## 175
Temp. | Strain | Ms | 330
22.0275 | 0
22.6629 | -3.595e-06
22.3188 | -5.1167e-06
22.9179 | -3.9754e-06
22.568 | -6.6384e-06
22.2177 | -9.3013e-06
22.4669 | -5.1167e-06
21.9504 | -9.3013e-06
22.1286 | -8.921e-06
22.4969 | -7.3993e-06
22.3068 | -4.3559e-06
22.4429 | -4.3559e-06
22.2057 | -3.9754e-06
23.0128 | -4.3559e-06
22.4909 | -5.1167e-06
22.2948 | -9.6819e-06
22.0986 | -7.3993e-06
22.2057 | -7.7797e-06
21.8372 | -7.3993e-06
22.1166 | -6.6384e-06
21.8432 | -6.258e-06
22.5859 | -6.258e-06
22.5559 | -3.595e-06
22.5739 | -5.1167e-06
23.3684 | -4.7363e-06
23.9961 | -2.4537e-06
24.8827 | 2.8721e-06
25.6732 | 1.01e-05
26.5507 | 1.6948e-05
27.7847 | 2.6458e-05
28.7402 | 3.9012e-05
30.424 | 4.8523e-05
31.5547 | 6.2218e-05
32.2703 | 7.287e-05
33.025 | 8.4663e-05
34.2714 | 9.4174e-05
35.1037 | 0.00010749
36.2348 | 0.00012118
37.461 | 0.00013222
38.7527 | 0.00014743
39.6003 | 0.00016189
40.8236 | 0.00017368
42.1513 | 0.0001889
43.2944 | 0.00020412
44.6495 | 0.00021477
44.8308 | 0.00022542
45.9161 | 0.00023873
47.112 | 0.00025357
48.1921 | 0.00026841
49.147 | 0.0002802
50.7986 | 0.00029428
51.9043 | 0.00030949
52.7064 | 0.00032243
53.5971 | 0.00033422
55.0562 | 0.00034754
55.964 | 0.00036237
56.5611 | 0.00037417
57.7086 | 0.00038824
59.1999 | 0.00040384
59.9845 | 0.00041715
60.9219 | 0.00042857
61.8843 | 0.00044264
63.5429 | 0.00045862
64.816 | 0.00047193
65.4345 | 0.00048449
66.6481 | 0.00049514
67.6859 | 0.0005096
68.6625 | 0.00052215
69.9707 | 0.00053318
70.8406 | 0.00054992
71.4092 | 0.00056324
72.7796 | 0.00057541
74.1409 | 0.00059291
75.0996 | 0.00060394
76.2793 | 0.00061726
77.642 | 0.00062981
77.9542 | 0.00064313
78.9903 | 0.0006572
80.3298 | 0.00067052
81.1821 | 0.00068573
82.6368 | 0.00069943
84.0399 | 0.00071198
84.8448 | 0.00072682
85.9189 | 0.00074204
86.9549 | 0.00075231
88.3464 | 0.00076448
89.0564 | 0.00077856
89.9721 | 0.00079073
91.1183 | 0.00080671
91.974 | 0.0008204
93.4449 | 0.00083828
94.4298 | 0.00084931
95.3828 | 0.00086491
97.0584 | 0.00087937
97.7517 | 0.00089268
98.6473 | 0.0009041
99.8007 | 0.00091817
100.2572 | 0.00092654
101.9731 | 0.00094366
102.8524 | 0.00095888
103.6742 | 0.00097447
104.5652 | 0.00098513
106.0875 | 0.00099768
107.2953 | 0.0010118
108.1206 | 0.0010289
109.1693 | 0.0010395
110.1312 | 0.0010536
111.1165 | 0.0010688
112.5116 | 0.0010833
113.6112 | 0.0010996
114.6546 | 0.0011129
115.4742 | 0.0011255
116.7406 | 0.0011403
117.9944 | 0.0011521
118.8141 | 0.0011643
120.0535 | 0.0011784
120.5086 | 0.0011925
121.5296 | 0.0012054
122.8362 | 0.0012176
123.7024 | 0.0012324
125.1889 | 0.0012491
126.3373 | 0.0012632
127.5315 | 0.00128
127.9376 | 0.001291
129.153 | 0.0013051
130.5967 | 0.001321
131.6053 | 0.0013317
132.1041 | 0.0013442
133.6174 | 0.0013576
134.6017 | 0.0013743
135.6325 | 0.0013857
136.7659 | 0.0014009
138.0397 | 0.0014154
138.5572 | 0.0014283
140.2581 | 0.0014432
141.3265 | 0.0014565
142.0299 | 0.0014705
143.1422 | 0.0014861
143.5096 | 0.0014976
145.1267 | 0.0015109
146.412 | 0.0015272
147.4418 | 0.0015409
148.7272 | 0.0015573
149.7721 | 0.0015702
150.2009 | 0.0015847
151.6384 | 0.0015946
152.4698 | 0.0016094
153.5369 | 0.0016227
154.7917 | 0.0016364
156.0302 | 0.0016531
156.8103 | 0.0016668
157.8425 | 0.0016809
158.8546 | 0.0016942
160.6454 | 0.0017102
161.0858 | 0.0017258
161.8917 | 0.0017361
163.1905 | 0.0017498
163.7339 | 0.0017661
165.3164 | 0.001781
166.3451 | 0.0017939
167.4221 | 0.001808
168.6068 | 0.0018232
169.6803 | 0.0018403
170.7706 | 0.0018544
171.7823 | 0.0018654
172.8648 | 0.0018799
173.6484 | 0.0018932
174.5303 | 0.001905
175.7033 | 0.0019183
176.8247 | 0.0019339
177.77 | 0.0019506
179.2415 | 0.0019643
180.1124 | 0.0019803
181.2144 | 0.0019944
182.332 | 0.0020077
183.3993 | 0.0020203
184.323 | 0.0020374
185.5915 | 0.0020507
186.203 | 0.0020659
187.5213 | 0.0020796
188.3784 | 0.0020941
189.3714 | 0.0021119
190.6095 | 0.0021302
191.8946 | 0.0021424
192.9447 | 0.0021534
193.6733 | 0.0021694
194.848 | 0.0021846
195.8898 | 0.0021987
196.5502 | 0.0022135
197.6775 | 0.0022257
199.2256 | 0.0022439
200.1622 | 0.0022565
201.3323 | 0.0022736
202.6829 | 0.0022888
203.3555 | 0.002301
203.9926 | 0.0023174
205.3741 | 0.0023276
206.3295 | 0.0023432
207.4913 | 0.0023588
208.5956 | 0.0023767
209.4314 | 0.0023927
210.6196 | 0.0024049
211.6853 | 0.0024205
213.0463 | 0.0024357
213.8181 | 0.0024505
214.7733 | 0.0024619
215.8688 | 0.0024787
217.0912 | 0.002492
217.7143 | 0.0025091
218.9343 | 0.0025213
220.0845 | 0.002538
221.1188 | 0.0025536
222.6487 | 0.0025692
223.6673 | 0.0025859
224.5027 | 0.0026004
225.5786 | 0.0026122
226.3318 | 0.0026267
227.6087 | 0.0026396
228.1705 | 0.0026533
229.4956 | 0.0026708
230.3851 | 0.0026879
231.9768 | 0.0027031
232.8472 | 0.0027206
233.9356 | 0.0027343
234.943 | 0.0027491
236.054 | 0.0027598
237.185 | 0.0027762
238.0849 | 0.0027933
238.4028 | 0.0028051
239.8235 | 0.002823
241.3844 | 0.0028393
242.3392 | 0.0028549
243.3971 | 0.0028724
244.6082 | 0.0028865
245.402 | 0.0029009
246.2534 | 0.0029143
247.337 | 0.0029272
248.4398 | 0.0029447
249.0572 | 0.0029591
250.4277 | 0.0029744
251.4656 | 0.0029919
252.9036 | 0.0030082
254.2988 | 0.0030246
254.925 | 0.0030398
255.9514 | 0.0030539
257.1205 | 0.0030664
258.0336 | 0.0030839
258.716 | 0.0030969
259.7511 | 0.0031132
261.241 | 0.0031277
262.0978 | 0.0031452
263.3434 | 0.0031573
264.4976 | 0.0031764
265.4832 | 0.0031916
266.6602 | 0.003206
267.5053 | 0.0032205
268.6805 | 0.0032342
269.3285 | 0.0032502
270.4452 | 0.0032654
271.8901 | 0.0032836
272.9437 | 0.0032985
274.0896 | 0.003316
274.9465 | 0.0033301
275.9247 | 0.0033476
276.8413 | 0.0033613
278.1342 | 0.003373
278.8305 | 0.0033894
279.883 | 0.0034023
280.9102 | 0.0034164
282.2561 | 0.0034354
283.3906 | 0.0034503
284.4359 | 0.0034678
285.5001 | 0.0034818
286.8018 | 0.0034993
287.5747 | 0.0035165
288.6571 | 0.0035321
289.3851 | 0.0035423
290.5746 | 0.0035598
291.4342 | 0.0035735
292.8109 | 0.0035895
293.8857 | 0.0036062
294.8037 | 0.0036226
295.9291 | 0.003639
297.2021 | 0.0036538
298.1783 | 0.0036698
299.0617 | 0.0036846
299.8489 | 0.0036994
301.2065 | 0.0037169
302.0647 | 0.003731
303.2451 | 0.003747
304.2494 | 0.0037649
305.5242 | 0.0037786
306.8773 | 0.0037961
307.5578 | 0.0038117
308.3889 | 0.0038261
309.7639 | 0.0038432
310.8362 | 0.0038558
311.9512 | 0.0038729
312.4788 | 0.0038878
313.5535 | 0.003903
315.0555 | 0.0039231
316.0453 | 0.0039376
316.9678 | 0.0039505
318.206 | 0.0039676
319.0956 | 0.0039817
320.2098 | 0.0039988
321.1184 | 0.0040129
322.1131 | 0.0040293
323.0522 | 0.0040453
324.2313 | 0.0040597
325.3665 | 0.0040742
326.304 | 0.0040898
327.4932 | 0.0041076
328.7368 | 0.0041232
329.8457 | 0.0041396
330.6202 | 0.0041514
331.6103 | 0.0041697
332.8474 | 0.0041803
333.6876 | 0.0041959
334.5705 | 0.0042123
335.841 | 0.0042263
337.0916 | 0.0042473
337.9143 | 0.0042606
339.0304 | 0.0042769
340.4394 | 0.0042929
341.2609 | 0.0043047
342.0195 | 0.0043203
342.8563 | 0.0043344
343.8916 | 0.0043439
345.3404 | 0.0043621
346.5508 | 0.0043819
347.3347 | 0.0043968
348.8207 | 0.0044127
349.8691 | 0.0044268
350.5823 | 0.004439
351.6687 | 0.0044538
352.7899 | 0.0044679
353.5448 | 0.0044827
354.704 | 0.0044942
355.6955 | 0.0045105
356.9354 | 0.0045276
358.1512 | 0.0045451
359.2074 | 0.0045558
360.0925 | 0.004571
361.3185 | 0.0045862
361.9853 | 0.0045999
363.2417 | 0.0046121
363.9739 | 0.0046292
364.9539 | 0.004644
366.0113 | 0.0046593
367.6174 | 0.0046714
368.6429 | 0.0046897
369.3815 | 0.0047022
370.6728 | 0.0047186
371.4186 | 0.0047315
372.9557 | 0.0047464
373.624 | 0.004762
374.2955 | 0.0047749
375.8466 | 0.0047878
376.6682 | 0.0048038
377.9945 | 0.0048187
379.2624 | 0.0048343
379.9097 | 0.0048468
381.2883 | 0.0048647
382.17 | 0.0048772
383.078 | 0.0048928
383.79 | 0.0049046
384.982 | 0.0049183
386.1664 | 0.0049343
387.1192 | 0.0049495
388.2678 | 0.0049651
389.5234 | 0.0049815
390.4563 | 0.0049963
391.9721 | 0.0050115
392.4091 | 0.0050241
393.3947 | 0.0050382
394.6752 | 0.0050526
395.7557 | 0.0050671
396.4988 | 0.0050815
397.7471 | 0.0050979
398.8458 | 0.0051146
399.879 | 0.0051283
401.3095 | 0.0051432
402.0706 | 0.0051572
403.0493 | 0.0051721
404.1384 | 0.0051873
405.3532 | 0.0052006
406.0367 | 0.0052158
407.0026 | 0.0052261
408.174 | 0.005244
409.62 | 0.0052588
410.5429 | 0.0052759
411.3628 | 0.00529
412.5403 | 0.0053064
414.1595 | 0.0053197
414.7231 | 0.005336
415.4162 | 0.0053478
416.6607 | 0.0053653
417.6805 | 0.0053779
418.8216 | 0.0053965
419.7721 | 0.0054091
420.7568 | 0.0054235
422.1556 | 0.0054399
423.4392 | 0.0054559
424.3813 | 0.005468
425.3225 | 0.0054814
426.1803 | 0.0054981
426.7417 | 0.0055103
428.3311 | 0.0055262
429.1235 | 0.0055426
430.5187 | 0.0055582
431.3445 | 0.0055746
432.6291 | 0.0055841
433.9693 | 0.0056038
434.749 | 0.0056156
435.5061 | 0.0056316
436.6412 | 0.0056461
437.4355 | 0.0056609
438.6342 | 0.0056704
439.6243 | 0.0056891
440.9319 | 0.0057066
441.9066 | 0.005721
442.9867 | 0.0057355
444.1231 | 0.0057503
445.2102 | 0.0057648
446.1233 | 0.0057811
446.8926 | 0.0057929
448.3029 | 0.0058093
449.1586 | 0.0058234
450.0517 | 0.005837
451.5927 | 0.0058553
452.2103 | 0.0058686
453.7802 | 0.0058842
454.2357 | 0.0059013
455.835 | 0.0059131
456.3993 | 0.0059272
457.3393 | 0.0059436
458.8206 | 0.005955
459.8651 | 0.0059713
460.4325 | 0.0059877
461.905 | 0.0060029
463.0878 | 0.0060189
464.1012 | 0.0060333
465.2345 | 0.0060493
465.9622 | 0.0060604
467.1923 | 0.0060756
468.3846 | 0.0060919
469.209 | 0.006103
469.8387 | 0.0061186
470.9663 | 0.0061349
472.4192 | 0.0061528
473.6136 | 0.0061673
474.5004 | 0.0061817
475.6865 | 0.0061958
476.8123 | 0.006211
477.7059 | 0.0062274
478.6925 | 0.006243
479.765 | 0.0062555
480.5571 | 0.0062696
481.8047 | 0.0062856
482.6894 | 0.0063004
483.9061 | 0.0063183
484.8243 | 0.0063316
486.3758 | 0.0063472
487.2186 | 0.0063643
487.9644 | 0.0063753
488.9444 | 0.0063898
490.2562 | 0.006405
491.0867 | 0.0064218
491.9691 | 0.0064358
493.0043 | 0.0064533
494.3661 | 0.0064682
495.605 | 0.0064834
496.8361 | 0.0064997
497.2784 | 0.0065134
498.3936 | 0.0065264
499.8315 | 0.0065424
500.7974 | 0.0065568
501.3839 | 0.0065716
502.7205 | 0.0065869
503.8601 | 0.0066047
505.1139 | 0.0066203
506.1971 | 0.0066356
507.0683 | 0.0066531
508.199 | 0.0066652
509.2401 | 0.0066785
510.0811 | 0.0066934
511.1922 | 0.0067086
512.077 | 0.0067231
513.1688 | 0.0067413
514.4603 | 0.0067581
515.348 | 0.0067725
516.2947 | 0.0067858
517.7327 | 0.0068037
518.845 | 0.0068159
519.6171 | 0.0068319
520.6255 | 0.0068463
521.5484 | 0.0068585
522.6669 | 0.0068767
523.7187 | 0.0068912
524.8141 | 0.0069087
525.869 | 0.0069243
527.1077 | 0.0069391
528.1581 | 0.006957
528.9871 | 0.0069699
529.9778 | 0.0069852
531.1266 | 0.0069992
532.2495 | 0.0070156
532.9633 | 0.0070301
534.2617 | 0.0070441
535.2769 | 0.0070666
536.321 | 0.0070765
537.3356 | 0.0070966
538.4595 | 0.0071099
539.4111 | 0.007124
540.7217 | 0.007137
541.4889 | 0.0071564
542.3035 | 0.0071701
543.7782 | 0.0071849
544.6694 | 0.0072009
545.6853 | 0.0072165
546.6088 | 0.0072321
548.0377 | 0.0072515
549.155 | 0.0072652
550.0591 | 0.00728
550.9048 | 0.0072929
552.0649 | 0.0073108
553.2462 | 0.007323
553.8206 | 0.0073405
554.9648 | 0.0073576
556.3243 | 0.0073755
557.6359 | 0.0073869
558.308 | 0.0074059
559.3961 | 0.0074177
560.3741 | 0.0074363
561.4615 | 0.0074493
562.5779 | 0.0074672
563.5004 | 0.0074816
564.4847 | 0.0074961
565.6726 | 0.0075166
567.1118 | 0.0075318
567.8108 | 0.0075459
568.765 | 0.0075596
570.3953 | 0.0075741
571.4468 | 0.0075938
571.8103 | 0.007606
572.9594 | 0.0076197
574.0425 | 0.0076372
574.9545 | 0.0076517
576.1207 | 0.0076669
576.974 | 0.007681
578.4442 | 0.0077011
579.7579 | 0.0077179
580.4763 | 0.0077319
581.4951 | 0.0077441
582.5211 | 0.0077609
583.6083 | 0.0077753
584.4852 | 0.0077917
584.9778 | 0.0078061
586.506 | 0.0078221
587.9139 | 0.00784
589.1658 | 0.0078552
589.8059 | 0.0078708
590.7968 | 0.007886
592.2571 | 0.0079012
593.1169 | 0.0079172
593.8792 | 0.0079317
594.912 | 0.0079446
596.0998 | 0.0079598
597.3337 | 0.0079785
598.106 | 0.0079971
599.1193 | 0.0080085
600.6984 | 0.0080313
601.7363 | 0.0080435
602.2585 | 0.0080561
603.4362 | 0.0080709
604.862 | 0.0080854
605.6827 | 0.0081017
606.4202 | 0.0081158
607.5925 | 0.0081333
608.9911 | 0.0081496
610.1559 | 0.0081675
610.6409 | 0.0081801
612.0309 | 0.0081964
613.1619 | 0.0082109
614.0342 | 0.0082238
614.8954 | 0.0082398
615.8995 | 0.0082535
616.9718 | 0.0082691
618.4416 | 0.0082893
619.5057 | 0.0083033
620.3043 | 0.0083182
621.2821 | 0.0083376
622.4706 | 0.0083505
623.5478 | 0.0083642
624.2953 | 0.0083787
625.5184 | 0.0083927
626.4227 | 0.008408
627.4413 | 0.0084224
628.6274 | 0.0084399
629.4203 | 0.0084544
630.6555 | 0.0084711
631.8477 | 0.0084875
633.3922 | 0.0085008
633.7737 | 0.0085152
634.6439 | 0.0085301
636.0266 | 0.0085449
636.878 | 0.008559
637.9785 | 0.0085753
638.8364 | 0.0085909
640.2888 | 0.0086088
641.4058 | 0.0086229
642.3516 | 0.0086404
643.4542 | 0.0086545
644.243 | 0.0086678
645.625 | 0.0086819
646.3601 | 0.0086959
647.2583 | 0.0087134
648.5079 | 0.0087271
649.6075 | 0.0087454
650.4552 | 0.0087576
651.8488 | 0.0087713
653.2804 | 0.0087861
653.8046 | 0.0088028
654.9202 | 0.008815
655.7808 | 0.0088245
657.0512 | 0.0088428
657.7024 | 0.0088527
659.2089 | 0.0088683
660.2909 | 0.0088839
661.0295 | 0.0088979
662.1918 | 0.0089093
663.0924 | 0.0089238
664.6954 | 0.0089345
665.3872 | 0.0089451
665.9515 | 0.0089558
667.1084 | 0.0089641
668.3849 | 0.0089736
669.3929 | 0.0089828
670.2843 | 0.0089919
671.3517 | 0.0089991
672.4009 | 0.0090041
673.7664 | 0.0090071
674.6813 | 0.0090075
675.5112 | 0.0090052
676.9038 | 0.0090026
677.7295 | 0.0089953
678.4147 | 0.008987
679.2614 | 0.0089778
680.887 | 0.008963
681.7997 | 0.0089508
682.5367 | 0.0089307
683.852 | 0.0089128
684.9671 | 0.0088846
685.5207 | 0.0088569
686.8839 | 0.0088291
687.8785 | 0.008799
688.614 | 0.0087633
689.9478 | 0.0087321
690.8713 | 0.0087005
691.9908 | 0.008659
692.8754 | 0.0086214
694.4483 | 0.0085799
694.9236 | 0.00854
696.1393 | 0.0084977
697.0262 | 0.0084506
698.0699 | 0.0084095
699.1761 | 0.0083608
699.8911 | 0.008314
701.0977 | 0.0082664
702.2967 | 0.0082174
703.5023 | 0.0081702
704.4606 | 0.0081154
705.4874 | 0.0080694
706.3299 | 0.0080127
707.6174 | 0.0079602
708.0522 | 0.0079043
709.085 | 0.0078445
710.1069 | 0.0077901
711.2819 | 0.0077297
712.3064 | 0.0076703
713.1505 | 0.0076121
714.5635 | 0.0075482
715.1951 | 0.0074812
715.9236 | 0.0074124
716.7042 | 0.0073473
717.4774 | 0.0072716
718.3959 | 0.0072028
719.536 | 0.0071293
720.2567 | 0.0070639
721.0569 | 0.006989
722.5179 | 0.0069083
723.7567 | 0.0068319
724.6461 | 0.0067581
725.884 | 0.0066766
727.1109 | 0.0066078
728.4757 | 0.0065389
729.1151 | 0.0064788
730.1853 | 0.0064218
731.8491 | 0.0063727
733.0251 | 0.0063289
734.0632 | 0.0062939
735.835 | 0.0062597
736.965 | 0.0062395
737.9396 | 0.0062133
738.7832 | 0.0061988
740.0048 | 0.0061851
740.9408 | 0.0061821
742.3784 | 0.0061764
743.4578 | 0.0061817
744.6396 | 0.0061851
746.1615 | 0.0061905
747.0301 | 0.0061977
748.0153 | 0.0062083
749.0203 | 0.0062217
750.3239 | 0.0062342
751.0335 | 0.0062506
752.127 | 0.0062704
753.4529 | 0.0062901
754.7302 | 0.0063126
755.8191 | 0.0063297
757.0168 | 0.0063533
757.9642 | 0.0063731
758.6964 | 0.006394
759.9609 | 0.0064134
760.7472 | 0.0064362
761.9737 | 0.0064587
763.0527 | 0.0064841
764.1725 | 0.0065085
765.145 | 0.0065328
766.2266 | 0.0065511
767.2905 | 0.0065804
768.4803 | 0.0066032
769.3528 | 0.0066276
770.3168 | 0.00665
771.6551 | 0.0066766
772.4144 | 0.0066968
773.4182 | 0.0067215
774.7587 | 0.0067466
775.7582 | 0.0067717
776.8022 | 0.0067976
777.8078 | 0.0068223
778.9937 | 0.0068467
779.8458 | 0.0068703
781.0579 | 0.0068923
781.9913 | 0.0069186
782.853 | 0.0069391
784.084 | 0.0069661
785.2838 | 0.0069916
786.0533 | 0.0070171
787.3745 | 0.0070373
788.6443 | 0.0070704
789.616 | 0.0070917
790.6345 | 0.0071149
791.4938 | 0.0071351
792.3597 | 0.0071617
793.6814 | 0.0071834
794.7695 | 0.0072077
795.837 | 0.0072336
796.7119 | 0.0072606
797.8293 | 0.0072849
798.8788 | 0.0073116
800.2448 | 0.007334
801.2264 | 0.0073576
802.1941 | 0.0073816
802.986 | 0.0074036
804.0806 | 0.0074261
805.0473 | 0.0074508
806.4279 | 0.0074782
807.4375 | 0.0075025
808.447 | 0.0075238
809.6072 | 0.0075501
810.5721 | 0.0075741
811.5369 | 0.0075965
812.736 | 0.0076193
813.3843 | 0.0076425
814.5496 | 0.0076642
815.5599 | 0.0076912
816.5462 | 0.0077141
817.861 | 0.0077395
818.9746 | 0.0077631
819.8157 | 0.0077894
821.0825 | 0.0078126
822.2415 | 0.0078347
823.1352 | 0.0078582
823.912 | 0.0078799
824.9493 | 0.0079016
825.8559 | 0.007929
827.1605 | 0.0079511
828.1232 | 0.0079781
829.4231 | 0.0080013
830.4518 | 0.008031
831.4572 | 0.00805
832.3719 | 0.0080736
833.4133 | 0.008096
834.811 | 0.0081234
835.6382 | 0.0081443
836.4717 | 0.0081679
837.865 | 0.0081915
838.8746 | 0.0082177
839.7105 | 0.0082402
841.0392 | 0.0082653
842.0777 | 0.0082881
842.9429 | 0.0083121
844.2764 | 0.0083326
845.1112 | 0.0083589
846.0949 | 0.0083787
846.9422 | 0.0084064
848.0488 | 0.0084342
849.2939 | 0.0084593
850.4927 | 0.0084806
851.2326 | 0.0085042
852.3472 | 0.0085266
853.4252 | 0.0085502
854.5129 | 0.0085742
855.3184 | 0.0085974
856.3754 | 0.0086217
857.743 | 0.0086476
858.6474 | 0.0086708
859.604 | 0.0086967
860.9906 | 0.0087191
861.8835 | 0.0087469
863.124 | 0.008769
864.0625 | 0.0087937
864.9313 | 0.0088165
865.9855 | 0.008839
867.2204 | 0.008861
868.0987 | 0.0088873
868.8613 | 0.0089116
870.2374 | 0.0089379
871.2827 | 0.008963
872.5623 | 0.0089873
873.4654 | 0.0090086
874.4374 | 0.0090337
875.4984 | 0.0090558
876.4799 | 0.0090786
877.5725 | 0.0091045
878.4347 | 0.009127
879.85 | 0.0091509
880.873 | 0.0091772
882.0564 | 0.0092042
883.1015 | 0.0092262
883.9788 | 0.0092502
884.8129 | 0.009273
886.1429 | 0.009294
887.0917 | 0.0093202
887.9548 | 0.0093461
889.051 | 0.0093655
890.1299 | 0.0093963
891.4543 | 0.0094157
892.3557 | 0.0094404
893.5253 | 0.0094636
894.5571 | 0.0094895
895.4545 | 0.0095116
896.5711 | 0.0095355
897.4577 | 0.0095572
898.5762 | 0.0095789
899.4629 | 0.0096051
900.6988 | 0.0096291
901.7777 | 0.0096546
902.9998 | 0.009682
903.9728 | 0.0097044
905.2596 | 0.0097299
906.0787 | 0.0097543
906.7088 | 0.0097752
907.9416 | 0.0097999
909.1093 | 0.0098262
910.0385 | 0.0098475
910.9644 | 0.0098764
912.1798 | 0.0098996
913.4086 | 0.0099243
914.6004 | 0.0099487
915.4173 | 0.0099681
916.5403 | 0.0099947
917.4742 | 0.010017
918.3196 | 0.01004
919.4641 | 0.01006
920.6281 | 0.010092
921.6676 | 0.010117
922.782 | 0.010141
923.8215 | 0.010167
924.9221 | 0.010188
925.7631 | 0.01021
926.7789 | 0.010234
928.1478 | 0.010258
929.2014 | 0.010283
930.0408 | 0.010305
931.1559 | 0.010331
932.0698 | 0.010357
933.3879 | 0.010377
934.2202 | 0.010403
935.2854 | 0.010425
936.8874 | 0.010451
937.5664 | 0.010476
938.3881 | 0.010495
939.2124 | 0.010518
940.3215 | 0.010546
941.5912 | 0.010569
942.5607 | 0.010596
943.7396 | 0.010619
944.9343 | 0.010644
946.0541 | 0.010668
946.8279 | 0.010691
948.0452 | 0.010715
948.9896 | 0.010737
950.0049 | 0.010761
950.9463 | 0.010783
951.8546 | 0.010805
953.1495 | 0.010833
954.2318 | 0.010862
955.3809 | 0.010888
956.5399 | 0.010909
957.5566 | 0.010933
958.0769 | 0.010958
959.7755 | 0.010978
960.6532 | 0.011003
961.5944 | 0.011026
962.5103 | 0.011047
963.58 | 0.011073
964.7681 | 0.011099
965.8569 | 0.01112
966.8929 | 0.011145
967.8719 | 0.011172
968.9747 | 0.011192
970.0266 | 0.011217
970.9503 | 0.011238
971.8024 | 0.011262
972.946 | 0.011285
973.9711 | 0.011311
975.3162 | 0.011334
976.4111 | 0.011358
977.4254 | 0.011386
978.6735 | 0.011408
979.2905 | 0.011432
980.218 | 0.011453
981.391 | 0.011477
982.3145 | 0.011497
983.6603 | 0.011525
984.6687 | 0.011551
985.6366 | 0.011574
986.8216 | 0.011597
987.9189 | 0.011623
988.9816 | 0.011644
989.7438 | 0.01167
991.0256 | 0.011691
992.1188 | 0.011713
992.8081 | 0.011738
994.0856 | 0.011761
995.2385 | 0.011786
996.2035 | 0.01181
997.3369 | 0.011833
998.5973 | 0.01186
999.4789 | 0.011881
1000.2102 | 0.011904
1001.597 | 0.011929
1002.4139 | 0.011951
1003.4053 | 0.011974
1004.3494 | 0.011998
1005.5859 | 0.012025
1006.8849 | 0.012048
1007.8334 | 0.01207
1009.1062 | 0.012096
1010.0781 | 0.012119
1010.7474 | 0.012138
1011.9237 | 0.012165
1013.0778 | 0.012188
1014.0668 | 0.01221
1015.1792 | 0.012235
1015.8639 | 0.012262
1017.109 | 0.012282
1018.2491 | 0.012307
1019.2468 | 0.012331
1020.433 | 0.012355
1021.3416 | 0.01238
1022.3793 | 0.012399
1023.372 | 0.012426
1024.4088 | 0.012447
1025.5603 | 0.012471
1026.7489 | 0.012498
1027.636 | 0.012519
1028.7122 | 0.012544
1029.9539 | 0.012569
1030.9716 | 0.012593
1031.8104 | 0.012618
1032.9331 | 0.012634
1033.9849 | 0.012661
1034.9491 | 0.012685
1035.9238 | 0.012707
1037.2379 | 0.01273
1037.9032 | 0.012756
1038.9933 | 0.012779
1040.1744 | 0.012806
1041.4728 | 0.012827
1042.4077 | 0.012849
1043.6971 | 0.012875
1044.337 | 0.012895
1045.1451 | 0.012919
1046.3085 | 0.012944
1047.6731 | 0.012968
1048.8105 | 0.012992
1049.9556 | 0.013013
1050.4236 | 0.01303
1051.4229 | 0.01305
1051.9718 | 0.01307
1052.1598 | 0.013082
1051.9783 | 0.013089
1052.2111 | 0.013093
1052.3489 | 0.013098
1052.3741 | 0.013102
1052.4497 | 0.013102
1052.3577 | 0.013102
1052.5903 | 0.013102
1052.5873 | 0.0131
1052.6853 | 0.013101
1052.3446 | 0.0131
1052.1135 | 0.013096
1052.3822 | 0.013094
1052.3048 | 0.013092
1052.5276 | 0.013096
1052.3489 | 0.013091
1052.594 | 0.013088
1052.1226 | 0.013085
1052.4054 | 0.013083
1052.3993 | 0.013083
1052.2609 | 0.013078
1052.1978 | 0.013076
1051.9718 | 0.013072
1052.1697 | 0.013069
1052.4528 | 0.013071
1051.9404 | 0.01307
1051.9718 | 0.013063
1052.0189 | 0.013066
1052.0692 | 0.013064
1052.0214 | 0.013064
1052.1697 | 0.013061
1051.6916 | 0.013056
1051.8342 | 0.013055
1051.8278 | 0.013053
1051.8992 | 0.013054
1051.8278 | 0.013051
1051.6354 | 0.013046
1051.6477 | 0.013047
1051.5665 | 0.013044
1051.796 | 0.013045
1051.7803 | 0.013045
1051.4978 | 0.01304
1051.4636 | 0.013037
1051.5979 | 0.013037
1051.7988 | 0.01304
1051.7931 | 0.013037
1051.5979 | 0.013036
1051.5544 | 0.013035
1051.6477 | 0.013034
1051.4159 | 0.013034
1051.5979 | 0.01303
1051.2518 | 0.013027
1051.3718 | 0.013029
1051.5544 | 0.013027
1051.4636 | 0.013029
1051.5377 | 0.013024
1051.545 | 0.013025
1051.5544 | 0.013022
1051.5198 | 0.013022
1051.6084 | 0.013024
1051.5291 | 0.013019
1051.312 | 0.013019
1051.0393 | 0.013018
1051.4087 | 0.013015
1051.6477 | 0.013021
1051.4697 | 0.013016
1050.9041 | 0.013014
1050.8031 | 0.013011
1051.325 | 0.013011
1051.2274 | 0.013011
1051.2648 | 0.013013
1050.9481 | 0.013012
1050.756 | 0.013008
1051.3528 | 0.013008
1051.1302 | 0.01301
1051.0833 | 0.01301
1051.0356 | 0.013008
1051.0393 | 0.013006
1051.0427 | 0.013005
1051.262 | 0.013007
1051.2249 | 0.013007
1050.9979 | 0.013007
1050.7594 | 0.013001
1050.7689 | 0.013003
1051.2207 | 0.013007
1051.0328 | 0.013005
1051.0455 | 0.013004
1050.665 | 0.013001
1050.8983 | 0.013005
1051.1461 | 0.013004
1050.988 | 0.013002
1050.7118 | 0.013003
1050.7594 | 0.013
1050.7594 | 0.013
1050.9071 | 0.013
1050.8983 | 0.012999
1050.731 | 0.012999
1050.5142 | 0.012999
1050.5867 | 0.012999
1050.9481 | 0.013002
1050.665 | 0.013002
1050.7024 | 0.013
1050.6622 | 0.012997
1050.8954 | 0.013002
1050.8125 | 0.013001
1050.9316 | 0.013
1050.8983 | 0.013
1050.6244 | 0.013
1050.8031 | 0.012997
1050.9415 | 0.013001
1051.0427 | 0.012998
1050.7849 | 0.012998
1050.5709 | 0.012996
1050.4666 | 0.012999
1050.619 | 0.013001
1050.9316 | 0.012998
1050.4636 | 0.012997
1050.9042 | 0.012997
1050.6116 | 0.012998
1050.5896 | 0.012998
1050.6522 | 0.012999
1050.3324 | 0.012997
1050.6146 | 0.012999
1050.671 | 0.013
1050.7229 | 0.012999
1050.4607 | 0.013001
1050.6552 | 0.012999
1050.4174 | 0.012996
1050.4139 | 0.012997
1050.7904 | 0.012998
1050.4797 | 0.012997
1050.5118 | 0.012997
1050.3663 | 0.012995
1050.6215 | 0.012997
1050.7904 | 0.013001
1050.6775 | 0.012999
1050.6116 | 0.012997
1050.4203 | 0.012996
1050.7053 | 0.012999
1050.7053 | 0.012996
1050.574 | 0.012998
1050.5118 | 0.012996
1050.3162 | 0.012992
1050.574 | 0.012996
1050.7229 | 0.012996
1050.5142 | 0.012998
1050.4174 | 0.012997
1050.3324 | 0.012995
1050.3832 | 0.012996
1050.5837 | 0.012998
1050.4174 | 0.012995
1050.6273 | 0.012999
1050.3861 | 0.012995
1050.3236 | 0.012997
1050.4359 | 0.012997
1050.5643 | 0.012997
1050.561 | 0.012997
1050.2404 | 0.012994
1050.4236 | 0.012995
1050.7087 | 0.012997
1050.561 | 0.012998
1050.1245 | 0.012995
1049.9959 | 0.012996
1050.2791 | 0.012995
1050.5673 | 0.012997
1050.3728 | 0.012996
1050.3761 | 0.012996
1050.2219 | 0.012995
1050.4359 | 0.012995
1050.2404 | 0.012996
1050.4607 | 0.012994
1050.1973 | 0.012994
1050.379 | 0.012994
1050.3663 | 0.012996
1050.3761 | 0.012999
1050.2036 | 0.012995
1050.2284 | 0.012996
1050.2878 | 0.012991
1050.2878 | 0.012995
1050.668 | 0.012995
1050.5643 | 0.012995
1050.2532 | 0.012995
1050.3011 | 0.012992
1050.3236 | 0.012995
1050.3473 | 0.012995
1050.3293 | 0.012994
1050.1597 | 0.012995
1050.052 | 0.012994
1050.1499 | 0.012994
1050.3385 | 0.012998
1050.3728 | 0.012994
1050.2507 | 0.012994
1050.1338 | 0.012994
1050.3352 | 0.012994
1050.3386 | 0.012997
1050.1654 | 0.012995
1050.2791 | 0.012993
1050.3386 | 0.012994
1050.2404 | 0.012995
1050.4419 | 0.012995
1050.4011 | 0.012998
1050.1556 | 0.012995
1050.1027 | 0.012993
1050.011 | 0.012992
1050.2979 | 0.012994
1050.3352 | 0.012994
1050.2816 | 0.012994
1050.2386 | 0.012993
1050.1027 | 0.012993
1050.3385 | 0.012995
1050.2791 | 0.012996
1050.2341 | 0.012994
1050.002 | 0.012991
1050.3883 | 0.012991
1050.1127 | 0.012994
1050.5737 | 0.012995
1050.0996 | 0.012992
1049.9959 | 0.012993
1050.0363 | 0.012994
1050.052 | 0.012994
1049.9993 | 0.012995
1050.3574 | 0.012994
1050.1973 | 0.012991
1050.1471 | 0.012994
1050.0654 | 0.012994
1050.3385 | 0.012996
1050.0935 | 0.012996
1050.1127 | 0.01299
1050.2916 | 0.012994
1050.1873 | 0.012993
1050.2949 | 0.012995
1050.1127 | 0.012996
1050.0396 | 0.01299
1050.1902 | 0.012992
1050.2069 | 0.012995
1050.5247 | 0.012993
1049.9053 | 0.012994
1050.0396 | 0.012992
1050.2816 | 0.012992
1050.3417 | 0.012995
1050.2444 | 0.012993
1050.4301 | 0.012994
1050.0155 | 0.01299
1050.3293 | 0.012991
1050.2507 | 0.012994
1050.1938 | 0.012994
1049.908 | 0.012995
1049.9644 | 0.012993
1050.1562 | 0.012993
1050.3352 | 0.012993
1050.2404 | 0.012997
1050.043 | 0.012993
1050.1056 | 0.012992
1050.0493 | 0.012992
1050.2444 | 0.012992
1050.2916 | 0.012992
1050.0963 | 0.012995
1049.6687 | 0.012993
1049.9489 | 0.012995
1050.4301 | 0.012993
1050.3417 | 0.012994
1050.1241 | 0.012996
1049.8514 | 0.012994
1050.1442 | 0.012993
1050.0551 | 0.012994
1050.0396 | 0.012995
1050.0935 | 0.012992
1049.9053 | 0.012991
1050.0155 | 0.012993
1050.0654 | 0.012992
1050.0177 | 0.012992
1050.0836 | 0.012995
1049.9959 | 0.012992
1049.9644 | 0.012992
1050.1597 | 0.012995
1050.0363 | 0.012995
1049.9114 | 0.012994
1049.9148 | 0.012993
1050.0963 | 0.012992
1050.2909 | 0.012993
1050.0996 | 0.012992
1050.1973 | 0.012993
1049.8107 | 0.012991
1050.2816 | 0.012993
1050.0155 | 0.012994
1050.1371 | 0.012993
1049.9586 | 0.012994
1049.9148 | 0.012992
1049.9959 | 0.012992
1050.2094 | 0.012996
1050.1938 | 0.012994
1050.1395 | 0.012998
1049.7163 | 0.012992
1050.1873 | 0.012992
1050.1938 | 0.012992
1050.1027 | 0.012994
1050.1844 | 0.012992
1049.7284 | 0.012991
1050.0654 | 0.012992
1050.1442 | 0.012994
1050.3832 | 0.012994
1049.8514 | 0.012995
1049.9556 | 0.012991
1049.9926 | 0.012993
1050.0619 | 0.012994
1050.2036 | 0.012995
1049.9993 | 0.012995
1049.7821 | 0.012992
1049.9711 | 0.012992
1050.1371 | 0.012991
1049.9489 | 0.012998
1049.9747 | 0.012994
1049.9053 | 0.01299
1050.002 | 0.012992
1050.1442 | 0.012996
1050.0206 | 0.012995
1050.0592 | 0.012995
1050.0463 | 0.012991
1049.8234 | 0.012992
1050.0654 | 0.012993
1050.3293 | 0.012995
1049.9586 | 0.012995
1050.0688 | 0.012994
1050.0206 | 0.012995
1050.2474 | 0.012996
1050.181 | 0.012996
1050.0963 | 0.012996
1049.8398 | 0.012995
1050.1902 | 0.012995
1050.1902 | 0.012996
1050.052 | 0.012994
1050.0056 | 0.012995
1049.829 | 0.012991
1050.1022 | 0.012995
1050.0493 | 0.012998
1050.2341 | 0.012994
1050.0463 | 0.012995
1050.002 | 0.012992
1050.0177 | 0.012992
1050.0155 | 0.012996
1049.877 | 0.012994
1049.8676 | 0.012994
1049.9447 | 0.012994
1050.052 | 0.012993
1049.8828 | 0.012996
1049.8828 | 0.012994
1049.9644 | 0.012994
1049.9053 | 0.012993
1049.9236 | 0.012993
1049.77 | 0.012997
1050.1027 | 0.012994
1050.0493 | 0.012995
1049.9586 | 0.012992
1050.1056 | 0.012996
1050.1256 | 0.012998
1049.9207 | 0.012995
1049.9926 | 0.012995
1049.9523 | 0.012994
1050.0551 | 0.012995
1049.858 | 0.012996
1049.8234 | 0.012996
1049.8358 | 0.012994
1049.7794 | 0.012991
1050.1902 | 0.012994
1050.0996 | 0.012999
1050.1938 | 0.012996
1050.1056 | 0.012994
1050.0239 | 0.012993
1049.8828 | 0.012997
1050.002 | 0.012997
1050.2861 | 0.012996
1050.0177 | 0.012995
1049.8661 | 0.012993
1050.0155 | 0.012996
1050.1127 | 0.012996
1050.0155 | 0.012998
1050.1562 | 0.012995
1049.7849 | 0.012995
1050.1442 | 0.012997
1050.2916 | 0.012998
1050.0552 | 0.012997
1050.0552 | 0.012998
1049.9711 | 0.012994
1050.1127 | 0.012995
1050.0746 | 0.012998
1049.9769 | 0.012998
1050.0155 | 0.012994
1050.0963 | 0.012995
1049.9644 | 0.012995
1050.2197 | 0.012996
1050.2665 | 0.012997
1050.011 | 0.012996
1049.8514 | 0.012994
1050.0906 | 0.012995
1050.3457 | 0.012998
1050.3385 | 0.012999
1050.1194 | 0.012999
1049.8164 | 0.012995
1050.0551 | 0.012996
1050.109 | 0.013
1050.0592 | 0.012998
1050.1056 | 0.012998
1049.6735 | 0.012995
1049.8676 | 0.012997
1050.1654 | 0.013002
1050.1562 | 0.012999
1049.9644 | 0.012997
1049.8861 | 0.012997
1050.043 | 0.012995
1049.9606 | 0.012995
1050.0619 | 0.013
1049.9207 | 0.013
1049.7849 | 0.012998
1050.0275 | 0.012997
1049.8861 | 0.013
1049.9606 | 0.012999
1049.9022 | 0.012998
1049.7163 | 0.012999
1049.9644 | 0.012999
1050.009 | 0.012999
1050.0552 | 0.012999
1049.9747 | 0.012997
1049.8135 | 0.012998
1049.719 | 0.012999
1049.9586 | 0.013
1050.2036 | 0.013002
1049.9586 | 0.012999
1049.8643 | 0.012998
1049.8702 | 0.012999
1050.0206 | 0.013
1050.109 | 0.013
1049.9149 | 0.012995
1050.002 | 0.012995
1049.9269 | 0.013
1050.2139 | 0.013
1050.0717 | 0.013001
1049.8514 | 0.013
1049.8661 | 0.012996
1050.1027 | 0.013
1049.9677 | 0.013003
1050.2404 | 0.013
1050.0155 | 0.013001
1049.8324 | 0.012999
1050.0996 | 0.013001
1049.9769 | 0.013
1050.0996 | 0.013001
1050.0935 | 0.012999
1049.9711 | 0.012999
1050.0177 | 0.013
1050.031 | 0.013
1049.9711 | 0.013001
1050.0717 | 0.013002
1049.6421 | 0.012998
1049.8802 | 0.013
1050.1725 | 0.012999
1050.011 | 0.013002
1049.8643 | 0.013001
1049.8234 | 0.012999
1049.8234 | 0.013001
1050.2878 | 0.013001
1050.0551 | 0.013002
1049.9022 | 0.013001
1049.8135 | 0.012999
1049.9769 | 0.013002
1050.1938 | 0.013
1050.3324 | 0.013003
1050.009 | 0.013003
1049.7284 | 0.012998
1049.9269 | 0.012999
1050.1499 | 0.013
1050.116 | 0.013002
1050.002 | 0.013
1049.8324 | 0.012999
1049.8861 | 0.013
1050.0177 | 0.013001
1050.1597 | 0.013002
1049.9269 | 0.013002
1050.0056 | 0.013
1050.009 | 0.013002
1050.2069 | 0.013001
1050.0592 | 0.013002
1049.8198 | 0.013005
1049.7666 | 0.013
1050.1395 | 0.013
1050.1056 | 0.013003
1049.8643 | 0.013003
1049.9644 | 0.013001
1049.9644 | 0.013002
1049.7794 | 0.013001
1049.8324 | 0.013
1049.9178 | 0.013002
1049.8676 | 0.013002
1050.0056 | 0.013003
1049.9114 | 0.013004
1050.1326 | 0.013002
1050.0493 | 0.013005
1049.9747 | 0.013003
1049.9207 | 0.013002
1049.877 | 0.013004
1050.2069 | 0.013004
1049.9677 | 0.013003
1049.9926 | 0.013003
1049.8257 | 0.013
1049.9178 | 0.013003
1050.0239 | 0.013004
1050.0493 | 0.013002
1049.77 | 0.013002
1049.9747 | 0.013001
1049.9836 | 0.013003
1050.0092 | 0.013005
1050.2069 | 0.013004
1049.9926 | 0.013004
1049.7284 | 0.013001
1050.0619 | 0.013002
1050.2444 | 0.013005
1050.043 | 0.013007
1049.7722 | 0.013003
1049.8643 | 0.013001
1049.7889 | 0.013
1050.0206 | 0.013003
1050.009 | 0.013008
1050.0056 | 0.013005
1050.0155 | 0.013003
1050.0155 | 0.013006
1050.116 | 0.013008
1050.2595 | 0.013008
1050.011 | 0.013003
1050.0619 | 0.013003
1049.9606 | 0.013003
1050.1902 | 0.013005
1050.2197 | 0.013007
1049.9148 | 0.013006
1049.908 | 0.013006
1049.9677 | 0.013003
1050.1902 | 0.013007
1050.1194 | 0.013009
1049.9447 | 0.013006
1049.9614 | 0.013005
1049.8828 | 0.013007
1050.2006 | 0.013006
1049.9606 | 0.01301
1049.8729 | 0.013004
1049.9269 | 0.013005
1049.7317 | 0.013006
1050.0717 | 0.013006
1049.9178 | 0.013007
1050.0275 | 0.013008
1050.0688 | 0.013003
1050.1499 | 0.013007
1050.2444 | 0.01301
1050.0654 | 0.013007
1049.9207 | 0.01301
1049.8198 | 0.013008
1049.9178 | 0.013005
1050.0717 | 0.013006
1050.1256 | 0.013009
1050.011 | 0.01301
1049.8257 | 0.013005
1050.1597 | 0.013008
1050.009 | 0.01301
1049.9053 | 0.013006
1050.0493 | 0.013007
1049.77 | 0.013005
1049.9148 | 0.013008
1050.085 | 0.01301
1050.1902 | 0.013008
1049.9606 | 0.013009
1049.8358 | 0.01301
1049.9711 | 0.013007
1049.9586 | 0.013011
1049.9556 | 0.01301
1049.9331 | 0.013007
1049.77 | 0.013008
1049.6735 | 0.01301
1050.0177 | 0.013011
1049.9362 | 0.013009
1050.1597 | 0.01301
1049.8608 | 0.01301
1050.0688 | 0.013011
1049.9236 | 0.013012
1050.3572 | 0.01301
1049.829 | 0.013008
1049.8702 | 0.013006
1049.7317 | 0.013013
1050.1654 | 0.01301
1050.0177 | 0.013012
1049.9207 | 0.01301
1049.9677 | 0.01301
1050.0717 | 0.013011
1049.7415 | 0.013014
1050.011 | 0.013013
1049.9114 | 0.013011
1050.009 | 0.013009
1049.9114 | 0.01301
1049.9711 | 0.013014
1050.0092 | 0.013013
1050.0056 | 0.01301
1050.0275 | 0.013011
1049.9711 | 0.013014
1050.078 | 0.013015
1050.1256 | 0.013012
1049.7794 | 0.013014
1049.8257 | 0.01301
1049.9803 | 0.013012
1050.1256 | 0.013015
1050.2404 | 0.013013
1049.9711 | 0.013012
1049.8702 | 0.013014
1050.1902 | 0.013012
1049.9207 | 0.013015
1050.1326 | 0.013013
1050.0056 | 0.013013
1049.9149 | 0.013011
1049.9303 | 0.013012
1049.9053 | 0.013011
1049.8164 | 0.013015
1050.1056 | 0.013014
1049.8921 | 0.013012
1050.0619 | 0.013012
1050.109 | 0.013014
1049.9769 | 0.013014
1049.8135 | 0.013013
1049.8107 | 0.013013
1050.0592 | 0.013013
1050.1938 | 0.013016
1050.0206 | 0.013011
1050.0177 | 0.013013
1049.7982 | 0.013013
1049.9207 | 0.013013
1050.2404 | 0.013016
1050.0155 | 0.013017
1050.052 | 0.013015
1049.7722 | 0.013014
1049.9711 | 0.013012
1049.9803 | 0.013016
1050.0177 | 0.013016
1049.9606 | 0.013013
1050.1633 | 0.013016
1049.9207 | 0.013014
1049.9022 | 0.013015
1049.9836 | 0.013014
1049.8198 | 0.013014
1049.9207 | 0.013014
1050.1597 | 0.013016
1050.3082 | 0.013019
1049.9606 | 0.013018
1049.9053 | 0.013017
1050.0935 | 0.013016
1050.0206 | 0.013019
1049.8729 | 0.013017
1050.2532 | 0.013019
1050.1127 | 0.013019
1050.109 | 0.013016
1050.1654 | 0.013015
1050.3605 | 0.013021
1050.0206 | 0.013019
1049.8324 | 0.013016
1050.0688 | 0.013019
1050.0206 | 0.013018
1049.8802 | 0.013016
1049.9303 | 0.013016
1050.0551 | 0.013018
1049.9178 | 0.013017
1050.0746 | 0.013018
1049.7632 | 0.01302
1050.1597 | 0.013018
1049.9148 | 0.013018
1049.908 | 0.013015
1049.9677 | 0.013017
1050.0177 | 0.013019
1050.1127 | 0.013018
1049.9236 | 0.013016
1049.877 | 0.013016
1050.1562 | 0.013017
1050.2069 | 0.013018
1050.1256 | 0.013017
1050.0654 | 0.013018
1049.7794 | 0.013015
1050.1256 | 0.013017
1050.0717 | 0.013021
1049.8234 | 0.013021
1049.8643 | 0.013019
1049.7008 | 0.013017
1049.9866 | 0.01302
1050.078 | 0.013022
1050.0746 | 0.01302
1050.0654 | 0.013021
1049.9836 | 0.013018
1050.0155 | 0.01302
1050.1056 | 0.013023
1050.1056 | 0.013023
1049.8828 | 0.01302
1049.6755 | 0.013016
1049.9747 | 0.01302
1050.2665 | 0.013021
1049.9711 | 0.013021
1049.9711 | 0.013018
1049.7484 | 0.013019
1049.9236 | 0.013021
1050.1787 | 0.013024
1050.1597 | 0.013022
1049.9644 | 0.013019
1049.877 | 0.01302
1049.9207 | 0.013019
1049.9403 | 0.013023
1049.9711 | 0.013021
1049.858 | 0.013021
1050.0403 | 0.013022
1050.0239 | 0.01302
1050.0155 | 0.013024
1050.0206 | 0.01302
1049.877 | 0.013021
1049.8234 | 0.013019
1049.9711 | 0.013022
1050.0592 | 0.013022
1049.8729 | 0.013023
1049.9747 | 0.013023
1050.3082 | 0.013024
1049.9236 | 0.013022
1050.2507 | 0.013024
1049.9331 | 0.013023
1049.8257 | 0.013023
1049.9148 | 0.013022
1049.8895 | 0.013024
1050.2595 | 0.013026
1050.2595 | 0.013023
1049.858 | 0.013023
1049.9937 | 0.013024
1049.9747 | 0.013023
1050.116 | 0.013024
1050.1222 | 0.013025
1050.011 | 0.013022
1049.7484 | 0.013023
1050.031 | 0.013026
1050.1654 | 0.013027
1049.9677 | 0.013023
1049.7794 | 0.013024
1049.8451 | 0.013021
1049.829 | 0.013023
1050.2069 | 0.013026
1050.0688 | 0.013025
1049.8729 | 0.013024
1049.9178 | 0.013023
1049.9711 | 0.013024
1050.2227 | 0.01303
1050.0206 | 0.013029
1049.7821 | 0.013028
1049.9769 | 0.013025
1049.9677 | 0.013025
1050.1127 | 0.013027
1050.2094 | 0.013028
1049.9614 | 0.013026
1049.877 | 0.013024
1049.9677 | 0.013024
1050.1691 | 0.013028
1049.9303 | 0.013026
1049.877 | 0.013026
1049.829 | 0.013025
1050.0206 | 0.013026
1050.1633 | 0.01303
1050.0275 | 0.01303
1049.9331 | 0.013026
1049.9803 | 0.013024
1049.9303 | 0.01303
1050.2665 | 0.013029
1050.0654 | 0.013029
1049.9677 | 0.013027
1049.8234 | 0.013026
1050.031 | 0.013027
1050.3082 | 0.01303
1050.2094 | 0.013026
1049.9148 | 0.013027
1049.9303 | 0.013026
1050.0177 | 0.013027
1050.0331 | 0.01303
1049.8234 | 0.01303
1050.0155 | 0.013024
1049.8451 | 0.013027
1050.0688 | 0.013026
1049.9303 | 0.01303
1050.0688 | 0.013027
1050.009 | 0.013028
1049.9489 | 0.013028
1049.9803 | 0.013028
1049.9402 | 0.01303
1050.0717 | 0.013028
1050.0377 | 0.013029
1050.0654 | 0.013029
1050.009 | 0.01303
1050.0206 | 0.013032
1050.109 | 0.013029
1049.9803 | 0.013029
1050.0463 | 0.013031
1050.1654 | 0.01303
1050.1127 | 0.013032
1050.0056 | 0.013032
1049.9677 | 0.01303
1049.9836 | 0.013031
1049.829 | 0.013031
1050.3473 | 0.013027
1050.0275 | 0.01303
1050.0239 | 0.013031
1049.8164 | 0.01303
1049.7982 | 0.013033
1050.0377 | 0.013032
1050.078 | 0.013031
1049.9606 | 0.013029
1050.031 | 0.013032
1050.2163 | 0.01303
1049.851 | 0.013032
1049.9747 | 0.01303
1049.8995 | 0.013032
1049.7982 | 0.013035
1050.1691 | 0.013032
1050.1256 | 0.013032
1050.1194 | 0.013034
1049.7225 | 0.013032
1049.9207 | 0.013033
1050.2069 | 0.013033
1050.084 | 0.013034
1049.6919 | 0.013035
1049.9236 | 0.01303
1050.0275 | 0.013032
1050.0206 | 0.013034
1050.0809 | 0.013036
1050.0717 | 0.013036
1049.9303 | 0.013032
1050.1222 | 0.013034
1049.8828 | 0.013035
1050.1415 | 0.013035
1050.0275 | 0.013035
1049.8398 | 0.013035
1049.7317 | 0.013035
1050.0177 | 0.013035
1050.1279 | 0.013038
1049.9148 | 0.013035
1049.7632 | 0.013034
1049.9362 | 0.013034
1049.9529 | 0.013032
1050.2314 | 0.013036
1050.1633 | 0.013036
1049.8702 | 0.013035
1049.877 | 0.013036
1050.2139 | 0.013035
1050.2069 | 0.013037
1049.9769 | 0.013039
1049.8014 | 0.013034
1049.9769 | 0.013036
1050.1279 | 0.013037
1050.2094 | 0.013039
1049.9207 | 0.013038
1049.9331 | 0.013034
1049.7764 | 0.013035
1050.0239 | 0.013038
1049.9803 | 0.013038
1049.9269 | 0.013036
1049.77 | 0.013038
1049.9836 | 0.013037
1050.1654 | 0.013039
1050.078 | 0.013041
1050.0551 | 0.01304
1050.0206 | 0.013038
1049.851 | 0.013038
1049.9331 | 0.01304
1050.3098 | 0.013038
1050.1194 | 0.01304
1050.0717 | 0.013038
1050.116 | 0.013039
1050.3352 | 0.01304
1050.1282 | 0.013041
1050.1597 | 0.013042
1049.8802 | 0.013036
1049.8398 | 0.013038
1050.0806 | 0.013041
1050.2595 | 0.013042
1049.9058 | 0.01304
1050.0619 | 0.013037
1049.9303 | 0.013041
1050.2163 | 0.013042
1050.1562 | 0.013041
1050.0155 | 0.013041
1049.8324 | 0.01304
1049.7889 | 0.013038
1050.0746 | 0.01304
1049.9747 | 0.013042
1049.726 | 0.013044
1049.7008 | 0.013037
1050.0206 | 0.01304
1049.8358 | 0.013042
1050.0654 | 0.013041
1049.9178 | 0.013038
1049.7924 | 0.013039
1049.7415 | 0.013038
1050.1256 | 0.013041
1050.116 | 0.013041
1049.8661 | 0.013042
1049.7794 | 0.01304
1049.9803 | 0.013044
1049.8423 | 0.013042
1050.368 | 0.013041
1050.0239 | 0.013037
1049.8932 | 0.013033
1049.9803 | 0.013035
1050.0873 | 0.013035
1050.3948 | 0.013035
1050.1127 | 0.013037
1049.7821 | 0.013031
1049.8921 | 0.013033
1049.9269 | 0.013032
1050.116 | 0.013035
1050.1279 | 0.013033
1050.0177 | 0.013029
1049.9303 | 0.013033
1049.9803 | 0.013035
1050.031 | 0.013035
1049.8953 | 0.013035
1049.8491 | 0.013032
1049.829 | 0.013033
1050.2163 | 0.013036
1050.4551 | 0.013035
1049.9836 | 0.013034
1049.8932 | 0.013035
1050.0717 | 0.01303
1050.0436 | 0.013034
1050.0809 | 0.013032
1049.9677 | 0.013032
1049.8921 | 0.013029
1050.0717 | 0.01303
1050.0746 | 0.013029
1050.3011 | 0.013032
1050.0155 | 0.013029
1049.9429 | 0.01303
1049.8491 | 0.013029
1049.9429 | 0.01303
1050.0377 | 0.013028
1049.8676 | 0.01303
1050.0206 | 0.013028
1050.0809 | 0.013031
1049.9769 | 0.01303
1050.1633 | 0.013032
1049.9022 | 0.013034
1049.9836 | 0.01303
1049.9402 | 0.01303
1050.1006 | 0.013032
1050.1654 | 0.013036
1050.2314 | 0.013031
1050.1691 | 0.013032
1049.9529 | 0.01303
1049.9868 | 0.013032
1050.2069 | 0.013033
1050.0592 | 0.013034
1049.8861 | 0.01303
1049.946 | 0.013032
1049.9937 | 0.013035
1049.9895 | 0.013032
1049.8491 | 0.013032
1049.7982 | 0.01303
1050.0746 | 0.013032
1050.2532 | 0.013034
1050.0873 | 0.013035
1050.085 | 0.013034
1049.7448 | 0.013033
1049.8702 | 0.013033
1049.946 | 0.013035
1050.0809 | 0.013035
1049.9803 | 0.013032
1049.7794 | 0.013032
1050.2197 | 0.013034
1050.1415 | 0.013035
1050.1326 | 0.013035
1049.7722 | 0.013032
1049.877 | 0.013033
1050.1875 | 0.013038
1049.9866 | 0.013035
1049.9303 | 0.013036
1049.9236 | 0.013037
1049.9895 | 0.013034
1050.0746 | 0.013034
1050.0339 | 0.013038
1050.0239 | 0.013037
1050.0746 | 0.013039
1050.0746 | 0.013035
1049.8932 | 0.013035
1050.2625 | 0.013041
1050.0177 | 0.013039
1049.9362 | 0.01304
1049.6565 | 0.013036
1050.0331 | 0.013037
1050.2764 | 0.01304
1050.4679 | 0.01304
1050.0275 | 0.013039
1049.9362 | 0.013038
1050.1633 | 0.013038
1050.3262 | 0.013041
1050.0275 | 0.013037
1049.8457 | 0.013042
1049.7008 | 0.013036
1049.7415 | 0.013037
1049.1289 | 0.013028
1048.384 | 0.01301
1047.4824 | 0.012992
1046.2776 | 0.01297
1045.5005 | 0.012941
1044.4591 | 0.012917
1043.3143 | 0.012893
1042.0585 | 0.012865
1041.1356 | 0.01285
1040.0214 | 0.012824
1038.8615 | 0.012799
1037.7301 | 0.012775
1036.4781 | 0.01275
1035.1979 | 0.012727
1034.0669 | 0.012703
1032.8832 | 0.012679
1031.6465 | 0.012657
1030.8074 | 0.012636
1029.7548 | 0.012614
1028.8754 | 0.012591
1027.545 | 0.012572
1026.2965 | 0.012549
1025.2977 | 0.012526
1023.7392 | 0.012504
1023.0305 | 0.012485
1022.1837 | 0.012466
1021.2274 | 0.012448
1020.108 | 0.012428
1019.0003 | 0.012406
1018.0626 | 0.012386
1016.6562 | 0.012365
1015.6132 | 0.012346
1014.8636 | 0.012323
1013.7189 | 0.012304
1013.0283 | 0.012285
1012.0477 | 0.012263
1011.15 | 0.012243
1010.053 | 0.012222
1008.8347 | 0.012197
1007.7571 | 0.012174
1006.7704 | 0.012152
1005.9414 | 0.012132
1004.9148 | 0.012105
1004.0921 | 0.012087
1003.0529 | 0.012061
1002.2458 | 0.012038
1000.8596 | 0.012012
999.6631 | 0.011988
998.7507 | 0.011966
997.9897 | 0.011943
996.8029 | 0.011919
995.8693 | 0.011897
994.8792 | 0.011875
994.1304 | 0.01185
992.9199 | 0.011821
991.6356 | 0.011798
990.8732 | 0.011775
989.4758 | 0.01175
988.6081 | 0.011726
987.8389 | 0.011705
986.9836 | 0.011683
986.141 | 0.011656
984.9698 | 0.011633
983.8871 | 0.011604
982.8328 | 0.011582
981.7014 | 0.011557
980.6114 | 0.011535
979.7216 | 0.011511
978.9864 | 0.011487
977.7487 | 0.011461
976.6927 | 0.011437
975.5274 | 0.011415
974.4808 | 0.011389
973.4618 | 0.011365
972.4951 | 0.011341
971.543 | 0.011319
970.7768 | 0.011293
969.5618 | 0.011272
968.6509 | 0.011248
967.705 | 0.011222
966.3926 | 0.011195
965.4231 | 0.011171
964.4056 | 0.011145
963.5481 | 0.011124
962.3502 | 0.0111
961.328 | 0.011077
960.6659 | 0.011056
959.5441 | 0.01103
958.248 | 0.011003
957.3636 | 0.010982
956.3053 | 0.010957
955.0696 | 0.010933
954.145 | 0.01091
953.2822 | 0.01089
952.3547 | 0.010863
951.4464 | 0.010841
950.3206 | 0.010814
949.3119 | 0.010789
948.1934 | 0.010766
946.8279 | 0.010741
945.9642 | 0.010718
945.1409 | 0.010692
943.9398 | 0.01067
943.0741 | 0.010644
941.9538 | 0.010623
940.9941 | 0.010596
939.9595 | 0.010574
938.5695 | 0.010549
937.9641 | 0.010528
936.9034 | 0.010503
935.6964 | 0.010479
934.7644 | 0.010456
933.9584 | 0.01043
932.9639 | 0.010407
931.6619 | 0.010384
930.6309 | 0.010359
929.7044 | 0.010334
928.5079 | 0.010313
927.4373 | 0.010291
926.5484 | 0.010271
925.8183 | 0.010243
924.8152 | 0.010218
923.6823 | 0.010197
922.4579 | 0.010172
921.4926 | 0.010147
920.4883 | 0.010124
919.4837 | 0.010103
918.5437 | 0.010081
917.5883 | 0.010058
916.5013 | 0.010032
915.424 | 0.010006
914.3104 | 0.0099859
913.2225 | 0.0099589
911.9589 | 0.0099334
911.1829 | 0.0099118
910.1561 | 0.009892
909.3606 | 0.0098695
908.2554 | 0.009844
907.3613 | 0.0098193
905.9938 | 0.0097954
905.2006 | 0.009771
903.9337 | 0.0097493
903.0616 | 0.009725
902.0782 | 0.0097041
901.2872 | 0.0096789
900.1492 | 0.0096554
899.0447 | 0.0096329
897.8633 | 0.0096074
897.2546 | 0.0095838
896.0571 | 0.0095572
894.7504 | 0.0095359
893.8726 | 0.0095116
892.8966 | 0.0094903
892.1758 | 0.0094659
891.1202 | 0.0094423
889.812 | 0.0094172
888.9064 | 0.0093929
887.9354 | 0.0093685
886.6061 | 0.0093453
885.5557 | 0.0093191
884.6558 | 0.0093
883.7423 | 0.0092772
882.9209 | 0.0092517
881.9219 | 0.0092278
880.7413 | 0.0092023
879.6002 | 0.0091798
878.5275 | 0.009157
877.7997 | 0.0091327
876.3908 | 0.0091121
875.6501 | 0.0090889
874.9125 | 0.0090653
873.7719 | 0.0090444
872.5958 | 0.0090174
871.4417 | 0.0089934
870.4158 | 0.0089668
869.5811 | 0.0089451
868.3794 | 0.0089249
867.3461 | 0.008901
866.5505 | 0.0088785
865.5067 | 0.0088538
864.3598 | 0.0088287
863.5238 | 0.0088055
862.3898 | 0.0087808
861.2879 | 0.0087576
860.2426 | 0.0087344
859.2036 | 0.0087127
858.27 | 0.008691
857.3296 | 0.0086678
856.2963 | 0.0086457
855.3878 | 0.0086172
853.8929 | 0.0085947
853.0081 | 0.0085677
851.8598 | 0.008546
851.16 | 0.0085217
850.1375 | 0.0085
849.1714 | 0.0084779
848.1253 | 0.0084532
846.9257 | 0.0084296
846.0855 | 0.0084049
844.8318 | 0.0083783
843.921 | 0.008357
843.0823 | 0.0083372
841.8214 | 0.0083125
840.9427 | 0.0082904
840.1971 | 0.0082672
839.0311 | 0.0082428
838.0817 | 0.0082136
836.7786 | 0.0081911
835.8817 | 0.0081683
834.6947 | 0.0081451
833.6539 | 0.0081204
832.5824 | 0.0080987
831.9782 | 0.0080815
830.843 | 0.0080553
829.6237 | 0.0080306
828.5745 | 0.0080047
827.6254 | 0.0079826
826.6587 | 0.0079602
825.7224 | 0.0079374
824.712 | 0.0079145
823.7682 | 0.0078913
822.9547 | 0.0078658
821.6552 | 0.0078404
820.3556 | 0.0078168
819.2259 | 0.007792
818.2471 | 0.0077688
817.5226 | 0.0077479
816.5734 | 0.007722
815.728 | 0.0077023
814.5127 | 0.0076745
813.5089 | 0.0076505
812.2493 | 0.0076273
811.2513 | 0.0076026
810.3165 | 0.0075824
809.3516 | 0.0075577
808.3561 | 0.0075345
807.4512 | 0.0075105
806.556 | 0.0074866
805.4417 | 0.0074641
804.3168 | 0.0074405
803.1545 | 0.0074158
802.0997 | 0.0073903
801.014 | 0.0073683
800.1239 | 0.0073439
799.1152 | 0.0073222
798.241 | 0.007299
796.8809 | 0.0072735
796.0265 | 0.0072492
794.9795 | 0.0072248
794.0433 | 0.0071978
792.9647 | 0.0071773
791.9639 | 0.0071548
790.9156 | 0.0071316
789.9816 | 0.0071103
789.01 | 0.0070841
787.9097 | 0.0070628
786.6837 | 0.0070335
785.7316 | 0.0070103
784.6943 | 0.0069894
783.8332 | 0.0069661
782.7241 | 0.0069407
781.7131 | 0.0069163
780.7425 | 0.0068912
779.8019 | 0.006871
778.6981 | 0.006844
777.5263 | 0.0068197
776.4454 | 0.0067946
775.657 | 0.006771
774.6194 | 0.0067508
773.6465 | 0.0067272
772.6868 | 0.0067048
771.6215 | 0.0066782
770.5351 | 0.0066531
769.2402 | 0.0066299
768.2248 | 0.0066028
767.5158 | 0.0065815
766.5508 | 0.0065587
765.4832 | 0.0065336
764.5551 | 0.0065112
763.5207 | 0.0064864
762.6978 | 0.0064602
761.277 | 0.0064355
760.17 | 0.0064134
759.2021 | 0.0063868
758.2859 | 0.0063662
757.4719 | 0.0063415
756.6576 | 0.0063179
755.2958 | 0.0062943
754.1895 | 0.00627
753.1584 | 0.0062475
751.8909 | 0.0062201
751.1058 | 0.0061973
750.1799 | 0.006176
749.1614 | 0.006152
748.1768 | 0.0061277
747.0475 | 0.006103
746.0655 | 0.006079
745.0247 | 0.0060558
743.8497 | 0.0060314
742.6638 | 0.0060033
741.9349 | 0.0059835
741.0273 | 0.0059588
740.1807 | 0.0059363
739.2653 | 0.0059112
738.2325 | 0.0058892
736.9684 | 0.0058629
735.5494 | 0.0058401
734.6529 | 0.0058135
733.5186 | 0.0057918
732.9047 | 0.0057674
732.0216 | 0.0057427
730.8555 | 0.0057195
729.9059 | 0.0056978
728.9217 | 0.0056719
727.5052 | 0.0056484
726.897 | 0.0056233
725.7008 | 0.0055997
724.4868 | 0.0055746
723.6395 | 0.0055517
722.6498 | 0.0055281
721.6008 | 0.0055057
720.7697 | 0.0054821
719.6785 | 0.0054551
718.2229 | 0.0054315
717.3839 | 0.0054072
716.7596 | 0.0053847
715.5489 | 0.0053615
714.7302 | 0.0053406
713.8139 | 0.0053143
712.8069 | 0.0052911
711.4001 | 0.0052679
710.3991 | 0.0052394
709.3287 | 0.005212
708.1953 | 0.0051915
707.2313 | 0.0051698
706.3751 | 0.0051462
705.5643 | 0.0051207
704.3666 | 0.0050975
703.4225 | 0.0050724
701.8056 | 0.005048
701.1571 | 0.0050252
699.8812 | 0.005002
699.1097 | 0.0049803
698.1364 | 0.0049564
697.1414 | 0.0049324
696.3488 | 0.0049107
694.9864 | 0.0048856
694.0291 | 0.0048586
692.998 | 0.0048358
691.8511 | 0.0048114
690.8749 | 0.0047848
690.0109 | 0.0047654
689.1567 | 0.0047391
688.0786 | 0.0047209
687.1259 | 0.0046931
685.9064 | 0.0046665
684.9146 | 0.0046421
683.5051 | 0.0046174
682.7614 | 0.0045934
681.5858 | 0.0045721
680.761 | 0.0045489
680.1994 | 0.004525
678.9068 | 0.0045078
677.7894 | 0.004477
676.851 | 0.0044523
675.7543 | 0.0044283
674.7377 | 0.0044036
673.7492 | 0.0043827
672.4822 | 0.0043568
671.7285 | 0.0043325
671.0033 | 0.0043131
669.4779 | 0.0042857
668.6177 | 0.0042636
667.4086 | 0.004237
666.5057 | 0.0042145
665.4259 | 0.0041906
664.4165 | 0.0041685
663.3752 | 0.0041438
662.4711 | 0.0041213
661.5171 | 0.004097
660.4182 | 0.0040726
659.3434 | 0.0040472
658.3427 | 0.0040224
657.4371 | 0.0039962
656.3683 | 0.0039764
655.4727 | 0.0039536
654.4176 | 0.0039296
653.3161 | 0.003906
652.1927 | 0.0038821
651.3276 | 0.0038558
650.1151 | 0.0038341
648.9265 | 0.0038071
648.082 | 0.0037847
647.0279 | 0.003758
646.1045 | 0.0037405
645.252 | 0.003715
644.5239 | 0.0036907
643.2516 | 0.003666
641.9608 | 0.0036405
640.9932 | 0.0036173
639.9222 | 0.0035918
639.0824 | 0.0035705
638.2244 | 0.0035454
637.3806 | 0.0035218
636.3083 | 0.003499
635.0861 | 0.0034742
633.9378 | 0.003451
632.9821 | 0.0034248
631.6798 | 0.0033997
630.8842 | 0.0033753
629.9666 | 0.0033529
628.9597 | 0.0033308
628.085 | 0.0033027
626.6197 | 0.0032829
625.54 | 0.0032559
624.8355 | 0.0032296
623.6732 | 0.003206
622.7355 | 0.0031825
621.7298 | 0.0031592
620.6019 | 0.0031364
620.1221 | 0.0031106
618.6711 | 0.0030866
617.5241 | 0.0030626
616.4055 | 0.0030394
615.5985 | 0.0030113
614.4612 | 0.002985
613.4529 | 0.002966
612.7456 | 0.0029397
611.8409 | 0.0029177
610.8855 | 0.0028937
609.254 | 0.0028663
608.9269 | 0.0028412
607.4095 | 0.0028157
606.7584 | 0.0027937
605.6863 | 0.0027712
604.3008 | 0.0027472
603.4257 | 0.0027248
602.4606 | 0.0026967
601.4339 | 0.0026734
600.3776 | 0.0026453
598.9825 | 0.0026255
598.1205 | 0.0026008
597.0851 | 0.0025776
596.0924 | 0.0025544
595.1938 | 0.0025323
594.4933 | 0.0025087
593.1931 | 0.0024832
592.1888 | 0.0024566
591.1332 | 0.0024323
589.9255 | 0.0024091
589.1622 | 0.0023824
588.106 | 0.0023619
587.0167 | 0.0023379
586.0319 | 0.0023147
585.0687 | 0.0022888
584.087 | 0.0022611
582.8691 | 0.0022367
581.6913 | 0.0022116
580.8063 | 0.0021884
580.1063 | 0.0021652
578.9598 | 0.0021439
577.9438 | 0.0021203
576.7237 | 0.0020925
575.6487 | 0.0020671
574.8785 | 0.0020442
573.5629 | 0.002018
572.585 | 0.001994
571.814 | 0.0019681
570.5664 | 0.0019461
569.6569 | 0.0019221
569.0963 | 0.001897
567.8948 | 0.0018711
566.5255 | 0.0018453
565.5529 | 0.0018259
564.1167 | 0.0017985
563.5846 | 0.0017741
562.6511 | 0.0017547
561.6625 | 0.0017323
560.7942 | 0.0017076
559.5424 | 0.0016843
558.593 | 0.0016558
557.49 | 0.0016322
556.3539 | 0.0016079
555.4147 | 0.0015854
554.3401 | 0.0015592
553.6012 | 0.0015379
552.409 | 0.0015116
551.7868 | 0.0014888
550.5427 | 0.0014645
549.1 | 0.0014401
548.0636 | 0.0014123
547.2356 | 0.0013903
546.1362 | 0.0013629
545.22 | 0.0013412
544.4315 | 0.0013146
543.3607 | 0.0012891
542.3152 | 0.001264
541.1257 | 0.0012392
539.9253 | 0.0012157
539.0291 | 0.0011894
537.9969 | 0.0011647
536.9937 | 0.0011403
536.1741 | 0.0011183
535.5198 | 0.0010939
534.3652 | 0.0010658
533.1803 | 0.001043
531.804 | 0.0010197
530.928 | 0.00099311
529.801 | 0.00096763
528.7847 | 0.00094594
527.937 | 0.00092198
526.7872 | 0.00089687
525.7477 | 0.00087518
524.8589 | 0.00084627
523.9257 | 0.00082268
522.5823 | 0.00079606
521.5341 | 0.00077513
520.7624 | 0.00074964
519.6544 | 0.00072263
518.8637 | 0.00070095
517.9438 | 0.00067888
516.7645 | 0.00065302
515.8884 | 0.00062639
514.6198 | 0.00060166
513.5024 | 0.00057769
512.5031 | 0.00055715
511.8811 | 0.00053432
510.726 | 0.00050846
509.9038 | 0.00048715
508.4551 | 0.00045938
507.5431 | 0.00043617
506.5384 | 0.00041107
505.5039 | 0.00038558
504.2722 | 0.00036427
503.4185 | 0.00033955
502.4683 | 0.00031786
501.7037 | 0.00029237
500.7198 | 0.00026765
499.4382 | 0.0002414
498.3046 | 0.00021515
497.472 | 0.00019004
496.3566 | 0.00016722
495.3561 | 0.00014249
493.961 | 0.00012118
493.2315 | 9.7598e-05
492.3977 | 7.5533e-05
491.3961 | 4.6621e-05
489.988 | 2.2654e-05
489.1347 | -9.32e-07
488.0876 | -2.9083e-05
487.3009 | -5.343e-05
485.951 | -7.7397e-05
485.3021 | -0.00010136
484.3583 | -0.00012723
483.2273 | -0.00015196
482.0885 | -0.00017669
480.8524 | -0.00020103
479.8065 | -0.000225
478.9173 | -0.00025011
478.1695 | -0.00027332
477.1828 | -0.00029804
476.0458 | -0.00032049
475.0995 | -0.00034369
473.8085 | -0.00036842
472.8502 | -0.00039353
471.506 | -0.00041902
470.6519 | -0.00044032
469.7976 | -0.00046429
469.0144 | -0.00048711
467.7326 | -0.0005126
467.0988 | -0.00053352
465.9553 | -0.00055939
464.642 | -0.00058793
463.7975 | -0.00061113
462.8593 | -0.00063396
461.4847 | -0.00066021
460.7111 | -0.00067999
459.6776 | -0.00070548
458.6293 | -0.00072906
458.0616 | -0.00075493
456.5951 | -0.00077852
455.5605 | -0.00080363
454.3187 | -0.00082873
453.3589 | -0.00085232
452.4514 | -0.00087438
451.2803 | -0.00089835
450.7191 | -0.00091775
449.5734 | -0.00094552
448.5068 | -0.00096873
447.5529 | -0.00099536
446.199 | -0.0010224
445.3272 | -0.0010433
444.2103 | -0.0010669
443.5308 | -0.0010893
442.3942 | -0.0011163
441.6086 | -0.0011395
440.2899 | -0.0011597
439.5001 | -0.0011871
438.2111 | -0.0012141
437.1066 | -0.0012392
436.0851 | -0.0012609
435.3058 | -0.0012811
434.125 | -0.0013081
433.4697 | -0.0013267
432.1407 | -0.0013533
430.9167 | -0.00138
430.0186 | -0.0014039
429.1656 | -0.0014294
428.2479 | -0.0014526
426.8332 | -0.0014755
426.1047 | -0.0015002
425.247 | -0.0015211
424.0434 | -0.0015477
422.6345 | -0.0015732
421.8252 | -0.0015991
420.6281 | -0.0016204
419.7079 | -0.0016455
418.8524 | -0.0016672
417.8824 | -0.0016915
417.0379 | -0.0017106
416.2271 | -0.0017387
414.8643 | -0.0017634
413.8283 | -0.0017882
412.7656 | -0.0018133
411.6982 | -0.0018357
410.8558 | -0.001862
409.8417 | -0.0018836
408.8729 | -0.0019057
407.8311 | -0.0019308
406.5869 | -0.0019578
405.6017 | -0.0019818
404.5362 | -0.002008
403.6457 | -0.0020316
402.4875 | -0.0020571
401.9217 | -0.0020777
400.7977 | -0.0021024
399.7494 | -0.0021256
398.7812 | -0.0021507
397.5024 | -0.002177
396.8209 | -0.0021998
395.2694 | -0.0022253
394.4072 | -0.0022492
393.5291 | -0.0022721
392.5209 | -0.002296
391.696 | -0.0023166
390.7712 | -0.0023421
389.3667 | -0.0023687
388.3066 | -0.0023934
387.373 | -0.0024197
386.1664 | -0.0024391
385.3131 | -0.0024676
384.3131 | -0.0024889
383.1669 | -0.0025159
382.6668 | -0.0025376
381.4966 | -0.0025654
380.168 | -0.0025874
379.4169 | -0.0026133
377.8561 | -0.0026373
377.2778 | -0.0026616
376.0013 | -0.0026825
375.0987 | -0.002708
374.4503 | -0.0027301
373.1919 | -0.0027575
372.2533 | -0.0027799
371.0363 | -0.0028085
369.8148 | -0.0028332
369.0686 | -0.0028568
367.9812 | -0.0028807
366.9292 | -0.002902
366.0386 | -0.0029264
365.0434 | -0.00295
363.889 | -0.0029762
362.8543 | -0.0030021
361.9702 | -0.0030261
360.8105 | -0.0030515
359.9839 | -0.0030732
359.0255 | -0.0030949
357.7479 | -0.0031215
357.2543 | -0.0031451
355.9719 | -0.003171
354.7354 | -0.003195
353.9304 | -0.0032186
352.4711 | -0.0032425
351.7625 | -0.0032657
350.8902 | -0.0032878
349.9085 | -0.0033133
349.0316 | -0.0033365
347.6705 | -0.0033578
346.6369 | -0.0033863
345.7548 | -0.0034107
344.5209 | -0.0034381
343.509 | -0.003459
342.7627 | -0.0034845
341.5351 | -0.0035073
340.8271 | -0.0035305
339.7277 | -0.0035568
338.8271 | -0.0035826
337.6403 | -0.0036047
336.904 | -0.0036275
335.7082 | -0.0036458
334.8846 | -0.0036671
334.2882 | -0.0036815
333.3033 | -0.0036838
332.1843 | -0.00368
330.699 | -0.0036724
329.6376 | -0.0036598
328.8315 | -0.0036385
328.2176 | -0.0036165
327.2139 | -0.0035834
326.7102 | -0.0035472
326.3518 | -0.0035153
325.6348 | -0.0034788
324.7481 | -0.0034518
324.0937 | -0.0034187
322.9657 | -0.0033791
322.2242 | -0.003346
321.2329 | -0.0033068
321.0119 | -0.0032669
320.2577 | -0.0032231
319.665 | -0.0031794
319.0209 | -0.0031265
318.4279 | -0.0030782
317.5813 | -0.0030276
316.8731 | -0.0029698
316.0973 | -0.0029161
315.6855 | -0.0028518
315.1429 | -0.0027849
315.9152 | -0.0027202
316.699 | -0.0026494
313.9943 | -0.0025749
313.2447 | -0.00249
313.685 | -0.0024037
313.0743 | -0.0023105
311.1144 | -0.0022177
310.5704 | -0.0021138
309.3949 | -0.0020061
308.8383 | -0.001892
308.1985 | -0.0017764
307.1167 | -0.0016584
305.9785 | -0.0015378
304.712 | -0.0014131
303.4049 | -0.0012902
302.5877 | -0.0011631
301.686 | -0.0010364
300.7758 | -0.00090786
299.4058 | -0.00078308
298.1425 | -0.00065716
296.398 | -0.0005438
294.8962 | -0.00042472
293.7619 | -0.00031821
292.077 | -0.00020256
290.286 | -9.794e-05
288.9675 | 5.9156e-06
287.1363 | 9.95e-05
285.267 | 0.00018928
283.5164 | 0.00027221
281.319 | 0.00035172
278.9853 | 0.0004221
276.6109 | 0.00049019
275.0204 | 0.00055525
272.2123 | 0.00061497
270.8288 | 0.00066823
269.7859 | 0.00072073
267.8244 | 0.00076258
267.4901 | 0.00079872
265.7415 | 0.00082915
264.8911 | 0.00085464
263.2827 | 0.00087556
262.8077 | 0.00089535
262.0494 | 0.00090828
260.889 | 0.00092426
260.1053 | 0.00093567
259.0747 | 0.00094366
257.6398 | 0.00095127
257.0803 | 0.00096078
255.9194 | 0.00096991
254.8769 | 0.00097638
254.077 | 0.00098665
253.5074 | 0.00099007
252.3348 | 0.00099578
251.0202 | 0.00099768
249.9902 | 0.0010022
249.4934 | 0.001003
248.0681 | 0.0010057
247.1223 | 0.001008
246.4332 | 0.0010129
245.3949 | 0.0010148
244.3263 | 0.0010197
243.5065 | 0.0010205
242.5238 | 0.0010224
241.0898 | 0.0010205
240.4469 | 0.001022
239.4404 | 0.0010224
238.5085 | 0.0010232
237.182 | 0.0010247
236.3321 | 0.0010243
235.3345 | 0.0010262
234.8396 | 0.0010262
234.0042 | 0.0010274
232.3737 | 0.0010224
231.3468 | 0.0010228
230.5298 | 0.0010232
229.7542 | 0.0010216
228.8435 | 0.0010186
227.8807 | 0.0010213
226.6974 | 0.0010178
225.6734 | 0.0010152
224.729 | 0.0010133
223.5928 | 0.0010118
222.3658 | 0.0010087
221.4691 | 0.0010102
221.2312 | 0.001008
219.7543 | 0.0010064
218.6849 | 0.0010038
217.0846 | 0.0010022
216.5503 | 0.0009973
216.1188 | 0.00099426
214.6087 | 0.00099159
213.49 | 0.00098855
212.6065 | 0.00098779
211.6577 | 0.00098703
210.7377 | 0.00098513
209.8385 | 0.00098094
208.8824 | 0.000976
207.5843 | 0.00097067
206.6775 | 0.00096687
205.4498 | 0.00096002
204.4409 | 0.0009585
203.8129 | 0.00095507
202.911 | 0.00094899
201.7299 | 0.00094861
200.6 | 0.00094252
199.6029 | 0.00093491
198.6613 | 0.00093073
197.3786 | 0.00092312
196.5133 | 0.00091817
195.3454 | 0.00091665
194.3376 | 0.00091513
193.8247 | 0.00090904
192.4597 | 0.00090333
191.6025 | 0.00089306
190.4053 | 0.00088812
189.1006 | 0.00087899
188.3634 | 0.00087632
187.3782 | 0.00086681
186.223 | 0.00085844
185.3285 | 0.00083904
184.3925 | 0.00083105
183.3977 | 0.00082345
182.3169 | 0.00081774
181.6445 | 0.00080519
180.2627 | 0.00079986
179.0923 | 0.00079644
178.1848 | 0.00078807
177.4552 | 0.00078046
176.0202 | 0.00077551
175.455 | 0.00076943
174.3089 | 0.00076182
172.8815 | 0.00075117
171.9929 | 0.00074242
170.516 | 0.00073595
169.8191 | 0.0007291
169.0222 | 0.00072377
168.2107 | 0.0007135
167.2031 | 0.00070932
166.0345 | 0.00069867
165.1328 | 0.00068763
163.8969 | 0.00068155
162.7914 | 0.00067432
161.7713 | 0.00066557
160.745 | 0.00066024
159.9238 | 0.00064921
158.9777 | 0.00064503
158.09 | 0.00063704
156.8087 | 0.0006241
155.3917 | 0.00061688
154.8228 | 0.00060851
153.0625 | 0.00059633
152.738 | 0.00059139
151.7025 | 0.00058454
150.9862 | 0.00057807
150.2087 | 0.00056514
148.6421 | 0.00055525
147.6324 | 0.00054574
146.3874 | 0.00053737
145.6605 | 0.000529
144.4584 | 0.00052177
143.7815 | 0.00051416
142.9293 | 0.00050275
141.3678 | 0.000494
140.6685 | 0.00048753
139.5846 | 0.00047764
138.5276 | 0.00046623
137.3926 | 0.00045824
136.5316 | 0.00044797
135.5456 | 0.00043846
134.5959 | 0.00043009
133.7551 | 0.00042172
132.8608 | 0.00040916
131.6667 | 0.00040346
130.74 | 0.00039205
129.2868 | 0.00038177
128.0376 | 0.00037036
127.3277 | 0.00036351
126.1715 | 0.00035286
125.1733 | 0.00034373
124.4403 | 0.00033498
123.2735 | 0.00032395
122.3722 | 0.00031406
121.2358 | 0.00030569
119.8958 | 0.00029237
119.171 | 0.00028401
118.4155 | 0.00027335
117.2364 | 0.00026803
116.607 | 0.00025738
115.2612 | 0.00024863
113.858 | 0.00023531
113.026 | 0.00022618
112.0842 | 0.00021477
111.0905 | 0.0002045
110.1898 | 0.00019689
108.9236 | 0.00018776
108.1643 | 0.00017939
106.9889 | 0.0001676
106.0367 | 0.00015809
104.8813 | 0.00014819
103.7489 | 0.00013526
103.2952 | 0.00012689
102.0182 | 0.0001189
101.1631 | 0.00010597
100.8192 | 9.8358e-05
99.1801 | 8.6946e-05
98.1987 | 7.8576e-05
97.1236 | 6.6022e-05
95.8318 | 5.6131e-05
94.8132 | 4.8523e-05
94.2137 | 3.8252e-05
93.069 | 3.0263e-05
92.0763 | 1.847e-05
91.1226 | 1.0481e-05
90.0591 | -3.2146e-06
88.9673 | -1.4247e-05
88.3717 | -2.3377e-05
87.2448 | -3.3268e-05
85.9961 | -4.2018e-05
85.397 | -5.0768e-05
84.5147 | -5.8376e-05
83.8142 | -6.5224e-05
82.7145 | -7.8538e-05
81.3707 | -8.6147e-05
80.8238 | -9.7179e-05
79.3167 | -0.00010517
79.1798 | -0.00011544
78.4667 | -0.00011962
77.8159 | -0.00013218
76.8837 | -0.0001375
76.2524 | -0.00014816
75.1946 | -0.00015424
73.9161 | -0.00016261
73.0083 | -0.0001725
72.2387 | -0.00018011
71.7514 | -0.00018848
70.8613 | -0.00019495
70.3193 | -0.00020294
69.1736 | -0.00020978
68.6134 | -0.00021891
67.5557 | -0.00022843
66.8368 | -0.00023603
65.8347 | -0.00024326
65.2058 | -0.00025277
64.4505 | -0.00025962
63.4822 | -0.00026723
63.4767 | -0.00027027
62.2828 | -0.00028207
61.4742 | -0.00029348
61.1183 | -0.00029918
60.3956 | -0.00030908
59.3803 | -0.00031478
58.8144 | -0.00031973
58.2646 | -0.00032505
57.9063 | -0.00032962
56.9137 | -0.00033799
56.2285 | -0.00035054
55.2269 | -0.00035625
54.2794 | -0.00036119
53.3402 | -0.00036842
53.1069 | -0.00037793
52.9117 | -0.00038364
51.8535 | -0.00038896
51.3569 | -0.00039733
50.1716 | -0.00040608
49.3198 | -0.00041255
49.0391 | -0.00041826
49.0391 | -0.00041826

## ,
569.6569 | 0.0019221 | 569.6569 | 0.0019221 | 0.0019165 | 0.0020405 | 0.00045017 | 330
569.0963 | 0.001897 | 569.0963 | 0.001897 | 0.0019032 | 0.0020272 | -0.0004991
567.8948 | 0.0018711 | 567.8948 | 0.0018711 | 0.0018746 | 0.0019986 | -0.00028031
566.5255 | 0.0018453 | 566.5255 | 0.0018453 | 0.001842 | 0.001966 | 0.0002606
565.5529 | 0.0018259 | 565.5529 | 0.0018259 | 0.0018189 | 0.0019429 | 0.00056205
564.1167 | 0.0017985 | 564.1167 | 0.0017985 | 0.0017847 | 0.0019087 | 0.0011085
563.5846 | 0.0017741 | 563.5846 | 0.0017741 | 0.0017721 | 0.0018961 | 0.00016587
562.6511 | 0.0017547 | 562.6511 | 0.0017547 | 0.0017499 | 0.0018739 | 0.00039213
561.6625 | 0.0017323 | 561.6625 | 0.0017323 | 0.0017263 | 0.0018503 | 0.00047869
560.7942 | 0.0017076 | 560.7942 | 0.0017076 | 0.0017057 | 0.0018297 | 0.00015052
559.5424 | 0.0016843 | 559.5424 | 0.0016843 | 0.0016759 | 0.0017999 | 0.00068066
558.593 | 0.0016558 | 558.593 | 0.0016558 | 0.0016533 | 0.0017773 | 0.00020118
557.49 | 0.0016322 | 557.49 | 0.0016322 | 0.0016271 | 0.0017511 | 0.00041528
556.3539 | 0.0016079 | 556.3539 | 0.0016079 | 0.0016 | 0.001724 | 0.00063148
555.4147 | 0.0015854 | 555.4147 | 0.0015854 | 0.0015777 | 0.0017017 | 0.00062331
554.3401 | 0.0015592 | 554.3401 | 0.0015592 | 0.0015521 | 0.0016761 | 0.00056796
553.6012 | 0.0015379 | 553.6012 | 0.0015379 | 0.0015346 | 0.0016586 | 0.00026764
552.409 | 0.0015116 | 552.409 | 0.0015116 | 0.0015062 | 0.0016302 | 0.00043806
551.7868 | 0.0014888 | 551.7868 | 0.0014888 | 0.0014914 | 0.0016154 | -0.00020899
550.5427 | 0.0014645 | 550.5427 | 0.0014645 | 0.0014618 | 0.0015858 | 0.00021447
549.1 | 0.0014401 | 549.1 | 0.0014401 | 0.0014275 | 0.0015515 | 0.0010188
548.0636 | 0.0014123 | 548.0636 | 0.0014123 | 0.0014028 | 0.0015268 | 0.00076761
547.2356 | 0.0013903 | 547.2356 | 0.0013903 | 0.0013831 | 0.0015071 | 0.00057678
546.1362 | 0.0013629 | 546.1362 | 0.0013629 | 0.001357 | 0.001481 | 0.00047706
545.22 | 0.0013412 | 545.22 | 0.0013412 | 0.0013352 | 0.0014592 | 0.00048621
544.4315 | 0.0013146 | 544.4315 | 0.0013146 | 0.0013164 | 0.0014404 | -0.00014853
543.3607 | 0.0012891 | 543.3607 | 0.0012891 | 0.0012909 | 0.0014149 | -0.00014979
542.3152 | 0.001264 | 542.3152 | 0.001264 | 0.0012661 | 0.0013901 | -0.00016883
541.1257 | 0.0012392 | 541.1257 | 0.0012392 | 0.0012378 | 0.0013618 | 0.00011916
539.9253 | 0.0012157 | 539.9253 | 0.0012157 | 0.0012092 | 0.0013332 | 0.00052014
539.0291 | 0.0011894 | 539.0291 | 0.0011894 | 0.0011879 | 0.0013119 | 0.00012262
537.9969 | 0.0011647 | 537.9969 | 0.0011647 | 0.0011633 | 0.0012873 | 0.00010874
536.9937 | 0.0011403 | 536.9937 | 0.0011403 | 0.0011395 | 0.0012635 | 7.0011e-05
536.1741 | 0.0011183 | 536.1741 | 0.0011183 | 0.00112 | 0.001244 | -0.00013699
535.5198 | 0.0010939 | 535.5198 | 0.0010939 | 0.0011044 | 0.0012284 | -0.00084504
534.3652 | 0.0010658 | 534.3652 | 0.0010658 | 0.0010769 | 0.0012009 | -0.00090015
533.1803 | 0.001043 | 533.1803 | 0.001043 | 0.0010487 | 0.0011727 | -0.00046766
531.804 | 0.0010197 | 531.804 | 0.0010197 | 0.001016 | 0.00114 | 0.00030135
530.928 | 0.00099311 | 530.928 | 0.00099311 | 0.00099517 | 0.0011192 | -0.00016548
529.801 | 0.00096763 | 529.801 | 0.00096763 | 0.00096835 | 0.0010924 | -5.8762e-05
528.7847 | 0.00094594 | 528.7847 | 0.00094594 | 0.00094418 | 0.0010682 | 0.00014233
527.937 | 0.00092198 | 527.937 | 0.00092198 | 0.00092401 | 0.001048 | -0.00016408
526.7872 | 0.00089687 | 526.7872 | 0.00089687 | 0.00089666 | 0.0010207 | 1.6871e-05
525.7477 | 0.00087518 | 525.7477 | 0.00087518 | 0.00087193 | 0.00099593 | 0.00026259
524.8589 | 0.00084627 | 524.8589 | 0.00084627 | 0.00085078 | 0.00097478 | -0.00036384
523.9257 | 0.00082268 | 523.9257 | 0.00082268 | 0.00082858 | 0.00095258 | -0.00047552
522.5823 | 0.00079606 | 522.5823 | 0.00079606 | 0.00079662 | 0.00092062 | -4.5846e-05
521.5341 | 0.00077513 | 521.5341 | 0.00077513 | 0.00077169 | 0.00089569 | 0.00027796
520.7624 | 0.00074964 | 520.7624 | 0.00074964 | 0.00075333 | 0.00087733 | -0.00029707
519.6544 | 0.00072263 | 519.6544 | 0.00072263 | 0.00072697 | 0.00085097 | -0.00034961
518.8637 | 0.00070095 | 518.8637 | 0.00070095 | 0.00070816 | 0.00083216 | -0.00058131
517.9438 | 0.00067888 | 517.9438 | 0.00067888 | 0.00068627 | 0.00081027 | -0.00059579
516.7645 | 0.00065302 | 516.7645 | 0.00065302 | 0.00065822 | 0.00078222 | -0.00041939
515.8884 | 0.00062639 | 515.8884 | 0.00062639 | 0.00063737 | 0.00076137 | -0.00088611
514.6198 | 0.00060166 | 514.6198 | 0.00060166 | 0.0006072 | 0.0007312 | -0.00044649
513.5024 | 0.00057769 | 513.5024 | 0.00057769 | 0.00058061 | 0.00070461 | -0.00023544
512.5031 | 0.00055715 | 512.5031 | 0.00055715 | 0.00055684 | 0.00068084 | 2.5018e-05
511.8811 | 0.00053432 | 511.8811 | 0.00053432 | 0.00054204 | 0.00066604 | -0.00062232
510.726 | 0.00050846 | 510.726 | 0.00050846 | 0.00051456 | 0.00063856 | -0.00049242
509.9038 | 0.00048715 | 509.9038 | 0.00048715 | 0.000495 | 0.000619 | -0.00063302
508.4551 | 0.00045938 | 508.4551 | 0.00045938 | 0.00046054 | 0.00058454 | -9.3275e-05
507.5431 | 0.00043617 | 507.5431 | 0.00043617 | 0.00043884 | 0.00056284 | -0.00021496
506.5384 | 0.00041107 | 506.5384 | 0.00041107 | 0.00041494 | 0.00053894 | -0.00031218
505.5039 | 0.00038558 | 505.5039 | 0.00038558 | 0.00039033 | 0.00051433 | -0.00038304
504.2722 | 0.00036427 | 504.2722 | 0.00036427 | 0.00036103 | 0.00048503 | 0.00026192
503.4185 | 0.00033955 | 503.4185 | 0.00033955 | 0.00034072 | 0.00046472 | -9.4318e-05
502.4683 | 0.00031786 | 502.4683 | 0.00031786 | 0.00031811 | 0.00044211 | -1.9985e-05
501.7037 | 0.00029237 | 501.7037 | 0.00029237 | 0.00029992 | 0.00042392 | -0.00060853
500.7198 | 0.00026765 | 500.7198 | 0.00026765 | 0.00027651 | 0.00040051 | -0.000715
499.4382 | 0.0002414 | 499.4382 | 0.0002414 | 0.00024602 | 0.00037002 | -0.00037315
498.3046 | 0.00021515 | 498.3046 | 0.00021515 | 0.00021906 | 0.00034306 | -0.00031508
497.472 | 0.00019004 | 497.472 | 0.00019004 | 0.00019925 | 0.00032325 | -0.00074263
496.3566 | 0.00016722 | 496.3566 | 0.00016722 | 0.00017271 | 0.00029671 | -0.00044341
495.3561 | 0.00014249 | 495.3561 | 0.00014249 | 0.00014891 | 0.00027291 | -0.00051815
493.961 | 0.00012118 | 493.961 | 0.00012118 | 0.00011572 | 0.00023972 | 0.00044052
493.2315 | 9.7598e-05 | 493.2315 | 9.7598e-05 | 9.8368e-05 | 0.00022237 | -6.2082e-05
492.3977 | 7.5533e-05 | 492.3977 | 7.5533e-05 | 7.8531e-05 | 0.00020253 | -0.0002418
491.3961 | 4.6621e-05 | 491.3961 | 4.6621e-05 | 5.4703e-05 | 0.0001787 | -0.00065178
489.988 | 2.2654e-05 | 489.988 | 2.2654e-05 | 2.1205e-05 | 0.00014521 | 0.00011685
489.1347 | -9.32e-07 | 489.1347 | -9.32e-07 | 9.0389e-07 | 0.0001249 | -0.00014806
488.0876 | -2.9083e-05 | 488.0876 | -2.9083e-05 | -2.4007e-05 | 9.9993e-05 | -0.00040938
487.3009 | -5.343e-05 | 487.3009 | -5.343e-05 | -4.2721e-05 | 8.1279e-05 | -0.00086368
485.951 | -7.7397e-05 | 485.951 | -7.7397e-05 | -7.4837e-05 | 4.9163e-05 | -0.00020649
485.3021 | -0.00010136 | 485.3021 | -0.00010136 | -9.0273e-05 | 3.3727e-05 | -0.00089441
484.3583 | -0.00012723 | 484.3583 | -0.00012723 | -0.00011273 | 1.1274e-05 | -0.0011699
483.2273 | -0.00015196 | 483.2273 | -0.00015196 | -0.00013963 | -1.5632e-05 | -0.00099421
482.0885 | -0.00017669 | 482.0885 | -0.00017669 | -0.00016672 | -4.2725e-05 | -0.00080348
480.8524 | -0.00020103 | 480.8524 | -0.00020103 | -0.00019613 | -7.2132e-05 | -0.00039541
479.8065 | -0.000225 | 479.8065 | -0.000225 | -0.00022101 | -9.7013e-05 | -0.00032167
478.9173 | -0.00025011 | 478.9173 | -0.00025011 | -0.00024217 | -0.00011817 | -0.00064048
478.1695 | -0.00027332 | 478.1695 | -0.00027332 | -0.00025996 | -0.00013596 | -0.0010773
477.1828 | -0.00029804 | 477.1828 | -0.00029804 | -0.00028343 | -0.00015943 | -0.0011784
476.0458 | -0.00032049 | 476.0458 | -0.00032049 | -0.00031048 | -0.00018648 | -0.00080701
475.0995 | -0.00034369 | 475.0995 | -0.00034369 | -0.00033299 | -0.00020899 | -0.00086289
473.8085 | -0.00036842 | 473.8085 | -0.00036842 | -0.00036371 | -0.00023971 | -0.00038022
472.8502 | -0.00039353 | 472.8502 | -0.00039353 | -0.0003865 | -0.0002625 | -0.00056654
471.506 | -0.00041902 | 471.506 | -0.00041902 | -0.00041848 | -0.00029448 | -4.3076e-05
470.6519 | -0.00044032 | 470.6519 | -0.00044032 | -0.0004388 | -0.0003148 | -0.00012261
469.7976 | -0.00046429 | 469.7976 | -0.00046429 | -0.00045913 | -0.00033513 | -0.00041632
469.0144 | -0.00048711 | 469.0144 | -0.00048711 | -0.00047776 | -0.00035376 | -0.00075457
467.7326 | -0.0005126 | 467.7326 | -0.0005126 | -0.00050825 | -0.00038425 | -0.00035078
467.0988 | -0.00053352 | 467.0988 | -0.00053352 | -0.00052333 | -0.00039933 | -0.00082213
465.9553 | -0.00055939 | 465.9553 | -0.00055939 | -0.00055053 | -0.00042653 | -0.00071448
464.642 | -0.00058793 | 464.642 | -0.00058793 | -0.00058178 | -0.00045778 | -0.00049581
463.7975 | -0.00061113 | 463.7975 | -0.00061113 | -0.00060187 | -0.00047787 | -0.00074718
462.8593 | -0.00063396 | 462.8593 | -0.00063396 | -0.00062419 | -0.00050019 | -0.00078784
461.4847 | -0.00066021 | 461.4847 | -0.00066021 | -0.00065689 | -0.00053289 | -0.00026753
460.7111 | -0.00067999 | 460.7111 | -0.00067999 | -0.00067529 | -0.00055129 | -0.00037863
459.6776 | -0.00070548 | 459.6776 | -0.00070548 | -0.00069988 | -0.00057588 | -0.00045136
458.6293 | -0.00072906 | 458.6293 | -0.00072906 | -0.00072482 | -0.00060082 | -0.00034224
458.0616 | -0.00075493 | 458.0616 | -0.00075493 | -0.00073832 | -0.00061432 | -0.0013394
456.5951 | -0.00077852 | 456.5951 | -0.00077852 | -0.00077321 | -0.00064921 | -0.00042783
455.5605 | -0.00080363 | 455.5605 | -0.00080363 | -0.00079783 | -0.00067383 | -0.00046767
454.3187 | -0.00082873 | 454.3187 | -0.00082873 | -0.00082737 | -0.00070337 | -0.00011012
453.3589 | -0.00085232 | 453.3589 | -0.00085232 | -0.0008502 | -0.0007262 | -0.0001708
452.4514 | -0.00087438 | 452.4514 | -0.00087438 | -0.00087179 | -0.00074779 | -0.00020923
451.2803 | -0.00089835 | 451.2803 | -0.00089835 | -0.00089965 | -0.00077565 | 0.00010486
450.7191 | -0.00091775 | 450.7191 | -0.00091775 | -0.000913 | -0.000789 | -0.000383
449.5734 | -0.00094552 | 449.5734 | -0.00094552 | -0.00094026 | -0.00081626 | -0.00042465
448.5068 | -0.00096873 | 448.5068 | -0.00096873 | -0.00096563 | -0.00084163 | -0.00024966
447.5529 | -0.00099536 | 447.5529 | -0.00099536 | -0.00098833 | -0.00086433 | -0.00056725
446.199 | -0.0010224 | 446.199 | -0.0010224 | -0.0010205 | -0.00089654 | -0.00014781
445.3272 | -0.0010433 | 445.3272 | -0.0010433 | -0.0010413 | -0.00091728 | -0.00016265
444.2103 | -0.0010669 | 444.2103 | -0.0010669 | -0.0010678 | -0.00094385 | 7.8138e-05
443.5308 | -0.0010893 | 443.5308 | -0.0010893 | -0.001084 | -0.00096001 | -0.00042834
442.3942 | -0.0011163 | 442.3942 | -0.0011163 | -0.0011111 | -0.00098705 | -0.00042596
441.6086 | -0.0011395 | 441.6086 | -0.0011395 | -0.0011297 | -0.0010057 | -0.00079027
440.2899 | -0.0011597 | 440.2899 | -0.0011597 | -0.0011611 | -0.0010371 | 0.00011377
439.5001 | -0.0011871 | 439.5001 | -0.0011871 | -0.0011799 | -0.0010559 | -0.00057983
438.2111 | -0.0012141 | 438.2111 | -0.0012141 | -0.0012106 | -0.0010866 | -0.0002851
437.1066 | -0.0012392 | 437.1066 | -0.0012392 | -0.0012368 | -0.0011128 | -0.0001908
436.0851 | -0.0012609 | 436.0851 | -0.0012609 | -0.0012611 | -0.0011371 | 2.0126e-05
435.3058 | -0.0012811 | 435.3058 | -0.0012811 | -0.0012797 | -0.0011557 | -0.00011065
434.125 | -0.0013081 | 434.125 | -0.0013081 | -0.0013078 | -0.0011838 | -2.3423e-05
433.4697 | -0.0013267 | 433.4697 | -0.0013267 | -0.0013234 | -0.0011994 | -0.00026948
432.1407 | -0.0013533 | 432.1407 | -0.0013533 | -0.001355 | -0.001231 | 0.00013262
430.9167 | -0.00138 | 430.9167 | -0.00138 | -0.0013841 | -0.0012601 | 0.00033349
430.0186 | -0.0014039 | 430.0186 | -0.0014039 | -0.0014055 | -0.0012815 | 0.00012369
429.1656 | -0.0014294 | 429.1656 | -0.0014294 | -0.0014258 | -0.0013018 | -0.00029543
428.2479 | -0.0014526 | 428.2479 | -0.0014526 | -0.0014476 | -0.0013236 | -0.00040617
426.8332 | -0.0014755 | 426.8332 | -0.0014755 | -0.0014812 | -0.0013572 | 0.00046737
426.1047 | -0.0015002 | 426.1047 | -0.0015002 | -0.0014986 | -0.0013746 | -0.00012927
425.247 | -0.0015211 | 425.247 | -0.0015211 | -0.001519 | -0.001395 | -0.000171
424.0434 | -0.0015477 | 424.0434 | -0.0015477 | -0.0015476 | -0.0014236 | -9.4689e-06
422.6345 | -0.0015732 | 422.6345 | -0.0015732 | -0.0015811 | -0.0014571 | 0.00063807
421.8252 | -0.0015991 | 421.8252 | -0.0015991 | -0.0016004 | -0.0014764 | 0.00010467
420.6281 | -0.0016204 | 420.6281 | -0.0016204 | -0.0016289 | -0.0015049 | 0.00068335
419.7079 | -0.0016455 | 419.7079 | -0.0016455 | -0.0016508 | -0.0015268 | 0.00042377
418.8524 | -0.0016672 | 418.8524 | -0.0016672 | -0.0016711 | -0.0015471 | 0.00031655
417.8824 | -0.0016915 | 417.8824 | -0.0016915 | -0.0016942 | -0.0015702 | 0.00021394
417.0379 | -0.0017106 | 417.0379 | -0.0017106 | -0.0017143 | -0.0015903 | 0.00030028
416.2271 | -0.0017387 | 416.2271 | -0.0017387 | -0.0017336 | -0.0016096 | -0.0004145
414.8643 | -0.0017634 | 414.8643 | -0.0017634 | -0.001766 | -0.001642 | 0.00020598
413.8283 | -0.0017882 | 413.8283 | -0.0017882 | -0.0017906 | -0.0016666 | 0.00019946
412.7656 | -0.0018133 | 412.7656 | -0.0018133 | -0.0018159 | -0.0016919 | 0.00021338
411.6982 | -0.0018357 | 411.6982 | -0.0018357 | -0.0018413 | -0.0017173 | 0.00045124
410.8558 | -0.001862 | 410.8558 | -0.001862 | -0.0018613 | -0.0017373 | -4.9553e-05
409.8417 | -0.0018836 | 409.8417 | -0.0018836 | -0.0018855 | -0.0017615 | 0.00014744
408.8729 | -0.0019057 | 408.8729 | -0.0019057 | -0.0019085 | -0.0017845 | 0.00022675
407.8311 | -0.0019308 | 407.8311 | -0.0019308 | -0.0019333 | -0.0018093 | 0.00020062
406.5869 | -0.0019578 | 406.5869 | -0.0019578 | -0.0019629 | -0.0018389 | 0.00040945
405.6017 | -0.0019818 | 405.6017 | -0.0019818 | -0.0019863 | -0.0018623 | 0.00036686
404.5362 | -0.002008 | 404.5362 | -0.002008 | -0.0020117 | -0.0018877 | 0.00029406
403.6457 | -0.0020316 | 403.6457 | -0.0020316 | -0.0020329 | -0.0019089 | 0.00010053
402.4875 | -0.0020571 | 402.4875 | -0.0020571 | -0.0020604 | -0.0019364 | 0.00026703
401.9217 | -0.0020777 | 401.9217 | -0.0020777 | -0.0020739 | -0.0019499 | -0.0003042
400.7977 | -0.0021024 | 400.7977 | -0.0021024 | -0.0021006 | -0.0019766 | -0.0001418
399.7494 | -0.0021256 | 399.7494 | -0.0021256 | -0.0021256 | -0.0020016 | -2.0133e-06
398.7812 | -0.0021507 | 398.7812 | -0.0021507 | -0.0021486 | -0.0020246 | -0.00016942
397.5024 | -0.002177 | 397.5024 | -0.002177 | -0.002179 | -0.002055 | 0.0001671
396.8209 | -0.0021998 | 396.8209 | -0.0021998 | -0.0021952 | -0.0020712 | -0.00036613
395.2694 | -0.0022253 | 395.2694 | -0.0022253 | -0.0022322 | -0.0021082 | 0.00055502
394.4072 | -0.0022492 | 394.4072 | -0.0022492 | -0.0022527 | -0.0021287 | 0.00027647
393.5291 | -0.0022721 | 393.5291 | -0.0022721 | -0.0022736 | -0.0021496 | 0.00012028
392.5209 | -0.002296 | 392.5209 | -0.002296 | -0.0022975 | -0.0021735 | 0.00012181
391.696 | -0.0023166 | 391.696 | -0.0023166 | -0.0023172 | -0.0021932 | 4.7822e-05
390.7712 | -0.0023421 | 390.7712 | -0.0023421 | -0.0023392 | -0.0022152 | -0.00023359
389.3667 | -0.0023687 | 389.3667 | -0.0023687 | -0.0023726 | -0.0022486 | 0.00031354
388.3066 | -0.0023934 | 388.3066 | -0.0023934 | -0.0023978 | -0.0022738 | 0.00035317
387.373 | -0.0024197 | 387.373 | -0.0024197 | -0.00242 | -0.002296 | 2.7507e-05
386.1664 | -0.0024391 | 386.1664 | -0.0024391 | -0.0024487 | -0.0023247 | 0.00077777
385.3131 | -0.0024676 | 385.3131 | -0.0024676 | -0.002469 | -0.002345 | 0.00011386
384.3131 | -0.0024889 | 384.3131 | -0.0024889 | -0.0024928 | -0.0023688 | 0.00031436
383.1669 | -0.0025159 | 383.1669 | -0.0025159 | -0.0025201 | -0.0023961 | 0.00033526
382.6668 | -0.0025376 | 382.6668 | -0.0025376 | -0.002532 | -0.002408 | -0.00045401
381.4966 | -0.0025654 | 381.4966 | -0.0025654 | -0.0025598 | -0.0024358 | -0.00044841
380.168 | -0.0025874 | 380.168 | -0.0025874 | -0.0025914 | -0.0024674 | 0.00032104
379.4169 | -0.0026133 | 379.4169 | -0.0026133 | -0.0026093 | -0.0024853 | -0.00032402
377.8561 | -0.0026373 | 377.8561 | -0.0026373 | -0.0026464 | -0.0025224 | 0.00073763
377.2778 | -0.0026616 | 377.2778 | -0.0026616 | -0.0026602 | -0.0025362 | -0.00011639
376.0013 | -0.0026825 | 376.0013 | -0.0026825 | -0.0026905 | -0.0025665 | 0.00064538
375.0987 | -0.002708 | 375.0987 | -0.002708 | -0.002712 | -0.002588 | 0.00032146
374.4503 | -0.0027301 | 374.4503 | -0.0027301 | -0.0027274 | -0.0026034 | -0.00021388
373.1919 | -0.0027575 | 373.1919 | -0.0027575 | -0.0027574 | -0.0026334 | -8.5746e-06
372.2533 | -0.0027799 | 372.2533 | -0.0027799 | -0.0027797 | -0.0026557 | -1.7896e-05
371.0363 | -0.0028085 | 371.0363 | -0.0028085 | -0.0028087 | -0.0026847 | 1.6111e-05
|  | 369.8148 | -0.0028332 | -0.0028377 | -0.0027137 | 0.00036538
|  | 369.0686 | -0.0028568 | -0.0028555 | -0.0027315 | -0.00010515
|  | 367.9812 | -0.0028807 | -0.0028813 | -0.0027573 | 4.829e-05
|  | 366.9292 | -0.002902 | -0.0029064 | -0.0027824 | 0.00034857
|  | 366.0386 | -0.0029264 | -0.0029276 | -0.0028036 | 9.3688e-05
|  | 365.0434 | -0.00295 | -0.0029512 | -0.0028272 | 0.00010104
|  | 363.889 | -0.0029762 | -0.0029787 | -0.0028547 | 0.00019892
|  | 362.8543 | -0.0030021 | -0.0030033 | -0.0028793 | 9.7787e-05
|  | 361.9702 | -0.0030261 | -0.0030243 | -0.0029003 | -0.00013878
|  | 360.8105 | -0.0030515 | -0.0030519 | -0.0029279 | 3.0585e-05
|  | 359.9839 | -0.0030732 | -0.0030716 | -0.0029476 | -0.00013227
|  | 359.0255 | -0.0030949 | -0.0030944 | -0.0029704 | -4.2231e-05
|  | 357.7479 | -0.0031215 | -0.0031248 | -0.0030008 | 0.00026134
|  | 357.2543 | -0.0031451 | -0.0031365 | -0.0030125 | -0.00069375
|  | 355.9719 | -0.003171 | -0.003167 | -0.003043 | -0.00031958
|  | 354.7354 | -0.003195 | -0.0031965 | -0.0030725 | 0.00011981
|  | 353.9304 | -0.0032186 | -0.0032156 | -0.0030916 | -0.00023772
|  | 352.4711 | -0.0032425 | -0.0032503 | -0.0031263 | 0.00062922
|  | 351.7625 | -0.0032657 | -0.0032672 | -0.0031432 | 0.00011729
|  | 350.8902 | -0.0032878 | -0.0032879 | -0.0031639 | 1.1411e-05
|  | 349.9085 | -0.0033133 | -0.0033113 | -0.0031873 | -0.00016069
|  | 349.0316 | -0.0033365 | -0.0033321 | -0.0032081 | -0.00034971
|  | 347.6705 | -0.0033578 | -0.0033645 | -0.0032405 | 0.00054344
|  | 346.6369 | -0.0033863 | -0.0033891 | -0.0032651 | 0.0002255
|  | 345.7548 | -0.0034107 | -0.0034101 | -0.0032861 | -4.5605e-05
|  | 344.5209 | -0.0034381 | -0.0034395 | -0.0033155 | 0.00011281
|  | 343.509 | -0.003459 | -0.0034635 | -0.0033395 | 0.00036689
|  | 342.7627 | -0.0034845 | -0.0034813 | -0.0033573 | -0.00025685
|  | 341.5351 | -0.0035073 | -0.0035105 | -0.0033865 | 0.00025766
|  | 340.8271 | -0.0035305 | -0.0035273 | -0.0034033 | -0.00025549
|  | 339.7277 | -0.0035568 | -0.0035535 | -0.0034295 | -0.00026313
|  | 338.8271 | -0.0035826 | -0.0035749 | -0.0034509 | -0.00062153
|  | 337.6403 | -0.0036047 | -0.0036031 | -0.0034791 | -0.00012393
|  | 336.904 | -0.0036275 | -0.0036207 | -0.0034967 | -0.00055202
|  | 335.7082 | -0.0036458 | -0.0036491 | -0.0035251 | 0.00026958
|  | 334.8846 | -0.0036671 | -0.0036687 | -0.0035447 | 0.00013159
|  | 334.2882 | -0.0036815 | -0.0036829 | -0.0035589 | 0.00011002
|  | 333.3033 | -0.0036838 | -0.0037063 | -0.0035823 | 0.0018155
|  | 332.1843 | -0.00368 | -0.0037329 | -0.0036089 | 0.0042692
|  | 330.699 | -0.0036724 | -0.0037683 | -0.0036443 | 0.0077323
|  | 329.6376 | -0.0036598 | -0.0037935 | -0.0036695 | 0.010781
|  | 328.8315 | -0.0036385 | -0.0038127 | -0.0036887 | 0.014046
|  | 328.2176 | -0.0036165 | -0.0038273 | -0.0037033 | 0.017003
|  | 327.2139 | -0.0035834 | -0.0038512 | -0.0037272 | 0.021598
|  | 326.7102 | -0.0035472 | -0.0038632 | -0.0037392 | 0.025478
|  | 326.3518 | -0.0035153 | -0.0038717 | -0.0037477 | 0.028743
|  | 325.6348 | -0.0034788 | -0.0038888 | -0.0037648 | 0.033064
|  | 324.7481 | -0.0034518 | -0.0039099 | -0.0037859 | 0.036943
|  | 324.0937 | -0.0034187 | -0.0039254 | -0.0038014 | 0.040868
|  | 322.9657 | -0.0033791 | -0.0039523 | -0.0038283 | 0.046223
|  | 322.2242 | -0.003346 | -0.0039699 | -0.0038459 | 0.050315
|  | 321.2329 | -0.0033068 | -0.0039935 | -0.0038695 | 0.055376
|  | 321.0119 | -0.0032669 | -0.0039987 | -0.0038747 | 0.059022
|  | 320.2577 | -0.0032231 | -0.0040167 | -0.0038927 | 0.063997
|  | 319.665 | -0.0031794 | -0.0040308 | -0.0039068 | 0.068662
|  | 319.0209 | -0.0031265 | -0.0040461 | -0.0039221 | 0.074162
|  | 318.4279 | -0.0030782 | -0.0040602 | -0.0039362 | 0.079196
|  | 317.5813 | -0.0030276 | -0.0040804 | -0.0039564 | 0.084901
|  | 316.8731 | -0.0029698 | -0.0040972 | -0.0039732 | 0.090923
|  | 316.0973 | -0.0029161 | -0.0041157 | -0.0039917 | 0.096737
|  | 315.6855 | -0.0028518 | -0.0041255 | -0.0040015 | 0.10271
|  | 315.1429 | -0.0027849 | -0.0041384 | -0.0040144 | 0.10915
|  | 315.9152 | -0.0027202 | -0.00412 | -0.003996 | 0.11289
|  | 316.699 | -0.0026494 | -0.0041013 | -0.0039773 | 0.11709
|  | 313.9943 | -0.0025749 | -0.0041657 | -0.0040417 | 0.12829
|  | 313.2447 | -0.00249 | -0.0041835 | -0.0040595 | 0.13657
|  | 313.685 | -0.0024037 | -0.004173 | -0.004049 | 0.14269
|  | 313.0743 | -0.0023105 | -0.0041876 | -0.0040636 | 0.15138
|  | 311.1144 | -0.0022177 | -0.0042342 | -0.0041102 | 0.16262
|  | 310.5704 | -0.0021138 | -0.0042471 | -0.0041231 | 0.17204
|  | 309.3949 | -0.0020061 | -0.0042751 | -0.0041511 | 0.18298
|  | 308.8383 | -0.001892 | -0.0042883 | -0.0041643 | 0.19325
|  | 308.1985 | -0.0017764 | -0.0043036 | -0.0041796 | 0.20381
|  | 307.1167 | -0.0016584 | -0.0043293 | -0.0042053 | 0.21539
|  | 305.9785 | -0.0015378 | -0.0043564 | -0.0042324 | 0.2273
|  | 304.712 | -0.0014131 | -0.0043865 | -0.0042625 | 0.23979
|  | 303.4049 | -0.0012902 | -0.0044176 | -0.0042936 | 0.25221
|  | 302.5877 | -0.0011631 | -0.004437 | -0.004313 | 0.26403
|  | 301.686 | -0.0010364 | -0.0044585 | -0.0043345 | 0.27597
|  | 300.7758 | -0.00090786 | -0.0044802 | -0.0043562 | 0.28809
|  | 299.4058 | -0.00078308 | -0.0045127 | -0.0043887 | 0.30078
|  | 298.1425 | -0.00065716 | -0.0045428 | -0.0044188 | 0.31336
|  | 296.398 | -0.0005438 | -0.0045843 | -0.0044603 | 0.32585
|  | 294.8962 | -0.00042472 | -0.00462 | -0.004496 | 0.33833
|  | 293.7619 | -0.00031821 | -0.004647 | -0.004523 | 0.3491
|  | 292.077 | -0.00020256 | -0.0046871 | -0.0045631 | 0.36166
|  | 290.286 | -9.794e-05 | -0.0047297 | -0.0046057 | 0.37353
|  | 288.9675 | 5.9156e-06 | -0.0047611 | -0.0046371 | 0.38443
|  | 287.1363 | 9.95e-05 | -0.0048046 | -0.0046806 | 0.39549
|  | 285.267 | 0.00018928 | -0.0048491 | -0.0047251 | 0.40632
|  | 283.5164 | 0.00027221 | -0.0048908 | -0.0047668 | 0.41637
|  | 281.319 | 0.00035172 | -0.004943 | -0.004819 | 0.427
|  | 278.9853 | 0.0004221 | -0.0049985 | -0.0048745 | 0.43715
|  | 276.6109 | 0.00049019 | -0.005055 | -0.004931 | 0.4472
|  | 275.0204 | 0.00055525 | -0.0050929 | -0.0049689 | 0.45549
|  | 272.2123 | 0.00061497 | -0.0051597 | -0.0050357 | 0.4657
|  | 270.8288 | 0.00066823 | -0.0051926 | -0.0050686 | 0.47265
|  | 269.7859 | 0.00072073 | -0.0052174 | -0.0050934 | 0.47888
|  | 267.8244 | 0.00076258 | -0.0052641 | -0.0051401 | 0.48602
|  | 267.4901 | 0.00079872 | -0.005272 | -0.005148 | 0.48958
|  | 265.7415 | 0.00082915 | -0.0053136 | -0.0051896 | 0.49538
|  | 264.8911 | 0.00085464 | -0.0053338 | -0.0052098 | 0.49907
|  | 263.2827 | 0.00087556 | -0.0053721 | -0.0052481 | 0.50385
|  | 262.8077 | 0.00089535 | -0.0053834 | -0.0052594 | 0.50635
|  | 262.0494 | 0.00090828 | -0.0054015 | -0.0052775 | 0.50885
|  | 260.889 | 0.00092426 | -0.0054291 | -0.0053051 | 0.51236
|  | 260.1053 | 0.00093567 | -0.0054477 | -0.0053237 | 0.51479
|  | 259.0747 | 0.00094366 | -0.0054722 | -0.0053482 | 0.51741
|  | 257.6398 | 0.00095127 | -0.0055064 | -0.0053824 | 0.52078
|  | 257.0803 | 0.00096078 | -0.0055197 | -0.0053957 | 0.52262
|  | 255.9194 | 0.00096991 | -0.0055473 | -0.0054233 | 0.52558
|  | 254.8769 | 0.00097638 | -0.0055721 | -0.0054481 | 0.5281
|  | 254.077 | 0.00098665 | -0.0055911 | -0.0054671 | 0.53047
|  | 253.5074 | 0.00099007 | -0.0056047 | -0.0054807 | 0.53183
|  | 252.3348 | 0.00099578 | -0.0056326 | -0.0055086 | 0.53454
|  | 251.0202 | 0.00099768 | -0.0056638 | -0.0055398 | 0.53722
|  | 249.9902 | 0.0010022 | -0.0056883 | -0.0055643 | 0.53956
|  | 249.4934 | 0.001003 | -0.0057002 | -0.0055762 | 0.54058
|  | 248.0681 | 0.0010057 | -0.0057341 | -0.0056101 | 0.54353
|  | 247.1223 | 0.001008 | -0.0057566 | -0.0056326 | 0.54553
|  | 246.4332 | 0.0010129 | -0.005773 | -0.005649 | 0.54725
|  | 245.3949 | 0.0010148 | -0.0057977 | -0.0056737 | 0.54939
|  | 244.3263 | 0.0010197 | -0.0058231 | -0.0056991 | 0.55184
|  | 243.5065 | 0.0010205 | -0.0058426 | -0.0057186 | 0.55348
|  | 242.5238 | 0.0010224 | -0.005866 | -0.005742 | 0.55551
|  | 241.0898 | 0.0010205 | -0.0059001 | -0.0057761 | 0.55811
|  | 240.4469 | 0.001022 | -0.0059154 | -0.0057914 | 0.55947
|  | 239.4404 | 0.0010224 | -0.0059393 | -0.0058153 | 0.56143
|  | 238.5085 | 0.0010232 | -0.0059615 | -0.0058375 | 0.56328
|  | 237.182 | 0.0010247 | -0.005993 | -0.005869 | 0.56595
|  | 236.3321 | 0.0010243 | -0.0060133 | -0.0058893 | 0.56755
|  | 235.3345 | 0.0010262 | -0.006037 | -0.005913 | 0.56961
|  | 234.8396 | 0.0010262 | -0.0060488 | -0.0059248 | 0.57056
|  | 234.0042 | 0.0010274 | -0.0060687 | -0.0059447 | 0.57226
|  | 232.3737 | 0.0010224 | -0.0061074 | -0.0059834 | 0.57499
|  | 231.3468 | 0.0010228 | -0.0061319 | -0.0060079 | 0.57699
|  | 230.5298 | 0.0010232 | -0.0061513 | -0.0060273 | 0.57859
|  | 229.7542 | 0.0010216 | -0.0061698 | -0.0060458 | 0.57995
|  | 228.8435 | 0.0010186 | -0.0061914 | -0.0060674 | 0.58145
|  | 227.8807 | 0.0010213 | -0.0062143 | -0.0060903 | 0.58352
|  | 226.6974 | 0.0010178 | -0.0062425 | -0.0061185 | 0.58551
|  | 225.6734 | 0.0010152 | -0.0062668 | -0.0061428 | 0.58726
|  | 224.729 | 0.0010133 | -0.0062893 | -0.0061653 | 0.58892
|  | 223.5928 | 0.0010118 | -0.0063163 | -0.0061923 | 0.59098
|  | 222.3658 | 0.0010087 | -0.0063455 | -0.0062215 | 0.59308
|  | 221.4691 | 0.0010102 | -0.0063669 | -0.0062429 | 0.59493
|  | 221.2312 | 0.001008 | -0.0063725 | -0.0062485 | 0.5952
|  | 219.7543 | 0.0010064 | -0.0064077 | -0.0062837 | 0.59791
|  | 218.6849 | 0.0010038 | -0.0064331 | -0.0063091 | 0.59975
|  | 217.0846 | 0.0010022 | -0.0064712 | -0.0063472 | 0.60269
|  | 216.5503 | 0.0009973 | -0.0064839 | -0.0063599 | 0.60332
|  | 216.1188 | 0.00099426 | -0.0064941 | -0.0063701 | 0.6039
|  | 214.6087 | 0.00099159 | -0.0065301 | -0.0064061 | 0.60659
|  | 213.49 | 0.00098855 | -0.0065567 | -0.0064327 | 0.60849
|  | 212.6065 | 0.00098779 | -0.0065777 | -0.0064537 | 0.61012
|  | 211.6577 | 0.00098703 | -0.0066003 | -0.0064763 | 0.61188
|  | 210.7377 | 0.00098513 | -0.0066222 | -0.0064982 | 0.61349
|  | 209.8385 | 0.00098094 | -0.0066436 | -0.0065196 | 0.61488
|  | 208.8824 | 0.000976 | -0.0066663 | -0.0065423 | 0.61631
|  | 207.5843 | 0.00097067 | -0.0066972 | -0.0065732 | 0.61837
|  | 206.6775 | 0.00096687 | -0.0067188 | -0.0065948 | 0.61981
|  | 205.4498 | 0.00096002 | -0.006748 | -0.006624 | 0.62161
|  | 204.4409 | 0.0009585 | -0.006772 | -0.006648 | 0.62342
|  | 203.8129 | 0.00095507 | -0.0067869 | -0.0066629 | 0.62435
|  | 202.911 | 0.00094899 | -0.0068084 | -0.0066844 | 0.62559
|  | 201.7299 | 0.00094861 | -0.0068365 | -0.0067125 | 0.62783
|  | 200.6 | 0.00094252 | -0.0068633 | -0.0067393 | 0.6295
|  | 199.6029 | 0.00093491 | -0.0068871 | -0.0067631 | 0.6308
|  | 198.6613 | 0.00093073 | -0.0069095 | -0.0067855 | 0.63227
|  | 197.3786 | 0.00092312 | -0.00694 | -0.006816 | 0.63412
|  | 196.5133 | 0.00091817 | -0.0069606 | -0.0068366 | 0.63538
|  | 195.3454 | 0.00091665 | -0.0069883 | -0.0068643 | 0.6375
|  | 194.3376 | 0.00091513 | -0.0070123 | -0.0068883 | 0.63931
|  | 193.8247 | 0.00090904 | -0.0070245 | -0.0069005 | 0.6398
|  | 192.4597 | 0.00090333 | -0.007057 | -0.006933 | 0.64196
|  | 191.6025 | 0.00089306 | -0.0070774 | -0.0069534 | 0.64278
|  | 190.4053 | 0.00088812 | -0.0071059 | -0.0069819 | 0.64468
|  | 189.1006 | 0.00087899 | -0.0071369 | -0.0070129 | 0.64644
|  | 188.3634 | 0.00087632 | -0.0071544 | -0.0070304 | 0.64764
|  | 187.3782 | 0.00086681 | -0.0071779 | -0.0070539 | 0.64877
|  | 186.223 | 0.00085844 | -0.0072054 | -0.0070814 | 0.65031
|  | 185.3285 | 0.00083904 | -0.0072266 | -0.0071026 | 0.65046
|  | 184.3925 | 0.00083105 | -0.0072489 | -0.0071249 | 0.65161
|  | 183.3977 | 0.00082345 | -0.0072726 | -0.0071486 | 0.65291
|  | 182.3169 | 0.00081774 | -0.0072983 | -0.0071743 | 0.65452
|  | 181.6445 | 0.00080519 | -0.0073143 | -0.0071903 | 0.6548
|  | 180.2627 | 0.00079986 | -0.0073472 | -0.0072232 | 0.65702
|  | 179.0923 | 0.00079644 | -0.007375 | -0.007251 | 0.65899
|  | 178.1848 | 0.00078807 | -0.0073966 | -0.0072726 | 0.66005
|  | 177.4552 | 0.00078046 | -0.007414 | -0.00729 | 0.66084
|  | 176.0202 | 0.00077551 | -0.0074481 | -0.0073241 | 0.66319
|  | 175.455 | 0.00076943 | -0.0074615 | -0.0073375 | 0.66379
|  | 174.3089 | 0.00076182 | -0.0074888 | -0.0073648 | 0.66537
|  | 172.8815 | 0.00075117 | -0.0075228 | -0.0073988 | 0.66725
|  | 171.9929 | 0.00074242 | -0.0075439 | -0.0074199 | 0.66825
|  | 170.516 | 0.00073595 | -0.007579 | -0.007455 | 0.67056
|  | 169.8191 | 0.0007291 | -0.0075956 | -0.0074716 | 0.67135
|  | 169.0222 | 0.00072377 | -0.0076146 | -0.0074906 | 0.67245
|  | 168.2107 | 0.0007135 | -0.0076339 | -0.0075099 | 0.67318
|  | 167.2031 | 0.00070932 | -0.0076578 | -0.0075338 | 0.67477
|  | 166.0345 | 0.00069867 | -0.0076856 | -0.0075616 | 0.67615
|  | 165.1328 | 0.00068763 | -0.0077071 | -0.0075831 | 0.67699
|  | 163.8969 | 0.00068155 | -0.0077365 | -0.0076125 | 0.67887
|  | 162.7914 | 0.00067432 | -0.0077628 | -0.0076388 | 0.68041
|  | 161.7713 | 0.00066557 | -0.0077871 | -0.0076631 | 0.68166
|  | 160.745 | 0.00066024 | -0.0078115 | -0.0076875 | 0.6832
|  | 159.9238 | 0.00064921 | -0.007831 | -0.007707 | 0.68389
|  | 158.9777 | 0.00064503 | -0.0078535 | -0.0077295 | 0.68537
|  | 158.09 | 0.00063704 | -0.0078747 | -0.0077507 | 0.68643
|  | 156.8087 | 0.0006241 | -0.0079051 | -0.0077811 | 0.68784
|  | 155.3917 | 0.00061688 | -0.0079388 | -0.0078148 | 0.68998
|  | 154.8228 | 0.00060851 | -0.0079524 | -0.0078284 | 0.69039
|  | 153.0625 | 0.00059633 | -0.0079943 | -0.0078703 | 0.69279
|  | 152.738 | 0.00059139 | -0.008002 | -0.007878 | 0.69301
|  | 151.7025 | 0.00058454 | -0.0080266 | -0.0079026 | 0.69445
|  | 150.9862 | 0.00057807 | -0.0080436 | -0.0079196 | 0.6953
|  | 150.2087 | 0.00056514 | -0.0080621 | -0.0079381 | 0.69575
|  | 148.6421 | 0.00055525 | -0.0080994 | -0.0079754 | 0.69796
|  | 147.6324 | 0.00054574 | -0.0081234 | -0.0079994 | 0.69913
|  | 146.3874 | 0.00053737 | -0.0081531 | -0.0080291 | 0.70084
|  | 145.6605 | 0.000529 | -0.0081703 | -0.0080463 | 0.70156
|  | 144.4584 | 0.00052177 | -0.0081989 | -0.0080749 | 0.70328
|  | 143.7815 | 0.00051416 | -0.008215 | -0.008091 | 0.70397
|  | 142.9293 | 0.00050275 | -0.0082353 | -0.0081113 | 0.70468
|  | 141.3678 | 0.000494 | -0.0082725 | -0.0081485 | 0.70697
|  | 140.6685 | 0.00048753 | -0.0082891 | -0.0081651 | 0.70779
|  | 139.5846 | 0.00047764 | -0.0083149 | -0.0081909 | 0.70908
|  | 138.5276 | 0.00046623 | -0.00834 | -0.008216 | 0.71018
|  | 137.3926 | 0.00045824 | -0.008367 | -0.008243 | 0.71172
|  | 136.5316 | 0.00044797 | -0.0083875 | -0.0082635 | 0.71254
|  | 135.5456 | 0.00043846 | -0.008411 | -0.008287 | 0.71366
|  | 134.5959 | 0.00043009 | -0.0084336 | -0.0083096 | 0.71481
|  | 133.7551 | 0.00042172 | -0.0084536 | -0.0083296 | 0.71575
|  | 132.8608 | 0.00040916 | -0.0084749 | -0.0083509 | 0.71645
|  | 131.6667 | 0.00040346 | -0.0085033 | -0.0083793 | 0.71828
|  | 130.74 | 0.00039205 | -0.0085253 | -0.0084013 | 0.71914
|  | 129.2868 | 0.00038177 | -0.0085599 | -0.0084359 | 0.7211
|  | 128.0376 | 0.00037036 | -0.0085896 | -0.0084656 | 0.72258
|  | 127.3277 | 0.00036351 | -0.0086065 | -0.0084825 | 0.72339
|  | 126.1715 | 0.00035286 | -0.008634 | -0.00851 | 0.72475
|  | 125.1733 | 0.00034373 | -0.0086577 | -0.0085337 | 0.72592
|  | 124.4403 | 0.00033498 | -0.0086752 | -0.0085512 | 0.72663
|  | 123.2735 | 0.00032395 | -0.0087029 | -0.0085789 | 0.72797
|  | 122.3722 | 0.00031406 | -0.0087244 | -0.0086004 | 0.72891
|  | 121.2358 | 0.00030569 | -0.0087514 | -0.0086274 | 0.73041
|  | 119.8958 | 0.00029237 | -0.0087833 | -0.0086593 | 0.73191
|  | 119.171 | 0.00028401 | -0.0088005 | -0.0086765 | 0.73262
|  | 118.4155 | 0.00027335 | -0.0088185 | -0.0086945 | 0.73321
|  | 117.2364 | 0.00026803 | -0.0088466 | -0.0087226 | 0.73505
|  | 116.607 | 0.00025738 | -0.0088615 | -0.0087375 | 0.7354
|  | 115.2612 | 0.00024863 | -0.0088935 | -0.0087695 | 0.73727
|  | 113.858 | 0.00023531 | -0.0089269 | -0.0088029 | 0.73889
|  | 113.026 | 0.00022618 | -0.0089467 | -0.0088227 | 0.73975
|  | 112.0842 | 0.00021477 | -0.0089691 | -0.0088451 | 0.74064
|  | 111.0905 | 0.0002045 | -0.0089928 | -0.0088688 | 0.74171
|  | 110.1898 | 0.00019689 | -0.0090142 | -0.0088902 | 0.74283
|  | 108.9236 | 0.00018776 | -0.0090443 | -0.0089203 | 0.74452
|  | 108.1643 | 0.00017939 | -0.0090624 | -0.0089384 | 0.7453
|  | 106.9889 | 0.0001676 | -0.0090903 | -0.0089663 | 0.74661
|  | 106.0367 | 0.00015809 | -0.009113 | -0.008989 | 0.74767
|  | 104.8813 | 0.00014819 | -0.0091405 | -0.0090165 | 0.74909
|  | 103.7489 | 0.00013526 | -0.0091674 | -0.0090434 | 0.75022
|  | 103.2952 | 0.00012689 | -0.0091782 | -0.0090542 | 0.75041
|  | 102.0182 | 0.0001189 | -0.0092086 | -0.0090846 | 0.75222
|  | 101.1631 | 0.00010597 | -0.0092289 | -0.0091049 | 0.75282
|  | 100.8192 | 9.8358e-05 | -0.0092371 | -0.0091131 | 0.75286
|  | 99.1801 | 8.6946e-05 | -0.0092761 | -0.0091521 | 0.75509
|  | 98.1987 | 7.8576e-05 | -0.0092995 | -0.0091755 | 0.75629
|  | 97.1236 | 6.6022e-05 | -0.009325 | -0.009201 | 0.75734
|  | 95.8318 | 5.6131e-05 | -0.0093558 | -0.0092318 | 0.75902
|  | 94.8132 | 4.8523e-05 | -0.00938 | -0.009256 | 0.76037
|  | 94.2137 | 3.8252e-05 | -0.0093943 | -0.0092703 | 0.76069
|  | 93.069 | 3.0263e-05 | -0.0094215 | -0.0092975 | 0.76224
|  | 92.0763 | 1.847e-05 | -0.0094451 | -0.0093211 | 0.76319
|  | 91.1226 | 1.0481e-05 | -0.0094678 | -0.0093438 | 0.76438
|  | 90.0591 | -3.2146e-06 | -0.0094931 | -0.0093691 | 0.76531
|  | 88.9673 | -1.4247e-05 | -0.0095191 | -0.0093951 | 0.76652
|  | 88.3717 | -2.3377e-05 | -0.0095332 | -0.0094092 | 0.76693
|  | 87.2448 | -3.3268e-05 | -0.0095601 | -0.0094361 | 0.76829
|  | 85.9961 | -4.2018e-05 | -0.0095898 | -0.0094658 | 0.76998
|  | 85.397 | -5.0768e-05 | -0.009604 | -0.00948 | 0.77042
|  | 84.5147 | -5.8376e-05 | -0.009625 | -0.009501 | 0.7715
|  | 83.8142 | -6.5224e-05 | -0.0096417 | -0.0095177 | 0.77229
|  | 82.7145 | -7.8538e-05 | -0.0096678 | -0.0095438 | 0.77333
|  | 81.3707 | -8.6147e-05 | -0.0096998 | -0.0095758 | 0.77529
|  | 80.8238 | -9.7179e-05 | -0.0097128 | -0.0095888 | 0.77545
|  | 79.3167 | -0.00010517 | -0.0097487 | -0.0096247 | 0.7777
|  | 79.1798 | -0.00011544 | -0.0097519 | -0.0096279 | 0.77714
|  | 78.4667 | -0.00011962 | -0.0097689 | -0.0096449 | 0.77817
|  | 77.8159 | -0.00013218 | -0.0097844 | -0.0096604 | 0.7784
|  | 76.8837 | -0.0001375 | -0.0098065 | -0.0096825 | 0.77976
|  | 76.2524 | -0.00014816 | -0.0098216 | -0.0096976 | 0.78011
|  | 75.1946 | -0.00015424 | -0.0098467 | -0.0097227 | 0.78165
|  | 73.9161 | -0.00016261 | -0.0098771 | -0.0097531 | 0.78343
|  | 73.0083 | -0.0001725 | -0.0098987 | -0.0097747 | 0.78437
|  | 72.2387 | -0.00018011 | -0.0099171 | -0.0097931 | 0.78524
|  | 71.7514 | -0.00018848 | -0.0099286 | -0.0098046 | 0.7855
|  | 70.8613 | -0.00019495 | -0.0099498 | -0.0098258 | 0.78668
|  | 70.3193 | -0.00020294 | -0.0099627 | -0.0098387 | 0.78708
|  | 69.1736 | -0.00020978 | -0.00999 | -0.009866 | 0.78872
|  | 68.6134 | -0.00021891 | -0.010003 | -0.0098793 | 0.78906
|  | 67.5557 | -0.00022843 | -0.010028 | -0.0099045 | 0.79033
|  | 66.8368 | -0.00023603 | -0.010046 | -0.0099216 | 0.79109
|  | 65.8347 | -0.00024326 | -0.010069 | -0.0099454 | 0.79243
|  | 65.2058 | -0.00025277 | -0.010084 | -0.0099604 | 0.79287
|  | 64.4505 | -0.00025962 | -0.010102 | -0.0099783 | 0.79377
|  | 63.4822 | -0.00026723 | -0.010125 | -0.010001 | 0.79501
|  | 63.4767 | -0.00027027 | -0.010126 | -0.010002 | 0.79478
|  | 62.2828 | -0.00028207 | -0.010154 | -0.01003 | 0.79612
|  | 61.4742 | -0.00029348 | -0.010173 | -0.010049 | 0.79675
|  | 61.1183 | -0.00029918 | -0.010182 | -0.010058 | 0.79697
|  | 60.3956 | -0.00030908 | -0.010199 | -0.010075 | 0.79756
|  | 59.3803 | -0.00031478 | -0.010223 | -0.010099 | 0.79905
|  | 58.8144 | -0.00031973 | -0.010236 | -0.010112 | 0.79973
|  | 58.2646 | -0.00032505 | -0.010249 | -0.010125 | 0.80036
|  | 57.9063 | -0.00032962 | -0.010258 | -0.010134 | 0.80068
|  | 56.9137 | -0.00033799 | -0.010282 | -0.010158 | 0.80191
|  | 56.2285 | -0.00035054 | -0.010298 | -0.010174 | 0.80221
|  | 55.2269 | -0.00035625 | -0.010322 | -0.010198 | 0.80367
|  | 54.2794 | -0.00036119 | -0.010344 | -0.01022 | 0.80509
|  | 53.3402 | -0.00036842 | -0.010367 | -0.010243 | 0.80631
|  | 53.1069 | -0.00037793 | -0.010372 | -0.010248 | 0.80599
|  | 52.9117 | -0.00038364 | -0.010377 | -0.010253 | 0.8059
|  | 51.8535 | -0.00038896 | -0.010402 | -0.010278 | 0.8075
|  | 51.3569 | -0.00039733 | -0.010414 | -0.01029 | 0.80778
|  | 50.1716 | -0.00040608 | -0.010442 | -0.010318 | 0.80935
|  | 49.3198 | -0.00041255 | -0.010462 | -0.010338 | 0.81046
|  | 49.0391 | -0.00041826 | -0.010469 | -0.010345 | 0.81054
|  | 49.0391 | -0.00041826 | -0.010469 | -0.010345 | 0.81054

## ,-
569.6569 | 0.00045017 | 0.001 | 334
569.0963 | -0.0004991 | 0.002 | 333
567.8948 | -0.00028031 | 0.003 | 333
566.5255 | 0.0002606 | 0.004 | 332
565.5529 | 0.00056205 | 0.005 | 332
564.1167 | 0.0011085 | 0.006 | 331
563.5846 | 0.00016587 | 0.007 | 331
562.6511 | 0.00039213 | 0.008 | 331
561.6625 | 0.00047869 | 0.009 | 330
560.7942 | 0.00015052 | 0.01 | 330
559.5424 | 0.00068066 | 0.02 | 327
558.593 | 0.00020118 | 0.03 | 326
557.49 | 0.00041528 | 0.04 | 324
556.3539 | 0.00063148 | 0.05 | 322
555.4147 | 0.00062331 | 0.06 | 321
554.3401 | 0.00056796 | 0.07 | 320
553.6012 | 0.00026764 | 0.08 | 318
552.409 | 0.00043806 | 0.09 | 317
551.7868 | -0.00020899 | 0.1 | 316
550.5427 | 0.00021447 | 0.11 | 315
549.1 | 0.0010188 | 0.12 | 316
548.0636 | 0.00076761 | 0.13 | 314
547.2356 | 0.00057678 | 0.14 | 314
546.1362 | 0.00047706 | 0.15 | 313
545.22 | 0.00048621 | 0.16 | 311
544.4315 | -0.00014853 | 0.17 | 311
543.3607 | -0.00014979 | 0.18 | 310
542.3152 | -0.00016883 | 0.19 | 309
541.1257 | 0.00011916 | 0.2 | 309
539.9253 | 0.00052014 | 0.21 | 308
539.0291 | 0.00012262 | 0.22 | 307
537.9969 | 0.00010874 | 0.23 | 306
536.9937 | 7.0011e-05 | 0.24 | 305
536.1741 | -0.00013699 | 0.25 | 304
535.5198 | -0.00084504 | 0.26 | 303
534.3652 | -0.00090015 | 0.27 | 302
533.1803 | -0.00046766 | 0.28 | 301
531.804 | 0.00030135 | 0.29 | 301
530.928 | -0.00016548 | 0.3 | 300
529.801 | -5.8762e-05 | 0.31 | 298
528.7847 | 0.00014233 | 0.32 | 297
527.937 | -0.00016408 | 0.33 | 296
526.7872 | 1.6871e-05 | 0.34 | 295
525.7477 | 0.00026259 | 0.35 | 294
524.8589 | -0.00036384 | 0.36 | 292
523.9257 | -0.00047552 | 0.37 | 291
522.5823 | -4.5846e-05 | 0.38 | 290
521.5341 | 0.00027796 | 0.39 | 288
520.7624 | -0.00029707 | 0.4 | 286
519.6544 | -0.00034961 | 0.41 | 285
518.8637 | -0.00058131 | 0.42 | 283
517.9438 | -0.00059579 | 0.43 | 281
516.7645 | -0.00041939 | 0.44 | 278
515.8884 | -0.00088611 | 0.45 | 276
514.6198 | -0.00044649 | 0.46 | 274
513.5024 | -0.00023544 | 0.47 | 271
512.5031 | 2.5018e-05 | 0.48 | 270
511.8811 | -0.00062232 | 0.49 | 267
510.726 | -0.00049242 | 0.5 | 265
509.9038 | -0.00063302 | 0.51 | 262
508.4551 | -9.3275e-05 | 0.52 | 258
507.5431 | -0.00021496 | 0.53 | 254
506.5384 | -0.00031218 | 0.54 | 250
505.5039 | -0.00038304 | 0.55 | 245
504.2722 | 0.00026192 | 0.56 | 240
503.4185 | -9.4318e-05 | 0.57 | 235
502.4683 | -1.9985e-05 | 0.58 | 230
501.7037 | -0.00060853 | 0.59 | 224
500.7198 | -0.000715 | 0.6 | 219
499.4382 | -0.00037315 | 0.61 | 213
498.3046 | -0.00031508 | 0.62 | 206
497.472 | -0.00074263 | 0.63 | 200
496.3566 | -0.00044341 | 0.64 | 194
495.3561 | -0.00051815 | 0.65 | 186
493.961 | 0.00044052 | 0.66 | 178
493.2315 | -6.2082e-05 | 0.67 | 171
492.3977 | -0.0002418 | 0.68 | 163
491.3961 | -0.00065178 | 0.69 | 155
489.988 | 0.00011685 | 0.7 | 147
489.1347 | -0.00014806 | 0.71 | 139
488.0876 | -0.00040938 | 0.72 | 130
487.3009 | -0.00086368 | 0.73 | 121
485.951 | -0.00020649 | 0.74 | 113
485.3021 | -0.00089441 | 0.75 | 104
484.3583 | -0.0011699 | 0.76 | 95
483.2273 | -0.00099421 | 0.77 | 86
482.0885 | -0.00080348 | 0.78 | 77
480.8524 | -0.00039541 | 0.79 | 68
479.8065 | -0.00032167 | 0.8 | 58
478.9173 | -0.00064048 | 0.81 | 50
478.1695 | -0.0010773
477.1828 | -0.0011784
476.0458 | -0.00080701
475.0995 | -0.00086289
473.8085 | -0.00038022
472.8502 | -0.00056654
471.506 | -4.3076e-05
470.6519 | -0.00012261
469.7976 | -0.00041632
469.0144 | -0.00075457
467.7326 | -0.00035078
467.0988 | -0.00082213
465.9553 | -0.00071448
464.642 | -0.00049581
463.7975 | -0.00074718
462.8593 | -0.00078784
461.4847 | -0.00026753
460.7111 | -0.00037863
459.6776 | -0.00045136
458.6293 | -0.00034224
458.0616 | -0.0013394
456.5951 | -0.00042783
455.5605 | -0.00046767
454.3187 | -0.00011012
453.3589 | -0.0001708
452.4514 | -0.00020923
451.2803 | 0.00010486
450.7191 | -0.000383
449.5734 | -0.00042465
448.5068 | -0.00024966
447.5529 | -0.00056725
446.199 | -0.00014781
445.3272 | -0.00016265
444.2103 | 7.8138e-05
443.5308 | -0.00042834
442.3942 | -0.00042596
441.6086 | -0.00079027
440.2899 | 0.00011377
439.5001 | -0.00057983
438.2111 | -0.0002851
437.1066 | -0.0001908
436.0851 | 2.0126e-05
435.3058 | -0.00011065
434.125 | -2.3423e-05
433.4697 | -0.00026948
432.1407 | 0.00013262
430.9167 | 0.00033349
430.0186 | 0.00012369
429.1656 | -0.00029543
428.2479 | -0.00040617
426.8332 | 0.00046737
426.1047 | -0.00012927
425.247 | -0.000171
424.0434 | -9.4689e-06
422.6345 | 0.00063807
421.8252 | 0.00010467
420.6281 | 0.00068335
419.7079 | 0.00042377
418.8524 | 0.00031655
417.8824 | 0.00021394
417.0379 | 0.00030028
416.2271 | -0.0004145
414.8643 | 0.00020598
413.8283 | 0.00019946
412.7656 | 0.00021338
411.6982 | 0.00045124
410.8558 | -4.9553e-05
409.8417 | 0.00014744
408.8729 | 0.00022675
407.8311 | 0.00020062
406.5869 | 0.00040945
405.6017 | 0.00036686
404.5362 | 0.00029406
403.6457 | 0.00010053
402.4875 | 0.00026703
401.9217 | -0.0003042
400.7977 | -0.0001418
399.7494 | -2.0133e-06
398.7812 | -0.00016942
397.5024 | 0.0001671
396.8209 | -0.00036613
395.2694 | 0.00055502
394.4072 | 0.00027647
393.5291 | 0.00012028
392.5209 | 0.00012181
391.696 | 4.7822e-05
390.7712 | -0.00023359
389.3667 | 0.00031354
388.3066 | 0.00035317
387.373 | 2.7507e-05
386.1664 | 0.00077777
385.3131 | 0.00011386
384.3131 | 0.00031436
383.1669 | 0.00033526
382.6668 | -0.00045401
381.4966 | -0.00044841
380.168 | 0.00032104
379.4169 | -0.00032402
377.8561 | 0.00073763
377.2778 | -0.00011639
376.0013 | 0.00064538
375.0987 | 0.00032146
374.4503 | -0.00021388
373.1919 | -8.5746e-06
372.2533 | -1.7896e-05
371.0363 | 1.6111e-05
369.8148 | 0.00036538
369.0686 | -0.00010515
367.9812 | 4.829e-05
366.9292 | 0.00034857
366.0386 | 9.3688e-05
365.0434 | 0.00010104
363.889 | 0.00019892
362.8543 | 9.7787e-05
361.9702 | -0.00013878
360.8105 | 3.0585e-05
359.9839 | -0.00013227
359.0255 | -4.2231e-05
357.7479 | 0.00026134
357.2543 | -0.00069375
355.9719 | -0.00031958
354.7354 | 0.00011981
353.9304 | -0.00023772
352.4711 | 0.00062922
351.7625 | 0.00011729
350.8902 | 1.1411e-05
349.9085 | -0.00016069
349.0316 | -0.00034971
347.6705 | 0.00054344
346.6369 | 0.0002255
345.7548 | -4.5605e-05
344.5209 | 0.00011281
343.509 | 0.00036689
342.7627 | -0.00025685
341.5351 | 0.00025766
340.8271 | -0.00025549
339.7277 | -0.00026313
338.8271 | -0.00062153
337.6403 | -0.00012393
336.904 | -0.00055202
335.7082 | 0.00026958
334.8846 | 0.00013159
334.2882 | 0.00011002
333.3033 | 0.0018155
332.1843 | 0.0042692
330.699 | 0.0077323
329.6376 | 0.010781
328.8315 | 0.014046
328.2176 | 0.017003
327.2139 | 0.021598
326.7102 | 0.025478
326.3518 | 0.028743
325.6348 | 0.033064
324.7481 | 0.036943
324.0937 | 0.040868
322.9657 | 0.046223
322.2242 | 0.050315
321.2329 | 0.055376
321.0119 | 0.059022
320.2577 | 0.063997
319.665 | 0.068662
319.0209 | 0.074162
318.4279 | 0.079196
317.5813 | 0.084901
316.8731 | 0.090923
316.0973 | 0.096737
315.6855 | 0.10271
315.1429 | 0.10915
315.9152 | 0.11289
316.699 | 0.11709
313.9943 | 0.12829
313.2447 | 0.13657
313.685 | 0.14269
313.0743 | 0.15138
311.1144 | 0.16262
310.5704 | 0.17204
309.3949 | 0.18298
308.8383 | 0.19325
308.1985 | 0.20381
307.1167 | 0.21539
305.9785 | 0.2273
304.712 | 0.23979
303.4049 | 0.25221
302.5877 | 0.26403
301.686 | 0.27597
300.7758 | 0.28809
299.4058 | 0.30078
298.1425 | 0.31336
296.398 | 0.32585
294.8962 | 0.33833
293.7619 | 0.3491
292.077 | 0.36166
290.286 | 0.37353
288.9675 | 0.38443
287.1363 | 0.39549
285.267 | 0.40632
283.5164 | 0.41637
281.319 | 0.427
278.9853 | 0.43715
276.6109 | 0.4472
275.0204 | 0.45549
272.2123 | 0.4657
270.8288 | 0.47265
269.7859 | 0.47888
267.8244 | 0.48602
267.4901 | 0.48958
265.7415 | 0.49538
264.8911 | 0.49907
263.2827 | 0.50385
262.8077 | 0.50635
262.0494 | 0.50885
260.889 | 0.51236
260.1053 | 0.51479
259.0747 | 0.51741
257.6398 | 0.52078
257.0803 | 0.52262
255.9194 | 0.52558
254.8769 | 0.5281
254.077 | 0.53047
253.5074 | 0.53183
252.3348 | 0.53454
251.0202 | 0.53722
249.9902 | 0.53956
249.4934 | 0.54058
248.0681 | 0.54353
247.1223 | 0.54553
246.4332 | 0.54725
245.3949 | 0.54939
244.3263 | 0.55184
243.5065 | 0.55348
242.5238 | 0.55551
241.0898 | 0.55811
240.4469 | 0.55947
239.4404 | 0.56143
238.5085 | 0.56328
237.182 | 0.56595
236.3321 | 0.56755
235.3345 | 0.56961
234.8396 | 0.57056
234.0042 | 0.57226
232.3737 | 0.57499
231.3468 | 0.57699
230.5298 | 0.57859
229.7542 | 0.57995
228.8435 | 0.58145
227.8807 | 0.58352
226.6974 | 0.58551
225.6734 | 0.58726
224.729 | 0.58892
223.5928 | 0.59098
222.3658 | 0.59308
221.4691 | 0.59493
221.2312 | 0.5952
219.7543 | 0.59791
218.6849 | 0.59975
217.0846 | 0.60269
216.5503 | 0.60332
216.1188 | 0.6039
214.6087 | 0.60659
213.49 | 0.60849
212.6065 | 0.61012
211.6577 | 0.61188
210.7377 | 0.61349
209.8385 | 0.61488
208.8824 | 0.61631
207.5843 | 0.61837
206.6775 | 0.61981
205.4498 | 0.62161
204.4409 | 0.62342
203.8129 | 0.62435
202.911 | 0.62559
201.7299 | 0.62783
200.6 | 0.6295
199.6029 | 0.6308
198.6613 | 0.63227
197.3786 | 0.63412
196.5133 | 0.63538
195.3454 | 0.6375
194.3376 | 0.63931
193.8247 | 0.6398
192.4597 | 0.64196
191.6025 | 0.64278
190.4053 | 0.64468
189.1006 | 0.64644
188.3634 | 0.64764
187.3782 | 0.64877
186.223 | 0.65031
185.3285 | 0.65046
184.3925 | 0.65161
183.3977 | 0.65291
182.3169 | 0.65452
181.6445 | 0.6548
180.2627 | 0.65702
179.0923 | 0.65899
178.1848 | 0.66005
177.4552 | 0.66084
176.0202 | 0.66319
175.455 | 0.66379
174.3089 | 0.66537
172.8815 | 0.66725
171.9929 | 0.66825
170.516 | 0.67056
169.8191 | 0.67135
169.0222 | 0.67245
168.2107 | 0.67318
167.2031 | 0.67477
166.0345 | 0.67615
165.1328 | 0.67699
163.8969 | 0.67887
162.7914 | 0.68041
161.7713 | 0.68166
160.745 | 0.6832
159.9238 | 0.68389
158.9777 | 0.68537
158.09 | 0.68643
156.8087 | 0.68784
155.3917 | 0.68998
154.8228 | 0.69039
153.0625 | 0.69279
152.738 | 0.69301
151.7025 | 0.69445
150.9862 | 0.6953
150.2087 | 0.69575
148.6421 | 0.69796
147.6324 | 0.69913
146.3874 | 0.70084
145.6605 | 0.70156
144.4584 | 0.70328
143.7815 | 0.70397
142.9293 | 0.70468
141.3678 | 0.70697
140.6685 | 0.70779
139.5846 | 0.70908
138.5276 | 0.71018
137.3926 | 0.71172
136.5316 | 0.71254
135.5456 | 0.71366
134.5959 | 0.71481
133.7551 | 0.71575
132.8608 | 0.71645
131.6667 | 0.71828
130.74 | 0.71914
129.2868 | 0.7211
128.0376 | 0.72258
127.3277 | 0.72339
126.1715 | 0.72475
125.1733 | 0.72592
124.4403 | 0.72663
123.2735 | 0.72797
122.3722 | 0.72891
121.2358 | 0.73041
119.8958 | 0.73191
119.171 | 0.73262
118.4155 | 0.73321
117.2364 | 0.73505
116.607 | 0.7354
115.2612 | 0.73727
113.858 | 0.73889
113.026 | 0.73975
112.0842 | 0.74064
111.0905 | 0.74171
110.1898 | 0.74283
108.9236 | 0.74452
108.1643 | 0.7453
106.9889 | 0.74661
106.0367 | 0.74767
104.8813 | 0.74909
103.7489 | 0.75022
103.2952 | 0.75041
102.0182 | 0.75222
101.1631 | 0.75282
100.8192 | 0.75286
99.1801 | 0.75509
98.1987 | 0.75629
97.1236 | 0.75734
95.8318 | 0.75902
94.8132 | 0.76037
94.2137 | 0.76069
93.069 | 0.76224
92.0763 | 0.76319
91.1226 | 0.76438
90.0591 | 0.76531
88.9673 | 0.76652
88.3717 | 0.76693
87.2448 | 0.76829
85.9961 | 0.76998
85.397 | 0.77042
84.5147 | 0.7715
83.8142 | 0.77229
82.7145 | 0.77333
81.3707 | 0.77529
80.8238 | 0.77545
79.3167 | 0.7777
79.1798 | 0.77714
78.4667 | 0.77817
77.8159 | 0.7784
76.8837 | 0.77976
76.2524 | 0.78011
75.1946 | 0.78165
73.9161 | 0.78343
73.0083 | 0.78437
72.2387 | 0.78524
71.7514 | 0.7855
70.8613 | 0.78668
70.3193 | 0.78708
69.1736 | 0.78872
68.6134 | 0.78906
67.5557 | 0.79033
66.8368 | 0.79109
65.8347 | 0.79243
65.2058 | 0.79287
64.4505 | 0.79377
63.4822 | 0.79501
63.4767 | 0.79478
62.2828 | 0.79612
61.4742 | 0.79675
61.1183 | 0.79697
60.3956 | 0.79756
59.3803 | 0.79905
58.8144 | 0.79973
58.2646 | 0.80036
57.9063 | 0.80068
56.9137 | 0.80191
56.2285 | 0.80221
55.2269 | 0.80367
54.2794 | 0.80509
53.3402 | 0.80631
53.1069 | 0.80599
52.9117 | 0.8059
51.8535 | 0.8075
51.3569 | 0.80778
50.1716 | 0.80935
49.3198 | 0.81046
49.0391 | 0.81054
49.0391 | 0.81054

## 176
Temp. | Strain | Ms | 330
29.2747 | 0
28.6364 | -3.3477e-06
28.4784 | -6.0107e-06
28.4489 | -5.2499e-06
29.1456 | -3.3477e-06
28.748 | -3.7281e-06
28.7065 | -1.0651e-06
28.9296 | -1.0651e-06
28.9118 | -3.3477e-06
28.6483 | -3.7281e-06
28.3728 | -3.3477e-06
27.9508 | -6.0107e-06
28.4725 | -6.3911e-06
28.6424 | -4.8694e-06
28.4548 | -3.3477e-06
28.6424 | -4.489e-06
29.0055 | -2.9673e-06
29.0055 | -3.7281e-06
29.0055 | -4.8694e-06
29.1811 | -5.2499e-06
28.7421 | -5.6303e-06
28.3965 | -6.7716e-06
28.4725 | -6.0107e-06
28.4607 | -6.0107e-06
28.5663 | -4.1086e-06
28.9 | -1.4456e-06
28.8181 | -2.5869e-06
28.8181 | -4.1086e-06
28.9295 | -4.1086e-06
29.1811 | -5.6303e-06
29.3329 | -3.3477e-06
30.4721 | -1.826e-06
31.3583 | 3.1194e-06
32.0449 | 6.9237e-06
33.1951 | 1.7195e-05
34.5736 | 2.7467e-05
35.1747 | 4.0021e-05
36.657 | 4.9151e-05
37.8764 | 6.0563e-05
38.8975 | 6.9313e-05
39.8249 | 8.3389e-05
40.2026 | 9.0997e-05
41.5551 | 0.0001085
42.8184 | 0.00011839
43.8404 | 0.00013322
45.1549 | 0.00014616
45.8218 | 0.00016061
47.4289 | 0.00017127
48.2839 | 0.00018458
48.8339 | 0.00019599
49.9554 | 0.00021121
51.6823 | 0.00022415
52.374 | 0.00023822
53.2812 | 0.00024887
54.3477 | 0.00026523
55.7886 | 0.0002774
57.0374 | 0.000293
57.9527 | 0.00030632
59.196 | 0.00031811
59.6135 | 0.00033066
61.1368 | 0.00034246
62.1263 | 0.00035615
62.694 | 0.00036947
64.3607 | 0.00038773
65.4362 | 0.00040028
66.4601 | 0.00041436
67.4446 | 0.00042615
68.9176 | 0.00044289
69.5745 | 0.00045278
70.8423 | 0.00046609
71.55 | 0.00048055
72.6155 | 0.00049196
73.7102 | 0.00050794
75.4949 | 0.00052202
76.1746 | 0.00053761
77.0133 | 0.00054789
78.659 | 0.00056577
79.3719 | 0.00057718
80.0731 | 0.00059087
81.3362 | 0.00060191
82.2186 | 0.0006175
83.0837 | 0.00063196
84.5692 | 0.00064261
85.4093 | 0.00066277
86.5919 | 0.00067799
87.5434 | 0.00069054
89.0424 | 0.00070272
90.1184 | 0.00071527
90.511 | 0.00073125
91.7334 | 0.00074076
92.8091 | 0.00075522
94.0261 | 0.00076853
95.0307 | 0.00078527
96.2685 | 0.00079782
97.9465 | 0.00081114
98.2519 | 0.00082521
99.6749 | 0.00084157
100.6441 | 0.00085146
101.7779 | 0.00086782
102.7579 | 0.00087962
103.4236 | 0.00089293
104.32 | 0.00091005
106.4247 | 0.00092146
106.8158 | 0.00093668
107.9521 | 0.00095266
109.3701 | 0.00096711
110.1873 | 0.00097967
111.4758 | 0.00099222
112.4931 | 0.0010082
113.5486 | 0.0010208
114.2214 | 0.0010348
115.3177 | 0.0010493
116.2642 | 0.0010653
117.4702 | 0.0010812
118.9281 | 0.0010927
119.8249 | 0.001109
120.8619 | 0.001125
121.8626 | 0.0011353
123.1102 | 0.0011516
123.6744 | 0.001163
124.865 | 0.0011767
126.0866 | 0.00119
127.0499 | 0.0012083
128.1271 | 0.0012231
128.9035 | 0.0012368
130.8048 | 0.0012547
131.7694 | 0.0012703
132.4651 | 0.001281
133.4512 | 0.0012947
134.6225 | 0.0013076
135.6003 | 0.0013217
136.8099 | 0.0013395
137.8131 | 0.0013513
138.6819 | 0.0013677
139.8903 | 0.0013787
141.172 | 0.0013959
142.0974 | 0.0014103
143.6523 | 0.0014232
143.8497 | 0.0014396
144.9263 | 0.0014525
146.0336 | 0.0014674
146.9937 | 0.0014822
148.4155 | 0.0014993
149.5355 | 0.0015134
150.379 | 0.0015252
152.1184 | 0.0015442
152.6942 | 0.0015552
153.6446 | 0.0015705
154.7605 | 0.0015838
155.7312 | 0.0015948
156.479 | 0.0016096
157.2632 | 0.0016298
159.1086 | 0.001642
160.0136 | 0.0016591
161.1143 | 0.0016724
162.3459 | 0.001688
163.0687 | 0.0017032
164.0592 | 0.0017146
165.5589 | 0.0017337
166.342 | 0.0017462
167.2919 | 0.0017592
168.2719 | 0.0017759
169.7901 | 0.0017911
170.7446 | 0.0018071
171.6978 | 0.0018215
172.6315 | 0.0018383
173.9381 | 0.0018516
174.7295 | 0.0018657
175.7941 | 0.001882
176.6871 | 0.0018927
177.8922 | 0.0019098
178.6975 | 0.001925
180.1273 | 0.0019399
181.1354 | 0.0019581
182.5066 | 0.0019726
183.7115 | 0.0019878
184.4576 | 0.0020038
185.5795 | 0.0020175
186.2439 | 0.0020308
187.6285 | 0.002043
188.3575 | 0.002062
189.2271 | 0.0020745
190.4127 | 0.0020905
191.6804 | 0.0021053
192.9017 | 0.002124
194.3147 | 0.0021384
194.5031 | 0.0021544
195.8868 | 0.0021681
197.185 | 0.0021833
197.7135 | 0.002197
198.8171 | 0.0022138
200.1328 | 0.0022275
201.116 | 0.002245
202.3843 | 0.0022617
203.5776 | 0.0022788
204.427 | 0.0022959
205.5869 | 0.0023081
206.6805 | 0.0023229
207.6956 | 0.0023374
208.3812 | 0.0023515
209.5533 | 0.0023667
210.7196 | 0.0023853
211.8069 | 0.002399
212.9703 | 0.0024158
213.8794 | 0.0024321
215.2796 | 0.0024462
215.819 | 0.0024626
217.135 | 0.0024782
218.3643 | 0.0024953
218.5563 | 0.0025078
220.0773 | 0.0025234
221.1624 | 0.0025428
222.1188 | 0.0025565
223.1552 | 0.0025714
224.5926 | 0.0025892
225.7027 | 0.0026064
226.3417 | 0.0026197
227.6436 | 0.0026372
228.5475 | 0.0026512
229.3284 | 0.0026676
230.5505 | 0.0026824
231.7803 | 0.0027026
232.592 | 0.0027152
233.7727 | 0.0027319
234.7301 | 0.0027448
236.1725 | 0.0027631
237.3831 | 0.0027768
237.9981 | 0.0027935
238.7467 | 0.002811
240.2717 | 0.0028232
241.4855 | 0.0028411
242.3153 | 0.0028593
243.169 | 0.0028738
244.3845 | 0.0028921
245.3907 | 0.002908
247.0187 | 0.0029202
247.7613 | 0.0029388
248.5529 | 0.0029514
249.5925 | 0.0029723
250.4122 | 0.0029845
251.4544 | 0.0030016
252.6487 | 0.0030203
253.8788 | 0.0030362
254.9179 | 0.0030526
256.0762 | 0.0030693
257.2411 | 0.0030846
258.1707 | 0.0031005
259.0297 | 0.0031157
259.9047 | 0.0031359
261.0494 | 0.0031496
262.5661 | 0.0031675
263.2461 | 0.0031857
264.2492 | 0.0032017
265.3618 | 0.0032188
266.5589 | 0.0032379
267.6414 | 0.0032519
268.4817 | 0.0032675
269.4315 | 0.0032831
270.6784 | 0.0033003
271.5293 | 0.0033151
273.217 | 0.0033364
274.0786 | 0.0033539
274.9232 | 0.0033699
275.6784 | 0.0033809
277.329 | 0.0033999
278.4106 | 0.0034182
279.1436 | 0.0034342
279.9852 | 0.0034456
281.2066 | 0.0034646
282.0552 | 0.0034771
283.6055 | 0.0034943
284.2754 | 0.0035133
285.3723 | 0.0035304
286.7142 | 0.0035471
288.0345 | 0.0035665
288.6061 | 0.0035795
289.6675 | 0.0035951
290.3991 | 0.0036099
291.7245 | 0.0036248
292.5754 | 0.0036415
293.4456 | 0.0036559
294.7685 | 0.0036734
295.9263 | 0.0036928
297.0152 | 0.0037065
298.2834 | 0.0037256
299.0589 | 0.00374
299.8778 | 0.0037556
301.0799 | 0.0037731
302.2051 | 0.0037864
303.1422 | 0.0038036
304.3742 | 0.0038188
305.3859 | 0.0038359
306.6479 | 0.0038538
307.8333 | 0.0038697
308.4337 | 0.0038865
309.8763 | 0.0039002
310.5155 | 0.0039158
311.9364 | 0.0039299
312.6465 | 0.0039474
313.5073 | 0.0039645
314.6682 | 0.0039804
315.9992 | 0.003996
316.9925 | 0.0040135
318.1079 | 0.004031
319.4679 | 0.0040459
320.2623 | 0.0040584
320.7996 | 0.0040771
322.1497 | 0.0040942
323.4556 | 0.0041064
323.9169 | 0.0041242
325.4501 | 0.0041402
326.5336 | 0.004157
327.4036 | 0.0041722
328.6001 | 0.0041893
329.611 | 0.0042034
330.9162 | 0.0042175
331.7095 | 0.004235
332.5304 | 0.0042475
333.4296 | 0.0042631
334.591 | 0.0042783
336.0107 | 0.0042958
337.2064 | 0.0043145
338.2443 | 0.0043278
339.0825 | 0.0043449
340.1979 | 0.0043586
341.3597 | 0.0043723
342.0208 | 0.0043856
343.0802 | 0.0044023
344.1858 | 0.0044149
345.0955 | 0.0044332
346.4929 | 0.0044472
347.5075 | 0.0044632
348.5099 | 0.0044784
349.5236 | 0.0044986
350.7975 | 0.0045089
351.6154 | 0.0045233
352.8377 | 0.0045374
353.5343 | 0.0045545
354.5728 | 0.0045663
355.9496 | 0.0045804
356.6177 | 0.004596
357.7911 | 0.0046108
359.0104 | 0.0046279
360.392 | 0.004645
361.4864 | 0.0046584
362.3818 | 0.0046702
363.32 | 0.0046858
364.3199 | 0.0046994
364.9474 | 0.0047131
366.0432 | 0.0047295
367.3786 | 0.0047447
368.7211 | 0.0047611
369.5176 | 0.0047736
370.8825 | 0.0047927
371.6706 | 0.0048037
372.3854 | 0.0048178
373.7639 | 0.004833
374.4008 | 0.0048478
375.6859 | 0.00486
376.9392 | 0.0048741
378.0302 | 0.0048923
378.7934 | 0.0049072
380.3731 | 0.0049235
381.5627 | 0.004938
382.1057 | 0.0049551
383.0793 | 0.0049654
384.291 | 0.0049813
385.3254 | 0.0049962
386.1366 | 0.005008
387.055 | 0.0050239
388.4341 | 0.0050411
389.3518 | 0.0050563
390.2886 | 0.0050734
392.0114 | 0.0050852
392.6559 | 0.0051027
393.783 | 0.0051126
394.5227 | 0.0051297
395.5806 | 0.0051438
396.1934 | 0.0051586
397.5721 | 0.0051731
398.6631 | 0.005191
400.1097 | 0.0052066
401.0239 | 0.0052252
402.1826 | 0.005237
403.4022 | 0.0052511
404.2845 | 0.0052689
405.442 | 0.0052811
406.2401 | 0.0052967
407.2097 | 0.0053135
408.4234 | 0.0053275
409.7697 | 0.0053443
410.422 | 0.005358
411.7373 | 0.0053739
412.5909 | 0.0053903
413.4103 | 0.0054044
414.6518 | 0.0054165
415.7029 | 0.0054344
416.7113 | 0.0054493
417.2784 | 0.005466
418.6402 | 0.0054801
419.8303 | 0.0054934
420.9745 | 0.0055143
422.0576 | 0.0055288
423.1972 | 0.0055425
424.458 | 0.0055592
425.2821 | 0.0055714
426.0485 | 0.0055862
427.3159 | 0.0055991
428.1085 | 0.0056136
429.1055 | 0.0056319
430.2696 | 0.0056486
431.5201 | 0.005665
432.7171 | 0.0056802
433.4555 | 0.0056931
434.7617 | 0.005711
435.6017 | 0.0057239
436.6761 | 0.0057384
437.6407 | 0.0057525
438.7145 | 0.0057692
439.5612 | 0.0057821
441.254 | 0.0058019
442.0587 | 0.0058187
443.0898 | 0.0058323
444.3432 | 0.0058472
445.0149 | 0.0058624
446.3204 | 0.0058731
446.9275 | 0.0058932
447.8401 | 0.0059046
449.3028 | 0.0059221
450.6746 | 0.0059404
451.1641 | 0.0059548
452.0719 | 0.0059708
453.5067 | 0.0059838
455.0195 | 0.0060009
455.4786 | 0.0060157
456.4341 | 0.006029
457.7878 | 0.0060439
458.6337 | 0.0060564
459.6935 | 0.0060728
460.7642 | 0.006088
461.8309 | 0.0061051
463.0402 | 0.0061219
464.1549 | 0.0061405
465.0631 | 0.0061519
466.4022 | 0.0061683
467.1859 | 0.0061797
468.1754 | 0.0061964
469.334 | 0.0062101
470.0905 | 0.0062284
471.0609 | 0.0062443
472.7013 | 0.0062603
473.5883 | 0.0062736
474.61 | 0.0062915
475.5603 | 0.0063048
476.6862 | 0.0063208
477.8079 | 0.0063318
478.3535 | 0.0063463
479.3777 | 0.0063608
480.6477 | 0.0063764
481.9324 | 0.0063939
482.9033 | 0.0064114
483.7802 | 0.0064243
484.9669 | 0.0064429
486.1533 | 0.0064551
487.0482 | 0.0064726
487.4957 | 0.0064848
488.9568 | 0.0065015
489.9591 | 0.0065148
490.8456 | 0.0065316
492.3425 | 0.006546
493.195 | 0.0065612
494.3485 | 0.0065784
495.5392 | 0.0065924
496.6548 | 0.0066069
497.3911 | 0.0066252
498.889 | 0.00664
499.5834 | 0.0066529
500.2635 | 0.00667
501.3926 | 0.006686
502.5471 | 0.0067035
504.017 | 0.0067184
505.0188 | 0.0067332
506.1833 | 0.0067534
507.1213 | 0.0067648
507.8404 | 0.0067826
509.1857 | 0.0067948
510.023 | 0.0068123
511.0117 | 0.0068226
511.9372 | 0.0068416
513.5179 | 0.0068568
514.4614 | 0.0068739
515.2675 | 0.0068876
516.514 | 0.0069063
517.6155 | 0.0069204
518.7316 | 0.0069379
519.5001 | 0.00695
520.4418 | 0.0069668
521.4239 | 0.0069816
522.5201 | 0.0069976
523.5942 | 0.0070174
524.6605 | 0.0070314
526.0652 | 0.0070516
527.0239 | 0.0070653
528.2586 | 0.0070763
528.9143 | 0.0070935
530.0268 | 0.0071068
530.9323 | 0.0071235
531.8269 | 0.0071399
532.9272 | 0.0071562
534.3142 | 0.0071711
535.2043 | 0.0071863
536.6567 | 0.0072038
537.5753 | 0.0072205
538.3945 | 0.0072357
539.5112 | 0.0072498
540.5428 | 0.0072643
541.255 | 0.0072821
542.4185 | 0.0072951
543.6656 | 0.0073107
544.8832 | 0.0073282
545.8842 | 0.0073434
547.0497 | 0.0073617
547.8629 | 0.0073776
548.7896 | 0.0073936
549.8843 | 0.0074065
551.3155 | 0.0074225
551.8571 | 0.0074358
552.9508 | 0.0074511
554.2563 | 0.0074697
555.0937 | 0.0074861
556.2596 | 0.0075028
557.1439 | 0.0075184
558.7104 | 0.0075351
559.6051 | 0.0075477
560.4227 | 0.0075629
561.4515 | 0.0075781
562.6154 | 0.0075952
563.3848 | 0.0076101
564.7518 | 0.007626
565.7211 | 0.0076424
566.9232 | 0.0076576
567.7064 | 0.0076751
569.0024 | 0.0076903
570.0071 | 0.0077056
571.1022 | 0.0077185
571.9022 | 0.0077379
573.0947 | 0.0077516
574.2433 | 0.0077683
574.8937 | 0.0077851
575.9726 | 0.0077946
577.1893 | 0.007817
578.4742 | 0.0078326
579.7628 | 0.0078509
580.3502 | 0.0078661
581.4816 | 0.0078798
582.3554 | 0.007895
583.4933 | 0.0079098
584.3557 | 0.0079277
585.5656 | 0.0079445
586.753 | 0.0079585
587.7303 | 0.0079749
589.145 | 0.0079913
589.7961 | 0.008008
590.957 | 0.0080266
592.0847 | 0.0080388
592.8252 | 0.0080559
593.9741 | 0.0080704
595.1944 | 0.0080845
596.613 | 0.0081035
597.4323 | 0.0081206
598.1393 | 0.0081362
599.3404 | 0.008151
600.9553 | 0.0081678
601.6038 | 0.008183
602.4612 | 0.0081959
603.6461 | 0.0082146
604.2941 | 0.008229
605.3848 | 0.0082439
606.543 | 0.0082625
607.7985 | 0.0082792
608.7335 | 0.0082964
610.0631 | 0.0083123
611.3099 | 0.0083249
612.0715 | 0.0083424
612.6566 | 0.0083565
614.3903 | 0.0083724
615.2515 | 0.0083865
615.524 | 0.0084036
616.962 | 0.0084204
618.5932 | 0.0084398
619.1161 | 0.0084527
620.1299 | 0.0084691
621.276 | 0.0084831
622.7257 | 0.0084953
623.4482 | 0.0085121
624.1138 | 0.0085273
625.4261 | 0.0085413
626.6239 | 0.0085577
627.3635 | 0.0085714
628.3926 | 0.0085916
629.7355 | 0.0086083
630.9064 | 0.0086224
632.0339 | 0.0086387
632.8901 | 0.0086555
633.871 | 0.0086711
634.6517 | 0.0086825
635.8884 | 0.0087
637.0288 | 0.0087148
637.9261 | 0.0087312
639.0015 | 0.0087475
640.3643 | 0.0087597
641.2396 | 0.0087787
642.303 | 0.0087932
643.647 | 0.0088099
644.4711 | 0.0088232
645.1998 | 0.0088366
646.3929 | 0.0088518
647.4119 | 0.0088655
648.6897 | 0.0088837
649.4419 | 0.0089001
650.9739 | 0.0089161
652.0481 | 0.0089305
653.214 | 0.0089465
653.8696 | 0.0089587
655.024 | 0.0089739
655.718 | 0.0089849
656.8221 | 0.0090013
657.9933 | 0.009015
659.1002 | 0.0090298
659.9028 | 0.0090397
661.2849 | 0.0090568
662.2353 | 0.009069
663.4321 | 0.0090842
664.3575 | 0.0090937
665.3211 | 0.0091021
666.369 | 0.0091097
666.9086 | 0.00912
668.3188 | 0.0091283
669.5277 | 0.0091382
670.264 | 0.009142
671.2715 | 0.0091443
672.701 | 0.0091466
673.7148 | 0.0091466
674.4079 | 0.0091409
675.4419 | 0.0091333
676.5144 | 0.0091261
677.5092 | 0.0091162
678.4437 | 0.0091055
679.3991 | 0.0090892
680.6213 | 0.0090728
681.9269 | 0.0090481
682.6111 | 0.0090302
683.6563 | 0.0090036
684.8347 | 0.0089781
685.8755 | 0.008945
686.8288 | 0.0089172
687.5715 | 0.008883
688.5659 | 0.0088468
689.9207 | 0.0088107
690.6171 | 0.0087749
691.6489 | 0.0087342
693.0688 | 0.0086966
693.8624 | 0.0086547
694.9629 | 0.0086113
695.5707 | 0.0085657
696.9991 | 0.0085204
698.2068 | 0.008474
698.9468 | 0.0084284
700.0661 | 0.0083774
700.9907 | 0.008331
702.1304 | 0.0082792
703.594 | 0.0082279
704.2767 | 0.0081735
705.0151 | 0.0081198
706.1498 | 0.0080651
707.3539 | 0.0080072
708.0287 | 0.0079486
708.8147 | 0.007892
710.1637 | 0.0078303
711.366 | 0.0077698
712.259 | 0.0077063
713.443 | 0.0076394
714.0228 | 0.0075766
714.9669 | 0.0075036
715.8066 | 0.0074347
716.6216 | 0.0073655
717.2565 | 0.0072989
718.2789 | 0.0072239
719.2323 | 0.0071528
720.4655 | 0.0070741
721.3142 | 0.0069995
722.7612 | 0.0069329
723.8547 | 0.006853
725.0517 | 0.0067792
726.234 | 0.0067069
727.3747 | 0.0066377
728.4594 | 0.0065776
729.6993 | 0.006524
730.4866 | 0.0064745
732.088 | 0.0064357
733.278 | 0.0063973
734.564 | 0.0063726
735.5085 | 0.0063478
736.8524 | 0.0063318
737.9854 | 0.0063193
738.8118 | 0.0063151
739.8923 | 0.0063113
741.2857 | 0.0063136
742.2518 | 0.0063178
743.658 | 0.0063307
744.8881 | 0.0063383
746.1141 | 0.0063531
746.9727 | 0.0063714
748.1498 | 0.0063828
749.2823 | 0.0064022
750.2665 | 0.0064171
751.1958 | 0.0064353
752.4395 | 0.0064589
753.4778 | 0.0064817
754.8306 | 0.0065046
755.4879 | 0.0065228
757.0279 | 0.0065491
757.8696 | 0.0065723
758.7825 | 0.0065936
759.7126 | 0.0066149
761.0828 | 0.0066385
761.9097 | 0.0066628
763.1459 | 0.006683
763.9584 | 0.0067081
765.1904 | 0.0067393
766.4697 | 0.0067598
767.7484 | 0.0067872
768.3481 | 0.0068078
769.5482 | 0.0068272
770.4471 | 0.0068561
771.68 | 0.0068789
772.2929 | 0.0069006
773.3954 | 0.0069283
774.644 | 0.0069527
775.4568 | 0.0069778
777.1429 | 0.0070037
778.0502 | 0.0070307
778.8791 | 0.0070543
780.1424 | 0.0070767
780.9537 | 0.0070992
782.1277 | 0.0071227
782.9927 | 0.0071501
783.9558 | 0.0071692
785.3899 | 0.0071985
786.2982 | 0.0072213
787.4161 | 0.0072449
788.3132 | 0.0072711
789.4882 | 0.0072947
790.5 | 0.0073183
791.4743 | 0.0073403
792.2825 | 0.0073681
793.3038 | 0.0073875
794.6587 | 0.0074126
795.3279 | 0.0074431
796.895 | 0.0074674
797.8537 | 0.0074895
799.0822 | 0.0075142
799.8011 | 0.0075416
801.2509 | 0.0075652
802.0566 | 0.0075872
802.8184 | 0.0076097
804.0245 | 0.0076348
805.028 | 0.0076603
806.0585 | 0.0076869
807.1727 | 0.0077101
808.4309 | 0.0077341
809.7861 | 0.0077611
810.3511 | 0.0077835
811.2725 | 0.0078075
812.4146 | 0.00783
813.5801 | 0.0078547
814.5236 | 0.0078756
815.6244 | 0.0079038
816.6412 | 0.00793
817.956 | 0.0079532
818.9988 | 0.0079791
819.9811 | 0.0080034
820.919 | 0.0080282
822.1752 | 0.0080521
822.9421 | 0.0080768
823.9764 | 0.0081008
824.9335 | 0.0081214
826.1779 | 0.0081484
827.2516 | 0.0081742
828.0572 | 0.0081971
829.2604 | 0.0082241
830.4664 | 0.0082492
831.3546 | 0.0082724
832.2629 | 0.0082983
833.5443 | 0.0083188
834.7519 | 0.0083447
835.4556 | 0.0083679
836.6195 | 0.0083926
837.9092 | 0.0084154
838.5156 | 0.0084386
839.7147 | 0.008463
840.85 | 0.0084885
842.1084 | 0.0085136
842.9567 | 0.0085398
843.9444 | 0.0085619
844.803 | 0.0085824
846.1889 | 0.0086106
847.0761 | 0.0086307
848.2388 | 0.0086589
849.2852 | 0.0086848
850.5331 | 0.0087122
851.3696 | 0.0087319
852.6666 | 0.0087578
853.4728 | 0.0087806
854.61 | 0.0088008
855.4449 | 0.0088263
856.3893 | 0.0088499
857.6747 | 0.0088746
858.5921 | 0.008902
859.8235 | 0.0089244
861.0145 | 0.0089526
862.0728 | 0.0089735
863.0682 | 0.0089963
863.9575 | 0.0090214
864.8232 | 0.0090458
866.0363 | 0.0090679
866.9673 | 0.0090922
868.2517 | 0.0091181
869.3016 | 0.0091447
870.2776 | 0.0091649
871.5775 | 0.0091938
872.3127 | 0.0092155
873.4467 | 0.0092402
874.4451 | 0.0092615
875.5615 | 0.0092862
876.6681 | 0.0093102
877.5867 | 0.0093345
878.5942 | 0.0093596
879.7294 | 0.0093859
880.8078 | 0.009411
882.1857 | 0.0094338
882.8228 | 0.0094604
884.0818 | 0.0094859
884.8071 | 0.009505
886.2755 | 0.0095289
886.7844 | 0.0095514
887.7358 | 0.0095795
888.7793 | 0.0096046
889.9731 | 0.0096297
891.2879 | 0.009656
892.4252 | 0.0096784
893.415 | 0.0097035
894.4078 | 0.0097279
895.4293 | 0.0097507
896.3422 | 0.0097751
897.481 | 0.009799
898.3088 | 0.0098257
899.7513 | 0.0098511
900.8143 | 0.0098728
901.8215 | 0.0098998
902.8927 | 0.0099272
904.1042 | 0.0099474
905.0938 | 0.0099729
905.9199 | 0.0099984
906.9378 | 0.010019
907.7111 | 0.010044
908.8596 | 0.01007
909.9291 | 0.010095
911.0602 | 0.010122
912.3799 | 0.010144
913.6502 | 0.010168
914.0765 | 0.010192
915.3499 | 0.010216
916.2288 | 0.010239
917.4653 | 0.010264
918.444 | 0.010286
919.4486 | 0.010315
920.9501 | 0.010338
921.5939 | 0.010362
922.8775 | 0.010385
924.0045 | 0.010413
924.8515 | 0.010436
926.137 | 0.010462
926.679 | 0.010484
927.49 | 0.010509
928.9009 | 0.010533
930.0811 | 0.010559
930.9464 | 0.010583
932.1612 | 0.010606
933.2299 | 0.010634
934.3473 | 0.01066
935.163 | 0.010683
936.2923 | 0.010705
937.3928 | 0.010731
938.3723 | 0.010757
939.54 | 0.010781
940.71 | 0.010807
941.693 | 0.010832
942.7778 | 0.010857
944.0437 | 0.010884
945.0286 | 0.010904
945.7483 | 0.010929
946.7584 | 0.010953
947.7291 | 0.010976
948.8482 | 0.010999
949.7964 | 0.011029
950.9567 | 0.011053
952.2032 | 0.01108
953.2925 | 0.011102
954.1909 | 0.011129
955.2112 | 0.01115
956.4729 | 0.011175
957.21 | 0.011201
958.5062 | 0.011222
959.4161 | 0.011248
960.5671 | 0.011274
961.5409 | 0.011299
962.5081 | 0.011321
963.6644 | 0.011346
964.8557 | 0.011374
965.8965 | 0.011396
967.0832 | 0.011419
967.9046 | 0.011442
968.9952 | 0.011466
969.7361 | 0.011492
970.7778 | 0.011519
972.0438 | 0.011546
972.9982 | 0.011569
974.19 | 0.011594
975.1982 | 0.011619
976.2353 | 0.011642
977.4008 | 0.011662
978.6134 | 0.011688
979.7166 | 0.011713
980.3951 | 0.01173
981.5645 | 0.011761
982.6771 | 0.011783
983.5035 | 0.011808
984.6194 | 0.011835
985.8101 | 0.011861
986.9977 | 0.011886
987.8555 | 0.011908
988.5835 | 0.011934
989.7731 | 0.011954
990.8729 | 0.01198
992.0118 | 0.012002
993.0349 | 0.012027
994.1689 | 0.012052
995.3192 | 0.012075
996.2398 | 0.012101
997.2999 | 0.012126
998.3818 | 0.01215
999.4316 | 0.01217
1000.1512 | 0.012196
1001.1937 | 0.012214
1002.628 | 0.012242
1003.5366 | 0.012268
1004.7794 | 0.012292
1005.9102 | 0.012316
1006.8121 | 0.012341
1007.9678 | 0.012363
1008.6724 | 0.012387
1009.723 | 0.012411
1010.7326 | 0.012432
1011.9697 | 0.012452
1013.0435 | 0.012481
1014.0934 | 0.012505
1015.0571 | 0.01253
1016.1819 | 0.012556
1017.3755 | 0.012576
1018.4281 | 0.0126
1019.2893 | 0.012626
1020.4625 | 0.012647
1021.1265 | 0.012669
1022.3297 | 0.012691
1023.3644 | 0.012719
1024.7361 | 0.012743
1025.6558 | 0.012772
1026.853 | 0.012795
1027.6218 | 0.012818
1028.8586 | 0.012839
1029.9017 | 0.012866
1030.8992 | 0.012884
1031.5458 | 0.012909
1033.0801 | 0.012933
1033.8141 | 0.012958
1034.9062 | 0.012986
1036.0975 | 0.013007
1037.5416 | 0.013032
1038.3331 | 0.013057
1039.3599 | 0.013077
1040.3583 | 0.013104
1041.0605 | 0.013124
1042.2413 | 0.013143
1043.3336 | 0.013166
1044.353 | 0.013188
1045.6586 | 0.013221
1046.5793 | 0.01324
1047.7584 | 0.013267
1048.9946 | 0.013287
1049.8837 | 0.013313
1050.4459 | 0.01333
1051.1621 | 0.013346
1051.7743 | 0.013363
1052.155 | 0.013379
1052.4681 | 0.013391
1052.1995 | 0.013397
1052.4631 | 0.013399
1052.2994 | 0.013405
1052.1455 | 0.013406
1052.3434 | 0.013408
1052.3844 | 0.013409
1052.4631 | 0.01341
1052.2581 | 0.013408
1052.1675 | 0.013407
1052.5193 | 0.013408
1052.5265 | 0.013404
1052.2833 | 0.013403
1052.297 | 0.013399
1052.3409 | 0.013399
1052.2909 | 0.013397
1052.111 | 0.013397
1052.155 | 0.013393
1052.0952 | 0.01339
1052.3374 | 0.013392
1052.3434 | 0.013391
1052.1052 | 0.013386
1051.9667 | 0.013384
1051.9767 | 0.013379
1052.1171 | 0.013381
1052.0264 | 0.013379
1052.0103 | 0.013378
1051.7334 | 0.013373
1051.8629 | 0.013373
1052.058 | 0.013374
1051.8785 | 0.01337
1051.7334 | 0.01337
1051.9286 | 0.013368
1051.8224 | 0.013368
1051.9352 | 0.013364
1052.149 | 0.013361
1051.8313 | 0.013363
1051.6835 | 0.013358
1051.634 | 0.013359
1051.7374 | 0.013355
1051.7743 | 0.013355
1051.7334 | 0.013353
1051.6738 | 0.013352
1051.6835 | 0.013351
1051.5424 | 0.013349
1051.7849 | 0.01335
1051.5424 | 0.013348
1051.5361 | 0.013346
1051.348 | 0.013345
1051.3508 | 0.01334
1051.7743 | 0.013343
1051.4607 | 0.013341
1051.4796 | 0.013338
1051.5142 | 0.013337
1051.3169 | 0.013335
1051.4414 | 0.013337
1051.3948 | 0.013337
1051.1256 | 0.013332
1051.2633 | 0.013333
1051.304 | 0.013332
1051.5424 | 0.013331
1051.4922 | 0.013333
1051.0962 | 0.013327
1051.2336 | 0.013326
1051.165 | 0.013326
1051.401 | 0.013325
1050.9265 | 0.013326
1051.0208 | 0.013321
1051.0577 | 0.013319
1051.4442 | 0.013322
1051.2604 | 0.01332
1051.304 | 0.013321
1051.1187 | 0.013318
1051.1621 | 0.013315
1050.9739 | 0.013317
1051.1991 | 0.013316
1051.348 | 0.013315
1050.7294 | 0.013313
1050.8931 | 0.013311
1051.172 | 0.013308
1051.0746 | 0.013311
1050.9709 | 0.013309
1051.0043 | 0.013311
1050.5438 | 0.013307
1051.1088 | 0.013307
1051.2504 | 0.013311
1050.7789 | 0.013307
1051.0271 | 0.013307
1050.4648 | 0.013305
1051.1157 | 0.013305
1050.9709 | 0.013307
1050.8256 | 0.013301
1050.8256 | 0.013301
1050.5056 | 0.0133
1050.6407 | 0.0133
1050.7882 | 0.0133
1050.7913 | 0.013303
1050.9901 | 0.013299
1050.5973 | 0.013296
1050.6064 | 0.013299
1051.165 | 0.013301
1051.0399 | 0.013297
1050.5056 | 0.013296
1050.6943 | 0.013293
1050.8359 | 0.013296
1051.0109 | 0.013298
1050.8832 | 0.013294
1050.7449 | 0.013292
1050.6031 | 0.01329
1050.499 | 0.013292
1050.8453 | 0.013294
1050.6506 | 0.013291
1050.6472 | 0.013292
1050.4557 | 0.013289
1050.6506 | 0.013292
1051.0109 | 0.013292
1050.7355 | 0.013291
1050.5084 | 0.013289
1050.6064 | 0.013289
1050.5938 | 0.013288
1050.7847 | 0.013288
1050.5367 | 0.013288
1050.3427 | 0.013284
1050.5084 | 0.013285
1050.5117 | 0.013284
1050.8959 | 0.013287
1050.4146 | 0.013286
1050.452 | 0.013286
1050.5973 | 0.013281
1050.7294 | 0.013282
1050.8931 | 0.013284
1050.7036 | 0.013285
1050.5594 | 0.013282
1050.1162 | 0.013279
1050.4116 | 0.01328
1050.6565 | 0.013281
1050.4648 | 0.013284
1050.502 | 0.01328
1050.1725 | 0.013279
1050.4052 | 0.013278
1050.4747 | 0.013281
1050.6635 | 0.013281
1050.4495 | 0.013281
1050.3116 | 0.013278
1050.5056 | 0.01328
1050.2734 | 0.013283
1050.4586 | 0.013281
1050.6534 | 0.013278
1050.3141 | 0.013275
1050.4586 | 0.013276
1050.4618 | 0.013279
1050.5276 | 0.013278
1050.4828 | 0.013275
1050.4052 | 0.013273
1050.2296 | 0.013277
1050.6129 | 0.01328
1050.6444 | 0.013281
1050.7355 | 0.013278
1050.3584 | 0.013274
1050.3647 | 0.013276
1050.2479 | 0.013275
1050.5146 | 0.013275
1050.27 | 0.013271
1050.3647 | 0.013268
1050.176 | 0.013271
1050.4274 | 0.013277
1050.6444 | 0.013274
1050.5938 | 0.013274
1050.089 | 0.01327
1050.3677 | 0.013275
1050.38 | 0.013275
1050.5624 | 0.013274
1050.3204 | 0.013275
1050.0314 | 0.013269
1050.4146 | 0.01327
1050.3647 | 0.013272
1050.502 | 0.013275
1050.3168 | 0.013272
1050.0787 | 0.013268
1050.3168 | 0.013272
1050.27 | 0.01327
1050.0371 | 0.013273
1050.2163 | 0.01327
1050.1379 | 0.01327
1050.1322 | 0.013273
1050.2867 | 0.01327
1050.3424 | 0.013271
1050.0371 | 0.013268
1050.2734 | 0.013267
1050.3168 | 0.013268
1050.5559 | 0.013267
1050.2354 | 0.013267
1050.1725 | 0.013265
1050.0753 | 0.013266
1050.2637 | 0.013267
1050.1914 | 0.013268
1050.4178 | 0.013271
1050.2572 | 0.01327
1050.1569 | 0.013268
1050.2637 | 0.013266
1050.3741 | 0.013269
1050.1725 | 0.013267
1050.1481 | 0.013267
1049.9965 | 0.013265
1050.1351 | 0.013267
1050.1322 | 0.013266
1050.452 | 0.013267
1050.2767 | 0.013267
1050.2163 | 0.013265
1050.176 | 0.013267
1050.2203 | 0.013267
1050.2266 | 0.013269
1050.2866 | 0.013269
1050.1127 | 0.013267
1050.1288 | 0.013265
1050.3613 | 0.013267
1050.0753 | 0.013266
1050.623 | 0.013264
1050.1351 | 0.013265
1050.3584 | 0.013264
1050.2885 | 0.013265
1050.3168 | 0.013261
1050.1351 | 0.013264
1050.39 | 0.013261
1050.1409 | 0.013266
1050.0026 | 0.013269
1050.176 | 0.013268
1050.1725 | 0.013267
1050.035 | 0.013265
1050.1454 | 0.013263
1050.0371 | 0.013267
1050.4618 | 0.013264
1050.0314 | 0.013264
1050.0314 | 0.013263
1050.3301 | 0.013263
1050.3237 | 0.013265
1050.1288 | 0.013266
1050.3116 | 0.013265
1050.1793 | 0.013262
1049.9965 | 0.013263
1050.0907 | 0.013265
1050.1674 | 0.013267
1050.1288 | 0.013265
1050.035 | 0.013261
1050.0187 | 0.013263
1050.1543 | 0.013261
1050.2797 | 0.013263
1049.8995 | 0.013261
1049.8961 | 0.01326
1050.0845 | 0.013259
1049.9493 | 0.013261
1050.4618 | 0.013265
1049.9877 | 0.013265
1050.0504 | 0.013262
1049.9934 | 0.013262
1050.1857 | 0.013262
1050.4557 | 0.013265
1050.0753 | 0.013261
1050.0845 | 0.013262
1050.1827 | 0.01326
1050.1885 | 0.013264
1050.502 | 0.013262
1050.176 | 0.013264
1049.8553 | 0.013262
1050.1827 | 0.013263
1050.1288 | 0.013261
1050.3705 | 0.013265
1050.0787 | 0.013264
1049.9877 | 0.013262
1050.028 | 0.013258
1050.2203 | 0.013259
1050.4178 | 0.013264
1050.1259 | 0.01326
1049.8085 | 0.013257
1050.089 | 0.013257
1049.8612 | 0.013257
1050.0907 | 0.013264
1049.9877 | 0.013262
1050.0442 | 0.013259
1049.9526 | 0.013257
1049.9843 | 0.013258
1050.0411 | 0.013263
1050.2266 | 0.013261
1050.082 | 0.01326
1050.1379 | 0.013259
1050.0978 | 0.013261
1050.3762 | 0.013262
1050.0005 | 0.01326
1049.8531 | 0.013259
1050.1351 | 0.013258
1049.9934 | 0.013261
1050.1793 | 0.013263
1050.3705 | 0.013261
1049.8497 | 0.01326
1050.1409 | 0.013259
1050.0947 | 0.013261
1050.0314 | 0.013265
1050.0845 | 0.013262
1050.1725 | 0.013259
1049.9783 | 0.013258
1050.0907 | 0.01326
1050.1322 | 0.013262
1049.902 | 0.013262
1049.9877 | 0.013256
1050.1219 | 0.013257
1049.9469 | 0.013258
1049.9808 | 0.013259
1050.028 | 0.01326
1049.7546 | 0.013256
1049.8894 | 0.013255
1050.3204 | 0.013256
1050.1288 | 0.013259
1050.1691 | 0.013257
1050.2572 | 0.013256
1050.1793 | 0.013257
1050.0535 | 0.013257
1050.1914 | 0.013261
1049.8894 | 0.01326
1049.8021 | 0.013258
1049.9469 | 0.013255
1050.0442 | 0.013259
1050.1506 | 0.013264
1050.0411 | 0.013262
1049.9338 | 0.013257
1050.0371 | 0.013258
1050.161 | 0.013259
1050.0314 | 0.013263
1050.0411 | 0.013259
1049.8802 | 0.013261
1049.9087 | 0.013258
1049.8961 | 0.013261
1050.0504 | 0.013263
1049.8553 | 0.013263
1049.9877 | 0.013263
1049.9442 | 0.013261
1049.8585 | 0.013264
1049.9493 | 0.013267
1049.9877 | 0.013266
1050.0719 | 0.013263
1049.9442 | 0.013265
1050.2866 | 0.013262
1050.0845 | 0.013267
1050.0504 | 0.013265
1049.7587 | 0.013263
1049.9442 | 0.013265
1050.1351 | 0.013267
1050.1379 | 0.013268
1049.9901 | 0.013267
1049.7238 | 0.013267
1050.1046 | 0.013268
1050.1973 | 0.013269
1050.1885 | 0.013269
1050.2296 | 0.013267
1049.9338 | 0.013267
1049.9304 | 0.013267
1049.9661 | 0.013266
1049.9402 | 0.013269
1050.0504 | 0.01327
1049.8961 | 0.013269
1049.902 | 0.01327
1050.0026 | 0.013269
1050.009 | 0.013272
1049.9338 | 0.01327
1050.1627 | 0.013272
1050.1288 | 0.013271
1049.8616 | 0.01327
1050.1827 | 0.013275
1050.0845 | 0.013272
1049.7081 | 0.013269
1050.05 | 0.013271
1050.1 | 0.013272
1050.2323 | 0.013271
1050.0978 | 0.01327
1050.0187 | 0.013274
1049.8932 | 0.013271
1050.0411 | 0.013272
1050.0947 | 0.013275
1050.1379 | 0.013274
1049.8837 | 0.01327
1049.9304 | 0.013272
1050.1793 | 0.013275
1050.1827 | 0.013273
1050.0442 | 0.013273
1049.8531 | 0.013272
1050.27 | 0.013272
1050.1454 | 0.013275
1050.0475 | 0.013274
1049.9934 | 0.013274
1049.8331 | 0.013271
1049.9877 | 0.013273
1050.1793 | 0.013276
1050.2323 | 0.013274
1050.1351 | 0.013274
1049.9469 | 0.013274
1049.8932 | 0.013272
1049.9493 | 0.013275
1050.222 | 0.013275
1050.1259 | 0.013277
1049.9526 | 0.013275
1050.1543 | 0.013278
1049.9934 | 0.013274
1049.9469 | 0.013277
1049.9843 | 0.013275
1049.8961 | 0.013274
1050.0371 | 0.013275
1050.0719 | 0.013277
1050.2323 | 0.013278
1050.035 | 0.013281
1050.0371 | 0.013277
1049.8531 | 0.013277
1049.9469 | 0.013279
1050.0907 | 0.013281
1050.0475 | 0.01328
1050.0753 | 0.013278
1049.9965 | 0.013276
1049.9843 | 0.013279
1050.3762 | 0.01328
1050.0371 | 0.01328
1049.9469 | 0.013281
1050.0979 | 0.01328
1049.9053 | 0.01328
1050.2134 | 0.013283
1049.8423 | 0.013281
1049.8497 | 0.01328
1049.8464 | 0.013278
1050.1478 | 0.013279
1050.3741 | 0.013282
1049.9934 | 0.013281
1049.9338 | 0.01328
1049.8497 | 0.01328
1049.8585 | 0.013283
1049.8932 | 0.013288
1049.9526 | 0.013282
1049.887 | 0.013281
1049.7546 | 0.013281
1050.0005 | 0.013284
1050.1973 | 0.013284
1050.0535 | 0.013286
1049.9808 | 0.013285
1049.9493 | 0.013282
1049.8894 | 0.013282
1050.1957 | 0.013286
1049.9186 | 0.013283
1050.1691 | 0.013283
1050.1071 | 0.013284
1049.887 | 0.013285
1050.009 | 0.013286
1050.0371 | 0.013286
1049.9965 | 0.013282
1049.8176 | 0.013284
1050.1 | 0.013284
1050.0442 | 0.013288
1049.8085 | 0.013286
1050.0475 | 0.013284
1049.9526 | 0.013283
1050.0442 | 0.013286
1050.2323 | 0.013289
1050.1793 | 0.013287
1050.035 | 0.013287
1050.0947 | 0.013289
1050.1793 | 0.013288
1050.2988 | 0.013291
1049.9402 | 0.013288
1049.8553 | 0.013286
1049.8995 | 0.013284
1049.9087 | 0.013288
1050.2954 | 0.013293
1049.9965 | 0.013289
1049.9469 | 0.013288
1049.9965 | 0.013286
1050.2456 | 0.013288
1050.1104 | 0.01329
1049.9934 | 0.013289
1050.089 | 0.013286
1049.9402 | 0.013289
1050.0569 | 0.013288
1050.082 | 0.013294
1050.0371 | 0.013292
1049.7709 | 0.013289
1049.9594 | 0.013288
1050.0907 | 0.013292
1050.1046 | 0.013291
1050.0005 | 0.013293
1050.089 | 0.013292
1049.7174 | 0.013291
1050.1478 | 0.013291
1050.089 | 0.013292
1050.0978 | 0.013292
1050.028 | 0.01329
1050.0907 | 0.013288
1050.1322 | 0.013292
1050.0907 | 0.013292
1050.0978 | 0.013293
1050.0907 | 0.013291
1049.8531 | 0.013293
1049.962 | 0.013297
1050.1885 | 0.013292
1049.9402 | 0.013297
1050.0063 | 0.013292
1049.9469 | 0.013293
1049.9402 | 0.013294
1050.3705 | 0.013293
1049.9526 | 0.013296
1049.9402 | 0.013291
1050.028 | 0.013292
1049.8716 | 0.013295
1050.1351 | 0.013296
1050.0604 | 0.013294
1049.8995 | 0.013294
1050.0314 | 0.013294
1050.0005 | 0.013295
1050.1543 | 0.013295
1050.0063 | 0.013296
1050.2354 | 0.013293
1049.9561 | 0.013297
1049.8616 | 0.013294
1050.1 | 0.013296
1050.0978 | 0.013299
1050.0005 | 0.013297
1049.9402 | 0.013297
1050.0026 | 0.013294
1050.1444 | 0.013299
1049.8497 | 0.013297
1049.8961 | 0.013294
1049.8176 | 0.013294
1050.0475 | 0.013297
1050.0442 | 0.013299
1050.1827 | 0.013298
1050.0314 | 0.013299
1049.7106 | 0.013296
1050.082 | 0.013298
1050.2885 | 0.0133
1050.1444 | 0.013298
1049.9442 | 0.013298
1049.7964 | 0.013295
1049.9965 | 0.013297
1050.1914 | 0.013299
1050.0907 | 0.0133
1049.9843 | 0.013299
1049.9146 | 0.013297
1050.0947 | 0.013298
1050.1322 | 0.013302
1050.1885 | 0.0133
1049.8531 | 0.013302
1049.8932 | 0.013299
1050.0947 | 0.013299
1050.0026 | 0.0133
1050.1322 | 0.0133
1049.7546 | 0.013297
1049.8269 | 0.013299
1050.1409 | 0.0133
1050.1322 | 0.013301
1050.0535 | 0.013302
1049.9402 | 0.013299
1049.9442 | 0.0133
1049.8464 | 0.013302
1050.063 | 0.013303
1049.8553 | 0.013303
1050.0411 | 0.013302
1049.8553 | 0.013301
1050.0475 | 0.0133
1050.2048 | 0.013306
1049.9186 | 0.013303
1049.8118 | 0.013303
1049.9213 | 0.013303
1049.9146 | 0.013303
1050.1672 | 0.013306
1050.1322 | 0.013305
1050.1478 | 0.013305
1049.8085 | 0.013302
1049.9934 | 0.013303
1050.2457 | 0.013305
1050.1478 | 0.013305
1049.9087 | 0.013303
1049.6639 | 0.013302
1049.8051 | 0.013307
1050.089 | 0.013306
1050.0947 | 0.013307
1050.1409 | 0.013308
1049.7587 | 0.013302
1049.9561 | 0.013307
1050.1827 | 0.013308
1050.0132 | 0.013307
1050.0411 | 0.013308
1049.6736 | 0.013305
1049.9186 | 0.013308
1050.3799 | 0.013311
1050.2416 | 0.013311
1050.0442 | 0.013311
1049.8842 | 0.013306
1050.0978 | 0.013311
1049.9934 | 0.013312
1050.0504 | 0.01331
1050.0005 | 0.01331
1049.821 | 0.013306
1049.8995 | 0.013308
1050.3204 | 0.013313
1050.0979 | 0.01331
1049.9469 | 0.01331
1049.9213 | 0.013308
1050.0223 | 0.013309
1050.0475 | 0.01331
1050.1827 | 0.013313
1049.6702 | 0.01331
1050.0475 | 0.01331
1050.0475 | 0.013311
1050.1322 | 0.013314
1050.1379 | 0.013312
1049.9116 | 0.013311
1049.8894 | 0.013309
1050.0907 | 0.01331
1050.2075 | 0.013313
1050.2885 | 0.013314
1050.035 | 0.013311
1050.1 | 0.013308
1049.9561 | 0.013313
1050.0845 | 0.013314
1050.0442 | 0.013316
1050.035 | 0.013313
1049.7709 | 0.013311
1049.9594 | 0.013312
1050.3424 | 0.013315
1050.2354 | 0.013314
1049.9934 | 0.013313
1049.9965 | 0.01331
1050.0442 | 0.013312
1050.1857 | 0.013318
1049.9526 | 0.013315
1049.9402 | 0.013313
1049.9442 | 0.013312
1050.0701 | 0.013314
1050.0535 | 0.013316
1049.902 | 0.013313
1049.8835 | 0.013315
1049.9371 | 0.013315
1050.0569 | 0.013315
1049.9724 | 0.013316
1049.8051 | 0.013316
1049.8148 | 0.013314
1049.9877 | 0.013313
1050.1409 | 0.013317
1049.9254 | 0.01332
1049.9877 | 0.013319
1049.9469 | 0.013319
1050.0005 | 0.013318
1050.1104 | 0.013316
1050.0027 | 0.01332
1049.8737 | 0.013319
1049.8652 | 0.013318
1049.8245 | 0.013314
1049.8716 | 0.013318
1050.1857 | 0.013321
1049.9561 | 0.013318
1050.0411 | 0.013319
1049.8679 | 0.013318
1050.2797 | 0.013316
1050.1 | 0.013321
1050.1409 | 0.013316
1049.8553 | 0.013316
1049.9965 | 0.013318
1050.2457 | 0.013319
1050.0223 | 0.013321
1049.9087 | 0.013319
1049.9877 | 0.013317
1049.8616 | 0.013318
1050.0947 | 0.013318
1050.0027 | 0.01332
1049.9526 | 0.01332
1050.0063 | 0.013319
1049.8652 | 0.013318
1050.1914 | 0.013319
1049.8783 | 0.013323
1050.0026 | 0.01332
1049.9901 | 0.013319
1049.9469 | 0.013319
1049.8652 | 0.01332
1049.9724 | 0.013321
1049.8679 | 0.013323
1050.0947 | 0.01332
1049.9344 | 0.013319
1050.0026 | 0.013321
1050.1506 | 0.013324
1050.1409 | 0.013324
1049.9402 | 0.013321
1050.0604 | 0.013321
1049.8269 | 0.013323
1049.8612 | 0.013321
1050.1237 | 0.013325
1049.9493 | 0.013321
1049.8176 | 0.013322
1049.9402 | 0.013324
1050.0504 | 0.013324
1049.902 | 0.013326
1049.9526 | 0.013321
1049.8679 | 0.013322
1050.063 | 0.013323
1049.9254 | 0.013324
1049.9213 | 0.013325
1049.8051 | 0.013323
1049.8497 | 0.013323
1049.8961 | 0.013324
1050.2832 | 0.013328
1050.1 | 0.013326
1049.8932 | 0.013323
1049.9661 | 0.013323
1049.9053 | 0.013323
1050.1506 | 0.013326
1050.0132 | 0.013326
1049.9053 | 0.013324
1049.7798 | 0.013324
1049.8497 | 0.013325
1049.9965 | 0.013327
1049.793 | 0.013326
1050.0569 | 0.013325
1049.8679 | 0.013323
1050.0535 | 0.013323
1050.2885 | 0.013326
1050.2457 | 0.013324
1049.9469 | 0.013323
1049.7609 | 0.013324
1050.089 | 0.013326
1050.252 | 0.013327
1049.902 | 0.01333
1050.009 | 0.013326
1049.8652 | 0.013326
1050.0442 | 0.013326
1050.0096 | 0.013329
1050.1046 | 0.013327
1049.9594 | 0.013327
1049.9594 | 0.013326
1050.0535 | 0.013325
1049.9146 | 0.013329
1049.9745 | 0.013327
1049.8995 | 0.013328
1049.7643 | 0.013327
1050.1379 | 0.013328
1049.8716 | 0.013328
1049.962 | 0.01333
1049.8995 | 0.013329
1050.0026 | 0.013326
1049.6765 | 0.013328
1050.0729 | 0.013332
1050.1046 | 0.01333
1049.8497 | 0.013335
1050.1046 | 0.01333
1049.9561 | 0.01333
1049.9594 | 0.013333
1050.1543 | 0.013332
1050.1444 | 0.013332
1050.0442 | 0.013332
1050.2018 | 0.013331
1050.1973 | 0.013332
1050.1454 | 0.013332
1050.0569 | 0.013332
1049.9469 | 0.01333
1050.0026 | 0.013333
1049.9561 | 0.013332
1050.2885 | 0.013334
1049.9344 | 0.013332
1049.8616 | 0.013329
1050.0063 | 0.01333
1050.2106 | 0.013331
1050.0729 | 0.013333
1049.8616 | 0.01333
1049.8148 | 0.013329
1049.8245 | 0.013332
1050.2018 | 0.013335
1050.0535 | 0.013333
1050.0947 | 0.013332
1049.8652 | 0.013331
1049.962 | 0.013335
1049.8805 | 0.013335
1050.0604 | 0.013332
1049.9934 | 0.013334
1049.7238 | 0.013332
1049.9254 | 0.013334
1050.1444 | 0.013334
1050.1409 | 0.013339
1049.9053 | 0.013334
1049.9965 | 0.013332
1049.962 | 0.013335
1050.0978 | 0.013332
1050.2988 | 0.013338
1050.1 | 0.013337
1049.9312 | 0.013333
1050.0189 | 0.013335
1050.1104 | 0.013337
1050.0907 | 0.013339
1050.1259 | 0.013336
1049.7709 | 0.013335
1050.0063 | 0.013336
1050.1046 | 0.013337
1050.1543 | 0.013337
1050.0256 | 0.013336
1049.6737 | 0.013334
1050.1046 | 0.013336
1050.1543 | 0.013339
1050.2018 | 0.013339
1049.8585 | 0.013337
1050.1506 | 0.013338
1049.9745 | 0.013336
1049.8679 | 0.013338
1049.962 | 0.013339
1049.8585 | 0.013338
1049.8961 | 0.013334
1050.063 | 0.013337
1050.161 | 0.013338
1050.0411 | 0.01334
1049.9661 | 0.013337
1049.7145 | 0.013334
1050.0792 | 0.013339
1050.0504 | 0.013339
1050.2106 | 0.013342
1049.8842 | 0.013341
1049.7238 | 0.013338
1050.1973 | 0.013337
1049.962 | 0.013338
1050.1237 | 0.013341
1049.9786 | 0.013337
1050.063 | 0.013337
1050.0978 | 0.013338
1050.0442 | 0.01334
1050.1506 | 0.013343
1050.0027 | 0.013341
1049.8302 | 0.013338
1050.063 | 0.01334
1050.1071 | 0.013341
1050.2354 | 0.013343
1050.0027 | 0.01334
1049.8118 | 0.013338
1049.9469 | 0.013342
1049.9724 | 0.013341
1050.1 | 0.013344
1050.0026 | 0.013343
1049.7676 | 0.01334
1049.8364 | 0.013343
1049.9661 | 0.013342
1050.2416 | 0.013342
1049.902 | 0.013345
1049.8585 | 0.013342
1050.0569 | 0.013342
1050.0256 | 0.013345
1050.3053 | 0.013345
1049.9561 | 0.013343
1049.8531 | 0.01334
1049.9688 | 0.013343
1050.1543 | 0.013345
1050.1071 | 0.013342
1049.8716 | 0.013344
1049.8497 | 0.013342
1050.1046 | 0.013342
1050.0569 | 0.013342
1050.0907 | 0.013344
1050.1 | 0.013343
1050.0005 | 0.013342
1049.9526 | 0.013343
1050.0223 | 0.013344
1049.962 | 0.013347
1049.9213 | 0.013345
1049.8245 | 0.013343
1050.0189 | 0.013345
1050.1104 | 0.013344
1050.2399 | 0.013347
1050.0701 | 0.013346
1049.9965 | 0.013343
1049.7676 | 0.013345
1050.1506 | 0.013347
1050.161 | 0.01335
1049.9186 | 0.013345
1049.8783 | 0.013347
1050.2048 | 0.013345
1050.0604 | 0.01335
1050.0504 | 0.01335
1049.8679 | 0.013348
1049.7202 | 0.013349
1050.1478 | 0.013348
1050.063 | 0.013347
1050.0189 | 0.013348
1050.0569 | 0.01335
1049.902 | 0.013348
1049.9213 | 0.013346
1050.016 | 0.013348
1050.0604 | 0.013351
1050.1046 | 0.013348
1050.0005 | 0.013346
1049.9661 | 0.013348
1049.8652 | 0.013352
1050.0504 | 0.013353
1050.0063 | 0.013348
1049.9493 | 0.013348
1050.0604 | 0.013348
1050.009 | 0.013351
1050.063 | 0.013351
1049.9146 | 0.01335
1050.0569 | 0.01335
1049.4556 | 0.01335
1049.8876 | 0.013354
1050.2018 | 0.013353
1049.9724 | 0.013348
1050.0026 | 0.013346
1049.9146 | 0.013343
1049.9254 | 0.013341
1050.0535 | 0.013338
1049.962 | 0.013333
1050.1478 | 0.013327
1050.0442 | 0.013321
1050.3336 | 0.013319
1050.2457 | 0.013319
1050.1543 | 0.013316
1050.0063 | 0.013311
1050.0189 | 0.01331
1050.0701 | 0.01331
1050.3359 | 0.013313
1050.1957 | 0.013308
1049.9561 | 0.013306
1050.1046 | 0.013305
1049.821 | 0.013307
1050.063 | 0.013308
1049.7681 | 0.013305
1050.1914 | 0.013303
1049.9594 | 0.013317
1050.1973 | 0.013319
1050.1577 | 0.013318
1050.016 | 0.013304
1050.1973 | 0.013292
1049.9688 | 0.013285
1050.3586 | 0.013281
1050.2296 | 0.013279
1050.2988 | 0.013277
1050.1046 | 0.013271
1050.1104 | 0.01327
1050.0535 | 0.013268
1050.1478 | 0.013269
1049.8737 | 0.013267
1049.962 | 0.013264
1049.9344 | 0.013266
1050.0063 | 0.013275
1050.0326 | 0.013279
1050.2487 | 0.013276
1050.1379 | 0.013271
1050.0666 | 0.013264
1049.9814 | 0.013264
1050.0701 | 0.013263
1049.9594 | 0.013261
1049.7798 | 0.013258
1049.4878 | 0.01326
1049.7081 | 0.01326
1050.1506 | 0.013264
1050.0442 | 0.013262
1050.009 | 0.01326
1049.7798 | 0.013261
1049.7676 | 0.013259
1050.1543 | 0.013261
1049.9526 | 0.013262
1049.9526 | 0.013262
1049.7736 | 0.013261
1049.9186 | 0.013261
1049.9688 | 0.013264
1049.9213 | 0.013262
1049.821 | 0.013263
1049.9312 | 0.01326
1050.0729 | 0.013261
1050.1826 | 0.013265
1049.8245 | 0.013264
1049.8337 | 0.013265
1049.7238 | 0.01326
1050.3018 | 0.013262
1050.2018 | 0.013265
1050.0504 | 0.013266
1050.0475 | 0.013264
1049.7736 | 0.013262
1050.0189 | 0.013263
1050.0535 | 0.013267
1049.8245 | 0.013263
1050.0569 | 0.013264
1049.9724 | 0.013262
1050.0132 | 0.013264
1050.3521 | 0.013265
1049.8176 | 0.013267
1049.8805 | 0.013265
1050.1071 | 0.013265
1049.777 | 0.013266
1050.1257 | 0.013268
1049.9526 | 0.013267
1049.9561 | 0.013266
1049.8118 | 0.013263
1049.9146 | 0.013266
1050.0666 | 0.01327
1050.142 | 0.013268
1050.0026 | 0.013266
1049.7865 | 0.013267
1049.8737 | 0.01327
1050.1328 | 0.013272
1050.0223 | 0.013268
1049.8118 | 0.013269
1049.6228 | 0.013269
1049.8716 | 0.013269
1049.0702 | 0.013262
1048.467 | 0.013247
1047.429 | 0.013232
1046.4325 | 0.013206
1045.4296 | 0.013184
1044.1991 | 0.01316
1043.2639 | 0.013138
1042.2815 | 0.013116
1041.2029 | 0.013092
1040.1495 | 0.01307
1039.0857 | 0.013046
1037.6426 | 0.013026
1036.6095 | 0.013003
1035.4392 | 0.012977
1034.1395 | 0.01295
1032.5531 | 0.01293
1032.9697 | 0.012914
1031.3984 | 0.012887
1030.4674 | 0.012858
1029.27 | 0.012834
1027.9623 | 0.012806
1026.7749 | 0.01278
1025.6254 | 0.012755
1024.4355 | 0.01273
1023.4866 | 0.012709
1022.2041 | 0.012687
1021.4974 | 0.012665
1020.2191 | 0.012642
1017.8801 | 0.012621
1016.8341 | 0.01261
1016.6608 | 0.012611
1016.7838 | 0.012607
1016.5113 | 0.012581
1013.4156 | 0.012543
1014.2647 | 0.012526
1012.6507 | 0.012493
1011.1921 | 0.012459
1009.8853 | 0.01243
1008.5751 | 0.012407
1007.5239 | 0.012384
1006.4093 | 0.012365
1005.6059 | 0.012345
1004.7771 | 0.012324
1003.4166 | 0.012303
1002.6756 | 0.012281
1001.6107 | 0.01226
1000.2884 | 0.012237
999.4478 | 0.012215
998.6874 | 0.012197
997.4084 | 0.012175
996.7905 | 0.01215
995.7778 | 0.012131
994.7305 | 0.01211
993.5263 | 0.012085
992.7292 | 0.012061
991.4599 | 0.012038
990.4369 | 0.012017
989.6011 | 0.011995
988.6478 | 0.01197
987.7965 | 0.011953
986.5063 | 0.011931
985.5905 | 0.011906
984.4685 | 0.011882
983.3837 | 0.011859
982.6129 | 0.011836
981.4501 | 0.011815
980.6572 | 0.011792
979.5989 | 0.011769
978.6298 | 0.011747
977.5225 | 0.011722
976.4697 | 0.011699
975.4544 | 0.011675
974.4656 | 0.011651
973.4056 | 0.011632
972.54 | 0.011606
971.7005 | 0.011586
970.1782 | 0.011559
969.2296 | 0.011539
968.5013 | 0.011514
967.2916 | 0.01149
966.1685 | 0.011464
965.0709 | 0.011443
964.5862 | 0.01142
963.3857 | 0.011398
962.5116 | 0.011375
961.7115 | 0.011352
960.1656 | 0.011327
959.1978 | 0.0113
958.0403 | 0.011278
957.1932 | 0.011259
956.0452 | 0.011232
955.0891 | 0.01121
954.417 | 0.011189
953.3341 | 0.011166
951.959 | 0.011143
951.1788 | 0.011117
950.3221 | 0.011096
949.1068 | 0.01107
948.0228 | 0.011047
947.0198 | 0.011028
946.2321 | 0.011005
945.29 | 0.010984
943.9343 | 0.010955
942.9011 | 0.01093
941.8802 | 0.010909
940.775 | 0.010883
939.8958 | 0.01086
938.7766 | 0.010843
937.9105 | 0.010819
937.3314 | 0.010797
936.0278 | 0.010773
934.9977 | 0.010747
933.9753 | 0.010721
932.5629 | 0.010695
931.7368 | 0.010673
930.5218 | 0.010651
929.8864 | 0.010629
929.0309 | 0.010606
927.8504 | 0.010581
926.7762 | 0.010559
925.9071 | 0.010535
924.6799 | 0.010509
923.5012 | 0.010486
922.6532 | 0.010465
921.6106 | 0.010443
920.785 | 0.010416
919.5078 | 0.010396
918.4117 | 0.010373
917.5662 | 0.010345
916.398 | 0.010322
915.3725 | 0.010298
914.3571 | 0.010277
913.4191 | 0.010255
912.3867 | 0.010229
911.4478 | 0.010211
910.5421 | 0.010187
909.4598 | 0.01016
908.1844 | 0.010136
907.1635 | 0.010112
906.1185 | 0.010091
905.2018 | 0.01007
904.268 | 0.010042
903.3961 | 0.010022
902.4091 | 0.0099995
901.1309 | 0.0099736
900.0491 | 0.0099489
899.0223 | 0.0099276
897.933 | 0.0099029
897.0496 | 0.009882
896.1234 | 0.0098595
895.0463 | 0.0098344
894.1654 | 0.0098093
892.937 | 0.0097872
891.9865 | 0.0097606
890.9245 | 0.0097389
889.6777 | 0.0097138
888.9434 | 0.0096925
887.7556 | 0.0096735
886.8963 | 0.0096472
885.8589 | 0.0096248
884.8602 | 0.0096008
884.1278 | 0.0095776
882.8328 | 0.0095521
881.4687 | 0.009527
880.8046 | 0.0095057
879.7061 | 0.0094837
878.6502 | 0.0094612
877.6031 | 0.0094395
876.8893 | 0.0094121
875.6871 | 0.0093908
874.561 | 0.009368
873.4634 | 0.0093414
872.5831 | 0.0093201
871.779 | 0.0092961
870.4464 | 0.0092767
869.5558 | 0.0092539
868.6744 | 0.0092292
867.4862 | 0.0092033
866.4785 | 0.009182
865.1013 | 0.0091561
864.0139 | 0.0091337
863.3665 | 0.0091173
862.5092 | 0.0090918
861.5074 | 0.0090701
860.2899 | 0.0090382
859.2474 | 0.0090211
858.3403 | 0.0089933
857.0521 | 0.0089697
856.0818 | 0.0089488
855.0673 | 0.0089256
854.2518 | 0.0089031
853.0815 | 0.0088814
852.2892 | 0.0088571
850.9514 | 0.0088343
850.0887 | 0.0088054
849.0991 | 0.0087841
847.9767 | 0.0087597
847.0463 | 0.0087365
845.9997 | 0.0087144
844.9759 | 0.0086924
844.2011 | 0.0086711
843.1235 | 0.0086441
842.1483 | 0.0086209
840.977 | 0.0085957
839.6886 | 0.0085729
838.7258 | 0.0085486
837.7628 | 0.0085223
836.7728 | 0.0085018
835.9294 | 0.0084809
835.0258 | 0.0084596
833.6312 | 0.0084287
832.5699 | 0.0084074
831.7451 | 0.0083831
830.62 | 0.0083603
829.8082 | 0.0083401
828.6725 | 0.0083169
827.8167 | 0.008291
826.9709 | 0.0082697
825.7701 | 0.0082442
824.485 | 0.0082199
823.6555 | 0.0081944
822.2892 | 0.0081697
821.5927 | 0.008148
820.3126 | 0.0081267
819.5184 | 0.0081027
818.6168 | 0.0080852
817.4667 | 0.0080563
816.5575 | 0.0080297
815.5406 | 0.0080088
814.5372 | 0.0079833
813.3217 | 0.0079585
812.324 | 0.0079376
811.269 | 0.007911
810.6604 | 0.0078863
809.346 | 0.0078634
808.2899 | 0.0078345
807.1829 | 0.0078163
806.217 | 0.0077889
805.2204 | 0.007763
804.2572 | 0.0077417
803.1353 | 0.0077177
802.1206 | 0.0076976
801.1906 | 0.0076698
800.2598 | 0.0076489
799.3556 | 0.0076234
797.79 | 0.0075998
796.9559 | 0.0075762
795.9933 | 0.0075496
795.2437 | 0.0075287
794.1184 | 0.0075077
793.0639 | 0.00748
792.0734 | 0.0074571
791.0349 | 0.0074351
789.7151 | 0.0074046
788.6893 | 0.0073845
787.9783 | 0.0073605
786.8812 | 0.0073373
786.0172 | 0.0073114
784.9429 | 0.0072871
784.0276 | 0.0072669
782.7487 | 0.0072414
781.8567 | 0.0072152
780.5089 | 0.0071924
779.847 | 0.0071695
778.6346 | 0.0071471
777.9075 | 0.0071212
777.0444 | 0.0071011
775.5862 | 0.0070733
774.8074 | 0.0070482
773.6269 | 0.0070231
772.33 | 0.0069983
771.5778 | 0.0069748
770.2634 | 0.0069519
769.5923 | 0.0069303
768.6827 | 0.0069082
767.4927 | 0.0068835
766.6404 | 0.0068542
765.4022 | 0.0068291
764.0746 | 0.0068036
763.1496 | 0.0067845
762.4767 | 0.0067606
761.7081 | 0.0067385
760.5365 | 0.0067134
759.3709 | 0.0066906
758.1913 | 0.0066647
757.3016 | 0.0066396
755.875 | 0.0066145
755.3511 | 0.0065902
754.2316 | 0.0065696
753.5019 | 0.0065464
752.1177 | 0.0065198
751.2064 | 0.0064977
750.2082 | 0.0064745
749.1793 | 0.0064528
747.9031 | 0.0064235
747.1718 | 0.0063999
746.0938 | 0.0063813
745.1046 | 0.0063539
744.383 | 0.0063303
742.9983 | 0.006309
741.9633 | 0.0062801
741.0311 | 0.0062588
739.9475 | 0.0062333
738.9772 | 0.0062082
738.0028 | 0.0061846
737.0072 | 0.0061641
736.1357 | 0.0061394
734.7953 | 0.0061169
733.661 | 0.0060899
732.8712 | 0.0060652
731.75 | 0.0060423
730.597 | 0.0060188
729.7687 | 0.0059952
728.9329 | 0.0059723
727.9138 | 0.005948
726.611 | 0.0059225
725.8023 | 0.0059001
724.692 | 0.0058712
723.9205 | 0.0058502
722.578 | 0.0058259
721.9927 | 0.0058046
720.5904 | 0.0057783
719.7659 | 0.0057563
718.522 | 0.0057319
717.541 | 0.0057087
716.6743 | 0.0056836
715.3939 | 0.0056596
714.127 | 0.0056349
713.4084 | 0.0056113
712.6827 | 0.0055877
711.4288 | 0.0055653
710.6053 | 0.0055444
709.566 | 0.0055193
708.248 | 0.0054934
707.2706 | 0.0054664
706.195 | 0.0054477
705.3214 | 0.0054211
704.3707 | 0.0053994
703.3291 | 0.005372
702.3501 | 0.0053454
701.3638 | 0.0053203
700.2548 | 0.005296
699.1631 | 0.0052705
698.3045 | 0.0052461
697.062 | 0.0052256
696.2204 | 0.0052001
695.0155 | 0.0051757
694.2469 | 0.0051499
693.104 | 0.0051286
692.0338 | 0.0051008
691.0964 | 0.0050795
690.0992 | 0.005054
688.7584 | 0.005027
687.9882 | 0.0050091
687.274 | 0.0049829
686.0546 | 0.0049608
684.6314 | 0.0049361
683.79 | 0.0049091
682.7448 | 0.0048862
681.611 | 0.0048585
680.6426 | 0.0048375
679.6313 | 0.0048143
678.7776 | 0.004793
677.9836 | 0.0047721
676.8523 | 0.004747
675.5195 | 0.0047261
674.6191 | 0.0047002
673.8416 | 0.0046789
672.701 | 0.0046553
672.0216 | 0.0046279
670.9408 | 0.0046051
669.6548 | 0.0045792
668.5625 | 0.0045572
667.6456 | 0.0045294
666.4254 | 0.0045096
665.5858 | 0.0044879
664.4562 | 0.0044613
663.39 | 0.0044396
662.4435 | 0.0044145
661.6738 | 0.0043913
660.7267 | 0.0043647
659.2563 | 0.0043392
658.6443 | 0.0043152
657.307 | 0.0042886
656.2418 | 0.0042665
655.4525 | 0.0042418
654.3514 | 0.0042171
653.1644 | 0.0041954
652.4949 | 0.0041707
651.2792 | 0.0041429
650.4706 | 0.0041151
649.339 | 0.0040938
648.3279 | 0.0040664
647.0284 | 0.0040425
646.3079 | 0.0040212
645.4058 | 0.0039938
644.3471 | 0.0039725
643.1527 | 0.0039443
642.2036 | 0.0039207
640.6491 | 0.0038964
639.966 | 0.0038705
639.0475 | 0.003845
638.1505 | 0.0038233
637.2388 | 0.0038009
636.3125 | 0.0037758
634.8908 | 0.0037488
634.0316 | 0.0037233
632.9154 | 0.0036978
632.0556 | 0.0036681
630.9388 | 0.0036449
629.9851 | 0.0036206
629.0571 | 0.0035939
628.0319 | 0.0035696
626.8745 | 0.0035433
625.8412 | 0.0035175
624.554 | 0.0034931
623.5989 | 0.0034684
622.4894 | 0.0034414
621.7056 | 0.003417
620.8965 | 0.0033969
619.6432 | 0.0033672
618.9157 | 0.0033451
617.611 | 0.0033189
616.3347 | 0.0032953
615.4238 | 0.0032717
614.4442 | 0.003242
613.7982 | 0.0032192
612.5707 | 0.003196
611.4358 | 0.0031682
610.8358 | 0.0031485
609.5386 | 0.0031226
608.5142 | 0.0030933
607.6009 | 0.0030693
606.3133 | 0.0030427
605.3381 | 0.0030237
604.3305 | 0.0029997
603.6138 | 0.0029731
602.6736 | 0.0029487
601.2979 | 0.0029248
600.202 | 0.0028989
599.1818 | 0.0028715
598.2768 | 0.0028464
597.2195 | 0.0028232
595.8698 | 0.0028008
595.3823 | 0.0027741
594.1585 | 0.0027536
593.3458 | 0.0027281
591.9111 | 0.0026999
591.0581 | 0.0026741
590.1545 | 0.0026478
589.1524 | 0.0026223
588.0633 | 0.0025987
587.0898 | 0.0025759
585.9025 | 0.0025504
585.2146 | 0.0025307
584.0589 | 0.0025025
582.8447 | 0.0024751
581.877 | 0.0024508
580.8362 | 0.0024283
579.8098 | 0.0024005
579.0405 | 0.0023758
577.8502 | 0.0023534
576.9752 | 0.0023306
575.9548 | 0.0023032
574.8577 | 0.0022773
573.7128 | 0.0022526
572.6075 | 0.0022294
571.5276 | 0.0022001
570.7675 | 0.0021803
569.6287 | 0.002154
568.8024 | 0.0021289
567.6813 | 0.0021034
566.7121 | 0.0020802
565.5136 | 0.0020521
564.5952 | 0.00203
563.6073 | 0.0020076
562.7942 | 0.0019866
561.6926 | 0.0019589
560.7075 | 0.0019345
559.5215 | 0.0019125
558.572 | 0.0018881
557.4216 | 0.0018626
556.3878 | 0.001836
555.5107 | 0.0018132
554.4103 | 0.0017903
553.4156 | 0.0017622
552.9256 | 0.001739
551.2427 | 0.001715
550.4556 | 0.0016926
549.361 | 0.0016656
548.3649 | 0.0016397
547.0571 | 0.0016135
546.1738 | 0.0015937
545.4115 | 0.0015686
544.9203 | 0.0015461
543.3577 | 0.0015241
542.4296 | 0.0014948
541.1158 | 0.0014685
539.9667 | 0.0014404
538.8062 | 0.0014202
538.1338 | 0.0013978
537.6013 | 0.0013726
536.3147 | 0.0013472
535.1089 | 0.001324
534.0718 | 0.0012985
533.0196 | 0.0012726
531.9559 | 0.0012479
530.8553 | 0.0012212
529.92 | 0.0011992
528.8665 | 0.0011763
527.9785 | 0.001152
527.0462 | 0.0011269
525.7818 | 0.0011033
524.8669 | 0.0010786
523.8783 | 0.0010561
522.4983 | 0.0010306
521.5532 | 0.0010082
520.623 | 0.00098195
519.9252 | 0.0009595
518.8463 | 0.00093896
517.6896 | 0.00091119
516.5215 | 0.00088532
515.5673 | 0.00086097
514.6092 | 0.00083587
513.6252 | 0.00080962
512.6003 | 0.00078831
511.6377 | 0.00076244
510.7415 | 0.00074342
509.7121 | 0.00071603
508.6336 | 0.0006894
507.5699 | 0.00066848
506.532 | 0.00064223
505.2745 | 0.00061712
504.6142 | 0.00059658
503.3566 | 0.00056957
502.5102 | 0.00055131
501.6786 | 0.00052544
500.6647 | 0.00049957
499.1714 | 0.00047028
498.2199 | 0.00044898
497.6104 | 0.00042197
496.2757 | 0.0003999
495.3159 | 0.00037441
494.4902 | 0.00035273
493.3889 | 0.00032458
492.3838 | 0.00030213
491.4827 | 0.00027474
489.8511 | 0.00025078
489.0461 | 0.00022338
488.1145 | 0.0002036
487.2908 | 0.0001804
486.2242 | 0.00015491
485.3888 | 0.0001317
483.8551 | 0.00010431
482.9669 | 8.3008e-05
482.0262 | 5.8281e-05
480.8498 | 2.8227e-05
479.8336 | 8.8259e-06
479.0262 | -1.438e-05
478.3351 | -4.2151e-05
476.9855 | -6.1933e-05
476.1888 | -8.8182e-05
474.7936 | -0.00011519
474.0639 | -0.00013726
472.5889 | -0.00016236
471.7502 | -0.00018633
470.6228 | -0.00020916
469.9149 | -0.00023008
468.948 | -0.00025557
467.936 | -0.00027725
466.916 | -0.00030274
465.6972 | -0.00032975
464.5641 | -0.00035562
463.8171 | -0.00037921
462.7473 | -0.00040241
461.8125 | -0.00042676
460.6781 | -0.00044882
460.1709 | -0.00047583
458.8105 | -0.00049942
457.4944 | -0.00052263
456.3289 | -0.00054964
455.4672 | -0.00057132
454.6396 | -0.00059681
453.2243 | -0.00061887
452.5917 | -0.00064094
451.5298 | -0.00067137
450.5127 | -0.00069306
449.4463 | -0.0007193
448.4095 | -0.00074251
447.3464 | -0.00077066
446.4411 | -0.00079425
445.4715 | -0.00081479
444.2338 | -0.00084408
443.6223 | -0.00086615
442.4215 | -0.00089316
441.2884 | -0.00091636
440.3211 | -0.00093957
439.1267 | -0.00096696
438.1703 | -0.00099131
437.2021 | -0.001016
436.0787 | -0.0010392
435.4467 | -0.0010621
434.1409 | -0.0010879
433.2852 | -0.0011123
432.2058 | -0.0011397
430.9517 | -0.0011633
430.3149 | -0.0011868
429.2384 | -0.0012104
428.1692 | -0.0012374
427.2174 | -0.001258
426.0561 | -0.0012827
425.2213 | -0.001312
423.7899 | -0.001336
422.7721 | -0.0013656
421.9058 | -0.0013889
420.8682 | -0.0014071
419.838 | -0.0014326
418.8952 | -0.0014554
418.2106 | -0.0014821
416.8486 | -0.001506
415.6837 | -0.0015304
415.0176 | -0.0015566
413.757 | -0.0015821
412.6519 | -0.0016042
411.8555 | -0.0016266
411.0511 | -0.0016574
410.0865 | -0.0016791
408.7173 | -0.0017054
407.6451 | -0.0017316
406.7747 | -0.0017575
405.7515 | -0.001783
404.636 | -0.0018104
403.5129 | -0.001832
402.4848 | -0.0018526
401.9532 | -0.0018766
400.9246 | -0.0019051
399.5971 | -0.0019287
398.5219 | -0.0019553
397.354 | -0.001977
396.2127 | -0.002004
395.6381 | -0.0020264
394.5001 | -0.0020527
393.5724 | -0.0020732
392.8285 | -0.0021021
391.5246 | -0.002125
390.4807 | -0.0021527
389.3635 | -0.0021763
388.4457 | -0.0022014
387.4779 | -0.002225
386.325 | -0.0022494
385.3487 | -0.002273
384.5568 | -0.0022981
383.0832 | -0.0023239
382.4482 | -0.0023502
381.0779 | -0.0023757
380.2576 | -0.0023958
379.2597 | -0.0024206
378.3232 | -0.002443
377.1978 | -0.0024727
376.4497 | -0.0024932
375.6553 | -0.0025187
374.2388 | -0.0025461
373.2739 | -0.0025682
371.9876 | -0.0025959
371.0948 | -0.0026214
370.1946 | -0.0026439
369.2126 | -0.0026675
368.0985 | -0.0026899
367.1699 | -0.0027177
365.9505 | -0.0027394
365.1837 | -0.0027648
364.0254 | -0.0027934
362.8085 | -0.0028124
362.1146 | -0.0028383
361.0713 | -0.0028615
360.0702 | -0.0028892
359.0804 | -0.0029105
358.036 | -0.002936
356.8705 | -0.0029623
355.8251 | -0.0029878
354.818 | -0.0030117
353.8962 | -0.0030372
352.8613 | -0.0030593
352.1646 | -0.0030825
351.1054 | -0.0031042
350.3031 | -0.0031316
348.8141 | -0.0031552
347.8079 | -0.003178
347.063 | -0.0032027
345.8495 | -0.0032278
344.9474 | -0.0032506
343.7953 | -0.0032754
343.1974 | -0.0032986
342.1499 | -0.0033203
340.9886 | -0.0033473
339.7402 | -0.0033716
338.6911 | -0.0033937
337.8409 | -0.0034108
337.0928 | -0.0034264
336.164 | -0.003445
335.4933 | -0.0034633
334.2226 | -0.0034823
332.7507 | -0.0034918
331.5135 | -0.0035048
330.2677 | -0.0035025
329.67 | -0.0034918
328.9581 | -0.0034713
328.5099 | -0.0034443
327.5535 | -0.0034215
327.1913 | -0.0033876
326.2661 | -0.0033568
325.2104 | -0.0033275
324.6072 | -0.0032933
323.657 | -0.0032632
323.1086 | -0.0032335
322.1696 | -0.0031962
321.7039 | -0.0031601
321.4511 | -0.0031156
320.2743 | -0.003073
319.6856 | -0.0030311
319.0375 | -0.0029836
318.3812 | -0.0029357
317.7246 | -0.0028805
317.1826 | -0.0028227
316.7751 | -0.0027626
316.2487 | -0.0026994
317.9146 | -0.0026287
318.2192 | -0.0025609
316.5416 | -0.0024925
315.5874 | -0.002408
315.231 | -0.0023251
314.0898 | -0.0022326
313.2179 | -0.002139
312.5555 | -0.0020386
311.4963 | -0.0019359
309.9599 | -0.0018298
309.1973 | -0.0017153
308.3385 | -0.0015928
307.4994 | -0.0014725
306.4688 | -0.0013497
305.1751 | -0.0012207
304.0478 | -0.0010997
303.2026 | -0.00097381
302.1897 | -0.00085169
300.5732 | -0.00073072
299.3108 | -0.0006105
298.2355 | -0.00049638
296.6112 | -0.00038073
295.1176 | -0.00026432
293.8592 | -0.00015209
292.8845 | -4.2151e-05
290.8974 | 5.6759e-05
288.9119 | 0.00015529
287.4756 | 0.00024545
285.5421 | 0.00033599
283.5252 | 0.00041968
281.7202 | 0.00049843
279.6824 | 0.00057375
277.6657 | 0.00064033
275.7762 | 0.0007069
273.7745 | 0.00076397
271.2693 | 0.00081951
269.5627 | 0.00086972
268.1558 | 0.00091423
266.9189 | 0.00095608
265.8489 | 0.00099374
265.1496 | 0.0010158
264.1802 | 0.0010443
263.1446 | 0.0010634
261.7882 | 0.0010828
260.9885 | 0.001093
259.8763 | 0.0011056
258.7796 | 0.0011174
257.9739 | 0.0011292
257.0733 | 0.0011432
256.3032 | 0.0011482
254.9068 | 0.0011585
253.9664 | 0.0011634
252.8603 | 0.0011687
251.8438 | 0.0011714
251.0502 | 0.0011779
250.1772 | 0.0011824
249.2665 | 0.0011832
248.2888 | 0.0011916
247.0816 | 0.0011942
246.2974 | 0.0011988
245.3837 | 0.0012011
244.2485 | 0.0011992
243.3493 | 0.0011992
242.4206 | 0.0012045
241.0321 | 0.001206
240.1809 | 0.0012056
239.6714 | 0.0012034
238.7812 | 0.001211
237.2589 | 0.0012087
235.9768 | 0.0012068
235.3692 | 0.0012075
234.5426 | 0.0012091
233.5391 | 0.0012072
232.9633 | 0.0012091
231.7689 | 0.0012121
230.7081 | 0.0012113
229.6419 | 0.0012106
228.667 | 0.0012091
227.4171 | 0.0012075
226.7196 | 0.0012072
225.4415 | 0.0012053
224.6747 | 0.0012049
223.6829 | 0.0012045
222.5963 | 0.0012022
221.9083 | 0.0011992
220.5049 | 0.0011973
219.7385 | 0.0011954
218.319 | 0.00119
217.5725 | 0.0011889
216.6713 | 0.0011836
215.3373 | 0.0011878
215.0546 | 0.0011824
214.0015 | 0.0011817
212.3113 | 0.0011782
211.6628 | 0.0011722
210.5064 | 0.0011718
209.3617 | 0.0011623
208.5686 | 0.0011638
207.3995 | 0.0011619
206.7606 | 0.0011569
205.7837 | 0.0011535
204.4423 | 0.0011478
203.4154 | 0.0011429
202.682 | 0.0011345
201.6442 | 0.0011349
200.7965 | 0.0011307
199.194 | 0.0011227
198.4709 | 0.0011212
197.0083 | 0.0011147
196.6283 | 0.0011121
195.4339 | 0.0011079
194.4662 | 0.0011003
193.3256 | 0.0010953
192.0872 | 0.0010885
191.4981 | 0.0010835
190.2479 | 0.0010656
189.5296 | 0.0010523
188.6031 | 0.0010462
187.2865 | 0.0010379
186.3439 | 0.0010314
185.2807 | 0.0010268
184.3005 | 0.0010166
183.0831 | 0.0010135
182.4827 | 0.0010048
181.1692 | 0.0010002
180.362 | 0.00099602
179.5584 | 0.00098651
178.2844 | 0.00098385
177.1381 | 0.00097282
176.2774 | 0.00096103
174.8902 | 0.00095494
174.4446 | 0.00094923
173.1936 | 0.00094277
171.8994 | 0.00093668
171.8271 | 0.00092489
170.006 | 0.00091994
169.1911 | 0.00091233
167.6945 | 0.00090396
166.8041 | 0.00089331
165.6349 | 0.00088798
164.7511 | 0.00088
163.4738 | 0.00087543
163.2497 | 0.00086972
162.1663 | 0.00085983
160.8061 | 0.00085184
159.6909 | 0.00084005
158.5786 | 0.0008275
157.5428 | 0.00082331
156.7317 | 0.00081608
156.3165 | 0.00080886
155.1985 | 0.0007982
153.8844 | 0.00079174
152.9156 | 0.00078071
151.4433 | 0.00077005
150.2661 | 0.00076359
149.6039 | 0.00075408
148.8483 | 0.00074685
147.6758 | 0.00073962
146.6788 | 0.00073049
145.7648 | 0.0007244
145.0142 | 0.00071223
143.2413 | 0.00070538
142.3224 | 0.00069435
141.27 | 0.00068103
140.0499 | 0.00067647
139.6804 | 0.00066658
138.5668 | 0.00065555
137.8403 | 0.00064832
136.433 | 0.00064033
135.5658 | 0.00063082
134.4205 | 0.00061979
133.6416 | 0.00060837
132.4159 | 0.00059886
131.327 | 0.00059087
130.3706 | 0.00058327
129.6489 | 0.00057414
128.4541 | 0.00056577
127.2952 | 0.00055283
126.3275 | 0.00054256
125.4995 | 0.00053457
123.9211 | 0.00052164
123.4499 | 0.00051631
122.3344 | 0.00050718
121.0901 | 0.00049843
120.5333 | 0.00048778
119.3875 | 0.00047484
118.073 | 0.00046115
117.4147 | 0.00045354
116.0218 | 0.00044289
115.3901 | 0.00043338
114.2198 | 0.00042577
113.0269 | 0.00041626
112.3828 | 0.00040865
111.6533 | 0.000398
110.3007 | 0.00038659
109.0498 | 0.0003767
108.0608 | 0.00036718
106.9796 | 0.00035615
105.8515 | 0.00034398
105.033 | 0.00033827
104.1377 | 0.00032952
103.2562 | 0.00031659
102.0948 | 0.00030556
101.048 | 0.00029643
99.8211 | 0.00028615
98.4338 | 0.00027436
97.9199 | 0.00026523
97.2423 | 0.00025914
95.787 | 0.00024811
95.1369 | 0.00023822
93.9068 | 0.00022643
92.9261 | 0.00021692
92.2473 | 0.0002036
90.8139 | 0.00019485
89.9207 | 0.00018496
88.8548 | 0.00017659
88.2896 | 0.00016746
87.1213 | 0.00015795
86.1691 | 0.00014616
85.325 | 0.00013893
83.9985 | 0.00012676
83.0458 | 0.00011649
81.9391 | 0.00010698
81.2086 | 9.7084e-05
80.6145 | 9.366e-05
79.508 | 8.1867e-05
79.0277 | 7.6161e-05
78.3304 | 6.627e-05
76.8052 | 5.6379e-05
76.0144 | 4.6107e-05
75.6795 | 3.6597e-05
74.7057 | 2.8988e-05
73.8425 | 2.0999e-05
73.2019 | 1.5673e-05
72.5877 | 5.402e-06
71.7632 | -6.8471e-07
70.9645 | -8.6736e-06
69.7777 | -2.0467e-05
69.0402 | -2.6173e-05
67.9561 | -3.5684e-05
67.5029 | -4.177e-05
67.1623 | -4.7857e-05
66.4374 | -5.7748e-05
65.7115 | -6.3074e-05
64.7291 | -7.1824e-05
63.6851 | -7.9432e-05
62.6002 | -8.628e-05
62.3767 | -9.7693e-05
61.1691 | -0.0001053
60.7142 | -0.00011101
60.0787 | -0.00011519
59.8374 | -0.0001228
58.8154 | -0.00012699
57.7587 | -0.0001365
57.097 | -0.00014487
56.086 | -0.000154
55.7765 | -0.00015932
55.6935 | -0.00016617
54.7796 | -0.00017264
54.286 | -0.0001772
53.4753 | -0.00018671
52.6961 | -0.00019356
51.7764 | -0.00020041
50.7043 | -0.00020687
50.1669 | -0.00021524
49.1526 | -0.00022171
49.164 | -0.00023008
48.3389 | -0.00024111
47.5627 | -0.00024492
46.8195 | -0.00025138
46.6332 | -0.00025671
46.289 | -0.00026394
45.278 | -0.00027079
45.3742 | -0.00027079
45.2723 | -0.0002704
45.0463 | -0.00027573
44.7068 | -0.00027383
43.9304 | -0.0002803
44.0384 | -0.00027877
44.2762 | -0.00028182
44.5197 | -0.00028258
43.5843 | -0.00028714
43.4312 | -0.00028943
43.4082 | -0.00028943
43.1815 | -0.00028981
43.0732 | -0.00029171
43.1527 | -0.00029361
42.715 | -0.00029627
42.3738 | -0.00029894
42.5732 | -0.00029856
42.1234 | -0.00029856
42.5167 | -0.00030122
41.8672 | -0.00030769
41.8672 | -0.00030769

## .,
569.6287 | 0.002154 | 569.6287 | 0.002154 | 0.0021541 | 0.0022781 | -5.2588e-06 | 330
568.8024 | 0.0021289 | 568.8024 | 0.0021289 | 0.0021343 | 0.0022583 | -0.00043068
567.6813 | 0.0021034 | 567.6813 | 0.0021034 | 0.0021074 | 0.0022314 | -0.00031645
566.7121 | 0.0020802 | 566.7121 | 0.0020802 | 0.0020841 | 0.0022081 | -0.00031195
565.5136 | 0.0020521 | 565.5136 | 0.0020521 | 0.0020553 | 0.0021793 | -0.00026245
564.5952 | 0.00203 | 564.5952 | 0.00203 | 0.0020333 | 0.0021573 | -0.00026443
563.6073 | 0.0020076 | 563.6073 | 0.0020076 | 0.0020096 | 0.0021336 | -0.00016241
562.7942 | 0.0019866 | 562.7942 | 0.0019866 | 0.0019901 | 0.0021141 | -0.00027601
561.6926 | 0.0019589 | 561.6926 | 0.0019589 | 0.0019636 | 0.0020876 | -0.00038343
560.7075 | 0.0019345 | 560.7075 | 0.0019345 | 0.00194 | 0.002064 | -0.00044024
559.5215 | 0.0019125 | 559.5215 | 0.0019125 | 0.0019115 | 0.0020355 | 7.5791e-05
558.572 | 0.0018881 | 558.572 | 0.0018881 | 0.0018887 | 0.0020127 | -5.0029e-05
557.4216 | 0.0018626 | 557.4216 | 0.0018626 | 0.0018611 | 0.0019851 | 0.00012114
556.3878 | 0.001836 | 556.3878 | 0.001836 | 0.0018363 | 0.0019603 | -2.5484e-05
555.5107 | 0.0018132 | 555.5107 | 0.0018132 | 0.0018153 | 0.0019393 | -0.00016879
554.4103 | 0.0017903 | 554.4103 | 0.0017903 | 0.0017889 | 0.0019129 | 0.00012027
553.4156 | 0.0017622 | 553.4156 | 0.0017622 | 0.001765 | 0.001889 | -0.00022469
552.9256 | 0.001739 | 552.9256 | 0.001739 | 0.0017532 | 0.0018772 | -0.0011477
551.2427 | 0.001715 | 551.2427 | 0.001715 | 0.0017128 | 0.0018368 | 0.00017659
550.4556 | 0.0016926 | 550.4556 | 0.0016926 | 0.0016939 | 0.0018179 | -0.00011005
549.361 | 0.0016656 | 549.361 | 0.0016656 | 0.0016677 | 0.0017917 | -0.00016968
548.3649 | 0.0016397 | 548.3649 | 0.0016397 | 0.0016438 | 0.0017678 | -0.00032783
547.0571 | 0.0016135 | 547.0571 | 0.0016135 | 0.0016124 | 0.0017364 | 8.6409e-05
546.1738 | 0.0015937 | 546.1738 | 0.0015937 | 0.0015912 | 0.0017152 | 0.00020069
545.4115 | 0.0015686 | 545.4115 | 0.0015686 | 0.0015729 | 0.0016969 | -0.00034866
544.9203 | 0.0015461 | 544.9203 | 0.0015461 | 0.0015611 | 0.0016851 | -0.001208
543.3577 | 0.0015241 | 543.3577 | 0.0015241 | 0.0015236 | 0.0016476 | 3.7006e-05
542.4296 | 0.0014948 | 542.4296 | 0.0014948 | 0.0015013 | 0.0016253 | -0.00052897
541.1158 | 0.0014685 | 541.1158 | 0.0014685 | 0.0014698 | 0.0015938 | -0.00010305
539.9667 | 0.0014404 | 539.9667 | 0.0014404 | 0.0014422 | 0.0015662 | -0.00014935
538.8062 | 0.0014202 | 538.8062 | 0.0014202 | 0.0014144 | 0.0015384 | 0.00047082
538.1338 | 0.0013978 | 538.1338 | 0.0013978 | 0.0013982 | 0.0015222 | -3.7794e-05
537.6013 | 0.0013726 | 537.6013 | 0.0013726 | 0.0013854 | 0.0015094 | -0.0010319
536.3147 | 0.0013472 | 536.3147 | 0.0013472 | 0.0013546 | 0.0014786 | -0.00059732
535.1089 | 0.001324 | 535.1089 | 0.001324 | 0.0013256 | 0.0014496 | -0.00013493
534.0718 | 0.0012985 | 534.0718 | 0.0012985 | 0.0013007 | 0.0014247 | -0.00018326
533.0196 | 0.0012726 | 533.0196 | 0.0012726 | 0.0012755 | 0.0013995 | -0.00023284
531.9559 | 0.0012479 | 531.9559 | 0.0012479 | 0.00125 | 0.001374 | -0.0001683
530.8553 | 0.0012212 | 530.8553 | 0.0012212 | 0.0012235 | 0.0013475 | -0.00018558
529.92 | 0.0011992 | 529.92 | 0.0011992 | 0.0012011 | 0.0013251 | -0.00015483
528.8665 | 0.0011763 | 528.8665 | 0.0011763 | 0.0011758 | 0.0012998 | 4.3506e-05
527.9785 | 0.001152 | 527.9785 | 0.001152 | 0.0011545 | 0.0012785 | -0.00020126
527.0462 | 0.0011269 | 527.0462 | 0.0011269 | 0.0011321 | 0.0012561 | -0.00042163
525.7818 | 0.0011033 | 525.7818 | 0.0011033 | 0.0011018 | 0.0012258 | 0.00012349
524.8669 | 0.0010786 | 524.8669 | 0.0010786 | 0.0010798 | 0.0012038 | -9.9864e-05
523.8783 | 0.0010561 | 523.8783 | 0.0010561 | 0.0010561 | 0.0011801 | 3.4478e-06
522.4983 | 0.0010306 | 522.4983 | 0.0010306 | 0.001023 | 0.001147 | 0.00061892
521.5532 | 0.0010082 | 521.5532 | 0.0010082 | 0.0010003 | 0.0011243 | 0.000638
520.623 | 0.00098195 | 520.623 | 0.00098195 | 0.00097796 | 0.001102 | 0.00032159
519.9252 | 0.0009595 | 519.9252 | 0.0009595 | 0.00096121 | 0.0010852 | -0.00013788
518.8463 | 0.00093896 | 518.8463 | 0.00093896 | 0.00093532 | 0.0010593 | 0.00029366
517.6896 | 0.00091119 | 517.6896 | 0.00091119 | 0.00090756 | 0.0010316 | 0.0002928
516.5215 | 0.00088532 | 516.5215 | 0.00088532 | 0.00087953 | 0.0010035 | 0.00046743
515.5673 | 0.00086097 | 515.5673 | 0.00086097 | 0.00085663 | 0.00098063 | 0.00035072
514.6092 | 0.00083587 | 514.6092 | 0.00083587 | 0.00083363 | 0.00095763 | 0.00018033
513.6252 | 0.00080962 | 513.6252 | 0.00080962 | 0.00081001 | 0.00093401 | -3.2013e-05
512.6003 | 0.00078831 | 512.6003 | 0.00078831 | 0.00078542 | 0.00090942 | 0.00023351
511.6377 | 0.00076244 | 511.6377 | 0.00076244 | 0.00076231 | 0.00088631 | 1.0498e-05
510.7415 | 0.00074342 | 510.7415 | 0.00074342 | 0.00074081 | 0.00086481 | 0.00021113
509.7121 | 0.00071603 | 509.7121 | 0.00071603 | 0.0007161 | 0.0008401 | -5.4066e-06
508.6336 | 0.0006894 | 508.6336 | 0.0006894 | 0.00069022 | 0.00081422 | -6.562e-05
507.5699 | 0.00066848 | 507.5699 | 0.00066848 | 0.00066469 | 0.00078869 | 0.00030595
506.532 | 0.00064223 | 506.532 | 0.00064223 | 0.00063978 | 0.00076378 | 0.00019781
505.2745 | 0.00061712 | 505.2745 | 0.00061712 | 0.0006096 | 0.0007336 | 0.00060685
504.6142 | 0.00059658 | 504.6142 | 0.00059658 | 0.00059375 | 0.00071775 | 0.00022813
503.3566 | 0.00056957 | 503.3566 | 0.00056957 | 0.00056357 | 0.00068757 | 0.00048402
502.5102 | 0.00055131 | 502.5102 | 0.00055131 | 0.00054326 | 0.00066726 | 0.00064956
501.6786 | 0.00052544 | 501.6786 | 0.00052544 | 0.0005233 | 0.0006473 | 0.00017291
500.6647 | 0.00049957 | 500.6647 | 0.00049957 | 0.00049896 | 0.00062296 | 4.9146e-05
499.1714 | 0.00047028 | 499.1714 | 0.00047028 | 0.00046312 | 0.00058712 | 0.00057712
498.2199 | 0.00044898 | 498.2199 | 0.00044898 | 0.00044029 | 0.00056429 | 0.00070059
497.6104 | 0.00042197 | 497.6104 | 0.00042197 | 0.00042566 | 0.00054966 | -0.00029797
496.2757 | 0.0003999 | 496.2757 | 0.0003999 | 0.00039363 | 0.00051763 | 0.00050607
495.3159 | 0.00037441 | 495.3159 | 0.00037441 | 0.00037059 | 0.00049459 | 0.00030807
494.4902 | 0.00035273 | 494.4902 | 0.00035273 | 0.00035077 | 0.00047477 | 0.00015763
493.3889 | 0.00032458 | 493.3889 | 0.00032458 | 0.00032434 | 0.00044834 | 1.8944e-05
492.3838 | 0.00030213 | 492.3838 | 0.00030213 | 0.00030022 | 0.00042422 | 0.00015409
491.4827 | 0.00027474 | 491.4827 | 0.00027474 | 0.00027859 | 0.00040259 | -0.00031072
489.8511 | 0.00025078 | 489.8511 | 0.00025078 | 0.00023944 | 0.00036344 | 0.00091448
489.0461 | 0.00022338 | 489.0461 | 0.00022338 | 0.00022012 | 0.00034412 | 0.00026361
488.1145 | 0.0002036 | 488.1145 | 0.0002036 | 0.00019776 | 0.00032176 | 0.00047134
487.2908 | 0.0001804 | 487.2908 | 0.0001804 | 0.00017799 | 0.00030199 | 0.00019416
486.2242 | 0.00015491 | 486.2242 | 0.00015491 | 0.00015239 | 0.00027639 | 0.00020296
485.3888 | 0.0001317 | 485.3888 | 0.0001317 | 0.00013234 | 0.00025634 | -5.1479e-05
483.8551 | 0.00010431 | 483.8551 | 0.00010431 | 9.5532e-05 | 0.00021953 | 0.0007081
482.9669 | 8.3008e-05 | 482.9669 | 8.3008e-05 | 7.4215e-05 | 0.00019821 | 0.00070918
482.0262 | 5.8281e-05 | 482.0262 | 5.8281e-05 | 5.1638e-05 | 0.00017564 | 0.00053574
480.8498 | 2.8227e-05 | 480.8498 | 2.8227e-05 | 2.3404e-05 | 0.0001474 | 0.00038896
479.8336 | 8.8259e-06 | 479.8336 | 8.8259e-06 | -9.8463e-07 | 0.00012302 | 0.00079117
479.0262 | -1.438e-05 | 479.0262 | -1.438e-05 | -2.0362e-05 | 0.00010364 | 0.00048239
478.3351 | -4.2151e-05 | 478.3351 | -4.2151e-05 | -3.6947e-05 | 8.7053e-05 | -0.0004197
476.9855 | -6.1933e-05 | 476.9855 | -6.1933e-05 | -6.9338e-05 | 5.4662e-05 | 0.00059717
476.1888 | -8.8182e-05 | 476.1888 | -8.8182e-05 | -8.8458e-05 | 3.5542e-05 | 2.2228e-05
474.7936 | -0.00011519 | 474.7936 | -0.00011519 | -0.00012194 | 2.0559e-06 | 0.0005445
474.0639 | -0.00013726 | 474.0639 | -0.00013726 | -0.00013946 | -1.5457e-05 | 0.00017743
472.5889 | -0.00016236 | 472.5889 | -0.00016236 | -0.00017486 | -5.0856e-05 | 0.0010074
471.7502 | -0.00018633 | 471.7502 | -0.00018633 | -0.00019498 | -7.0985e-05 | 0.00069786
470.6228 | -0.00020916 | 470.6228 | -0.00020916 | -0.00022204 | -9.8043e-05 | 0.0010392
469.9149 | -0.00023008 | 469.9149 | -0.00023008 | -0.00023903 | -0.00011503 | 0.00072186
468.948 | -0.00025557 | 468.948 | -0.00025557 | -0.00026224 | -0.00013824 | 0.0005378
467.936 | -0.00027725 | 467.936 | -0.00027725 | -0.00028653 | -0.00016253 | 0.0007479
466.916 | -0.00030274 | 466.916 | -0.00030274 | -0.00031101 | -0.00018701 | 0.0006665
465.6972 | -0.00032975 | 465.6972 | -0.00032975 | -0.00034026 | -0.00021626 | 0.00084719
464.5641 | -0.00035562 | 464.5641 | -0.00035562 | -0.00036745 | -0.00024345 | 0.00095408
463.8171 | -0.00037921 | 463.8171 | -0.00037921 | -0.00038538 | -0.00026138 | 0.00049784
462.7473 | -0.00040241 | 462.7473 | -0.00040241 | -0.00041106 | -0.00028706 | 0.00069709
461.8125 | -0.00042676 | 461.8125 | -0.00042676 | -0.00043349 | -0.00030949 | 0.00054281
460.6781 | -0.00044882 | 460.6781 | -0.00044882 | -0.00046072 | -0.00033672 | 0.00095902
460.1709 | -0.00047583 | 460.1709 | -0.00047583 | -0.00047289 | -0.00034889 | -0.00023752
458.8105 | -0.00049942 | 458.8105 | -0.00049942 | -0.00050554 | -0.00038154 | 0.00049347
457.4944 | -0.00052263 | 457.4944 | -0.00052263 | -0.00053712 | -0.00041312 | 0.0011691
456.3289 | -0.00054964 | 456.3289 | -0.00054964 | -0.0005651 | -0.0004411 | 0.0012469
455.4672 | -0.00057132 | 455.4672 | -0.00057132 | -0.00058578 | -0.00046178 | 0.0011659
454.6396 | -0.00059681 | 454.6396 | -0.00059681 | -0.00060564 | -0.00048164 | 0.00071222
453.2243 | -0.00061887 | 453.2243 | -0.00061887 | -0.00063961 | -0.00051561 | 0.0016721
452.5917 | -0.00064094 | 452.5917 | -0.00064094 | -0.00065479 | -0.00053079 | 0.0011171
451.5298 | -0.00067137 | 451.5298 | -0.00067137 | -0.00068028 | -0.00055628 | 0.00071804
450.5127 | -0.00069306 | 450.5127 | -0.00069306 | -0.00070469 | -0.00058069 | 0.00093794
449.4463 | -0.0007193 | 449.4463 | -0.0007193 | -0.00073028 | -0.00060628 | 0.00088496
448.4095 | -0.00074251 | 448.4095 | -0.00074251 | -0.00075516 | -0.00063116 | 0.0010202
447.3464 | -0.00077066 | 447.3464 | -0.00077066 | -0.00078068 | -0.00065668 | 0.00080766
446.4411 | -0.00079425 | 446.4411 | -0.00079425 | -0.0008024 | -0.0006784 | 0.00065762
445.4715 | -0.00081479 | 445.4715 | -0.00081479 | -0.00082567 | -0.00070167 | 0.00087766
444.2338 | -0.00084408 | 444.2338 | -0.00084408 | -0.00085538 | -0.00073138 | 0.00091089
443.6223 | -0.00086615 | 443.6223 | -0.00086615 | -0.00087005 | -0.00074605 | 0.00031495
442.4215 | -0.00089316 | 442.4215 | -0.00089316 | -0.00089887 | -0.00077487 | 0.00046092
441.2884 | -0.00091636 | 441.2884 | -0.00091636 | -0.00092607 | -0.00080207 | 0.00078261
440.3211 | -0.00093957 | 440.3211 | -0.00093957 | -0.00094928 | -0.00082528 | 0.00078339
439.1267 | -0.00096696 | 439.1267 | -0.00096696 | -0.00097795 | -0.00085395 | 0.0008861
438.1703 | -0.00099131 | 438.1703 | -0.00099131 | -0.0010009 | -0.0008769 | 0.00077382
437.2021 | -0.001016 | 437.2021 | -0.001016 | -0.0010241 | -0.00090014 | 0.0006536
436.0787 | -0.0010392 | 436.0787 | -0.0010392 | -0.0010511 | -0.0009271 | 0.00095652
435.4467 | -0.0010621 | 435.4467 | -0.0010621 | -0.0010663 | -0.00094227 | 0.0003389
434.1409 | -0.0010879 | 434.1409 | -0.0010879 | -0.0010976 | -0.00097361 | 0.00078015
433.2852 | -0.0011123 | 433.2852 | -0.0011123 | -0.0011181 | -0.00099415 | 0.0004729
432.2058 | -0.0011397 | 432.2058 | -0.0011397 | -0.0011441 | -0.0010201 | 0.0003531
430.9517 | -0.0011633 | 430.9517 | -0.0011633 | -0.0011741 | -0.0010501 | 0.00087819
430.3149 | -0.0011868 | 430.3149 | -0.0011868 | -0.0011894 | -0.0010654 | 0.00020855
429.2384 | -0.0012104 | 429.2384 | -0.0012104 | -0.0012153 | -0.0010913 | 0.00038999
428.1692 | -0.0012374 | 428.1692 | -0.0012374 | -0.0012409 | -0.0011169 | 0.00028115
427.2174 | -0.001258 | 427.2174 | -0.001258 | -0.0012638 | -0.0011398 | 0.0004668
426.0561 | -0.0012827 | 426.0561 | -0.0012827 | -0.0012916 | -0.0011676 | 0.0007203
425.2213 | -0.001312 | 425.2213 | -0.001312 | -0.0013117 | -0.0011877 | -2.6309e-05
423.7899 | -0.001336 | 423.7899 | -0.001336 | -0.001346 | -0.001222 | 0.00081128
422.7721 | -0.0013656 | 422.7721 | -0.0013656 | -0.0013705 | -0.0012465 | 0.00038827
421.9058 | -0.0013889 | 421.9058 | -0.0013889 | -0.0013913 | -0.0012673 | 0.00019361
420.8682 | -0.0014071 | 420.8682 | -0.0014071 | -0.0014162 | -0.0012922 | 0.00072925
419.838 | -0.0014326 | 419.838 | -0.0014326 | -0.0014409 | -0.0013169 | 0.00066764
418.8952 | -0.0014554 | 418.8952 | -0.0014554 | -0.0014635 | -0.0013395 | 0.00065161
418.2106 | -0.0014821 | 418.2106 | -0.0014821 | -0.0014799 | -0.0013559 | -0.00017078
416.8486 | -0.001506 | 416.8486 | -0.001506 | -0.0015126 | -0.0013886 | 0.00053248
415.6837 | -0.0015304 | 415.6837 | -0.0015304 | -0.0015406 | -0.0014166 | 0.00082369
415.0176 | -0.0015566 | 415.0176 | -0.0015566 | -0.0015566 | -0.0014326 | -3.9413e-06
413.757 | -0.0015821 | 413.757 | -0.0015821 | -0.0015868 | -0.0014628 | 0.00038038
412.6519 | -0.0016042 | 412.6519 | -0.0016042 | -0.0016133 | -0.0014893 | 0.00073978
411.8555 | -0.0016266 | 411.8555 | -0.0016266 | -0.0016325 | -0.0015085 | 0.00047121
411.0511 | -0.0016574 | 411.0511 | -0.0016574 | -0.0016518 | -0.0015278 | -0.00045694
410.0865 | -0.0016791 | 410.0865 | -0.0016791 | -0.0016749 | -0.0015509 | -0.00033871
408.7173 | -0.0017054 | 408.7173 | -0.0017054 | -0.0017078 | -0.0015838 | 0.00019461
407.6451 | -0.0017316 | 407.6451 | -0.0017316 | -0.0017335 | -0.0016095 | 0.00015279
406.7747 | -0.0017575 | 406.7747 | -0.0017575 | -0.0017544 | -0.0016304 | -0.00024877
405.7515 | -0.001783 | 405.7515 | -0.001783 | -0.001779 | -0.001655 | -0.00032384
404.636 | -0.0018104 | 404.636 | -0.0018104 | -0.0018057 | -0.0016817 | -0.00037371
403.5129 | -0.001832 | 403.5129 | -0.001832 | -0.0018327 | -0.0017087 | 5.1328e-05
402.4848 | -0.0018526 | 402.4848 | -0.0018526 | -0.0018574 | -0.0017334 | 0.00038447
401.9532 | -0.0018766 | 401.9532 | -0.0018766 | -0.0018701 | -0.0017461 | -0.00051945
400.9246 | -0.0019051 | 400.9246 | -0.0019051 | -0.0018948 | -0.0017708 | -0.00082951
399.5971 | -0.0019287 | 399.5971 | -0.0019287 | -0.0019267 | -0.0018027 | -0.00016225
398.5219 | -0.0019553 | 398.5219 | -0.0019553 | -0.0019525 | -0.0018285 | -0.00022866
397.354 | -0.001977 | 397.354 | -0.001977 | -0.0019805 | -0.0018565 | 0.00028302
396.2127 | -0.002004 | 396.2127 | -0.002004 | -0.0020079 | -0.0018839 | 0.00031364
395.6381 | -0.0020264 | 395.6381 | -0.0020264 | -0.0020217 | -0.0018977 | -0.00038428
394.5001 | -0.0020527 | 394.5001 | -0.0020527 | -0.002049 | -0.001925 | -0.00029852
393.5724 | -0.0020732 | 393.5724 | -0.0020732 | -0.0020713 | -0.0019473 | -0.00015958
392.8285 | -0.0021021 | 392.8285 | -0.0021021 | -0.0020891 | -0.0019651 | -0.0010515
391.5246 | -0.002125 | 391.5246 | -0.002125 | -0.0021204 | -0.0019964 | -0.00036851
390.4807 | -0.0021527 | 390.4807 | -0.0021527 | -0.0021455 | -0.0020215 | -0.00058779
389.3635 | -0.0021763 | 389.3635 | -0.0021763 | -0.0021723 | -0.0020483 | -0.00032743
388.4457 | -0.0022014 | 388.4457 | -0.0022014 | -0.0021943 | -0.0020703 | -0.00057604
387.4779 | -0.002225 | 387.4779 | -0.002225 | -0.0022175 | -0.0020935 | -0.00060486
386.325 | -0.0022494 | 386.325 | -0.0022494 | -0.0022452 | -0.0021212 | -0.00033705
385.3487 | -0.002273 | 385.3487 | -0.002273 | -0.0022686 | -0.0021446 | -0.00034952
384.5568 | -0.0022981 | 384.5568 | -0.0022981 | -0.0022876 | -0.0021636 | -0.00084159
383.0832 | -0.0023239 | 383.0832 | -0.0023239 | -0.002323 | -0.002199 | -7.5598e-05
382.4482 | -0.0023502 | 382.4482 | -0.0023502 | -0.0023382 | -0.0022142 | -0.00096347
381.0779 | -0.0023757 | 381.0779 | -0.0023757 | -0.0023711 | -0.0022471 | -0.00036692
380.2576 | -0.0023958 | 380.2576 | -0.0023958 | -0.0023908 | -0.0022668 | -0.0004051
379.2597 | -0.0024206 | 379.2597 | -0.0024206 | -0.0024148 | -0.0022908 | -0.00046784
378.3232 | -0.002443 | 378.3232 | -0.002443 | -0.0024372 | -0.0023132 | -0.00046529
377.1978 | -0.0024727 | 377.1978 | -0.0024727 | -0.0024642 | -0.0023402 | -0.00068021
376.4497 | -0.0024932 | 376.4497 | -0.0024932 | -0.0024822 | -0.0023582 | -0.000889
375.6553 | -0.0025187 | 375.6553 | -0.0025187 | -0.0025013 | -0.0023773 | -0.0014069
374.2388 | -0.0025461 | 374.2388 | -0.0025461 | -0.0025353 | -0.0024113 | -0.00087419
373.2739 | -0.0025682 | 373.2739 | -0.0025682 | -0.0025584 | -0.0024344 | -0.00078598
371.9876 | -0.0025959 | 371.9876 | -0.0025959 | -0.0025893 | -0.0024653 | -0.00053603
371.0948 | -0.0026214 | 371.0948 | -0.0026214 | -0.0026107 | -0.0024867 | -0.00086362
370.1946 | -0.0026439 | 370.1946 | -0.0026439 | -0.0026323 | -0.0025083 | -0.00093124
|  | 369.2126 | -0.0026675 | -0.0026559 | -0.0025319 | -0.00093272
|  | 368.0985 | -0.0026899 | -0.0026826 | -0.0025586 | -0.00058654
|  | 367.1699 | -0.0027177 | -0.0027049 | -0.0025809 | -0.0010288
|  | 365.9505 | -0.0027394 | -0.0027342 | -0.0026102 | -0.00041748
|  | 365.1837 | -0.0027648 | -0.0027526 | -0.0026286 | -0.00098872
|  | 364.0254 | -0.0027934 | -0.0027804 | -0.0026564 | -0.0010479
|  | 362.8085 | -0.0028124 | -0.0028096 | -0.0026856 | -0.00022657
|  | 362.1146 | -0.0028383 | -0.0028262 | -0.0027022 | -0.00096971
|  | 361.0713 | -0.0028615 | -0.0028513 | -0.0027273 | -0.0008219
|  | 360.0702 | -0.0028892 | -0.0028753 | -0.0027513 | -0.0011238
|  | 359.0804 | -0.0029105 | -0.0028991 | -0.0027751 | -0.00092617
|  | 358.036 | -0.002936 | -0.0029241 | -0.0028001 | -0.00096015
|  | 356.8705 | -0.0029623 | -0.0029521 | -0.0028281 | -0.00082133
|  | 355.8251 | -0.0029878 | -0.0029772 | -0.0028532 | -0.00085347
|  | 354.818 | -0.0030117 | -0.0030014 | -0.0028774 | -0.00083697
|  | 353.8962 | -0.0030372 | -0.0030235 | -0.0028995 | -0.0011085
|  | 352.8613 | -0.0030593 | -0.0030483 | -0.0029243 | -0.00088484
|  | 352.1646 | -0.0030825 | -0.003065 | -0.002941 | -0.0014079
|  | 351.1054 | -0.0031042 | -0.0030905 | -0.0029665 | -0.0011064
|  | 350.3031 | -0.0031316 | -0.0031097 | -0.0029857 | -0.0017626
|  | 348.8141 | -0.0031552 | -0.0031455 | -0.0030215 | -0.0007826
|  | 347.8079 | -0.003178 | -0.0031696 | -0.0030456 | -0.00067594
|  | 347.063 | -0.0032027 | -0.0031875 | -0.0030635 | -0.0012284
|  | 345.8495 | -0.0032278 | -0.0032166 | -0.0030926 | -0.00090454
|  | 344.9474 | -0.0032506 | -0.0032383 | -0.0031143 | -0.00099924
|  | 343.7953 | -0.0032754 | -0.0032659 | -0.0031419 | -0.00076364
|  | 343.1974 | -0.0032986 | -0.0032803 | -0.0031563 | -0.0014778
|  | 342.1499 | -0.0033203 | -0.0033054 | -0.0031814 | -0.0011991
|  | 340.9886 | -0.0033473 | -0.0033333 | -0.0032093 | -0.0011295
|  | 339.7402 | -0.0033716 | -0.0033632 | -0.0032392 | -0.00067685
|  | 338.6911 | -0.0033937 | -0.0033884 | -0.0032644 | -0.00042571
|  | 337.8409 | -0.0034108 | -0.0034088 | -0.0032848 | -0.00016081
|  | 337.0928 | -0.0034264 | -0.0034268 | -0.0033028 | 2.9391e-05
|  | 336.164 | -0.003445 | -0.0034491 | -0.0033251 | 0.00032373
|  | 335.4933 | -0.0034633 | -0.0034652 | -0.0033412 | 0.00014924
|  | 334.2226 | -0.0034823 | -0.0034956 | -0.0033716 | 0.0010747
|  | 332.7507 | -0.0034918 | -0.003531 | -0.003407 | 0.0031565
|  | 331.5135 | -0.0035048 | -0.0035607 | -0.0034367 | 0.004508
|  | 330.2677 | -0.0035025 | -0.0035906 | -0.0034666 | 0.0071034
|  | 329.67 | -0.0034918 | -0.0036049 | -0.0034809 | 0.0091192
|  | 328.9581 | -0.0034713 | -0.003622 | -0.003498 | 0.012154
|  | 328.5099 | -0.0034443 | -0.0036328 | -0.0035088 | 0.015199
|  | 327.5535 | -0.0034215 | -0.0036557 | -0.0035317 | 0.018891
|  | 327.1913 | -0.0033876 | -0.0036644 | -0.0035404 | 0.022323
|  | 326.2661 | -0.0033568 | -0.0036866 | -0.0035626 | 0.026598
|  | 325.2104 | -0.0033275 | -0.0037119 | -0.0035879 | 0.031004
|  | 324.6072 | -0.0032933 | -0.0037264 | -0.0036024 | 0.034933
|  | 323.657 | -0.0032632 | -0.0037492 | -0.0036252 | 0.039196
|  | 323.1086 | -0.0032335 | -0.0037624 | -0.0036384 | 0.04265
|  | 322.1696 | -0.0031962 | -0.0037849 | -0.0036609 | 0.047474
|  | 321.7039 | -0.0031601 | -0.0037961 | -0.0036721 | 0.05129
|  | 321.4511 | -0.0031156 | -0.0038022 | -0.0036782 | 0.055369
|  | 320.2743 | -0.003073 | -0.0038304 | -0.0037064 | 0.061082
|  | 319.6856 | -0.0030311 | -0.0038445 | -0.0037205 | 0.065596
|  | 319.0375 | -0.0029836 | -0.0038601 | -0.0037361 | 0.070686
|  | 318.3812 | -0.0029357 | -0.0038758 | -0.0037518 | 0.075822
|  | 317.7246 | -0.0028805 | -0.0038916 | -0.0037676 | 0.081541
|  | 317.1826 | -0.0028227 | -0.0039046 | -0.0037806 | 0.087253
|  | 316.7751 | -0.0027626 | -0.0039144 | -0.0037904 | 0.092889
|  | 316.2487 | -0.0026994 | -0.003927 | -0.003803 | 0.099001
|  | 317.9146 | -0.0026287 | -0.003887 | -0.003763 | 0.10148
|  | 318.2192 | -0.0025609 | -0.0038797 | -0.0037557 | 0.10635
|  | 316.5416 | -0.0024925 | -0.00392 | -0.003796 | 0.11512
|  | 315.5874 | -0.002408 | -0.0039429 | -0.0038189 | 0.12378
|  | 315.231 | -0.0023251 | -0.0039514 | -0.0038274 | 0.13116
|  | 314.0898 | -0.0022326 | -0.0039788 | -0.0038548 | 0.14082
|  | 313.2179 | -0.002139 | -0.0039998 | -0.0038758 | 0.15006
|  | 312.5555 | -0.0020386 | -0.0040157 | -0.0038917 | 0.15944
|  | 311.4963 | -0.0019359 | -0.0040411 | -0.0039171 | 0.16977
|  | 309.9599 | -0.0018298 | -0.004078 | -0.003954 | 0.18131
|  | 309.1973 | -0.0017153 | -0.0040963 | -0.0039723 | 0.19202
|  | 308.3385 | -0.0015928 | -0.0041169 | -0.0039929 | 0.20356
|  | 307.4994 | -0.0014725 | -0.004137 | -0.004013 | 0.21488
|  | 306.4688 | -0.0013497 | -0.0041617 | -0.0040377 | 0.22678
|  | 305.1751 | -0.0012207 | -0.0041928 | -0.0040688 | 0.23968
|  | 304.0478 | -0.0010997 | -0.0042198 | -0.0040958 | 0.25162
|  | 303.2026 | -0.00097381 | -0.0042401 | -0.0041161 | 0.26341
|  | 302.1897 | -0.00085169 | -0.0042644 | -0.0041404 | 0.27522
|  | 300.5732 | -0.00073072 | -0.0043032 | -0.0041792 | 0.28811
|  | 299.3108 | -0.0006105 | -0.0043335 | -0.0042095 | 0.30024
|  | 298.2355 | -0.00049638 | -0.0043593 | -0.0042353 | 0.31153
|  | 296.6112 | -0.00038073 | -0.0043983 | -0.0042743 | 0.324
|  | 295.1176 | -0.00026432 | -0.0044342 | -0.0043102 | 0.33628
|  | 293.8592 | -0.00015209 | -0.0044644 | -0.0043404 | 0.34776
|  | 292.8845 | -4.2151e-05 | -0.0044878 | -0.0043638 | 0.35852
|  | 290.8974 | 5.6759e-05 | -0.0045355 | -0.0044115 | 0.37034
|  | 288.9119 | 0.00015529 | -0.0045831 | -0.0044591 | 0.38213
|  | 287.4756 | 0.00024545 | -0.0046176 | -0.0044936 | 0.39218
|  | 285.5421 | 0.00033599 | -0.004664 | -0.00454 | 0.40322
|  | 283.5252 | 0.00041968 | -0.0047124 | -0.0045884 | 0.41388
|  | 281.7202 | 0.00049843 | -0.0047557 | -0.0046317 | 0.42372
|  | 279.6824 | 0.00057375 | -0.0048046 | -0.0046806 | 0.43374
|  | 277.6657 | 0.00064033 | -0.004853 | -0.004729 | 0.44301
|  | 275.7762 | 0.0007069 | -0.0048984 | -0.0047744 | 0.45204
|  | 273.7745 | 0.00076397 | -0.0049464 | -0.0048224 | 0.46051
|  | 271.2693 | 0.00081951 | -0.0050065 | -0.0048825 | 0.46984
|  | 269.5627 | 0.00086972 | -0.0050475 | -0.0049235 | 0.47719
|  | 268.1558 | 0.00091423 | -0.0050813 | -0.0049573 | 0.48351
|  | 266.9189 | 0.00095608 | -0.0051109 | -0.0049869 | 0.48928
|  | 265.8489 | 0.00099374 | -0.0051366 | -0.0050126 | 0.49438
|  | 265.1496 | 0.0010158 | -0.0051534 | -0.0050294 | 0.49752
|  | 264.1802 | 0.0010443 | -0.0051767 | -0.0050527 | 0.50169
|  | 263.1446 | 0.0010634 | -0.0052015 | -0.0050775 | 0.50523
|  | 261.7882 | 0.0010828 | -0.0052341 | -0.0051101 | 0.50942
|  | 260.9885 | 0.001093 | -0.0052533 | -0.0051293 | 0.5118
|  | 259.8763 | 0.0011056 | -0.00528 | -0.005156 | 0.51496
|  | 258.7796 | 0.0011174 | -0.0053063 | -0.0051823 | 0.51804
|  | 257.9739 | 0.0011292 | -0.0053256 | -0.0052016 | 0.52055
|  | 257.0733 | 0.0011432 | -0.0053472 | -0.0052232 | 0.52343
|  | 256.3032 | 0.0011482 | -0.0053657 | -0.0052417 | 0.52532
|  | 254.9068 | 0.0011585 | -0.0053992 | -0.0052752 | 0.52885
|  | 253.9664 | 0.0011634 | -0.0054218 | -0.0052978 | 0.53107
|  | 252.8603 | 0.0011687 | -0.0054483 | -0.0053243 | 0.53364
|  | 251.8438 | 0.0011714 | -0.0054727 | -0.0053487 | 0.53582
|  | 251.0502 | 0.0011779 | -0.0054918 | -0.0053678 | 0.53788
|  | 250.1772 | 0.0011824 | -0.0055127 | -0.0053887 | 0.53993
|  | 249.2665 | 0.0011832 | -0.0055346 | -0.0054106 | 0.54176
|  | 248.2888 | 0.0011916 | -0.0055581 | -0.0054341 | 0.54432
|  | 247.0816 | 0.0011942 | -0.005587 | -0.005463 | 0.54688
|  | 246.2974 | 0.0011988 | -0.0056059 | -0.0054819 | 0.54876
|  | 245.3837 | 0.0012011 | -0.0056278 | -0.0055038 | 0.55071
|  | 244.2485 | 0.0011992 | -0.005655 | -0.005531 | 0.55276
|  | 243.3493 | 0.0011992 | -0.0056766 | -0.0055526 | 0.5545
|  | 242.4206 | 0.0012045 | -0.0056989 | -0.0055749 | 0.55673
|  | 241.0321 | 0.001206 | -0.0057322 | -0.0056082 | 0.55954
|  | 240.1809 | 0.0012056 | -0.0057526 | -0.0056286 | 0.56115
|  | 239.6714 | 0.0012034 | -0.0057649 | -0.0056409 | 0.56195
|  | 238.7812 | 0.001211 | -0.0057862 | -0.0056622 | 0.56429
|  | 237.2589 | 0.0012087 | -0.0058228 | -0.0056988 | 0.56705
|  | 235.9768 | 0.0012068 | -0.0058535 | -0.0057295 | 0.56938
|  | 235.3692 | 0.0012075 | -0.0058681 | -0.0057441 | 0.57062
|  | 234.5426 | 0.0012091 | -0.005888 | -0.005764 | 0.57234
|  | 233.5391 | 0.0012072 | -0.0059121 | -0.0057881 | 0.57413
|  | 232.9633 | 0.0012091 | -0.0059259 | -0.0058019 | 0.5754
|  | 231.7689 | 0.0012121 | -0.0059545 | -0.0058305 | 0.57796
|  | 230.7081 | 0.0012113 | -0.00598 | -0.005856 | 0.57995
|  | 229.6419 | 0.0012106 | -0.0060056 | -0.0058816 | 0.58195
|  | 228.667 | 0.0012091 | -0.006029 | -0.005905 | 0.58371
|  | 227.4171 | 0.0012075 | -0.006059 | -0.005935 | 0.58601
|  | 226.7196 | 0.0012072 | -0.0060757 | -0.0059517 | 0.58733
|  | 225.4415 | 0.0012053 | -0.0061064 | -0.0059824 | 0.58965
|  | 224.6747 | 0.0012049 | -0.0061248 | -0.0060008 | 0.5911
|  | 223.6829 | 0.0012045 | -0.0061486 | -0.0060246 | 0.59299
|  | 222.5963 | 0.0012022 | -0.0061747 | -0.0060507 | 0.59491
|  | 221.9083 | 0.0011992 | -0.0061912 | -0.0060672 | 0.596
|  | 220.5049 | 0.0011973 | -0.0062249 | -0.0061009 | 0.59856
|  | 219.7385 | 0.0011954 | -0.0062433 | -0.0061193 | 0.59989
|  | 218.319 | 0.00119 | -0.0062773 | -0.0061533 | 0.60221
|  | 217.5725 | 0.0011889 | -0.0062952 | -0.0061712 | 0.60356
|  | 216.6713 | 0.0011836 | -0.0063169 | -0.0061929 | 0.60488
|  | 215.3373 | 0.0011878 | -0.0063489 | -0.0062249 | 0.60779
|  | 215.0546 | 0.0011824 | -0.0063557 | -0.0062317 | 0.60791
|  | 214.0015 | 0.0011817 | -0.006381 | -0.006257 | 0.60989
|  | 212.3113 | 0.0011782 | -0.0064215 | -0.0062975 | 0.61288
|  | 211.6628 | 0.0011722 | -0.0064371 | -0.0063131 | 0.61365
|  | 210.5064 | 0.0011718 | -0.0064648 | -0.0063408 | 0.61586
|  | 209.3617 | 0.0011623 | -0.0064923 | -0.0063683 | 0.6173
|  | 208.5686 | 0.0011638 | -0.0065113 | -0.0063873 | 0.61896
|  | 207.3995 | 0.0011619 | -0.0065394 | -0.0064154 | 0.62107
|  | 206.7606 | 0.0011569 | -0.0065547 | -0.0064307 | 0.62191
|  | 205.7837 | 0.0011535 | -0.0065782 | -0.0064542 | 0.62352
|  | 204.4423 | 0.0011478 | -0.0066104 | -0.0064864 | 0.62566
|  | 203.4154 | 0.0011429 | -0.006635 | -0.006511 | 0.62725
|  | 202.682 | 0.0011345 | -0.0066526 | -0.0065286 | 0.62799
|  | 201.6442 | 0.0011349 | -0.0066775 | -0.0065535 | 0.63003
|  | 200.7965 | 0.0011307 | -0.0066979 | -0.0065739 | 0.63134
|  | 199.194 | 0.0011227 | -0.0067363 | -0.0066123 | 0.63379
|  | 198.4709 | 0.0011212 | -0.0067537 | -0.0066297 | 0.63507
|  | 197.0083 | 0.0011147 | -0.0067888 | -0.0066648 | 0.63738
|  | 196.6283 | 0.0011121 | -0.0067979 | -0.0066739 | 0.6379
|  | 195.4339 | 0.0011079 | -0.0068266 | -0.0067026 | 0.63987
|  | 194.4662 | 0.0011003 | -0.0068498 | -0.0067258 | 0.64113
|  | 193.3256 | 0.0010953 | -0.0068772 | -0.0067532 | 0.64294
|  | 192.0872 | 0.0010885 | -0.0069069 | -0.0067829 | 0.64479
|  | 191.4981 | 0.0010835 | -0.006921 | -0.006797 | 0.64553
|  | 190.2479 | 0.0010656 | -0.006951 | -0.006827 | 0.64651
|  | 189.5296 | 0.0010523 | -0.0069683 | -0.0068443 | 0.64682
|  | 188.6031 | 0.0010462 | -0.0069905 | -0.0068665 | 0.64813
|  | 187.2865 | 0.0010379 | -0.0070221 | -0.0068981 | 0.65
|  | 186.3439 | 0.0010314 | -0.0070447 | -0.0069207 | 0.6513
|  | 185.2807 | 0.0010268 | -0.0070703 | -0.0069463 | 0.65299
|  | 184.3005 | 0.0010166 | -0.0070938 | -0.0069698 | 0.65406
|  | 183.0831 | 0.0010135 | -0.007123 | -0.006999 | 0.65617
|  | 182.4827 | 0.0010048 | -0.0071374 | -0.0070134 | 0.65663
|  | 181.1692 | 0.0010002 | -0.0071689 | -0.0070449 | 0.6588
|  | 180.362 | 0.00099602 | -0.0071883 | -0.0070643 | 0.66003
|  | 179.5584 | 0.00098651 | -0.0072076 | -0.0070836 | 0.66081
|  | 178.2844 | 0.00098385 | -0.0072382 | -0.0071142 | 0.66307
|  | 177.1381 | 0.00097282 | -0.0072657 | -0.0071417 | 0.66439
|  | 176.2774 | 0.00096103 | -0.0072863 | -0.0071623 | 0.66511
|  | 174.8902 | 0.00095494 | -0.0073196 | -0.0071956 | 0.6673
|  | 174.4446 | 0.00094923 | -0.0073303 | -0.0072063 | 0.66771
|  | 173.1936 | 0.00094277 | -0.0073603 | -0.0072363 | 0.66961
|  | 171.8994 | 0.00093668 | -0.0073914 | -0.0072674 | 0.67162
|  | 171.8271 | 0.00092489 | -0.0073931 | -0.0072691 | 0.67081
|  | 170.006 | 0.00091994 | -0.0074368 | -0.0073128 | 0.67393
|  | 169.1911 | 0.00091233 | -0.0074564 | -0.0073324 | 0.6749
|  | 167.6945 | 0.00090396 | -0.0074923 | -0.0073683 | 0.67712
|  | 166.8041 | 0.00089331 | -0.0075137 | -0.0073897 | 0.67798
|  | 165.6349 | 0.00088798 | -0.0075418 | -0.0074178 | 0.67982
|  | 164.7511 | 0.00088 | -0.007563 | -0.007439 | 0.68088
|  | 163.4738 | 0.00087543 | -0.0075936 | -0.0074696 | 0.68299
|  | 163.2497 | 0.00086972 | -0.007599 | -0.007475 | 0.68296
|  | 162.1663 | 0.00085983 | -0.007625 | -0.007501 | 0.68426
|  | 160.8061 | 0.00085184 | -0.0076576 | -0.0075336 | 0.68625
|  | 159.6909 | 0.00084005 | -0.0076844 | -0.0075604 | 0.68746
|  | 158.5786 | 0.0008275 | -0.0077111 | -0.0075871 | 0.6886
|  | 157.5428 | 0.00082331 | -0.007736 | -0.007612 | 0.69026
|  | 156.7317 | 0.00081608 | -0.0077554 | -0.0076314 | 0.69125
|  | 156.3165 | 0.00080886 | -0.0077654 | -0.0076414 | 0.69147
|  | 155.1985 | 0.0007982 | -0.0077922 | -0.0076682 | 0.69278
|  | 153.8844 | 0.00079174 | -0.0078238 | -0.0076998 | 0.6948
|  | 152.9156 | 0.00078071 | -0.007847 | -0.007723 | 0.69578
|  | 151.4433 | 0.00077005 | -0.0078824 | -0.0077584 | 0.69777
|  | 150.2661 | 0.00076359 | -0.0079106 | -0.0077866 | 0.69953
|  | 149.6039 | 0.00075408 | -0.0079265 | -0.0078025 | 0.70005
|  | 148.8483 | 0.00074685 | -0.0079446 | -0.0078206 | 0.70093
|  | 147.6758 | 0.00073962 | -0.0079728 | -0.0078488 | 0.70261
|  | 146.6788 | 0.00073049 | -0.0079967 | -0.0078727 | 0.70381
|  | 145.7648 | 0.0007244 | -0.0080186 | -0.0078946 | 0.70508
|  | 145.0142 | 0.00071223 | -0.0080366 | -0.0079126 | 0.70555
|  | 143.2413 | 0.00070538 | -0.0080792 | -0.0079552 | 0.70843
|  | 142.3224 | 0.00069435 | -0.0081013 | -0.0079773 | 0.70932
|  | 141.27 | 0.00068103 | -0.0081265 | -0.0080025 | 0.71029
|  | 140.0499 | 0.00067647 | -0.0081558 | -0.0080318 | 0.71228
|  | 139.6804 | 0.00066658 | -0.0081647 | -0.0080407 | 0.7122
|  | 138.5668 | 0.00065555 | -0.0081914 | -0.0080674 | 0.71346
|  | 137.8403 | 0.00064832 | -0.0082088 | -0.0080848 | 0.71429
|  | 136.433 | 0.00064033 | -0.0082426 | -0.0081186 | 0.71637
|  | 135.5658 | 0.00063082 | -0.0082634 | -0.0081394 | 0.71728
|  | 134.4205 | 0.00061979 | -0.0082909 | -0.0081669 | 0.7186
|  | 133.6416 | 0.00060837 | -0.0083096 | -0.0081856 | 0.71919
|  | 132.4159 | 0.00059886 | -0.008339 | -0.008215 | 0.7208
|  | 131.327 | 0.00059087 | -0.0083651 | -0.0082411 | 0.72226
|  | 130.3706 | 0.00058327 | -0.0083881 | -0.0082641 | 0.7235
|  | 129.6489 | 0.00057414 | -0.0084054 | -0.0082814 | 0.72416
|  | 128.4541 | 0.00056577 | -0.0084341 | -0.0083101 | 0.72579
|  | 127.2952 | 0.00055283 | -0.0084619 | -0.0083379 | 0.72699
|  | 126.3275 | 0.00054256 | -0.0084851 | -0.0083611 | 0.72804
|  | 125.4995 | 0.00053457 | -0.008505 | -0.008381 | 0.729
|  | 123.9211 | 0.00052164 | -0.0085429 | -0.0084189 | 0.73101
|  | 123.4499 | 0.00051631 | -0.0085542 | -0.0084302 | 0.73149
|  | 122.3344 | 0.00050718 | -0.008581 | -0.008457 | 0.73291
|  | 121.0901 | 0.00049843 | -0.0086108 | -0.0084868 | 0.73462
|  | 120.5333 | 0.00048778 | -0.0086242 | -0.0085002 | 0.73484
|  | 119.3875 | 0.00047484 | -0.0086517 | -0.0085277 | 0.73601
|  | 118.073 | 0.00046115 | -0.0086832 | -0.0085592 | 0.73745
|  | 117.4147 | 0.00045354 | -0.008699 | -0.008575 | 0.73811
|  | 116.0218 | 0.00044289 | -0.0087325 | -0.0086085 | 0.73995
|  | 115.3901 | 0.00043338 | -0.0087476 | -0.0086236 | 0.7404
|  | 114.2198 | 0.00042577 | -0.0087757 | -0.0086517 | 0.74206
|  | 113.0269 | 0.00041626 | -0.0088043 | -0.0086803 | 0.7436
|  | 112.3828 | 0.00040865 | -0.0088198 | -0.0086958 | 0.74423
|  | 111.6533 | 0.000398 | -0.0088373 | -0.0087133 | 0.74478
|  | 110.3007 | 0.00038659 | -0.0088698 | -0.0087458 | 0.74648
|  | 109.0498 | 0.0003767 | -0.0088998 | -0.0087758 | 0.7481
|  | 108.0608 | 0.00036718 | -0.0089235 | -0.0087995 | 0.74925
|  | 106.9796 | 0.00035615 | -0.0089495 | -0.0088255 | 0.75045
|  | 105.8515 | 0.00034398 | -0.0089766 | -0.0088526 | 0.75166
|  | 105.033 | 0.00033827 | -0.0089962 | -0.0088722 | 0.75278
|  | 104.1377 | 0.00032952 | -0.0090177 | -0.0088937 | 0.75381
|  | 103.2562 | 0.00031659 | -0.0090388 | -0.0089148 | 0.75447
|  | 102.0948 | 0.00030556 | -0.0090667 | -0.0089427 | 0.75583
|  | 101.048 | 0.00029643 | -0.0090918 | -0.0089678 | 0.75712
|  | 99.8211 | 0.00028615 | -0.0091213 | -0.0089973 | 0.75866
|  | 98.4338 | 0.00027436 | -0.0091546 | -0.0090306 | 0.7604
|  | 97.9199 | 0.00026523 | -0.0091669 | -0.0090429 | 0.76066
|  | 97.2423 | 0.00025914 | -0.0091832 | -0.0090592 | 0.76148
|  | 95.787 | 0.00024811 | -0.0092181 | -0.0090941 | 0.7634
|  | 95.1369 | 0.00023822 | -0.0092337 | -0.0091097 | 0.76387
|  | 93.9068 | 0.00022643 | -0.0092632 | -0.0091392 | 0.76529
|  | 92.9261 | 0.00021692 | -0.0092868 | -0.0091628 | 0.76643
|  | 92.2473 | 0.0002036 | -0.0093031 | -0.0091791 | 0.76667
|  | 90.8139 | 0.00019485 | -0.0093375 | -0.0092135 | 0.76873
|  | 89.9207 | 0.00018496 | -0.0093589 | -0.0092349 | 0.76967
|  | 88.8548 | 0.00017659 | -0.0093845 | -0.0092605 | 0.77105
|  | 88.2896 | 0.00016746 | -0.009398 | -0.009274 | 0.77141
|  | 87.1213 | 0.00015795 | -0.0094261 | -0.0093021 | 0.77291
|  | 86.1691 | 0.00014616 | -0.0094489 | -0.0093249 | 0.7738
|  | 85.325 | 0.00013893 | -0.0094692 | -0.0093452 | 0.77485
|  | 83.9985 | 0.00012676 | -0.009501 | -0.009377 | 0.77643
|  | 83.0458 | 0.00011649 | -0.0095239 | -0.0093999 | 0.77745
|  | 81.9391 | 0.00010698 | -0.0095505 | -0.0094265 | 0.77882
|  | 81.2086 | 9.7084e-05 | -0.009568 | -0.009444 | 0.77944
|  | 80.6145 | 9.366e-05 | -0.0095822 | -0.0094582 | 0.78031
|  | 79.508 | 8.1867e-05 | -0.0096088 | -0.0094848 | 0.78151
|  | 79.0277 | 7.6161e-05 | -0.0096203 | -0.0094963 | 0.78197
|  | 78.3304 | 6.627e-05 | -0.0096371 | -0.0095131 | 0.78253
|  | 76.8052 | 5.6379e-05 | -0.0096737 | -0.0095497 | 0.78468
|  | 76.0144 | 4.6107e-05 | -0.0096926 | -0.0095686 | 0.78538
|  | 75.6795 | 3.6597e-05 | -0.0097007 | -0.0095767 | 0.78526
|  | 74.7057 | 2.8988e-05 | -0.0097241 | -0.0096001 | 0.78654
|  | 73.8425 | 2.0999e-05 | -0.0097448 | -0.0096208 | 0.78756
|  | 73.2019 | 1.5673e-05 | -0.0097601 | -0.0096361 | 0.78837
|  | 72.5877 | 5.402e-06 | -0.0097749 | -0.0096509 | 0.78873
|  | 71.7632 | -6.8471e-07 | -0.0097947 | -0.0096707 | 0.78984
|  | 70.9645 | -8.6736e-06 | -0.0098138 | -0.0096898 | 0.79074
|  | 69.7777 | -2.0467e-05 | -0.0098423 | -0.0097183 | 0.79209
|  | 69.0402 | -2.6173e-05 | -0.00986 | -0.009736 | 0.79305
|  | 67.9561 | -3.5684e-05 | -0.009886 | -0.009762 | 0.79438
|  | 67.5029 | -4.177e-05 | -0.0098969 | -0.0097729 | 0.79477
|  | 67.1623 | -4.7857e-05 | -0.0099051 | -0.0097811 | 0.79494
|  | 66.4374 | -5.7748e-05 | -0.0099225 | -0.0097985 | 0.79554
|  | 65.7115 | -6.3074e-05 | -0.0099399 | -0.0098159 | 0.79652
|  | 64.7291 | -7.1824e-05 | -0.0099635 | -0.0098395 | 0.79772
|  | 63.6851 | -7.9432e-05 | -0.0099885 | -0.0098645 | 0.79912
|  | 62.6002 | -8.628e-05 | -0.010015 | -0.0098906 | 0.80067
|  | 62.3767 | -9.7693e-05 | -0.01002 | -0.0098959 | 0.80018
|  | 61.1691 | -0.0001053 | -0.010049 | -0.0099249 | 0.80191
|  | 60.7142 | -0.00011101 | -0.01006 | -0.0099358 | 0.80233
|  | 60.0787 | -0.00011519 | -0.010075 | -0.0099511 | 0.80322
|  | 59.8374 | -0.0001228 | -0.010081 | -0.0099569 | 0.80307
|  | 58.8154 | -0.00012699 | -0.010105 | -0.0099814 | 0.80471
|  | 57.7587 | -0.0001365 | -0.010131 | -0.010007 | 0.80599
|  | 57.097 | -0.00014487 | -0.010147 | -0.010023 | 0.8066
|  | 56.086 | -0.000154 | -0.010171 | -0.010047 | 0.80782
|  | 55.7765 | -0.00015932 | -0.010178 | -0.010054 | 0.80799
|  | 55.6935 | -0.00016617 | -0.01018 | -0.010056 | 0.80759
|  | 54.7796 | -0.00017264 | -0.010202 | -0.010078 | 0.80884
|  | 54.286 | -0.0001772 | -0.010214 | -0.01009 | 0.80943
|  | 53.4753 | -0.00018671 | -0.010234 | -0.01011 | 0.81023
|  | 52.6961 | -0.00019356 | -0.010252 | -0.010128 | 0.81119
|  | 51.7764 | -0.00020041 | -0.010274 | -0.01015 | 0.81242
|  | 50.7043 | -0.00020687 | -0.0103 | -0.010176 | 0.81397
|  | 50.1669 | -0.00021524 | -0.010313 | -0.010189 | 0.81433
|  | 49.1526 | -0.00022171 | -0.010337 | -0.010213 | 0.81578
|  | 49.164 | -0.00023008 | -0.010337 | -0.010213 | 0.81508
|  | 48.3389 | -0.00024111 | -0.010357 | -0.010233 | 0.81579
|  | 47.5627 | -0.00024492 | -0.010375 | -0.010251 | 0.81698
|  | 46.8195 | -0.00025138 | -0.010393 | -0.010269 | 0.8179
|  | 46.6332 | -0.00025671 | -0.010398 | -0.010274 | 0.81783
|  | 46.289 | -0.00026394 | -0.010406 | -0.010282 | 0.81791
|  | 45.278 | -0.00027079 | -0.01043 | -0.010306 | 0.81932
|  | 45.3742 | -0.00027079 | -0.010428 | -0.010304 | 0.81913
|  | 45.2723 | -0.0002704 | -0.01043 | -0.010306 | 0.81936
|  | 45.0463 | -0.00027573 | -0.010436 | -0.010312 | 0.81937
|  | 44.7068 | -0.00027383 | -0.010444 | -0.01032 | 0.82018
|  | 43.9304 | -0.0002803 | -0.010463 | -0.010339 | 0.82116
|  | 44.0384 | -0.00027877 | -0.01046 | -0.010336 | 0.82107
|  | 44.2762 | -0.00028182 | -0.010454 | -0.01033 | 0.82037
|  | 44.5197 | -0.00028258 | -0.010449 | -0.010325 | 0.81983
|  | 43.5843 | -0.00028714 | -0.010471 | -0.010347 | 0.82128
|  | 43.4312 | -0.00028943 | -0.010475 | -0.010351 | 0.82139
|  | 43.4082 | -0.00028943 | -0.010475 | -0.010351 | 0.82143
|  | 43.1815 | -0.00028981 | -0.010481 | -0.010357 | 0.82184
|  | 43.0732 | -0.00029171 | -0.010483 | -0.010359 | 0.8219
|  | 43.1527 | -0.00029361 | -0.010481 | -0.010357 | 0.82159
|  | 42.715 | -0.00029627 | -0.010492 | -0.010368 | 0.82222
|  | 42.3738 | -0.00029894 | -0.0105 | -0.010376 | 0.82267
|  | 42.5732 | -0.00029856 | -0.010495 | -0.010371 | 0.82231
|  | 42.1234 | -0.00029856 | -0.010506 | -0.010382 | 0.82318
|  | 42.5167 | -0.00030122 | -0.010497 | -0.010373 | 0.82221
|  | 41.8672 | -0.00030769 | -0.010512 | -0.010388 | 0.82294
|  | 41.8672 | -0.00030769 | -0.010512 | -0.010388 | 0.82294

## ;
569.6287 | -5.2588e-06 | 0.001 | 334
568.8024 | -0.00043068 | 0.002 | 334
567.6813 | -0.00031645 | 0.003 | 333
566.7121 | -0.00031195 | 0.004 | 332
565.5136 | -0.00026245 | 0.005 | 331
564.5952 | -0.00026443 | 0.006 | 331
563.6073 | -0.00016241 | 0.007 | 330
562.7942 | -0.00027601 | 0.008 | 330
561.6926 | -0.00038343 | 0.009 | 330
560.7075 | -0.00044024 | 0.01 | 330
559.5215 | 7.5791e-05 | 0.02 | 327
558.572 | -5.0029e-05 | 0.03 | 325
557.4216 | 0.00012114 | 0.04 | 324
556.3878 | -2.5484e-05 | 0.05 | 322
555.5107 | -0.00016879 | 0.06 | 321
554.4103 | 0.00012027 | 0.07 | 319
553.4156 | -0.00022469 | 0.08 | 318
552.9256 | -0.0011477 | 0.09 | 317
551.2427 | 0.00017659 | 0.1 | 317
550.4556 | -0.00011005 | 0.11 | 317
549.361 | -0.00016968 | 0.12 | 316
548.3649 | -0.00032783 | 0.13 | 315
547.0571 | 8.6409e-05 | 0.14 | 314
546.1738 | 0.00020069 | 0.15 | 313
545.4115 | -0.00034866 | 0.16 | 313
544.9203 | -0.001208 | 0.17 | 311
543.3577 | 3.7006e-05 | 0.18 | 310
542.4296 | -0.00052897 | 0.19 | 309
541.1158 | -0.00010305 | 0.2 | 309
539.9667 | -0.00014935 | 0.21 | 308
538.8062 | 0.00047082 | 0.22 | 307
538.1338 | -3.7794e-05 | 0.23 | 306
537.6013 | -0.0010319 | 0.24 | 305
536.3147 | -0.00059732 | 0.25 | 304
535.1089 | -0.00013493 | 0.26 | 303
534.0718 | -0.00018326 | 0.27 | 303
533.0196 | -0.00023284 | 0.28 | 302
531.9559 | -0.0001683 | 0.29 | 300
530.8553 | -0.00018558 | 0.3 | 299
529.92 | -0.00015483 | 0.31 | 298
528.8665 | 4.3506e-05 | 0.32 | 297
527.9785 | -0.00020126 | 0.33 | 296
527.0462 | -0.00042163 | 0.34 | 295
525.7818 | 0.00012349 | 0.35 | 294
524.8669 | -9.9864e-05 | 0.36 | 293
523.8783 | 3.4478e-06 | 0.37 | 291
522.4983 | 0.00061892 | 0.38 | 289
521.5532 | 0.000638 | 0.39 | 288
520.623 | 0.00032159 | 0.4 | 286
519.9252 | -0.00013788 | 0.41 | 284
518.8463 | 0.00029366 | 0.42 | 282
517.6896 | 0.0002928 | 0.43 | 280
516.5215 | 0.00046743 | 0.44 | 278
515.5673 | 0.00035072 | 0.45 | 276
514.6092 | 0.00018033 | 0.46 | 274
513.6252 | -3.2013e-05 | 0.47 | 271
512.6003 | 0.00023351 | 0.48 | 269
511.6377 | 1.0498e-05 | 0.49 | 267
510.7415 | 0.00021113 | 0.5 | 265
509.7121 | -5.4066e-06 | 0.51 | 262
508.6336 | -6.562e-05 | 0.52 | 258
507.5699 | 0.00030595 | 0.53 | 254
506.532 | 0.00019781 | 0.54 | 250
505.2745 | 0.00060685 | 0.55 | 246
504.6142 | 0.00022813 | 0.56 | 241
503.3566 | 0.00048402 | 0.57 | 236
502.5102 | 0.00064956 | 0.58 | 231
501.6786 | 0.00017291 | 0.59 | 225
500.6647 | 4.9146e-05 | 0.6 | 220
499.1714 | 0.00057712 | 0.61 | 214
498.2199 | 0.00070059 | 0.62 | 208
497.6104 | -0.00029797 | 0.63 | 202
496.2757 | 0.00050607 | 0.64 | 195
495.3159 | 0.00030807 | 0.65 | 187
494.4902 | 0.00015763 | 0.66 | 180
493.3889 | 1.8944e-05 | 0.67 | 173
492.3838 | 0.00015409 | 0.68 | 165
491.4827 | -0.00031072 | 0.69 | 158
489.8511 | 0.00091448 | 0.7 | 150
489.0461 | 0.00026361 | 0.71 | 141
488.1145 | 0.00047134 | 0.72 | 133
487.2908 | 0.00019416 | 0.73 | 125
486.2242 | 0.00020296 | 0.74 | 116
485.3888 | -5.1479e-05 | 0.75 | 107
483.8551 | 0.0007081 | 0.76 | 99
482.9669 | 0.00070918 | 0.77 | 90
482.0262 | 0.00053574 | 0.78 | 81
480.8498 | 0.00038896 | 0.79 | 72
479.8336 | 0.00079117 | 0.8 | 63
479.0262 | 0.00048239 | 0.81 | 54
478.3351 | -0.0004197 | 0.82 | 44
476.9855 | 0.00059717
476.1888 | 2.2228e-05
474.7936 | 0.0005445
474.0639 | 0.00017743
472.5889 | 0.0010074
471.7502 | 0.00069786
470.6228 | 0.0010392
469.9149 | 0.00072186
468.948 | 0.0005378
467.936 | 0.0007479
466.916 | 0.0006665
465.6972 | 0.00084719
464.5641 | 0.00095408
463.8171 | 0.00049784
462.7473 | 0.00069709
461.8125 | 0.00054281
460.6781 | 0.00095902
460.1709 | -0.00023752
458.8105 | 0.00049347
457.4944 | 0.0011691
456.3289 | 0.0012469
455.4672 | 0.0011659
454.6396 | 0.00071222
453.2243 | 0.0016721
452.5917 | 0.0011171
451.5298 | 0.00071804
450.5127 | 0.00093794
449.4463 | 0.00088496
448.4095 | 0.0010202
447.3464 | 0.00080766
446.4411 | 0.00065762
445.4715 | 0.00087766
444.2338 | 0.00091089
443.6223 | 0.00031495
442.4215 | 0.00046092
441.2884 | 0.00078261
440.3211 | 0.00078339
439.1267 | 0.0008861
438.1703 | 0.00077382
437.2021 | 0.0006536
436.0787 | 0.00095652
435.4467 | 0.0003389
434.1409 | 0.00078015
433.2852 | 0.0004729
432.2058 | 0.0003531
430.9517 | 0.00087819
430.3149 | 0.00020855
429.2384 | 0.00038999
428.1692 | 0.00028115
427.2174 | 0.0004668
426.0561 | 0.0007203
425.2213 | -2.6309e-05
423.7899 | 0.00081128
422.7721 | 0.00038827
421.9058 | 0.00019361
420.8682 | 0.00072925
419.838 | 0.00066764
418.8952 | 0.00065161
418.2106 | -0.00017078
416.8486 | 0.00053248
415.6837 | 0.00082369
415.0176 | -3.9413e-06
413.757 | 0.00038038
412.6519 | 0.00073978
411.8555 | 0.00047121
411.0511 | -0.00045694
410.0865 | -0.00033871
408.7173 | 0.00019461
407.6451 | 0.00015279
406.7747 | -0.00024877
405.7515 | -0.00032384
404.636 | -0.00037371
403.5129 | 5.1328e-05
402.4848 | 0.00038447
401.9532 | -0.00051945
400.9246 | -0.00082951
399.5971 | -0.00016225
398.5219 | -0.00022866
397.354 | 0.00028302
396.2127 | 0.00031364
395.6381 | -0.00038428
394.5001 | -0.00029852
393.5724 | -0.00015958
392.8285 | -0.0010515
391.5246 | -0.00036851
390.4807 | -0.00058779
389.3635 | -0.00032743
388.4457 | -0.00057604
387.4779 | -0.00060486
386.325 | -0.00033705
385.3487 | -0.00034952
384.5568 | -0.00084159
383.0832 | -7.5598e-05
382.4482 | -0.00096347
381.0779 | -0.00036692
380.2576 | -0.0004051
379.2597 | -0.00046784
378.3232 | -0.00046529
377.1978 | -0.00068021
376.4497 | -0.000889
375.6553 | -0.0014069
374.2388 | -0.00087419
373.2739 | -0.00078598
371.9876 | -0.00053603
371.0948 | -0.00086362
370.1946 | -0.00093124
369.2126 | -0.00093272
368.0985 | -0.00058654
367.1699 | -0.0010288
365.9505 | -0.00041748
365.1837 | -0.00098872
364.0254 | -0.0010479
362.8085 | -0.00022657
362.1146 | -0.00096971
361.0713 | -0.0008219
360.0702 | -0.0011238
359.0804 | -0.00092617
358.036 | -0.00096015
356.8705 | -0.00082133
355.8251 | -0.00085347
354.818 | -0.00083697
353.8962 | -0.0011085
352.8613 | -0.00088484
352.1646 | -0.0014079
351.1054 | -0.0011064
350.3031 | -0.0017626
348.8141 | -0.0007826
347.8079 | -0.00067594
347.063 | -0.0012284
345.8495 | -0.00090454
344.9474 | -0.00099924
343.7953 | -0.00076364
343.1974 | -0.0014778
342.1499 | -0.0011991
340.9886 | -0.0011295
339.7402 | -0.00067685
338.6911 | -0.00042571
337.8409 | -0.00016081
337.0928 | 2.9391e-05
336.164 | 0.00032373
335.4933 | 0.00014924
334.2226 | 0.0010747
332.7507 | 0.0031565
331.5135 | 0.004508
330.2677 | 0.0071034
329.67 | 0.0091192
328.9581 | 0.012154
328.5099 | 0.015199
327.5535 | 0.018891
327.1913 | 0.022323
326.2661 | 0.026598
325.2104 | 0.031004
324.6072 | 0.034933
323.657 | 0.039196
323.1086 | 0.04265
322.1696 | 0.047474
321.7039 | 0.05129
321.4511 | 0.055369
320.2743 | 0.061082
319.6856 | 0.065596
319.0375 | 0.070686
318.3812 | 0.075822
317.7246 | 0.081541
317.1826 | 0.087253
316.7751 | 0.092889
316.2487 | 0.099001
317.9146 | 0.10148
318.2192 | 0.10635
316.5416 | 0.11512
315.5874 | 0.12378
315.231 | 0.13116
314.0898 | 0.14082
313.2179 | 0.15006
312.5555 | 0.15944
311.4963 | 0.16977
309.9599 | 0.18131
309.1973 | 0.19202
308.3385 | 0.20356
307.4994 | 0.21488
306.4688 | 0.22678
305.1751 | 0.23968
304.0478 | 0.25162
303.2026 | 0.26341
302.1897 | 0.27522
300.5732 | 0.28811
299.3108 | 0.30024
298.2355 | 0.31153
296.6112 | 0.324
295.1176 | 0.33628
293.8592 | 0.34776
292.8845 | 0.35852
290.8974 | 0.37034
288.9119 | 0.38213
287.4756 | 0.39218
285.5421 | 0.40322
283.5252 | 0.41388
281.7202 | 0.42372
279.6824 | 0.43374
277.6657 | 0.44301
275.7762 | 0.45204
273.7745 | 0.46051
271.2693 | 0.46984
269.5627 | 0.47719
268.1558 | 0.48351
266.9189 | 0.48928
265.8489 | 0.49438
265.1496 | 0.49752
264.1802 | 0.50169
263.1446 | 0.50523
261.7882 | 0.50942
260.9885 | 0.5118
259.8763 | 0.51496
258.7796 | 0.51804
257.9739 | 0.52055
257.0733 | 0.52343
256.3032 | 0.52532
254.9068 | 0.52885
253.9664 | 0.53107
252.8603 | 0.53364
251.8438 | 0.53582
251.0502 | 0.53788
250.1772 | 0.53993
249.2665 | 0.54176
248.2888 | 0.54432
247.0816 | 0.54688
246.2974 | 0.54876
245.3837 | 0.55071
244.2485 | 0.55276
243.3493 | 0.5545
242.4206 | 0.55673
241.0321 | 0.55954
240.1809 | 0.56115
239.6714 | 0.56195
238.7812 | 0.56429
237.2589 | 0.56705
235.9768 | 0.56938
235.3692 | 0.57062
234.5426 | 0.57234
233.5391 | 0.57413
232.9633 | 0.5754
231.7689 | 0.57796
230.7081 | 0.57995
229.6419 | 0.58195
228.667 | 0.58371
227.4171 | 0.58601
226.7196 | 0.58733
225.4415 | 0.58965
224.6747 | 0.5911
223.6829 | 0.59299
222.5963 | 0.59491
221.9083 | 0.596
220.5049 | 0.59856
219.7385 | 0.59989
218.319 | 0.60221
217.5725 | 0.60356
216.6713 | 0.60488
215.3373 | 0.60779
215.0546 | 0.60791
214.0015 | 0.60989
212.3113 | 0.61288
211.6628 | 0.61365
210.5064 | 0.61586
209.3617 | 0.6173
208.5686 | 0.61896
207.3995 | 0.62107
206.7606 | 0.62191
205.7837 | 0.62352
204.4423 | 0.62566
203.4154 | 0.62725
202.682 | 0.62799
201.6442 | 0.63003
200.7965 | 0.63134
199.194 | 0.63379
198.4709 | 0.63507
197.0083 | 0.63738
196.6283 | 0.6379
195.4339 | 0.63987
194.4662 | 0.64113
193.3256 | 0.64294
192.0872 | 0.64479
191.4981 | 0.64553
190.2479 | 0.64651
189.5296 | 0.64682
188.6031 | 0.64813
187.2865 | 0.65
186.3439 | 0.6513
185.2807 | 0.65299
184.3005 | 0.65406
183.0831 | 0.65617
182.4827 | 0.65663
181.1692 | 0.6588
180.362 | 0.66003
179.5584 | 0.66081
178.2844 | 0.66307
177.1381 | 0.66439
176.2774 | 0.66511
174.8902 | 0.6673
174.4446 | 0.66771
173.1936 | 0.66961
171.8994 | 0.67162
171.8271 | 0.67081
170.006 | 0.67393
169.1911 | 0.6749
167.6945 | 0.67712
166.8041 | 0.67798
165.6349 | 0.67982
164.7511 | 0.68088
163.4738 | 0.68299
163.2497 | 0.68296
162.1663 | 0.68426
160.8061 | 0.68625
159.6909 | 0.68746
158.5786 | 0.6886
157.5428 | 0.69026
156.7317 | 0.69125
156.3165 | 0.69147
155.1985 | 0.69278
153.8844 | 0.6948
152.9156 | 0.69578
151.4433 | 0.69777
150.2661 | 0.69953
149.6039 | 0.70005
148.8483 | 0.70093
147.6758 | 0.70261
146.6788 | 0.70381
145.7648 | 0.70508
145.0142 | 0.70555
143.2413 | 0.70843
142.3224 | 0.70932
141.27 | 0.71029
140.0499 | 0.71228
139.6804 | 0.7122
138.5668 | 0.71346
137.8403 | 0.71429
136.433 | 0.71637
135.5658 | 0.71728
134.4205 | 0.7186
133.6416 | 0.71919
132.4159 | 0.7208
131.327 | 0.72226
130.3706 | 0.7235
129.6489 | 0.72416
128.4541 | 0.72579
127.2952 | 0.72699
126.3275 | 0.72804
125.4995 | 0.729
123.9211 | 0.73101
123.4499 | 0.73149
122.3344 | 0.73291
121.0901 | 0.73462
120.5333 | 0.73484
119.3875 | 0.73601
118.073 | 0.73745
117.4147 | 0.73811
116.0218 | 0.73995
115.3901 | 0.7404
114.2198 | 0.74206
113.0269 | 0.7436
112.3828 | 0.74423
111.6533 | 0.74478
110.3007 | 0.74648
109.0498 | 0.7481
108.0608 | 0.74925
106.9796 | 0.75045
105.8515 | 0.75166
105.033 | 0.75278
104.1377 | 0.75381
103.2562 | 0.75447
102.0948 | 0.75583
101.048 | 0.75712
99.8211 | 0.75866
98.4338 | 0.7604
97.9199 | 0.76066
97.2423 | 0.76148
95.787 | 0.7634
95.1369 | 0.76387
93.9068 | 0.76529
92.9261 | 0.76643
92.2473 | 0.76667
90.8139 | 0.76873
89.9207 | 0.76967
88.8548 | 0.77105
88.2896 | 0.77141
87.1213 | 0.77291
86.1691 | 0.7738
85.325 | 0.77485
83.9985 | 0.77643
83.0458 | 0.77745
81.9391 | 0.77882
81.2086 | 0.77944
80.6145 | 0.78031
79.508 | 0.78151
79.0277 | 0.78197
78.3304 | 0.78253
76.8052 | 0.78468
76.0144 | 0.78538
75.6795 | 0.78526
74.7057 | 0.78654
73.8425 | 0.78756
73.2019 | 0.78837
72.5877 | 0.78873
71.7632 | 0.78984
70.9645 | 0.79074
69.7777 | 0.79209
69.0402 | 0.79305
67.9561 | 0.79438
67.5029 | 0.79477
67.1623 | 0.79494
66.4374 | 0.79554
65.7115 | 0.79652
64.7291 | 0.79772
63.6851 | 0.79912
62.6002 | 0.80067
62.3767 | 0.80018
61.1691 | 0.80191
60.7142 | 0.80233
60.0787 | 0.80322
59.8374 | 0.80307
58.8154 | 0.80471
57.7587 | 0.80599
57.097 | 0.8066
56.086 | 0.80782
55.7765 | 0.80799
55.6935 | 0.80759
54.7796 | 0.80884
54.286 | 0.80943
53.4753 | 0.81023
52.6961 | 0.81119
51.7764 | 0.81242
50.7043 | 0.81397
50.1669 | 0.81433
49.1526 | 0.81578
49.164 | 0.81508
48.3389 | 0.81579
47.5627 | 0.81698
46.8195 | 0.8179
46.6332 | 0.81783
46.289 | 0.81791
45.278 | 0.81932
45.3742 | 0.81913
45.2723 | 0.81936
45.0463 | 0.81937
44.7068 | 0.82018
43.9304 | 0.82116
44.0384 | 0.82107
44.2762 | 0.82037
44.5197 | 0.81983
43.5843 | 0.82128
43.4312 | 0.82139
43.4082 | 0.82143
43.1815 | 0.82184
43.0732 | 0.8219
43.1527 | 0.82159
42.715 | 0.82222
42.3738 | 0.82267
42.5732 | 0.82231
42.1234 | 0.82318
42.5167 | 0.82221
41.8672 | 0.82294
41.8672 | 0.82294

## 177
Temp. | Strain | Ms | 330
26.6061 | 0
26.847 | 2.3394e-06
26.8768 | 2.7199e-06
26.4296 | 5.7e-08
26.8708 | 5.7e-08
26.8886 | 3.1004e-06
27.0412 | 2.3394e-06
26.7945 | 2.7199e-06
27.3413 | 3.8611e-06
26.9946 | 2.7199e-06
26.8648 | 2.3394e-06
26.8886 | 4.3743e-07
26.9649 | -1.8451e-06
26.4177 | 8.1786e-07
26.6884 | -1.8451e-06
26.8827 | 3.1004e-06
26.8708 | 1.1983e-06
27.0531 | 3.4807e-06
27.3116 | 3.4807e-06
27.071 | 6.1437e-06
26.4474 | 1.1983e-06
26.7826 | 5.7e-08
26.7826 | 1.1983e-06
26.9293 | 8.1786e-07
26.3115 | 1.1983e-06
26.8649 | 1.1983e-06
27.0293 | 1.1983e-06
27.1234 | 1.9591e-06
27.6699 | 5.0024e-06
28.9187 | 5.0024e-06
28.8831 | 9.5676e-06
30.4849 | 1.6415e-05
31.6909 | 2.2502e-05
31.8654 | 2.8969e-05
33.5205 | 3.8099e-05
34.2332 | 5.2936e-05
35.701 | 6.2066e-05
36.8132 | 7.7283e-05
37.9518 | 8.9076e-05
38.8299 | 9.8206e-05
39.7631 | 0.00011076
40.2662 | 0.00012293
41.4532 | 0.00013701
42.2164 | 0.00015109
43.762 | 0.0001644
44.9461 | 0.00018114
46.0369 | 0.00019293
47.1479 | 0.00021081
48.335 | 0.00022565
49.0986 | 0.00023896
50.5044 | 0.00024923
51.097 | 0.00026141
52.3693 | 0.00027434
53.2709 | 0.00028728
54.7646 | 0.00030363
56.016 | 0.00031961
56.8783 | 0.00033369
58.3443 | 0.00034586
59.6144 | 0.00036184
60.0315 | 0.00037401
61.2197 | 0.00038505
62.3021 | 0.00039874
62.8529 | 0.00041282
64.0674 | 0.00042613
65.3768 | 0.00044059
66.19 | 0.00045618
67.3262 | 0.00046874
69.0474 | 0.00048434
69.4512 | 0.00050146
70.7301 | 0.00051363
72.4289 | 0.00052428
72.8191 | 0.00053988
73.9296 | 0.00055433
74.9156 | 0.00056727
76.0107 | 0.00058172
77.4375 | 0.00059732
78.1681 | 0.00060912
79.3514 | 0.00062661
80.3953 | 0.00063917
81.5575 | 0.00065248
82.5236 | 0.00066314
83.2311 | 0.00067835
84.4917 | 0.00069015
85.3372 | 0.00070574
86.5094 | 0.00071944
87.8295 | 0.00073389
89.1672 | 0.00074835
90.3413 | 0.00076205
91.3425 | 0.00077726
92.2186 | 0.00079058
93.1798 | 0.00080465
94.4271 | 0.00081759
95.2006 | 0.00083128
95.9214 | 0.00084498
97.6975 | 0.00085791
98.6343 | 0.00087731
99.2494 | 0.00088949
100.604 | 0.00090318
101.9151 | 0.00091992
102.8948 | 0.00093248
103.5102 | 0.00094503
104.8542 | 0.00095758
105.7534 | 0.00097166
106.8065 | 0.00098954
107.7624 | 0.001004
108.9219 | 0.0010162
110.0983 | 0.0010318
111.675 | 0.0010485
112.2707 | 0.0010599
113.4351 | 0.001074
114.5829 | 0.0010873
115.6985 | 0.0011021
116.3289 | 0.0011128
117.5099 | 0.001128
118.5999 | 0.001144
120.2315 | 0.00116
120.9797 | 0.0011725
121.9218 | 0.0011885
123.0815 | 0.0012007
124.3363 | 0.001214
125.1373 | 0.0012281
126.0099 | 0.0012433
127.036 | 0.0012543
128.0938 | 0.0012691
129.1212 | 0.001287
130.2044 | 0.0013003
131.5162 | 0.0013125
133.1125 | 0.0013285
133.7342 | 0.0013426
134.6088 | 0.0013555
135.7915 | 0.0013677
136.8155 | 0.0013833
137.8235 | 0.0013943
138.9049 | 0.001408
139.919 | 0.0014266
140.941 | 0.0014403
142.3335 | 0.0014537
143.196 | 0.0014685
144.3443 | 0.0014833
145.1052 | 0.0014966
146.0485 | 0.0015103
147.3265 | 0.0015225
148.4021 | 0.0015351
149.3728 | 0.0015526
150.4818 | 0.0015693
151.357 | 0.0015819
152.8014 | 0.0015944
154.0529 | 0.00161
155.0894 | 0.0016248
155.5241 | 0.0016351
156.5723 | 0.0016492
157.448 | 0.0016633
159.1737 | 0.001677
160.3492 | 0.0016922
160.8903 | 0.0017021
162.214 | 0.0017192
163.5122 | 0.0017325
164.4068 | 0.0017519
165.0952 | 0.0017618
166.4876 | 0.0017759
167.2559 | 0.0017896
168.1412 | 0.0018021
169.4193 | 0.0018143
170.5099 | 0.0018314
171.6308 | 0.0018478
172.5692 | 0.0018607
173.7765 | 0.0018759
175.009 | 0.0018908
175.8712 | 0.0019056
177.4137 | 0.0019178
177.8974 | 0.0019296
178.8233 | 0.0019448
180.0385 | 0.001957
181.2248 | 0.0019722
182.0933 | 0.0019893
182.9744 | 0.0020015
184.8883 | 0.0020178
185.5451 | 0.0020315
186.7095 | 0.0020448
187.6025 | 0.0020601
188.5525 | 0.002073
189.2806 | 0.0020852
190.1269 | 0.0021004
191.6456 | 0.0021148
192.8721 | 0.00213
193.7582 | 0.0021453
195.2088 | 0.0021574
196.0844 | 0.0021742
196.8014 | 0.0021879
198.3033 | 0.0022027
199.0661 | 0.0022156
200.0161 | 0.0022286
201.2208 | 0.0022419
202.2679 | 0.0022598
203.3094 | 0.0022727
203.9772 | 0.0022891
205.6007 | 0.0023031
206.6855 | 0.0023187
207.6228 | 0.0023328
208.7008 | 0.0023457
209.5453 | 0.0023625
210.8232 | 0.0023716
211.6744 | 0.0023861
212.6875 | 0.0024017
213.8454 | 0.0024184
214.8179 | 0.0024344
216.1188 | 0.0024488
217.0076 | 0.0024622
218.2924 | 0.002474
218.8466 | 0.0024903
219.9969 | 0.0025044
221.4777 | 0.0025169
222.0386 | 0.0025314
223.482 | 0.0025462
224.2625 | 0.0025645
225.2374 | 0.0025789
226.7609 | 0.0025961
228.0878 | 0.0026098
228.6621 | 0.0026219
229.725 | 0.0026356
230.3197 | 0.0026508
231.7767 | 0.0026638
232.5757 | 0.0026828
233.9709 | 0.0026965
234.7937 | 0.002714
236.0475 | 0.0027269
237.2914 | 0.0027437
238.2752 | 0.0027558
239.2073 | 0.0027711
239.9213 | 0.0027859
240.9273 | 0.002803
242.0617 | 0.0028137
242.6615 | 0.00283
244.435 | 0.0028468
245.3122 | 0.0028627
246.417 | 0.0028783
247.3551 | 0.0028928
248.599 | 0.0029084
249.4732 | 0.0029217
250.5245 | 0.0029384
252.1579 | 0.0029518
252.678 | 0.0029677
253.9205 | 0.0029818
254.6261 | 0.0029959
255.8992 | 0.0030123
257.0233 | 0.003029
258.3107 | 0.0030457
259.0221 | 0.0030613
260.18 | 0.0030754
261.3452 | 0.0030906
262.1772 | 0.0031039
262.8864 | 0.0031184
264.2864 | 0.0031332
265.1744 | 0.0031519
266.2449 | 0.0031659
267.221 | 0.0031861
268.6983 | 0.0031975
269.6808 | 0.003215
270.8459 | 0.0032272
271.709 | 0.0032424
272.7051 | 0.0032565
273.9574 | 0.0032728
274.5379 | 0.0032884
275.8288 | 0.0033056
277.0134 | 0.0033215
278.2734 | 0.0033368
279.4478 | 0.003355
280.0588 | 0.0033679
281.1868 | 0.0033809
282.2009 | 0.0033965
283.4368 | 0.0034121
284.2196 | 0.0034258
285.0543 | 0.0034406
286.461 | 0.0034592
287.7252 | 0.0034764
288.7994 | 0.0034916
289.286 | 0.0035049
290.7369 | 0.0035216
291.6568 | 0.0035365
293.0373 | 0.0035521
293.6146 | 0.0035642
294.5888 | 0.0035787
295.8345 | 0.0035928
296.8075 | 0.0036107
298.0158 | 0.0036263
298.8716 | 0.0036426
300.3376 | 0.0036616
301.2924 | 0.0036746
302.3214 | 0.0036902
303.0555 | 0.0037035
304.0639 | 0.0037157
305.0241 | 0.0037297
306.075 | 0.0037465
307.5913 | 0.0037632
308.5496 | 0.0037818
309.6741 | 0.0037948
310.7899 | 0.0038142
311.7465 | 0.003829
313.0635 | 0.0038404
313.9161 | 0.0038556
314.7242 | 0.003869
315.7462 | 0.0038842
317.0918 | 0.0039002
317.812 | 0.003918
319.1168 | 0.0039333
320.1957 | 0.0039481
321.6174 | 0.0039633
322.5766 | 0.0039774
323.322 | 0.0039941
324.0398 | 0.0040067
325.3878 | 0.0040234
326.3292 | 0.0040367
327.4945 | 0.0040535
328.4158 | 0.0040691
329.6388 | 0.004085
331.1758 | 0.0040995
331.6592 | 0.0041151
332.9393 | 0.0041288
333.5361 | 0.0041413
334.6306 | 0.0041581
335.9955 | 0.0041729
337.1284 | 0.0041881
337.6495 | 0.0042034
339.2315 | 0.0042193
340.1517 | 0.0042323
341.2819 | 0.0042482
342.3456 | 0.0042619
343.3113 | 0.0042813
344.3267 | 0.0042924
345.2837 | 0.004308
346.1659 | 0.0043194
347.2116 | 0.0043373
348.3468 | 0.0043472
349.4145 | 0.0043654
350.6498 | 0.0043822
351.7834 | 0.0043959
353.0057 | 0.0044118
353.7061 | 0.0044236
354.6822 | 0.0044381
355.9384 | 0.0044537
356.7971 | 0.0044678
357.7296 | 0.0044788
358.8088 | 0.0044944
359.8184 | 0.00451
361.0288 | 0.004526
362.2622 | 0.0045397
363.6734 | 0.0045541
364.363 | 0.0045659
365.1262 | 0.0045823
366.2063 | 0.0045929
367.5996 | 0.0046074
368.1761 | 0.0046241
369.4061 | 0.0046355
370.6278 | 0.0046549
371.4276 | 0.0046663
373.1274 | 0.0046823
373.9148 | 0.0046933
374.737 | 0.0047105
375.6553 | 0.0047238
377.0477 | 0.0047359
378.0581 | 0.0047485
378.7167 | 0.0047645
379.8187 | 0.0047789
381.2168 | 0.0047961
382.2367 | 0.0048078
383.1181 | 0.0048234
384.2956 | 0.0048379
385.3066 | 0.004852
386.3445 | 0.004863
387.2091 | 0.0048786
388.0696 | 0.0048893
389.3906 | 0.0049071
390.3617 | 0.0049212
391.6707 | 0.0049349
392.7328 | 0.0049478
393.5917 | 0.0049661
394.8224 | 0.0049802
395.7995 | 0.0049927
396.8183 | 0.005008
397.676 | 0.0050243
398.8934 | 0.0050357
399.7505 | 0.0050471
400.9478 | 0.005065
401.9842 | 0.005078
403.1844 | 0.0050932
404.2162 | 0.0051103
405.6145 | 0.0051221
406.3591 | 0.0051358
407.0193 | 0.0051479
408.4085 | 0.0051635
409.4958 | 0.0051723
410.1746 | 0.0051913
411.2689 | 0.0052043
412.3096 | 0.0052225
413.7647 | 0.0052362
414.8122 | 0.0052503
416.0763 | 0.0052689
416.7537 | 0.0052792
417.7887 | 0.0052906
419.0247 | 0.0053062
419.8194 | 0.0053203
420.5229 | 0.005334
421.9365 | 0.0053507
423.0724 | 0.0053663
424.2763 | 0.0053792
425.1989 | 0.005396
426.3983 | 0.0054063
427.195 | 0.0054207
428.5035 | 0.0054329
429.2544 | 0.0054504
430.251 | 0.0054622
431.5053 | 0.0054785
432.4298 | 0.0054903
433.6681 | 0.0055071
434.9135 | 0.0055208
435.5832 | 0.0055367
436.5556 | 0.0055485
437.872 | 0.0055634
438.7833 | 0.0055774
439.8039 | 0.0055919
440.6465 | 0.0056056
441.5831 | 0.0056201
443.056 | 0.0056326
443.9398 | 0.0056505
445.0645 | 0.0056642
446.464 | 0.005679
447.3241 | 0.0056958
448.2253 | 0.0057068
449.1827 | 0.0057216
450.3773 | 0.0057349
451.3869 | 0.0057464
452.4076 | 0.0057642
453.4203 | 0.0057783
454.4778 | 0.0057947
455.7722 | 0.0058072
456.4531 | 0.0058213
457.9951 | 0.0058358
458.9124 | 0.0058506
459.9721 | 0.0058616
460.7085 | 0.0058772
461.4897 | 0.0058902
462.8789 | 0.0059073
464.0468 | 0.0059225
465.3185 | 0.0059366
466.0576 | 0.0059499
467.4754 | 0.0059632
468.6562 | 0.0059796
469.0118 | 0.0059921
470.4807 | 0.0060066
471.2863 | 0.0060203
472.2936 | 0.0060351
473.252 | 0.0060503
474.3036 | 0.0060648
475.3623 | 0.0060788
476.8998 | 0.0060918
478.0176 | 0.0061089
478.5223 | 0.006123
479.763 | 0.0061344
480.8762 | 0.0061519
481.8808 | 0.0061648
482.6761 | 0.0061751
483.6053 | 0.0061915
484.9562 | 0.0062055
485.915 | 0.0062245
487.2349 | 0.0062405
487.9135 | 0.0062531
489.2144 | 0.0062664
490.1048 | 0.006282
491.2969 | 0.0062949
492.1159 | 0.0063117
493.121 | 0.0063246
494.3528 | 0.0063402
495.8037 | 0.0063581
496.8003 | 0.0063725
497.4212 | 0.0063866
498.5326 | 0.0064026
499.5433 | 0.0064148
500.5908 | 0.0064288
501.6529 | 0.0064444
502.7667 | 0.0064581
503.5498 | 0.0064714
505.2526 | 0.0064901
506.2058 | 0.0065072
506.9882 | 0.0065198
508.0522 | 0.0065327
509.3786 | 0.0065513
510.4419 | 0.0065616
511.2271 | 0.006578
512.2897 | 0.0065932
513.4294 | 0.0066057
513.9956 | 0.0066244
515.3199 | 0.0066377
516.2261 | 0.0066518
517.4828 | 0.0066715
518.5435 | 0.006686
520.0472 | 0.0066997
520.6641 | 0.0067142
521.8308 | 0.0067282
522.7938 | 0.0067438
523.698 | 0.0067575
524.6904 | 0.006772
525.5792 | 0.0067891
527.0021 | 0.0068077
528.0673 | 0.006823
529.2794 | 0.0068382
529.8834 | 0.0068526
531.2164 | 0.0068644
532.1737 | 0.0068842
532.9241 | 0.0068949
533.9212 | 0.0069089
535.0209 | 0.0069264
536.2305 | 0.0069409
537.1677 | 0.0069584
538.3727 | 0.0069706
539.8052 | 0.0069926
540.7965 | 0.0070056
541.2556 | 0.0070181
542.7745 | 0.0070314
543.791 | 0.0070463
544.7262 | 0.0070622
545.5251 | 0.0070797
546.8193 | 0.0070938
548.1821 | 0.0071106
548.7827 | 0.0071254
550.1046 | 0.007141
551.1841 | 0.0071577
552.187 | 0.0071722
553.3977 | 0.007184
554.2169 | 0.0072
555.1343 | 0.0072152
556.4025 | 0.0072319
557.44 | 0.0072483
558.4372 | 0.007262
559.5436 | 0.0072757
560.5764 | 0.0072916
561.7878 | 0.0073072
562.5613 | 0.0073213
563.5422 | 0.0073373
564.621 | 0.0073517
565.3938 | 0.0073666
567.011 | 0.0073822
567.9108 | 0.0073993
568.6533 | 0.0074134
569.9347 | 0.0074297
571.1751 | 0.0074461
572.2338 | 0.0074583
573.1027 | 0.0074731
574.1276 | 0.0074879
575.1669 | 0.0075051
575.6536 | 0.0075168
577.048 | 0.007537
578.4056 | 0.0075484
579.4435 | 0.0075663
580.2781 | 0.0075838
581.5366 | 0.0076002
582.4104 | 0.0076135
584.0485 | 0.0076287
584.5772 | 0.007642
585.4282 | 0.0076568
586.5981 | 0.0076705
587.7815 | 0.0076888
588.639 | 0.0077025
589.7784 | 0.0077196
591.0332 | 0.0077356
592.5079 | 0.0077535
592.9379 | 0.007766
593.7903 | 0.0077793
595.1408 | 0.0077953
596.1952 | 0.0078121
597.054 | 0.0078261
598.0676 | 0.0078417
599.211 | 0.0078588
600.3824 | 0.007876
601.8206 | 0.0078897
602.6093 | 0.0079056
603.3693 | 0.0079216
604.6618 | 0.0079391
605.6372 | 0.0079509
606.5473 | 0.0079676
607.5798 | 0.0079844
608.928 | 0.008
609.8336 | 0.0080156
610.98 | 0.0080323
611.8886 | 0.0080506
613.016 | 0.0080639
614.2616 | 0.0080806
615.0797 | 0.0080943
615.8113 | 0.0081092
617.2424 | 0.008124
618.1492 | 0.0081392
619.1988 | 0.008156
620.0478 | 0.0081697
621.2404 | 0.0081841
622.8765 | 0.0082016
623.5706 | 0.0082187
624.2254 | 0.0082332
625.5665 | 0.0082465
626.4419 | 0.0082625
627.6321 | 0.0082777
628.386 | 0.0082944
629.6181 | 0.0083123
631.0139 | 0.0083283
632.07 | 0.008342
632.8691 | 0.0083583
633.8963 | 0.0083739
635.2475 | 0.0083869
636.1845 | 0.0084002
637.0114 | 0.0084173
637.8481 | 0.0084306
638.7986 | 0.0084477
639.9342 | 0.0084626
641.2684 | 0.0084782
642.2574 | 0.0084945
643.345 | 0.0085105
644.6387 | 0.0085215
645.3813 | 0.0085379
646.4575 | 0.0085524
647.9414 | 0.0085672
648.3637 | 0.0085817
649.2685 | 0.008598
650.8221 | 0.0086128
651.8181 | 0.0086315
652.7679 | 0.0086444
654.3341 | 0.0086604
654.9959 | 0.0086711
655.9876 | 0.0086863
656.9677 | 0.0087
657.8627 | 0.0087148
659.0865 | 0.0087281
660.1119 | 0.0087407
661.105 | 0.0087559
662.0804 | 0.0087681
663.387 | 0.0087795
664.4568 | 0.0087962
665.5228 | 0.0088038
666.3094 | 0.0088137
667.3532 | 0.0088228
668.3267 | 0.0088316
669.0526 | 0.0088373
670.1061 | 0.0088449
671.0573 | 0.0088479
672.3705 | 0.0088529
673.7153 | 0.0088548
674.8094 | 0.0088529
675.5864 | 0.0088514
676.5642 | 0.0088419
677.601 | 0.0088339
678.2825 | 0.0088259
679.3471 | 0.0088088
680.5338 | 0.0087932
681.3448 | 0.0087764
682.7625 | 0.0087525
683.8183 | 0.0087331
684.5653 | 0.0087072
685.9359 | 0.0086779
686.7556 | 0.0086429
687.3898 | 0.0086098
688.5944 | 0.0085733
689.7253 | 0.008536
690.761 | 0.0084991
691.6842 | 0.0084622
692.9083 | 0.0084177
694.2297 | 0.0083804
695.3651 | 0.0083351
695.9661 | 0.0082906
696.989 | 0.0082416
697.7151 | 0.0081944
699.0413 | 0.0081445
700.2795 | 0.0080955
700.855 | 0.0080441
702.3784 | 0.0079947
703.483 | 0.0079429
704.1586 | 0.0078904
705.2487 | 0.0078311
706.6548 | 0.0077774
707.1317 | 0.0077158
708.0778 | 0.0076576
709.069 | 0.007596
710.3622 | 0.0075343
711.5054 | 0.0074704
712.1758 | 0.0074118
713.2908 | 0.0073422
714.2177 | 0.0072745
714.9985 | 0.0072079
716.1055 | 0.0071345
716.7853 | 0.0070622
717.2015 | 0.0069903
718.283 | 0.0069165
719.2047 | 0.0068454
720.3447 | 0.0067705
721.2797 | 0.0066967
722.6439 | 0.0066248
723.8483 | 0.006549
725.2044 | 0.0064791
726.0447 | 0.0064064
727.2681 | 0.0063387
728.3668 | 0.0062748
729.2372 | 0.0062166
730.5734 | 0.0061663
732.1227 | 0.006123
733.2164 | 0.0060861
734.3857 | 0.0060572
735.8193 | 0.0060324
736.6874 | 0.0060172
737.8724 | 0.0060035
738.9565 | 0.0059974
740.1028 | 0.0059902
741.0764 | 0.0059932
742.3833 | 0.0059944
743.4935 | 0.0060088
744.7375 | 0.0060153
745.864 | 0.0060244
747.0451 | 0.006045
747.9822 | 0.0060587
749.0492 | 0.0060739
750.4146 | 0.0060884
751.0726 | 0.0061066
752.7691 | 0.0061275
753.3686 | 0.0061466
754.7008 | 0.006169
755.7416 | 0.006193
756.8848 | 0.0062124
757.9999 | 0.0062352
758.9232 | 0.0062554
760.0513 | 0.0062774
761.1208 | 0.0062995
762.057 | 0.0063231
762.5487 | 0.0063474
763.9757 | 0.0063699
765.0645 | 0.0063973
766.3611 | 0.0064205
767.3226 | 0.006449
768.3219 | 0.0064733
769.4189 | 0.006495
770.6418 | 0.0065198
771.2511 | 0.0065479
772.5451 | 0.0065681
773.4467 | 0.0065932
774.5964 | 0.0066187
775.5118 | 0.0066457
776.715 | 0.0066681
778.1898 | 0.006694
779.379 | 0.0067206
780.0308 | 0.0067427
781.0931 | 0.0067659
781.8669 | 0.006791
782.9219 | 0.0068131
784.0446 | 0.0068386
785.2175 | 0.0068671
786.495 | 0.0068872
787.4572 | 0.0069112
788.6287 | 0.0069344
789.1469 | 0.0069622
790.5477 | 0.0069881
791.4138 | 0.0070075
792.3166 | 0.0070329
793.4969 | 0.0070562
794.4232 | 0.0070824
795.7234 | 0.007106
796.838 | 0.0071281
797.6955 | 0.0071566
799.1841 | 0.0071813
799.8214 | 0.0072057
801.0021 | 0.0072285
801.9663 | 0.0072509
803.1993 | 0.0072745
804.0285 | 0.0072966
805.1733 | 0.0073205
806.0353 | 0.0073479
807.4019 | 0.0073704
808.2262 | 0.0073966
809.5107 | 0.0074187
810.5901 | 0.0074411
811.1954 | 0.0074662
812.4485 | 0.0074898
813.369 | 0.0075123
814.42 | 0.0075374
815.6516 | 0.0075621
816.484 | 0.0075895
818.0838 | 0.0076108
819.2172 | 0.0076374
820.0518 | 0.0076587
820.8525 | 0.0076869
821.9512 | 0.0077059
822.9089 | 0.0077295
824.1241 | 0.0077546
825.1212 | 0.0077816
826.3654 | 0.0078048
827.235 | 0.0078318
828.228 | 0.0078539
829.2339 | 0.0078798
830.4434 | 0.0079045
831.6489 | 0.0079296
832.4401 | 0.0079513
833.3148 | 0.0079791
834.7558 | 0.0080015
835.5096 | 0.0080236
836.5499 | 0.0080502
837.8163 | 0.0080742
838.9924 | 0.0081004
840.0048 | 0.0081232
840.9075 | 0.0081449
841.9291 | 0.0081708
843.1073 | 0.0081921
843.7491 | 0.0082187
845.046 | 0.0082412
845.6944 | 0.0082686
847.0065 | 0.0082929
847.917 | 0.0083211
849.2725 | 0.0083443
850.4241 | 0.0083705
851.2772 | 0.0083941
852.5045 | 0.0084143
853.0983 | 0.0084371
854.4513 | 0.0084645
855.6442 | 0.0084858
856.5389 | 0.0085124
857.6682 | 0.0085375
858.824 | 0.0085607
859.8206 | 0.0085843
860.7239 | 0.0086113
861.8256 | 0.0086342
862.907 | 0.0086585
864.1726 | 0.0086809
865.1349 | 0.0087072
866.0562 | 0.0087315
867.344 | 0.0087589
868.0936 | 0.0087829
869.0049 | 0.0088027
870.3842 | 0.0088301
871.4625 | 0.0088556
872.5436 | 0.0088803
873.2427 | 0.0089054
874.6762 | 0.0089267
875.6879 | 0.0089518
876.5471 | 0.0089792
877.34 | 0.0089994
878.7449 | 0.009026
879.8118 | 0.0090534
880.6995 | 0.0090766
882.0871 | 0.0091025
882.8828 | 0.0091291
883.8945 | 0.00915
884.883 | 0.0091747
886.0754 | 0.0091983
887.2283 | 0.0092196
887.9464 | 0.0092459
888.9764 | 0.0092729
890.3182 | 0.0092991
890.9932 | 0.0093208
892.5502 | 0.0093478
893.5729 | 0.0093687
894.287 | 0.0093942
895.5375 | 0.0094159
896.4053 | 0.0094376
897.3312 | 0.009462
898.5546 | 0.0094912
899.5425 | 0.0095202
900.6573 | 0.0095403
901.7458 | 0.0095624
902.8992 | 0.0095909
904.2552 | 0.0096134
905.0715 | 0.0096385
905.9626 | 0.0096632
907.2256 | 0.0096856
907.6038 | 0.0097111
909.0846 | 0.0097355
910.3463 | 0.0097587
911.0542 | 0.0097849
912.1328 | 0.0098078
913.4944 | 0.0098359
914.2136 | 0.0098576
915.4345 | 0.0098816
916.3758 | 0.0099044
917.4593 | 0.0099299
918.4217 | 0.0099485
919.3452 | 0.0099744
920.47 | 0.01
921.575 | 0.010028
923.0305 | 0.010051
923.8845 | 0.010077
924.7645 | 0.0101
926.2085 | 0.010127
926.812 | 0.010149
927.8181 | 0.010172
929.1448 | 0.010197
930.1591 | 0.01022
931.1277 | 0.010247
932.4179 | 0.010271
933.3732 | 0.01029
934.5812 | 0.010318
935.413 | 0.010345
936.2902 | 0.010368
937.3834 | 0.010392
938.3667 | 0.010414
939.5822 | 0.01044
940.7878 | 0.010466
941.7673 | 0.010488
942.6976 | 0.010512
943.8638 | 0.010538
944.9482 | 0.010564
945.6005 | 0.010586
946.8037 | 0.010612
947.9136 | 0.010636
948.9809 | 0.010658
950.2836 | 0.010682
950.9797 | 0.010706
952.0108 | 0.010729
953.3801 | 0.010753
954.4011 | 0.010781
955.3758 | 0.010804
956.6733 | 0.010829
957.5642 | 0.01085
958.1658 | 0.010875
959.5643 | 0.010903
960.4611 | 0.010927
961.6276 | 0.010951
962.5922 | 0.010979
963.8348 | 0.011
964.8943 | 0.011024
965.8257 | 0.011047
966.8881 | 0.011068
967.9403 | 0.011094
968.748 | 0.011119
969.7549 | 0.011142
970.9446 | 0.011167
972.1109 | 0.011195
973.0499 | 0.011217
974.3441 | 0.011241
975.3939 | 0.011266
976.4002 | 0.01129
977.0848 | 0.011315
978.4672 | 0.011335
979.3815 | 0.011364
980.3787 | 0.011383
981.3252 | 0.011407
982.7092 | 0.011433
983.6802 | 0.01146
984.7502 | 0.011485
985.9482 | 0.011508
986.95 | 0.01153
987.9289 | 0.011553
989.0432 | 0.011581
990.0893 | 0.011603
990.8682 | 0.01163
992.098 | 0.01165
993.1753 | 0.011676
994.1244 | 0.0117
995.0745 | 0.011728
996.0678 | 0.011751
997.4174 | 0.011773
998.5634 | 0.011797
999.2446 | 0.011818
1000.3829 | 0.011845
1001.4742 | 0.011867
1002.6119 | 0.011892
1003.6604 | 0.011918
1004.6559 | 0.01194
1005.9011 | 0.011965
1007.0449 | 0.01199
1007.9174 | 0.012015
1008.3235 | 0.012038
1009.9103 | 0.012061
1010.6659 | 0.012082
1011.646 | 0.012107
1013.0574 | 0.012132
1013.6907 | 0.012158
1015.3262 | 0.012182
1016.3282 | 0.012206
1017.3734 | 0.012233
1018.2415 | 0.012257
1019.1843 | 0.012277
1020.5173 | 0.012301
1021.2637 | 0.012322
1022.5041 | 0.012346
1023.2882 | 0.012374
1024.4457 | 0.012396
1025.814 | 0.012425
1026.7489 | 0.012448
1027.6348 | 0.012473
1028.8503 | 0.012494
1029.8547 | 0.012521
1030.5612 | 0.01254
1031.8207 | 0.012567
1032.7969 | 0.01259
1034.0515 | 0.012612
1034.8722 | 0.012637
1036.0856 | 0.012661
1037.1829 | 0.012686
1038.1338 | 0.01271
1039.1104 | 0.012735
1040.491 | 0.01276
1041.3822 | 0.01278
1042.4305 | 0.012808
1043.3239 | 0.012831
1044.3124 | 0.012856
1045.3977 | 0.01288
1046.285 | 0.012905
1047.6683 | 0.012928
1048.7467 | 0.012953
1049.7865 | 0.012975
1050.5839 | 0.01299
1051.012 | 0.01301
1051.7653 | 0.013026
1052.0897 | 0.013042
1052.3217 | 0.01305
1052.2275 | 0.013059
1052.1926 | 0.01306
1052.2335 | 0.013063
1052.4355 | 0.013068
1052.3373 | 0.013068
1052.5537 | 0.01307
1052.1045 | 0.013065
1052.429 | 0.013067
1052.4229 | 0.013066
1052.5796 | 0.013066
1052.4158 | 0.013063
1051.9988 | 0.013061
1052.1866 | 0.01306
1052.26 | 0.013059
1052.429 | 0.013057
1052.224 | 0.013055
1051.9948 | 0.013052
1052.1022 | 0.013051
1052.5422 | 0.013049
1052.1903 | 0.013046
1052.1766 | 0.013043
1052.1267 | 0.013039
1052.0479 | 0.013036
1052.1423 | 0.013039
1052.0072 | 0.013037
1051.9041 | 0.013031
1051.964 | 0.013032
1052.1555 | 0.01303
1052.2532 | 0.013033
1052.146 | 0.01303
1051.864 | 0.013026
1051.8154 | 0.013022
1051.7191 | 0.01302
1052.1082 | 0.01302
1051.9578 | 0.013022
1051.4803 | 0.01302
1051.7227 | 0.013016
1051.5746 | 0.013016
1051.7629 | 0.013015
1051.8669 | 0.01302
1051.6217 | 0.013017
1051.7059 | 0.013011
1051.5428 | 0.013009
1051.678 | 0.013009
1051.6621 | 0.013009
1051.3833 | 0.013007
1051.3544 | 0.013004
1051.7754 | 0.013003
1051.5779 | 0.013003
1051.6152 | 0.013
1051.3887 | 0.013
1051.3833 | 0.013
1051.3474 | 0.012997
1051.2009 | 0.012997
1051.678 | 0.012998
1051.3069 | 0.012999
1051.2351 | 0.012996
1051.1063 | 0.012992
1051.4961 | 0.012995
1051.627 | 0.012993
1051.4484 | 0.012996
1051.2351 | 0.012993
1051.5211 | 0.012991
1051.2981 | 0.012991
1051.3474 | 0.012991
1051.0999 | 0.012987
1050.874 | 0.012986
1051.1566 | 0.012988
1051.1661 | 0.012987
1051.0596 | 0.012989
1050.9487 | 0.012986
1051.0929 | 0.012983
1051.1592 | 0.012984
1051.5839 | 0.012984
1051.3955 | 0.012982
1051.0497 | 0.01298
1050.6467 | 0.012979
1050.8641 | 0.01298
1051.1661 | 0.01298
1051.2668 | 0.01298
1051.0555 | 0.012978
1050.7666 | 0.012976
1051.0242 | 0.012974
1051.1063 | 0.012977
1051.1152 | 0.012974
1050.7291 | 0.012977
1050.9784 | 0.012973
1050.9276 | 0.012975
1051.0022 | 0.012974
1051.2322 | 0.012976
1050.6415 | 0.012972
1050.623 | 0.01297
1051.0242 | 0.012971
1051.1217 | 0.012969
1050.9054 | 0.012971
1050.9083 | 0.012969
1050.7927 | 0.012969
1050.877 | 0.012969
1051.0406 | 0.012968
1051.2196 | 0.012972
1050.8364 | 0.012969
1050.7957 | 0.01297
1050.6722 | 0.012969
1050.8489 | 0.012969
1051.012 | 0.012972
1050.8671 | 0.012969
1050.6415 | 0.012965
1050.78 | 0.012965
1050.7957 | 0.012965
1050.9622 | 0.012966
1050.3926 | 0.012966
1050.5752 | 0.012962
1050.3521 | 0.012963
1050.6415 | 0.012962
1050.6311 | 0.012963
1050.686 | 0.012964
1050.675 | 0.01296
1050.6438 | 0.012961
1050.7448 | 0.012961
1050.6385 | 0.012964
1050.4691 | 0.012961
1050.6791 | 0.01296
1050.6543 | 0.012961
1050.4718 | 0.01296
1050.5565 | 0.01296
1050.4811 | 0.01296
1050.4463 | 0.012961
1050.6891 | 0.012957
1050.604 | 0.012959
1050.877 | 0.012959
1050.5839 | 0.012958
1050.4463 | 0.012953
1050.4559 | 0.012955
1050.6692 | 0.012956
1050.7291 | 0.012956
1050.4336 | 0.012957
1050.3053 | 0.012955
1050.4528 | 0.012957
1050.7418 | 0.012958
1050.7017 | 0.01296
1050.4025 | 0.012959
1050.3488 | 0.012954
1050.3961 | 0.012955
1050.6467 | 0.012956
1050.6891 | 0.012956
1050.4502 | 0.012956
1050.3649 | 0.012955
1050.312 | 0.012957
1050.2676 | 0.012953
1050.682 | 0.012955
1050.3782 | 0.012953
1050.4025 | 0.012951
1050.5123 | 0.012954
1050.6467 | 0.012955
1050.3688 | 0.012954
1050.4093 | 0.012955
1050.5839 | 0.012953
1050.2925 | 0.012949
1050.4528 | 0.012952
1050.5502 | 0.012952
1050.2607 | 0.01295
1050.4835 | 0.012951
1050.3245 | 0.01295
1050.4218 | 0.012948
1050.5839 | 0.012952
1050.4427 | 0.01295
1050.3212 | 0.012949
1050.2739 | 0.012945
1050.4148 | 0.012947
1050.5187 | 0.01295
1050.3177 | 0.012948
1050.2151 | 0.012949
1050.0759 | 0.012947
1050.6891 | 0.012949
1050.7986 | 0.012948
1050.4589 | 0.012951
1050.1506 | 0.012946
1050.0286 | 0.012945
1050.3424 | 0.012948
1050.312 | 0.012949
1050.4093 | 0.012947
1050.2048 | 0.012947
1050.0343 | 0.012946
1050.1635 | 0.012947
1050.2897 | 0.01295
1050.2106 | 0.012948
1050.2988 | 0.012947
1050.1859 | 0.012944
1050.2635 | 0.012944
1050.2168 | 0.012948
1050.2168 | 0.012947
1050.1667 | 0.012944
1050.1353 | 0.012941
1050.4148 | 0.012945
1050.3376 | 0.012945
1050.4025 | 0.012949
1050.1635 | 0.012947
1050.2676 | 0.012947
1050.3619 | 0.012945
1050.2544 | 0.012947
1050.1294 | 0.012946
1050.161 | 0.012942
1050.3458 | 0.012942
1050.0729 | 0.012943
1050.2739 | 0.012945
1050.3586 | 0.012942
1050.3387 | 0.012942
1050.1161 | 0.012941
1050.2168 | 0.012939
1050.5721 | 0.012942
1050.4502 | 0.012942
1050.2885 | 0.012939
1049.8909 | 0.012941
1050.1294 | 0.012939
1050.1826 | 0.012941
1050.252 | 0.012943
1050.2048 | 0.01294
1049.9213 | 0.012938
1050.1257 | 0.012936
1050.3556 | 0.01294
1050.3488 | 0.012941
1050.063 | 0.012939
1049.777 | 0.012938
1050.3149 | 0.012937
1050.2739 | 0.012939
1050.1802 | 0.012939
1050.2988 | 0.012938
1050.1697 | 0.012935
1050.2208 | 0.012938
1050.1697 | 0.01294
1050.3074 | 0.01294
1050.0414 | 0.012941
1050.2151 | 0.012939
1050.009 | 0.01294
1050.1353 | 0.012942
1050.0792 | 0.01294
1050.1543 | 0.012941
1050.0389 | 0.012937
1050.063 | 0.01294
1050.2706 | 0.012941
1050.1802 | 0.012941
1050.2897 | 0.012939
1050.0256 | 0.012935
1050.2151 | 0.012937
1050.3376 | 0.012936
1050.1543 | 0.012939
1050.0729 | 0.012941
1049.9974 | 0.012936
1050.1294 | 0.012937
1050.0256 | 0.012938
1050.3018 | 0.012939
1050.1754 | 0.012937
1049.8716 | 0.012936
1049.9814 | 0.012936
1049.9059 | 0.012936
1050.3212 | 0.012941
1049.9344 | 0.012939
1050.0448 | 0.012937
1050.2269 | 0.012939
1050.1018 | 0.012939
1050.161 | 0.012941
1050.2208 | 0.012938
1050.161 | 0.012936
1049.9941 | 0.012939
1049.8091 | 0.01294
1050.4427 | 0.012939
1050.0792 | 0.012938
1049.9814 | 0.012937
1050.233 | 0.012939
1050.3402 | 0.012936
1050.2574 | 0.012937
1050.2018 | 0.012938
1050.252 | 0.012937
1050.1237 | 0.012939
1050.1737 | 0.012937
1050.1859 | 0.012941
1050.1257 | 0.012939
1049.9271 | 0.012935
1049.9814 | 0.012936
1050.1577 | 0.012939
1050.1667 | 0.012941
1049.9745 | 0.01294
1049.9213 | 0.012936
1050.0701 | 0.012935
1050.1353 | 0.012939
1050.3649 | 0.012939
1049.9974 | 0.012938
1050.1667 | 0.012937
1050.3242 | 0.012938
1050.0067 | 0.012938
1050.119 | 0.012939
1050.0729 | 0.012938
1049.962 | 0.012938
1049.7924 | 0.012933
1050.2018 | 0.012937
1050.3149 | 0.012939
1050.2544 | 0.012939
1050.0884 | 0.012936
1050.0343 | 0.012937
1049.9468 | 0.012935
1050.2151 | 0.012938
1049.9438 | 0.012936
1049.9312 | 0.012936
1049.8933 | 0.012936
1049.9415 | 0.012938
1050.0343 | 0.012937
1050.1257 | 0.012936
1050.0223 | 0.012932
1050.2238 | 0.012936
1050.236 | 0.012938
1050.2238 | 0.01294
1049.9745 | 0.012937
1049.9375 | 0.01294
1049.953 | 0.012936
1049.9907 | 0.012937
1050.2238 | 0.012937
1050.2151 | 0.012937
1050.0223 | 0.012935
1049.9907 | 0.012933
1050.2574 | 0.012935
1050.2574 | 0.012939
1050.1294 | 0.012938
1050.0729 | 0.012934
1050.0256 | 0.012935
1049.9941 | 0.012937
1050.1295 | 0.012938
1050.0389 | 0.012939
1049.821 | 0.012936
1049.9312 | 0.012934
1049.994 | 0.012938
1050.2574 | 0.012935
1049.9873 | 0.012936
1050.0852 | 0.012936
1050.0415 | 0.012935
1050.2676 | 0.012934
1050.1737 | 0.012937
1050.0448 | 0.012933
1049.9745 | 0.012937
1049.9849 | 0.012933
1050.0286 | 0.012934
1049.9941 | 0.012937
1050.2168 | 0.012934
1049.9814 | 0.012934
1049.9849 | 0.012932
1050.0885 | 0.012934
1050.3212 | 0.012936
1049.9999 | 0.012935
1049.9724 | 0.012934
1050.0817 | 0.01293
1050.0884 | 0.012933
1050.3806 | 0.012938
1049.9375 | 0.012934
1050.016 | 0.012934
1050.0817 | 0.012932
1049.7964 | 0.012933
1050.312 | 0.012933
1050.2238 | 0.012934
1049.7902 | 0.012933
1049.9438 | 0.012934
1050.1295 | 0.012933
1050.0914 | 0.012933
1050.1825 | 0.012936
1049.8842 | 0.012934
1049.6201 | 0.012933
1050.0286 | 0.012936
1050.3274 | 0.012936
1049.8805 | 0.012936
1049.746 | 0.012936
1050.0286 | 0.012935
1049.9688 | 0.012935
1049.9344 | 0.012939
1050.0256 | 0.012936
1049.8302 | 0.012934
1049.9786 | 0.012932
1049.9941 | 0.012938
1050.1353 | 0.012936
1050.2706 | 0.012936
1049.8302 | 0.012936
1049.7494 | 0.012935
1049.9001 | 0.012931
1049.8967 | 0.012938
1050.411 | 0.012937
1050.0914 | 0.012938
1049.9093 | 0.012934
1050.0515 | 0.012937
1050.0852 | 0.012938
1050.142 | 0.012938
1049.9565 | 0.012939
1049.7333 | 0.012934
1050.1353 | 0.012937
1050.1449 | 0.012939
1050.1257 | 0.01294
1049.7554 | 0.012939
1049.9873 | 0.012936
1050.1328 | 0.012936
1050.0914 | 0.01294
1050.119 | 0.012938
1049.9059 | 0.01294
1049.9724 | 0.012937
1050.0286 | 0.012942
1050.1294 | 0.012939
1050.1754 | 0.012938
1050.0256 | 0.012942
1049.8558 | 0.012937
1049.9375 | 0.012938
1049.9974 | 0.012939
1050.1133 | 0.01294
1049.8462 | 0.012937
1049.9594 | 0.012936
1049.7581 | 0.012935
1049.8527 | 0.01294
1050.0326 | 0.012938
1049.9688 | 0.012937
1049.9271 | 0.012936
1049.8505 | 0.012937
1050.1755 | 0.012938
1050.0792 | 0.012939
1049.8876 | 0.012937
1049.9001 | 0.012938
1049.9271 | 0.012935
1049.8403 | 0.012941
1050.0914 | 0.012939
1050.1825 | 0.012937
1049.9496 | 0.012937
1049.8842 | 0.012936
1049.9496 | 0.012939
1050.0947 | 0.012942
1049.9565 | 0.012937
1049.7169 | 0.012936
1050.1104 | 0.012936
1050.1357 | 0.012938
1050.2151 | 0.012942
1049.9254 | 0.012939
1049.9375 | 0.012935
1050.0602 | 0.012935
1050.0326 | 0.012936
1050.2897 | 0.012938
1049.9375 | 0.01294
1049.5762 | 0.012937
1049.8031 | 0.012938
1050.0914 | 0.01294
1050.1754 | 0.012939
1049.9254 | 0.012939
1049.8433 | 0.01294
1049.9312 | 0.012938
1050.3149 | 0.012941
1050.1353 | 0.012942
1050.0817 | 0.012938
1049.7238 | 0.012938
1050.0389 | 0.01294
1050.0972 | 0.01294
1050.0223 | 0.012939
1049.9415 | 0.01294
1050.0852 | 0.012938
1049.8433 | 0.012938
1049.8967 | 0.012942
1050.2296 | 0.012941
1050.0389 | 0.01294
1049.8403 | 0.012938
1050.0343 | 0.012939
1049.9093 | 0.012942
1050.2238 | 0.012941
1050.0045 | 0.01294
1050.063 | 0.012939
1049.9814 | 0.01294
1049.7649 | 0.012941
1050.2706 | 0.012942
1050.2238 | 0.012942
1050.0415 | 0.012939
1050.2048 | 0.012938
1049.9907 | 0.012942
1050.1826 | 0.012942
1050.0256 | 0.012942
1049.8125 | 0.012937
1049.953 | 0.012938
1050.0389 | 0.012944
1050.2238 | 0.012946
1050.1387 | 0.012944
1049.9907 | 0.012942
1049.7616 | 0.012939
1050.0448 | 0.012941
1050.3245 | 0.012941
1049.9745 | 0.012945
1049.8909 | 0.012942
1050.1859 | 0.012941
1049.8967 | 0.012942
1050.2301 | 0.012943
1050.1887 | 0.012945
1050.1294 | 0.012941
1049.9375 | 0.012943
1049.8302 | 0.012942
1050.1353 | 0.01294
1049.9999 | 0.012945
1049.9001 | 0.012943
1049.9185 | 0.012941
1049.9941 | 0.012942
1049.953 | 0.012943
1050.1387 | 0.012943
1049.9375 | 0.012941
1049.9786 | 0.012941
1050.0541 | 0.012942
1049.953 | 0.012945
1049.7649 | 0.012944
1049.702 | 0.012943
1049.7775 | 0.012942
1049.9999 | 0.012943
1050.2106 | 0.012949
1049.9907 | 0.012943
1049.9873 | 0.012943
1049.8495 | 0.012941
1049.8505 | 0.012947
1050.0286 | 0.012945
1050.1921 | 0.012946
1050.119 | 0.012944
1049.9093 | 0.012941
1050.1387 | 0.012942
1050.1697 | 0.012944
1050.1802 | 0.012942
1050.1328 | 0.012945
1049.8031 | 0.012942
1049.8462 | 0.012945
1050.1387 | 0.012948
1050.0326 | 0.012946
1050.0729 | 0.012944
1049.9164 | 0.012942
1049.8031 | 0.012941
1050.1921 | 0.012948
1050.0326 | 0.012944
1049.9786 | 0.012942
1049.8933 | 0.012941
1049.7109 | 0.012948
1050.0415 | 0.012948
1050.0729 | 0.012947
1050.1754 | 0.012944
1050.0482 | 0.012945
1049.7993 | 0.012945
1049.9974 | 0.012948
1049.9786 | 0.012947
1049.9688 | 0.012942
1049.9415 | 0.012944
1050.1353 | 0.012945
1050.1954 | 0.012947
1050.2765 | 0.012945
1049.8967 | 0.012945
1049.7616 | 0.012945
1050.0389 | 0.012944
1049.9438 | 0.012946
1049.9415 | 0.012945
1049.8805 | 0.012945
1049.9093 | 0.012946
1049.8909 | 0.012946
1049.9786 | 0.012946
1050.1387 | 0.012948
1050.0389 | 0.012951
1049.9688 | 0.012945
1050.0515 | 0.012944
1050.2927 | 0.012949
1049.8842 | 0.012952
1049.7993 | 0.012947
1050.0792 | 0.012944
1049.9565 | 0.012945
1050.142 | 0.012949
1050.0448 | 0.012949
1049.8462 | 0.012949
1049.8783 | 0.012946
1049.9438 | 0.012945
1050.2765 | 0.012952
1049.8062 | 0.012948
1050.1328 | 0.012949
1049.7993 | 0.012948
1050.0067 | 0.012949
1050.2491 | 0.012952
1049.8967 | 0.01295
1049.9814 | 0.012947
1049.8933 | 0.012948
1050.0792 | 0.012948
1050.0448 | 0.01295
1050.1018 | 0.012949
1049.9468 | 0.012947
1049.9059 | 0.012947
1049.7581 | 0.012947
1049.9496 | 0.01295
1050.3649 | 0.012951
1049.8909 | 0.01295
1049.6541 | 0.012947
1049.994 | 0.012946
1049.8651 | 0.012949
1050.1801 | 0.012954
1049.9415 | 0.012949
1049.6709 | 0.012946
1050.0852 | 0.01295
1050.0448 | 0.012949
1050.1387 | 0.012952
1050.1826 | 0.012949
1050.1294 | 0.012945
1049.9344 | 0.01295
1050.2826 | 0.012948
1050.2765 | 0.012952
1050.0223 | 0.012952
1049.7528 | 0.012951
1049.953 | 0.01295
1050.0914 | 0.01295
1050.2826 | 0.01295
1049.9907 | 0.01295
1049.8403 | 0.01295
1050.0448 | 0.01295
1050.0482 | 0.012955
1050.2635 | 0.01295
1050.0792 | 0.012952
1049.9001 | 0.012951
1049.7581 | 0.01295
1049.9031 | 0.012954
1049.9907 | 0.012952
1050.0045 | 0.01295
1049.953 | 0.012949
1050.0045 | 0.012949
1050.0817 | 0.01295
1050.0138 | 0.012954
1049.9468 | 0.012949
1049.9213 | 0.01295
1050.0817 | 0.01295
1050.1449 | 0.012953
1050.0541 | 0.012952
1050.0884 | 0.012954
1049.9059 | 0.012952
1049.7649 | 0.012952
1049.994 | 0.012952
1050.1353 | 0.012955
1049.9476 | 0.012954
1050.0448 | 0.012955
1049.8967 | 0.012949
1049.9312 | 0.012952
1050.1859 | 0.012958
1050.1754 | 0.012954
1049.9873 | 0.012953
1049.8715 | 0.012951
1049.9415 | 0.012954
1050.4181 | 0.012952
1049.9907 | 0.012951
1049.9344 | 0.012953
1049.6615 | 0.012949
1050.0515 | 0.012952
1049.9786 | 0.012953
1050.142 | 0.012955
1049.9127 | 0.012951
1049.953 | 0.012951
1049.9059 | 0.012952
1050.0818 | 0.012952
1050.1387 | 0.012956
1050.1737 | 0.012953
1049.9059 | 0.012953
1049.9849 | 0.012954
1050.1519 | 0.012955
1050.142 | 0.012956
1049.8462 | 0.012954
1050.0415 | 0.012952
1050.1387 | 0.012953
1050.0885 | 0.012956
1050.0482 | 0.012953
1049.9031 | 0.012955
1050.1294 | 0.012957
1050.0343 | 0.012957
1050.2208 | 0.012957
1049.9093 | 0.012958
1050.1042 | 0.012958
1050.0947 | 0.012955
1049.8462 | 0.012954
1049.9059 | 0.012958
1049.9661 | 0.012957
1049.8527 | 0.012955
1050.0701 | 0.012955
1050.142 | 0.012953
1050.1387 | 0.012957
1050.0914 | 0.012955
1049.9438 | 0.012956
1049.9941 | 0.012955
1050.1294 | 0.012957
1049.9786 | 0.012958
1050.1328 | 0.012959
1049.8909 | 0.012961
1049.7775 | 0.012958
1050.142 | 0.012956
1050.296 | 0.012958
1049.8967 | 0.012958
1049.9001 | 0.012957
1049.6143 | 0.012955
1049.7043 | 0.012957
1050.0258 | 0.012957
1049.9438 | 0.012955
1049.7494 | 0.012955
1049.8558 | 0.012956
1049.9974 | 0.012958
1050.1519 | 0.012955
1050.0972 | 0.012958
1050.0326 | 0.012958
1049.6953 | 0.012955
1049.8909 | 0.012959
1050.111 | 0.012961
1050.1449 | 0.012961
1050.0256 | 0.012959
1049.9496 | 0.012957
1049.8217 | 0.012958
1049.9626 | 0.012959
1050.0199 | 0.01296
1049.953 | 0.012957
1049.8462 | 0.012957
1049.8251 | 0.012958
1049.9496 | 0.012957
1050.0972 | 0.012958
1049.9849 | 0.01296
1049.8589 | 0.012957
1050.0515 | 0.01296
1050.142 | 0.01296
1050.142 | 0.012965
1050.0947 | 0.012961
1050.0972 | 0.012958
1049.8318 | 0.012959
1050.1075 | 0.012961
1049.8589 | 0.012961
1049.7554 | 0.012961
1049.9254 | 0.012959
1049.8967 | 0.012962
1050.2021 | 0.012963
1050.0343 | 0.012964
1050.1328 | 0.012966
1049.7081 | 0.012962
1050.0448 | 0.012961
1049.9001 | 0.012963
1050.236 | 0.012964
1049.9438 | 0.012966
1049.8527 | 0.012962
1049.8318 | 0.012961
1049.953 | 0.012963
1050.1887 | 0.012963
1050.1328 | 0.012961
1049.9438 | 0.012961
1050.0104 | 0.012962
1050.1519 | 0.012966
1050.2021 | 0.012967
1049.8777 | 0.012963
1049.8433 | 0.012963
1050.0972 | 0.012961
1049.8589 | 0.012965
1050.0448 | 0.012967
1049.9974 | 0.012967
1049.9592 | 0.012964
1049.8617 | 0.012964
1049.9001 | 0.012964
1050.1387 | 0.012967
1049.9093 | 0.012966
1049.8125 | 0.012965
1049.9001 | 0.012963
1050.1825 | 0.012966
1050.0067 | 0.012968
1050.0286 | 0.012965
1050.0448 | 0.012965
1049.9415 | 0.012966
1049.9127 | 0.012969
1050.1826 | 0.012967
1050.2798 | 0.012968
1050.1018 | 0.012965
1049.8909 | 0.012965
1050.1042 | 0.012964
1050.1887 | 0.012966
1049.8495 | 0.012964
1049.9468 | 0.012965
1049.9496 | 0.012966
1049.9999 | 0.012967
1050.0741 | 0.012969
1050.0414 | 0.012967
1049.9031 | 0.012964
1049.9873 | 0.012966
1050.0515 | 0.012966
1050.1954 | 0.012968
1050.2269 | 0.012969
1049.9375 | 0.012965
1050.1887 | 0.012966
1049.994 | 0.012964
1050.1489 | 0.012967
1050.0573 | 0.012966
1049.8158 | 0.012965
1050.0199 | 0.012963
1049.6298 | 0.012963
1050.1387 | 0.012969
1050.0343 | 0.012971
1050.0643 | 0.012967
1049.9496 | 0.012967
1050.1387 | 0.012969
1050.2526 | 0.012967
1049.8182 | 0.012968
1049.9031 | 0.012968
1049.7081 | 0.012965
1049.9626 | 0.012967
1050.0541 | 0.012972
1050.0972 | 0.012969
1050.0792 | 0.012965
1049.953 | 0.012969
1050.0067 | 0.012965
1050.236 | 0.012966
1050.1237 | 0.012965
1049.7581 | 0.012965
1050.0448 | 0.012967
1049.8062 | 0.012966
1050.0067 | 0.012969
1049.9974 | 0.01297
1049.9907 | 0.012967
1049.9496 | 0.012965
1050.0482 | 0.012968
1049.9661 | 0.012969
1050.142 | 0.012966
1049.9814 | 0.012969
1049.9164 | 0.012966
1049.8967 | 0.012968
1050.1519 | 0.012971
1049.9093 | 0.01297
1050.0389 | 0.012969
1049.8505 | 0.012969
1049.8062 | 0.01297
1050.0067 | 0.012972
1050.0343 | 0.01297
1050.0947 | 0.01297
1049.9164 | 0.012967
1050.142 | 0.012969
1049.953 | 0.012971
1049.9164 | 0.012969
1049.9999 | 0.01297
1049.8462 | 0.012966
1049.7528 | 0.012968
1050.0292 | 0.01297
1050.2897 | 0.012971
1049.9999 | 0.012969
1049.7649 | 0.012968
1050.0482 | 0.01297
1050.0482 | 0.012973
1049.9415 | 0.012971
1050.0482 | 0.012972
1049.8217 | 0.012968
1049.9496 | 0.012971
1050.0602 | 0.012971
1050.1042 | 0.012973
1049.9999 | 0.012974
1049.8158 | 0.012973
1049.9999 | 0.012971
1050.1018 | 0.012971
1050.0448 | 0.012971
1049.7993 | 0.012972
1050.0664 | 0.012969
1049.9031 | 0.012971
1049.9701 | 0.012971
1050.3649 | 0.012974
1050.1018 | 0.012971
1050.0448 | 0.012975
1050.0515 | 0.012974
1050.0067 | 0.012974
1050.3212 | 0.012975
1050.0817 | 0.012974
1049.9093 | 0.01297
1050.0852 | 0.012971
1050.0045 | 0.012974
1050.0067 | 0.012975
1050.0602 | 0.012973
1050.0885 | 0.012972
1050.0286 | 0.012975
1049.9626 | 0.012978
1050.0515 | 0.012976
1049.8182 | 0.012975
1049.8589 | 0.012974
1049.9592 | 0.012974
1050.2625 | 0.012976
1050.0138 | 0.012977
1050.0171 | 0.012973
1050.0138 | 0.012972
1049.9592 | 0.012971
1050.2296 | 0.012972
1050.142 | 0.012977
1049.9059 | 0.012975
1050.0541 | 0.012974
1049.9907 | 0.012975
1050.2048 | 0.012975
1050.1991 | 0.012977
1049.9375 | 0.012974
1049.9127 | 0.012976
1049.9565 | 0.012976
1050.0138 | 0.012976
1050.0389 | 0.012976
1049.9127 | 0.012975
1049.8589 | 0.012974
1049.9974 | 0.012975
1049.8817 | 0.012977
1050.1489 | 0.012977
1050.1449 | 0.012977
1049.8217 | 0.012975
1050.0045 | 0.012976
1049.9999 | 0.012977
1050.1825 | 0.012979
1050.1357 | 0.01298
1050.1449 | 0.012976
1050.0138 | 0.012972
1050.1075 | 0.012973
1050.2459 | 0.012972
1050.0643 | 0.012971
1049.6387 | 0.012968
1049.7717 | 0.012967
1049.8091 | 0.012966
1049.9661 | 0.01297
1049.9093 | 0.012972
1050.0852 | 0.012971
1049.7278 | 0.012967
1050.0482 | 0.01297
1050.142 | 0.012971
1050.1991 | 0.012969
1049.9999 | 0.012969
1049.8617 | 0.012971
1050.0138 | 0.012969
1050.0573 | 0.012971
1050.142 | 0.012973
1049.8617 | 0.01297
1049.8284 | 0.012973
1050.0541 | 0.012973
1049.953 | 0.012974
1050.0947 | 0.012975
1050.0885 | 0.012975
1050.0602 | 0.012973
1050.0067 | 0.012975
1050.1138 | 0.012976
1050.0482 | 0.012977
1050.1859 | 0.012973
1049.9565 | 0.012972
1049.9093 | 0.012973
1050.0138 | 0.012975
1050.2048 | 0.012977
1049.9225 | 0.012973
1049.8698 | 0.012969
1050.0541 | 0.01297
1050.0045 | 0.012974
1049.9164 | 0.012973
1050.0171 | 0.012975
1049.7717 | 0.01297
1050.1018 | 0.012972
1050.2048 | 0.012974
1050.1449 | 0.012973
1049.9031 | 0.012973
1049.8589 | 0.012973
1049.7616 | 0.012974
1050.0138 | 0.012974
1050.1606 | 0.012974
1049.8933 | 0.012973
1049.9496 | 0.012972
1049.9438 | 0.012972
1050.1172 | 0.012973
1050.1489 | 0.012972
1049.8715 | 0.012975
1049.9127 | 0.012975
1049.8698 | 0.012974
1050.1639 | 0.012977
1049.9592 | 0.012977
1050.0643 | 0.012978
1049.9468 | 0.012973
1050.0741 | 0.012975
1050.1887 | 0.012977
1050.2927 | 0.012978
1050.0448 | 0.012976
1049.9225 | 0.012974
1049.9093 | 0.012975
1049.8817 | 0.012974
1050.1887 | 0.012979
1050.0541 | 0.012977
1049.9127 | 0.012973
1049.8967 | 0.012976
1050.1209 | 0.012979
1050.0541 | 0.012978
1050.2021 | 0.012977
1049.9999 | 0.012976
1049.7717 | 0.012976
1050.1737 | 0.012981
1050.1449 | 0.012979
1050.111 | 0.01298
1050.0643 | 0.012977
1049.8505 | 0.012978
1050.142 | 0.012979
1050.1519 | 0.012982
1049.9661 | 0.01298
1049.8777 | 0.012975
1049.953 | 0.012978
1050.3376 | 0.012979
1049.8698 | 0.012984
1050.1519 | 0.012982
1049.9185 | 0.012978
1049.8217 | 0.012979
1049.9259 | 0.012978
1050.1887 | 0.012984
1049.9999 | 0.01298
1049.6365 | 0.012978
1049.9164 | 0.012978
1050.0258 | 0.012984
1049.8651 | 0.012979
1049.1647 | 0.012968
1048.1398 | 0.012952
1047.4641 | 0.012931
1046.5679 | 0.012911
1045.537 | 0.012888
1044.6968 | 0.012858
1043.2587 | 0.012833
1042.1289 | 0.012802
1041.0453 | 0.012777
1040.0887 | 0.012757
1038.7084 | 0.012732
1037.8801 | 0.012708
1036.7543 | 0.012681
1035.7487 | 0.012657
1034.4844 | 0.012634
1033.1558 | 0.012609
1032.295 | 0.012581
1030.8237 | 0.012557
1029.811 | 0.012535
1029.1219 | 0.012509
1027.9315 | 0.012488
1026.8953 | 0.012463
1025.8309 | 0.012439
1024.5243 | 0.012414
1023.298 | 0.01239
1022.4479 | 0.01237
1021.35 | 0.012351
1020.1313 | 0.012325
1019.2571 | 0.012303
1018.0739 | 0.01228
1017.0858 | 0.012255
1016.1191 | 0.012233
1014.6486 | 0.012211
1013.9838 | 0.01219
1012.9781 | 0.012173
1011.748 | 0.012149
1010.9576 | 0.012128
1010.3271 | 0.012109
1008.8348 | 0.012086
1007.6673 | 0.012059
1006.5114 | 0.012037
1005.7838 | 0.012015
1004.6027 | 0.011995
1003.7853 | 0.011975
1002.9239 | 0.011958
1001.6938 | 0.011931
1000.8765 | 0.011907
999.6389 | 0.011884
998.6747 | 0.011857
997.5041 | 0.011839
996.6223 | 0.011813
995.8196 | 0.011791
994.8735 | 0.011768
994.0487 | 0.011746
992.7807 | 0.011717
991.5631 | 0.011694
990.5998 | 0.011668
989.3179 | 0.011645
988.5969 | 0.01162
987.8248 | 0.011596
986.7879 | 0.011572
985.8261 | 0.011547
984.575 | 0.011522
983.7159 | 0.011498
982.527 | 0.011476
981.4432 | 0.01145
980.5831 | 0.011425
979.7303 | 0.011404
978.8669 | 0.011375
977.6672 | 0.011353
976.7711 | 0.011329
975.6025 | 0.011304
974.4401 | 0.011275
973.5342 | 0.011252
972.3228 | 0.011231
971.5701 | 0.011204
970.5505 | 0.011182
969.6022 | 0.011156
968.553 | 0.011133
967.6259 | 0.011107
966.4196 | 0.01108
965.2643 | 0.011054
964.2368 | 0.011031
963.5398 | 0.011008
962.4183 | 0.010983
961.2401 | 0.010963
960.5353 | 0.010937
959.2686 | 0.010908
958.0764 | 0.010885
957.2007 | 0.010863
956.2455 | 0.010835
955.3084 | 0.010819
954.3755 | 0.010794
953.2963 | 0.010769
952.2815 | 0.010744
951.2701 | 0.010718
950.1099 | 0.010693
949.1647 | 0.010668
948.007 | 0.010642
947.1519 | 0.010619
946.2394 | 0.010592
945.1229 | 0.010569
944.2059 | 0.010547
942.8752 | 0.010521
942.0645 | 0.010495
940.921 | 0.01047
940.1194 | 0.010445
938.9233 | 0.010422
937.998 | 0.010399
936.9723 | 0.010377
936.0084 | 0.010352
934.9304 | 0.010327
933.9238 | 0.0103
932.8001 | 0.010274
931.6373 | 0.010253
930.7167 | 0.010227
930.0198 | 0.010199
928.9044 | 0.010179
927.7018 | 0.010154
926.5433 | 0.010129
925.6608 | 0.010103
924.8522 | 0.010081
923.5212 | 0.010055
922.6312 | 0.010031
921.4644 | 0.010009
920.8378 | 0.0099843
919.6898 | 0.0099595
918.4737 | 0.0099314
917.3325 | 0.0099078
916.5773 | 0.0098827
915.0116 | 0.0098572
914.4156 | 0.0098363
913.5074 | 0.0098142
912.4227 | 0.0097872
911.455 | 0.0097648
910.4351 | 0.0097408
909.2904 | 0.0097157
908.0673 | 0.0096902
907.2255 | 0.0096689
906.3021 | 0.0096461
905.1791 | 0.0096225
904.2062 | 0.0095989
903.3442 | 0.0095757
902.4166 | 0.0095483
901.0242 | 0.0095228
900.197 | 0.0094996
898.9705 | 0.0094749
898.0841 | 0.0094521
897.0859 | 0.00943
896.1207 | 0.0094049
895.4297 | 0.009379
894.0187 | 0.0093547
893.0321 | 0.0093315
891.8293 | 0.0093071
890.9086 | 0.0092858
889.8262 | 0.0092599
889.0261 | 0.0092356
887.8513 | 0.0092139
887.0606 | 0.0091911
885.8491 | 0.0091633
884.7554 | 0.0091428
883.7832 | 0.0091177
882.4426 | 0.0090933
881.6857 | 0.0090705
880.5194 | 0.0090488
879.8184 | 0.0090267
878.7166 | 0.0090028
877.9031 | 0.0089781
876.7613 | 0.0089571
875.6879 | 0.0089301
874.4952 | 0.0089058
873.421 | 0.0088826
872.6067 | 0.0088578
871.921 | 0.0088384
870.6978 | 0.0088137
869.4176 | 0.0087863
868.4139 | 0.0087624
867.6612 | 0.008741
866.317 | 0.0087152
865.0156 | 0.0086866
864.533 | 0.0086707
863.4592 | 0.0086467
862.4504 | 0.0086239
861.531 | 0.0086011
860.2603 | 0.0085767
859.1418 | 0.0085508
858.3275 | 0.008525
857.0459 | 0.0085018
856.2476 | 0.0084824
855.1043 | 0.0084588
854.5177 | 0.0084352
853.2178 | 0.0084127
852.2297 | 0.008388
851.2277 | 0.008364
850.0823 | 0.0083408
849.0332 | 0.0083127
847.9802 | 0.0082918
847.2531 | 0.0082712
846.1931 | 0.0082473
845.2885 | 0.008226
844.3077 | 0.0082024
842.954 | 0.0081776
841.999 | 0.0081525
840.7508 | 0.0081286
839.7451 | 0.008105
838.9959 | 0.0080814
837.7698 | 0.0080589
836.9369 | 0.0080342
835.8232 | 0.0080095
835.0662 | 0.0079855
833.9519 | 0.0079638
832.7005 | 0.0079384
831.6422 | 0.0079155
830.8076 | 0.0078931
829.7722 | 0.0078725
828.509 | 0.0078474
827.7003 | 0.0078261
826.7571 | 0.0077976
825.4862 | 0.0077763
824.3214 | 0.0077527
823.3575 | 0.0077287
822.5844 | 0.0077055
821.6631 | 0.007685
820.4741 | 0.0076614
819.8274 | 0.0076371
818.597 | 0.007615
817.4903 | 0.0075891
816.2426 | 0.0075633
815.5079 | 0.007537
814.222 | 0.0075149
813.5234 | 0.0074959
812.5023 | 0.0074689
811.666 | 0.0074461
810.4558 | 0.0074233
809.3763 | 0.0073974
808.2195 | 0.0073738
807.0928 | 0.007351
806.2982 | 0.0073263
805.2881 | 0.0073046
804.2947 | 0.0072795
803.1796 | 0.0072574
802.2661 | 0.0072334
801.0627 | 0.0072087
799.98 | 0.0071863
799.1907 | 0.0071615
798.0233 | 0.0071391
797.0679 | 0.0071155
796.2336 | 0.0070919
795.2745 | 0.0070679
794.217 | 0.0070436
793.2604 | 0.0070177
792.3441 | 0.0069964
791.0318 | 0.0069702
790.0437 | 0.0069489
789.0049 | 0.0069245
788.0468 | 0.0069032
787.1556 | 0.0068758
786.1428 | 0.0068549
784.8141 | 0.0068317
783.8614 | 0.0068051
782.6882 | 0.0067822
781.5244 | 0.0067564
780.6995 | 0.0067332
779.8337 | 0.0067123
778.8253 | 0.0066894
777.9556 | 0.0066696
777.0348 | 0.0066392
775.6241 | 0.0066171
774.7535 | 0.0065909
773.6613 | 0.0065685
772.8548 | 0.0065418
771.8881 | 0.0065217
770.744 | 0.0064988
769.6949 | 0.0064749
768.6458 | 0.006452
767.282 | 0.0064258
766.8589 | 0.006403
765.4026 | 0.006376
764.4711 | 0.0063554
763.2628 | 0.0063326
762.5728 | 0.0063071
761.2406 | 0.006285
760.4308 | 0.0062599
759.3986 | 0.0062341
758.4926 | 0.0062105
757.2372 | 0.0061857
756.2142 | 0.0061648
755.5023 | 0.006142
754.4169 | 0.0061161
753.2797 | 0.0060956
752.331 | 0.0060735
751.443 | 0.006048
750.1367 | 0.0060225
749.2795 | 0.0059978
748.2878 | 0.0059754
747.1348 | 0.005951
746.1732 | 0.0059274
745.3008 | 0.0059039
744.2633 | 0.0058825
743.0845 | 0.0058559
741.8538 | 0.0058331
741.0213 | 0.0058057
739.8309 | 0.0057821
738.6539 | 0.0057642
737.8826 | 0.0057384
737.1594 | 0.0057144
736.1775 | 0.0056889
734.8266 | 0.0056646
733.8441 | 0.0056421
732.8647 | 0.0056197
731.6262 | 0.0055942
730.5803 | 0.0055714
729.9623 | 0.0055482
728.8193 | 0.0055269
727.7416 | 0.0054987
726.7741 | 0.0054736
725.7194 | 0.0054515
724.2599 | 0.0054272
723.485 | 0.0054059
722.8691 | 0.0053831
721.8271 | 0.0053595
720.8612 | 0.005337
719.7491 | 0.0053123
718.6089 | 0.0052845
717.8361 | 0.0052636
716.5182 | 0.0052343
715.415 | 0.0052096
714.5582 | 0.0051906
713.402 | 0.0051658
712.5721 | 0.0051396
711.7489 | 0.0051152
710.484 | 0.0050894
709.2254 | 0.0050673
708.071 | 0.0050414
707.0829 | 0.0050171
706.3246 | 0.0049912
705.4301 | 0.0049711
704.3818 | 0.0049471
703.5076 | 0.0049243
702.1939 | 0.0048957
701.3851 | 0.0048714
700.0251 | 0.0048474
699.1603 | 0.0048276
698.2563 | 0.0048002
697.2722 | 0.0047782
696.4864 | 0.0047534
695.215 | 0.0047306
694.0725 | 0.0047082
692.8594 | 0.0046793
691.9713 | 0.0046534
691.1772 | 0.0046283
689.7601 | 0.0046093
689.123 | 0.0045845
688.1464 | 0.0045591
687.2498 | 0.004537
686.0516 | 0.0045096
684.8176 | 0.0044875
683.7585 | 0.0044655
682.8257 | 0.0044385
681.9802 | 0.0044149
680.6603 | 0.0043913
679.9792 | 0.0043685
679.0203 | 0.0043453
677.7946 | 0.0043186
676.6805 | 0.004292
675.5972 | 0.0042657
674.7708 | 0.0042437
673.761 | 0.004219
672.6631 | 0.0041957
671.811 | 0.0041741
670.723 | 0.0041471
669.8739 | 0.0041265
668.4852 | 0.004098
667.5826 | 0.0040744
666.3094 | 0.0040512
665.4941 | 0.0040287
664.5663 | 0.0040033
663.6381 | 0.0039785
662.8293 | 0.0039557
661.7166 | 0.0039279
660.4409 | 0.0039059
659.3624 | 0.003883
658.0964 | 0.003856
657.4174 | 0.0038309
656.3026 | 0.0038092
655.407 | 0.0037876
654.6104 | 0.003764
653.3669 | 0.00374
652.3253 | 0.0037103
651.2123 | 0.0036883
650.1306 | 0.0036616
649.2296 | 0.0036396
648.3745 | 0.0036164
647.2563 | 0.003592
646.3899 | 0.0035719
645.1327 | 0.003546
644.177 | 0.0035178
643.0892 | 0.0034961
641.8661 | 0.0034729
641.1154 | 0.0034452
640.408 | 0.0034254
639.2654 | 0.0033999
638.1368 | 0.0033748
637.0684 | 0.0033508
636.1136 | 0.0033234
635.1443 | 0.003301
633.8717 | 0.0032747
632.8871 | 0.0032489
632.0274 | 0.003226
630.9856 | 0.0032025
630.111 | 0.0031823
628.929 | 0.0031561
628.0861 | 0.0031325
626.9034 | 0.0031047
625.5484 | 0.0030792
624.5756 | 0.0030522
623.9499 | 0.0030294
622.9158 | 0.0030062
621.5952 | 0.0029826
621.1403 | 0.0029567
619.8763 | 0.0029335
618.6831 | 0.0029084
617.2781 | 0.0028829
616.432 | 0.0028612
615.2986 | 0.0028361
614.7424 | 0.0028144
613.5654 | 0.0027893
612.7468 | 0.002765
611.6483 | 0.0027406
610.4985 | 0.0027121
609.4635 | 0.0026874
608.6371 | 0.0026649
607.2021 | 0.0026402
606.2418 | 0.002617
605.7056 | 0.0025915
604.4027 | 0.0025702
603.4415 | 0.0025466
602.3465 | 0.0025181
601.3882 | 0.0024937
600.123 | 0.0024671
599.1064 | 0.0024431
598.1436 | 0.0024226
597.1513 | 0.002396
596.509 | 0.0023735
595.5272 | 0.0023492
594.2888 | 0.0023252
593.0785 | 0.0022978
591.9586 | 0.0022738
590.9862 | 0.0022487
590.1185 | 0.0022274
589.4785 | 0.0022019
588.4255 | 0.0021795
586.8915 | 0.0021544
586.2722 | 0.00213
585.1132 | 0.0021023
583.9105 | 0.0020814
582.9357 | 0.0020532
582.1855 | 0.002033
581.0508 | 0.0020083
580.3325 | 0.0019862
578.7799 | 0.0019608
577.7963 | 0.0019345
576.9102 | 0.0019109
575.4938 | 0.0018839
574.7234 | 0.0018592
573.746 | 0.0018394
572.7173 | 0.0018143
571.6117 | 0.0017899
570.9097 | 0.0017645
569.4943 | 0.0017401
568.6754 | 0.0017173
567.4554 | 0.0016884
566.5266 | 0.0016652
565.6049 | 0.0016427
564.5774 | 0.001621
563.9139 | 0.0015971
562.6633 | 0.0015731
561.9521 | 0.0015469
560.3064 | 0.0015244
559.6968 | 0.0014959
558.3861 | 0.0014738
557.7872 | 0.0014502
556.2344 | 0.0014293
555.6461 | 0.0014042
554.5533 | 0.0013799
553.6505 | 0.001357
552.1395 | 0.0013266
551.3162 | 0.0013022
550.4852 | 0.0012779
549.2697 | 0.0012536
548.2994 | 0.0012292
547.259 | 0.0012052
546.4784 | 0.0011817
545.4047 | 0.0011554
544.3776 | 0.0011326
543.2922 | 0.0011029
542.0776 | 0.0010816
541.0168 | 0.0010561
540.437 | 0.0010356
539.0339 | 0.001012
538.3474 | 0.00098878
537.0983 | 0.00096139
536.1425 | 0.00093552
534.8076 | 0.00090927
533.995 | 0.0008834
532.8541 | 0.00085867
531.835 | 0.00084003
530.8851 | 0.00081188
529.9132 | 0.00078715
529.077 | 0.00076357
527.8537 | 0.0007358
526.9139 | 0.00071373
525.6382 | 0.000689
524.7898 | 0.0006658
523.805 | 0.00064259
522.9897 | 0.00061672
521.9378 | 0.00059542
520.8931 | 0.00057145
519.8847 | 0.00054368
518.721 | 0.00051667
517.3981 | 0.00049004
516.3925 | 0.00046798
515.6602 | 0.00044629
514.765 | 0.00041966
513.8441 | 0.0003976
512.7969 | 0.00037135
511.4012 | 0.000347
510.6566 | 0.00032304
509.6159 | 0.00029527
508.5156 | 0.00027092
507.6742 | 0.00024771
506.6364 | 0.00022603
505.7201 | 0.00020396
504.7373 | 0.00017695
503.3384 | 0.00015299
502.2806 | 0.00012636
501.4339 | 0.00010277
500.0374 | 7.8805e-05
499.3874 | 5.2555e-05
498.4211 | 3.2013e-05
497.2614 | 4.2417e-06
496.6517 | -1.7443e-05
495.4727 | -4.5594e-05
494.4124 | -6.8419e-05
493.2885 | -9.4288e-05
492.0638 | -0.0001194
491.3936 | -0.00014374
490.1236 | -0.00016581
489.2966 | -0.00019282
488.3834 | -0.00021336
487.3172 | -0.00023999
486.0866 | -0.0002651
485.2216 | -0.00029135
483.8928 | -0.00031874
482.829 | -0.00034042
482.0563 | -0.00036401
481.145 | -0.00038683
480.1704 | -0.00040966
479.3033 | -0.00043401
477.9244 | -0.00045988
477.012 | -0.0004846
475.774 | -0.00051047
474.8012 | -0.00053444
473.963 | -0.00055764
472.9713 | -0.00058161
472.0803 | -0.00060329
471.0167 | -0.00063145
470.0501 | -0.00065617
468.6524 | -0.00068052
467.929 | -0.00070715
466.4552 | -0.00073074
465.6637 | -0.00075661
464.9321 | -0.00077449
464.3092 | -0.00079959
462.5638 | -0.0008247
461.7942 | -0.00085171
460.5622 | -0.00087644
459.5401 | -0.00090041
458.3973 | -0.00092627
457.6529 | -0.00094986
456.5887 | -0.00097193
455.9078 | -0.00099551
454.5762 | -0.0010195
453.7858 | -0.001045
452.445 | -0.0010705
451.4961 | -0.0010975
450.5469 | -0.0011214
449.3148 | -0.0011439
448.4514 | -0.0011659
447.4563 | -0.001191
446.5772 | -0.0012177
445.4683 | -0.001239
444.3889 | -0.0012649
443.4111 | -0.0012903
442.1841 | -0.0013162
441.2469 | -0.0013409
440.1931 | -0.0013645
439.3427 | -0.0013873
438.3595 | -0.0014109
437.2066 | -0.001436
436.1246 | -0.00146
435.2655 | -0.0014863
433.9635 | -0.001514
433.1684 | -0.0015669
432.1304 | -0.0015996
431.1797 | -0.0016244
430.2287 | -0.0016506
429.1483 | -0.0016765
428.1053 | -0.0016993
427.085 | -0.0017263
426.1514 | -0.0017503
424.7242 | -0.0017746
424.2155 | -0.0017986
422.6281 | -0.0018237
421.8302 | -0.0018458
420.9028 | -0.001869
419.8918 | -0.0018918
418.9869 | -0.0019199
417.8304 | -0.001942
416.712 | -0.0019694
415.6118 | -0.0019888
414.664 | -0.002012
413.8526 | -0.0020367
412.9383 | -0.0020611
411.9171 | -0.0020843
410.823 | -0.0021147
409.492 | -0.002136
408.5153 | -0.0021634
407.6529 | -0.0021851
406.8018 | -0.0022087
406 | -0.0022326
404.8658 | -0.0022589
403.5516 | -0.0022817
402.6877 | -0.0023084
401.5943 | -0.0023327
400.5617 | -0.0023582
399.4023 | -0.0023806
398.2657 | -0.0024065
397.5269 | -0.0024293
396.5426 | -0.0024529
395.6155 | -0.0024757
394.2856 | -0.0025039
393.4845 | -0.0025256
392.4607 | -0.0025552
391.5323 | -0.0025758
390.4963 | -0.0026028
389.5213 | -0.0026245
388.5616 | -0.0026481
387.428 | -0.0026717
386.1987 | -0.0026964
385.0954 | -0.0027226
383.9533 | -0.0027447
383.218 | -0.0027687
382.133 | -0.0027961
381.1591 | -0.0028147
380.1732 | -0.0028394
379.3993 | -0.002863
378.1386 | -0.0028904
377.1906 | -0.002914
375.9563 | -0.002941
374.9107 | -0.002965
374.3474 | -0.0029905
373.4092 | -0.0030129
372.3203 | -0.0030357
371.509 | -0.0030593
370.4037 | -0.0030863
369.472 | -0.003111
368.3078 | -0.0031346
366.8489 | -0.0031613
365.9277 | -0.0031852
365.2385 | -0.0032073
364.301 | -0.0032324
363.0417 | -0.0032548
362.1695 | -0.0032819
360.9399 | -0.0033039
360.1676 | -0.0033283
359.085 | -0.003356
357.8539 | -0.0033792
356.9484 | -0.0034017
355.9306 | -0.0034241
354.9778 | -0.0034515
354.4023 | -0.0034755
353.0136 | -0.0034991
351.6744 | -0.0035257
351.0201 | -0.0035459
350.0227 | -0.0035725
348.7404 | -0.0035953
347.8749 | -0.0036197
347.0012 | -0.0036448
346.2166 | -0.0036668
345.0652 | -0.0036912
344.0574 | -0.0037167
343.0689 | -0.0037403
342.1427 | -0.003768
341.1296 | -0.0037893
339.944 | -0.0038148
339.1808 | -0.0038354
338.1783 | -0.0038582
337.2618 | -0.0038833
335.9525 | -0.0039103
334.9566 | -0.0039274
333.7954 | -0.0039388
332.0717 | -0.0039522
331.2858 | -0.0039594
330.1935 | -0.0039602
329.7727 | -0.0039518
328.9548 | -0.0039339
328.2977 | -0.0039122
327.3372 | -0.0038867
326.7115 | -0.0038597
326.0026 | -0.0038232
325.3957 | -0.0037878
324.6823 | -0.0037513
323.9215 | -0.0037178
323.0693 | -0.0036783
322.3518 | -0.0036448
321.7239 | -0.0036098
320.6065 | -0.0035679
319.7889 | -0.0035307
318.8876 | -0.0034816
318.5318 | -0.0034344
317.9979 | -0.0033834
317.6699 | -0.0033286
316.649 | -0.0032758
315.9798 | -0.003216
315.6788 | -0.0031586
314.9579 | -0.0030951
315.5761 | -0.0030327
315.6828 | -0.0029623
315.0728 | -0.0028904
314.6054 | -0.0028185
314.0671 | -0.0027413
313.1431 | -0.0026602
312.2226 | -0.0025762
310.7584 | -0.0024837
309.7812 | -0.0023856
309.0305 | -0.0022893
308.4182 | -0.0021828
307.5517 | -0.0020755
306.4574 | -0.0019591
305.5617 | -0.0018431
304.1955 | -0.0017259
302.7685 | -0.0016061
301.3638 | -0.0014859
300.0582 | -0.0013641
299.2192 | -0.0012466
298.0919 | -0.0011241
296.2232 | -0.001002
295.4666 | -0.00089166
293.5388 | -0.00077753
292.2792 | -0.00067405
290.4119 | -0.00056982
289.0692 | -0.00046634
287.3026 | -0.00036553
285.8002 | -0.00027271
284.1958 | -0.00018445
282.2097 | -9.7712e-05
280.144 | -1.8964e-05
278.3226 | 5.4838e-05
276.1215 | 0.00012864
274.0916 | 0.00019407
271.6932 | 0.00025494
269.95 | 0.00031048
268.8048 | 0.00036907
267.2217 | 0.00041586
266.3682 | 0.00045961
265.0724 | 0.0004889
263.9064 | 0.00051895
262.9361 | 0.00054216
261.6818 | 0.00056346
260.9194 | 0.00058439
260.1108 | 0.00060037
258.817 | 0.00061216
258.0938 | 0.00062395
256.3573 | 0.00063422
255.793 | 0.00064678
255.1131 | 0.00065439
253.835 | 0.00066161
253.0134 | 0.00067036
252.2658 | 0.00067607
251.3526 | 0.00068292
250.2274 | 0.0006852
249.2505 | 0.00069091
247.9534 | 0.00069433
247.3851 | 0.0006989
245.8284 | 0.0007027
245.1512 | 0.00070498
244.4525 | 0.00071145
243.3458 | 0.00071183
242.6046 | 0.00071678
241.0911 | 0.00071716
240.34 | 0.00071754
239.3334 | 0.00071754
238.2801 | 0.00071754
237.393 | 0.00071982
236.6477 | 0.00072172
235.3819 | 0.00072172
234.7527 | 0.00072248
233.5943 | 0.00072324
232.2404 | 0.00072438
231.2262 | 0.0007221
230.5398 | 0.00072172
229.6461 | 0.00072134
228.5916 | 0.00072172
227.3501 | 0.00071944
226.9483 | 0.00072096
225.819 | 0.00071792
224.599 | 0.00071563
223.5857 | 0.00071487
222.3293 | 0.00071373
221.4835 | 0.00070841
220.6498 | 0.00070955
219.9051 | 0.00071145
218.8825 | 0.00070612
217.7567 | 0.00070536
216.6972 | 0.00069699
215.6842 | 0.00069928
214.2672 | 0.00069167
213.4871 | 0.00069091
212.2686 | 0.00068862
211.9379 | 0.00068634
210.4122 | 0.00068406
209.7841 | 0.00068292
208.4524 | 0.00067379
207.5858 | 0.0006696
206.355 | 0.00066656
205.382 | 0.00066161
204.3299 | 0.00066047
203.9619 | 0.00066085
202.7735 | 0.00065362
201.7446 | 0.00065286
200.7752 | 0.00064602
199.3996 | 0.00063993
198.4621 | 0.00063498
197.0702 | 0.00062928
196.4537 | 0.00062699
195.5394 | 0.00062129
194.5061 | 0.00061634
193.3745 | 0.00061102
192.4835 | 0.00060607
191.4766 | 0.00059808
190.5568 | 0.00059314
189.3401 | 0.00058439
188.2101 | 0.00058172
186.7073 | 0.00057754
186.3753 | 0.00055738
185.6049 | 0.00054254
184.2609 | 0.00053379
183.2479 | 0.00052656
181.9846 | 0.00051667
181.2631 | 0.0005083
180.3267 | 0.00050564
179.188 | 0.00049879
177.8507 | 0.00049309
177.1879 | 0.00048358
175.8743 | 0.00047939
174.8811 | 0.00047026
173.9411 | 0.00045885
173.1397 | 0.00045428
171.8683 | 0.00044439
171.3127 | 0.00043869
169.8161 | 0.00043184
169.0689 | 0.00042309
168.5158 | 0.000417
166.8639 | 0.00041168
166.1542 | 0.00039836
164.7788 | 0.00039151
163.707 | 0.00038352
162.9987 | 0.00037553
161.6402 | 0.00036717
160.912 | 0.00035956
160.1962 | 0.00035081
158.8871 | 0.00034206
157.8751 | 0.00033369
156.4137 | 0.00032494
155.8317 | 0.00031353
154.5422 | 0.00030744
153.5697 | 0.00030173
152.5864 | 0.00029032
151.9736 | 0.00028081
150.7879 | 0.0002732
149.7494 | 0.00026483
148.4612 | 0.00025722
147.3534 | 0.00024657
146.5155 | 0.00023858
145.7981 | 0.00023097
144.6105 | 0.00022032
143.91 | 0.00021576
142.5259 | 0.00020472
141.804 | 0.00019674
140.6654 | 0.00018228
139.3164 | 0.00017581
138.6764 | 0.00016554
137.6226 | 0.00015793
136.5526 | 0.00014576
135.5995 | 0.00013739
134.6837 | 0.00012826
133.9865 | 0.00011799
132.4402 | 0.00010772
131.2939 | 0.00010049
129.9961 | 9.0217e-05
129.3657 | 8.2229e-05
128.0735 | 7.0816e-05
127.4215 | 6.2066e-05
126.6187 | 4.9892e-05
125.3786 | 4.2284e-05
124.1456 | 2.8208e-05
123.2604 | 2.3263e-05
121.7303 | 1.0328e-05
121.0029 | 1.5786e-06
120.0246 | -9.834e-06
119.295 | -1.6301e-05
118.2212 | -2.5051e-05
117.273 | -3.342e-05
116.3623 | -4.3692e-05
114.6555 | -5.7767e-05
113.944 | -6.9941e-05
112.7455 | -7.6028e-05
111.758 | -8.5919e-05
111.3159 | -9.2386e-05
109.8332 | -0.00010608
109.3147 | -0.00011293
108.2461 | -0.00012358
106.8902 | -0.0001369
106.1383 | -0.00014945
104.4804 | -0.00015592
104.0121 | -0.00016581
103.201 | -0.00017912
102.0805 | -0.00018369
101.1752 | -0.00019662
100.035 | -0.00020842
99.4208 | -0.0002145
98.1954 | -0.00022782
96.7987 | -0.00023771
95.8336 | -0.00024646
95.4293 | -0.00025711
94.149 | -0.00026282
93.1375 | -0.00027499
92.4329 | -0.00028412
91.2018 | -0.00029553
90.1176 | -0.00030542
89.0259 | -0.00031646
88.1139 | -0.00032787
87.0908 | -0.00033586
86.4455 | -0.00034232
85.5237 | -0.00035412
84.4329 | -0.00036325
83.3716 | -0.00037086
82.4698 | -0.00038303
81.8348 | -0.0003914
80.4833 | -0.00040205
79.9932 | -0.00040852
79.1603 | -0.00041499
78.2993 | -0.00042183
77.1983 | -0.00043286
76.5298 | -0.00044047
75.8399 | -0.00044694
74.7175 | -0.00045379
73.9073 | -0.00046596
73.1705 | -0.00047205
72.1441 | -0.00047966
71.5655 | -0.00048803
71.0134 | -0.0004964
70.1002 | -0.00050286
69.4232 | -0.00051542
68.955 | -0.00052417
67.8006 | -0.00053063
67.023 | -0.00053786
66.4593 | -0.00054699
65.5223 | -0.0005565
64.8545 | -0.00056449
63.9741 | -0.00056868
63.5493 | -0.00057705
62.4209 | -0.00058389
61.514 | -0.0005915
60.9561 | -0.00060025
60.5998 | -0.00060368
59.3489 | -0.00060976
59.2999 | -0.00061851
58.4863 | -0.00062422
57.6659 | -0.00063107
57.3016 | -0.00063944
55.8931 | -0.00064666
55.3064 | -0.00065275
54.6638 | -0.00065846
53.9202 | -0.0006634
53.5034 | -0.0006771
52.9972 | -0.000679
52.6023 | -0.00068432
51.5875 | -0.00069612
50.5705 | -0.00070144
49.8092 | -0.00070791
49.8092 | -0.00070791

## ..
569.4943 | 0.0017401 | 569.4943 | 0.0017401 | 0.0017482 | 0.0018722 | -0.00065186 | 330
568.6754 | 0.0017173 | 568.6754 | 0.0017173 | 0.0017283 | 0.0018523 | -0.00089099
567.4554 | 0.0016884 | 567.4554 | 0.0016884 | 0.0016988 | 0.0018228 | -0.00083692
566.5266 | 0.0016652 | 566.5266 | 0.0016652 | 0.0016762 | 0.0018002 | -0.00089188
565.6049 | 0.0016427 | 565.6049 | 0.0016427 | 0.0016539 | 0.0017779 | -0.00089946
564.5774 | 0.001621 | 564.5774 | 0.001621 | 0.001629 | 0.001753 | -0.00063871
563.9139 | 0.0015971 | 563.9139 | 0.0015971 | 0.0016129 | 0.0017369 | -0.001274
562.6633 | 0.0015731 | 562.6633 | 0.0015731 | 0.0015825 | 0.0017065 | -0.00076096
561.9521 | 0.0015469 | 561.9521 | 0.0015469 | 0.0015653 | 0.0016893 | -0.001487
560.3064 | 0.0015244 | 560.3064 | 0.0015244 | 0.0015254 | 0.0016494 | -7.8706e-05
559.6968 | 0.0014959 | 559.6968 | 0.0014959 | 0.0015106 | 0.0016346 | -0.0011875
558.3861 | 0.0014738 | 558.3861 | 0.0014738 | 0.0014788 | 0.0016028 | -0.00040365
557.7872 | 0.0014502 | 557.7872 | 0.0014502 | 0.0014643 | 0.0015883 | -0.0011346
556.2344 | 0.0014293 | 556.2344 | 0.0014293 | 0.0014266 | 0.0015506 | 0.00021489
555.6461 | 0.0014042 | 555.6461 | 0.0014042 | 0.0014124 | 0.0015364 | -0.00065952
554.5533 | 0.0013799 | 554.5533 | 0.0013799 | 0.0013859 | 0.0015099 | -0.00048591
553.6505 | 0.001357 | 553.6505 | 0.001357 | 0.001364 | 0.001488 | -0.00056094
552.1395 | 0.0013266 | 552.1395 | 0.0013266 | 0.0013273 | 0.0014513 | -6.0325e-05
551.3162 | 0.0013022 | 551.3162 | 0.0013022 | 0.0013074 | 0.0014314 | -0.00041385
550.4852 | 0.0012779 | 550.4852 | 0.0012779 | 0.0012872 | 0.0014112 | -0.00075218
549.2697 | 0.0012536 | 549.2697 | 0.0012536 | 0.0012578 | 0.0013818 | -0.00033855
548.2994 | 0.0012292 | 548.2994 | 0.0012292 | 0.0012342 | 0.0013582 | -0.00040438
547.259 | 0.0012052 | 547.259 | 0.0012052 | 0.001209 | 0.001333 | -0.00030252
546.4784 | 0.0011817 | 546.4784 | 0.0011817 | 0.0011901 | 0.0013141 | -0.0006781
545.4047 | 0.0011554 | 545.4047 | 0.0011554 | 0.001164 | 0.001288 | -0.00069513
544.3776 | 0.0011326 | 544.3776 | 0.0011326 | 0.0011391 | 0.0012631 | -0.00052738
543.2922 | 0.0011029 | 543.2922 | 0.0011029 | 0.0011128 | 0.0012368 | -0.00079761
542.0776 | 0.0010816 | 542.0776 | 0.0010816 | 0.0010833 | 0.0012073 | -0.00014045
541.0168 | 0.0010561 | 541.0168 | 0.0010561 | 0.0010576 | 0.0011816 | -0.00012132
540.437 | 0.0010356 | 540.437 | 0.0010356 | 0.0010436 | 0.0011676 | -0.00064417
539.0339 | 0.001012 | 539.0339 | 0.001012 | 0.0010095 | 0.0011335 | 0.00019764
538.3474 | 0.00098878 | 538.3474 | 0.00098878 | 0.00099288 | 0.0011169 | -0.0003312
537.0983 | 0.00096139 | 537.0983 | 0.00096139 | 0.00096259 | 0.0010866 | -9.7352e-05
536.1425 | 0.00093552 | 536.1425 | 0.00093552 | 0.00093941 | 0.0010634 | -0.00031419
534.8076 | 0.00090927 | 534.8076 | 0.00090927 | 0.00090704 | 0.001031 | 0.0001794
533.995 | 0.0008834 | 533.995 | 0.0008834 | 0.00088734 | 0.0010113 | -0.00031759
532.8541 | 0.00085867 | 532.8541 | 0.00085867 | 0.00085967 | 0.00098367 | -8.049e-05
531.835 | 0.00084003 | 531.835 | 0.00084003 | 0.00083496 | 0.00095896 | 0.00040922
530.8851 | 0.00081188 | 530.8851 | 0.00081188 | 0.00081192 | 0.00093592 | -3.3963e-06
529.9132 | 0.00078715 | 529.9132 | 0.00078715 | 0.00078836 | 0.00091236 | -9.6936e-05
529.077 | 0.00076357 | 529.077 | 0.00076357 | 0.00076808 | 0.00089208 | -0.00036378
527.8537 | 0.0007358 | 527.8537 | 0.0007358 | 0.00073841 | 0.00086241 | -0.00021097
526.9139 | 0.00071373 | 526.9139 | 0.00071373 | 0.00071562 | 0.00083962 | -0.00015242
525.6382 | 0.000689 | 525.6382 | 0.000689 | 0.00068469 | 0.00080869 | 0.00034811
524.7898 | 0.0006658 | 524.7898 | 0.0006658 | 0.00066411 | 0.00078811 | 0.00013594
523.805 | 0.00064259 | 523.805 | 0.00064259 | 0.00064023 | 0.00076423 | 0.00019043
522.9897 | 0.00061672 | 522.9897 | 0.00061672 | 0.00062046 | 0.00074446 | -0.00030131
521.9378 | 0.00059542 | 521.9378 | 0.00059542 | 0.00059495 | 0.00071895 | 3.7749e-05
520.8931 | 0.00057145 | 520.8931 | 0.00057145 | 0.00056962 | 0.00069362 | 0.00014809
519.8847 | 0.00054368 | 519.8847 | 0.00054368 | 0.00054516 | 0.00066916 | -0.0001195
518.721 | 0.00051667 | 518.721 | 0.00051667 | 0.00051694 | 0.00064094 | -2.196e-05
517.3981 | 0.00049004 | 517.3981 | 0.00049004 | 0.00048486 | 0.00060886 | 0.00041769
516.3925 | 0.00046798 | 516.3925 | 0.00046798 | 0.00046048 | 0.00058448 | 0.00060491
515.6602 | 0.00044629 | 515.6602 | 0.00044629 | 0.00044272 | 0.00056672 | 0.00028819
514.765 | 0.00041966 | 514.765 | 0.00041966 | 0.00042101 | 0.00054501 | -0.00010867
513.8441 | 0.0003976 | 513.8441 | 0.0003976 | 0.00039868 | 0.00052268 | -8.6997e-05
512.7969 | 0.00037135 | 512.7969 | 0.00037135 | 0.00037329 | 0.00049729 | -0.00015607
511.4012 | 0.000347 | 511.4012 | 0.000347 | 0.00033944 | 0.00046344 | 0.00061005
510.6566 | 0.00032304 | 510.6566 | 0.00032304 | 0.00032138 | 0.00044538 | 0.00013342
509.6159 | 0.00029527 | 509.6159 | 0.00029527 | 0.00029615 | 0.00042015 | -7.1038e-05
508.5156 | 0.00027092 | 508.5156 | 0.00027092 | 0.00026946 | 0.00039346 | 0.00011731
507.6742 | 0.00024771 | 507.6742 | 0.00024771 | 0.00024906 | 0.00037306 | -0.00010859
506.6364 | 0.00022603 | 506.6364 | 0.00022603 | 0.00022389 | 0.00034789 | 0.00017228
505.7201 | 0.00020396 | 505.7201 | 0.00020396 | 0.00020167 | 0.00032567 | 0.00018476
504.7373 | 0.00017695 | 504.7373 | 0.00017695 | 0.00017784 | 0.00030184 | -7.1482e-05
503.3384 | 0.00015299 | 503.3384 | 0.00015299 | 0.00014392 | 0.00026792 | 0.00073151
502.2806 | 0.00012636 | 502.2806 | 0.00012636 | 0.00011826 | 0.00024226 | 0.0006527
501.4339 | 0.00010277 | 501.4339 | 0.00010277 | 9.7733e-05 | 0.00022173 | 0.00040633
500.0374 | 7.8805e-05 | 500.0374 | 7.8805e-05 | 6.3867e-05 | 0.00018787 | 0.0012047
499.3874 | 5.2555e-05 | 499.3874 | 5.2555e-05 | 4.8105e-05 | 0.0001721 | 0.00035891
498.4211 | 3.2013e-05 | 498.4211 | 3.2013e-05 | 2.4671e-05 | 0.00014867 | 0.00059204
497.2614 | 4.2417e-06 | 497.2614 | 4.2417e-06 | -3.45e-06 | 0.00012055 | 0.0006203
496.6517 | -1.7443e-05 | 496.6517 | -1.7443e-05 | -1.8236e-05 | 0.00010576 | 6.4002e-05
495.4727 | -4.5594e-05 | 495.4727 | -4.5594e-05 | -4.6827e-05 | 7.7173e-05 | 9.9474e-05
494.4124 | -6.8419e-05 | 494.4124 | -6.8419e-05 | -7.254e-05 | 5.146e-05 | 0.00033229
493.2885 | -9.4288e-05 | 493.2885 | -9.4288e-05 | -9.9794e-05 | 2.4206e-05 | 0.000444
492.0638 | -0.0001194 | 492.0638 | -0.0001194 | -0.00012949 | -5.4933e-06 | 0.00081429
491.3936 | -0.00014374 | 491.3936 | -0.00014374 | -0.00014575 | -2.1746e-05 | 0.00016154
490.1236 | -0.00016581 | 490.1236 | -0.00016581 | -0.00017654 | -5.2542e-05 | 0.00086567
489.2966 | -0.00019282 | 489.2966 | -0.00019282 | -0.0001966 | -7.2597e-05 | 0.00030475
488.3834 | -0.00021336 | 488.3834 | -0.00021336 | -0.00021874 | -9.4743e-05 | 0.00043403
487.3172 | -0.00023999 | 487.3172 | -0.00023999 | -0.0002446 | -0.0001206 | 0.00037152
486.0866 | -0.0002651 | 486.0866 | -0.0002651 | -0.00027444 | -0.00015044 | 0.0007534
485.2216 | -0.00029135 | 485.2216 | -0.00029135 | -0.00029542 | -0.00017142 | 0.0003282
483.8928 | -0.00031874 | 483.8928 | -0.00031874 | -0.00032764 | -0.00020364 | 0.00071783
482.829 | -0.00034042 | 482.829 | -0.00034042 | -0.00035344 | -0.00022944 | 0.0010495
482.0563 | -0.00036401 | 482.0563 | -0.00036401 | -0.00037217 | -0.00024817 | 0.0006585
481.145 | -0.00038683 | 481.145 | -0.00038683 | -0.00039427 | -0.00027027 | 0.00060002
480.1704 | -0.00040966 | 480.1704 | -0.00040966 | -0.00041791 | -0.00029391 | 0.00066512
479.3033 | -0.00043401 | 479.3033 | -0.00043401 | -0.00043893 | -0.00031493 | 0.00039739
477.9244 | -0.00045988 | 477.9244 | -0.00045988 | -0.00047237 | -0.00034837 | 0.001008
477.012 | -0.0004846 | 477.012 | -0.0004846 | -0.0004945 | -0.0003705 | 0.00079816
475.774 | -0.00051047 | 475.774 | -0.00051047 | -0.00052452 | -0.00040052 | 0.001133
474.8012 | -0.00053444 | 474.8012 | -0.00053444 | -0.00054811 | -0.00042411 | 0.0011027
473.963 | -0.00055764 | 473.963 | -0.00055764 | -0.00056844 | -0.00044444 | 0.00087046
472.9713 | -0.00058161 | 472.9713 | -0.00058161 | -0.00059249 | -0.00046849 | 0.00087713
472.0803 | -0.00060329 | 472.0803 | -0.00060329 | -0.00061409 | -0.00049009 | 0.00087088
471.0167 | -0.00063145 | 471.0167 | -0.00063145 | -0.00063988 | -0.00051588 | 0.00068051
470.0501 | -0.00065617 | 470.0501 | -0.00065617 | -0.00066332 | -0.00053932 | 0.0005767
468.6524 | -0.00068052 | 468.6524 | -0.00068052 | -0.00069722 | -0.00057322 | 0.0013467
467.929 | -0.00070715 | 467.929 | -0.00070715 | -0.00071476 | -0.00059076 | 0.00061384
466.4552 | -0.00073074 | 466.4552 | -0.00073074 | -0.0007505 | -0.0006265 | 0.0015939
465.6637 | -0.00075661 | 465.6637 | -0.00075661 | -0.00076969 | -0.00064569 | 0.0010556
464.9321 | -0.00077449 | 464.9321 | -0.00077449 | -0.00078744 | -0.00066344 | 0.0010444
464.3092 | -0.00079959 | 464.3092 | -0.00079959 | -0.00080254 | -0.00067854 | 0.00023771
462.5638 | -0.0008247 | 462.5638 | -0.0008247 | -0.00084487 | -0.00072087 | 0.0016264
461.7942 | -0.00085171 | 461.7942 | -0.00085171 | -0.00086353 | -0.00073953 | 0.00095318
460.5622 | -0.00087644 | 460.5622 | -0.00087644 | -0.00089341 | -0.00076941 | 0.0013683
459.5401 | -0.00090041 | 459.5401 | -0.00090041 | -0.00091819 | -0.00079419 | 0.0014344
458.3973 | -0.00092627 | 458.3973 | -0.00092627 | -0.0009459 | -0.0008219 | 0.0015831
457.6529 | -0.00094986 | 457.6529 | -0.00094986 | -0.00096396 | -0.00083996 | 0.0011369
456.5887 | -0.00097193 | 456.5887 | -0.00097193 | -0.00098976 | -0.00086576 | 0.0014386
455.9078 | -0.00099551 | 455.9078 | -0.00099551 | -0.0010063 | -0.00088227 | 0.00086801
454.5762 | -0.0010195 | 454.5762 | -0.0010195 | -0.0010386 | -0.00091457 | 0.0015395
453.7858 | -0.001045 | 453.7858 | -0.001045 | -0.0010577 | -0.00093373 | 0.0010296
452.445 | -0.0010705 | 452.445 | -0.0010705 | -0.0010902 | -0.00096625 | 0.0015962
451.4961 | -0.0010975 | 451.4961 | -0.0010975 | -0.0011133 | -0.00098926 | 0.0012737
450.5469 | -0.0011214 | 450.5469 | -0.0011214 | -0.0011363 | -0.0010123 | 0.0011972
449.3148 | -0.0011439 | 449.3148 | -0.0011439 | -0.0011662 | -0.0010422 | 0.0017967
448.4514 | -0.0011659 | 448.4514 | -0.0011659 | -0.0011871 | -0.0010631 | 0.0017057
447.4563 | -0.001191 | 447.4563 | -0.001191 | -0.0012112 | -0.0010872 | 0.0016271
446.5772 | -0.0012177 | 446.5772 | -0.0012177 | -0.0012325 | -0.0011085 | 0.0011986
445.4683 | -0.001239 | 445.4683 | -0.001239 | -0.0012594 | -0.0011354 | 0.0016493
444.3889 | -0.0012649 | 444.3889 | -0.0012649 | -0.0012856 | -0.0011616 | 0.0016739
443.4111 | -0.0012903 | 443.4111 | -0.0012903 | -0.0013093 | -0.0011853 | 0.0015307
442.1841 | -0.0013162 | 442.1841 | -0.0013162 | -0.0013391 | -0.0012151 | 0.0018441
441.2469 | -0.0013409 | 441.2469 | -0.0013409 | -0.0013618 | -0.0012378 | 0.0016827
440.1931 | -0.0013645 | 440.1931 | -0.0013645 | -0.0013874 | -0.0012634 | 0.0018416
439.3427 | -0.0013873 | 439.3427 | -0.0013873 | -0.001408 | -0.001284 | 0.0016639
438.3595 | -0.0014109 | 438.3595 | -0.0014109 | -0.0014318 | -0.0013078 | 0.0016845
437.2066 | -0.001436 | 437.2066 | -0.001436 | -0.0014598 | -0.0013358 | 0.0019144
436.1246 | -0.00146 | 436.1246 | -0.00146 | -0.001486 | -0.001362 | 0.0020976
435.2655 | -0.0014863 | 435.2655 | -0.0014863 | -0.0015069 | -0.0013829 | 0.0016607
433.9635 | -0.001514 | 433.9635 | -0.001514 | -0.0015384 | -0.0014144 | 0.0019675
433.1684 | -0.0015669 | 433.1684 | -0.0015669 | -0.0015577 | -0.0014337 | -0.00074198
432.1304 | -0.0015996 | 432.1304 | -0.0015996 | -0.0015829 | -0.0014589 | -0.0013506
431.1797 | -0.0016244 | 431.1797 | -0.0016244 | -0.0016059 | -0.0014819 | -0.0014853
430.2287 | -0.0016506 | 430.2287 | -0.0016506 | -0.001629 | -0.001505 | -0.0017424
429.1483 | -0.0016765 | 429.1483 | -0.0016765 | -0.0016552 | -0.0015312 | -0.0017158
428.1053 | -0.0016993 | 428.1053 | -0.0016993 | -0.0016805 | -0.0015565 | -0.0015169
427.085 | -0.0017263 | 427.085 | -0.0017263 | -0.0017052 | -0.0015812 | -0.0016998
426.1514 | -0.0017503 | 426.1514 | -0.0017503 | -0.0017279 | -0.0016039 | -0.0018067
424.7242 | -0.0017746 | 424.7242 | -0.0017746 | -0.0017625 | -0.0016385 | -0.00097911
424.2155 | -0.0017986 | 424.2155 | -0.0017986 | -0.0017748 | -0.0016508 | -0.0019171
422.6281 | -0.0018237 | 422.6281 | -0.0018237 | -0.0018133 | -0.0016893 | -0.00083746
421.8302 | -0.0018458 | 421.8302 | -0.0018458 | -0.0018327 | -0.0017087 | -0.0010565
420.9028 | -0.001869 | 420.9028 | -0.001869 | -0.0018551 | -0.0017311 | -0.0011143
419.8918 | -0.0018918 | 419.8918 | -0.0018918 | -0.0018797 | -0.0017557 | -0.0009779
418.9869 | -0.0019199 | 418.9869 | -0.0019199 | -0.0019016 | -0.0017776 | -0.0014785
417.8304 | -0.001942 | 417.8304 | -0.001942 | -0.0019297 | -0.0018057 | -0.0009962
416.712 | -0.0019694 | 416.712 | -0.0019694 | -0.0019568 | -0.0018328 | -0.0010179
415.6118 | -0.0019888 | 415.6118 | -0.0019888 | -0.0019835 | -0.0018595 | -0.00043091
414.664 | -0.002012 | 414.664 | -0.002012 | -0.0020064 | -0.0018824 | -0.00044876
413.8526 | -0.0020367 | 413.8526 | -0.0020367 | -0.0020261 | -0.0019021 | -0.00085621
412.9383 | -0.0020611 | 412.9383 | -0.0020611 | -0.0020483 | -0.0019243 | -0.0010316
411.9171 | -0.0020843 | 411.9171 | -0.0020843 | -0.0020731 | -0.0019491 | -0.00090589
410.823 | -0.0021147 | 410.823 | -0.0021147 | -0.0020996 | -0.0019756 | -0.0012206
409.492 | -0.002136 | 409.492 | -0.002136 | -0.0021319 | -0.0020079 | -0.00033562
408.5153 | -0.0021634 | 408.5153 | -0.0021634 | -0.0021555 | -0.0020315 | -0.00063447
407.6529 | -0.0021851 | 407.6529 | -0.0021851 | -0.0021765 | -0.0020525 | -0.00069661
406.8018 | -0.0022087 | 406.8018 | -0.0022087 | -0.0021971 | -0.0020731 | -0.00093433
406 | -0.0022326 | 406 | -0.0022326 | -0.0022165 | -0.0020925 | -0.0012991
404.8658 | -0.0022589 | 404.8658 | -0.0022589 | -0.002244 | -0.00212 | -0.001198
403.5516 | -0.0022817 | 403.5516 | -0.0022817 | -0.0022759 | -0.0021519 | -0.00046848
402.6877 | -0.0023084 | 402.6877 | -0.0023084 | -0.0022969 | -0.0021729 | -0.00092671
401.5943 | -0.0023327 | 401.5943 | -0.0023327 | -0.0023234 | -0.0021994 | -0.00075173
400.5617 | -0.0023582 | 400.5617 | -0.0023582 | -0.0023484 | -0.0022244 | -0.00078784
399.4023 | -0.0023806 | 399.4023 | -0.0023806 | -0.0023765 | -0.0022525 | -0.00033063
398.2657 | -0.0024065 | 398.2657 | -0.0024065 | -0.0024041 | -0.0022801 | -0.00019408
397.5269 | -0.0024293 | 397.5269 | -0.0024293 | -0.002422 | -0.002298 | -0.00058997
396.5426 | -0.0024529 | 396.5426 | -0.0024529 | -0.0024459 | -0.0023219 | -0.00056718
395.6155 | -0.0024757 | 395.6155 | -0.0024757 | -0.0024684 | -0.0023444 | -0.00059475
394.2856 | -0.0025039 | 394.2856 | -0.0025039 | -0.0025006 | -0.0023766 | -0.00026435
393.4845 | -0.0025256 | 393.4845 | -0.0025256 | -0.00252 | -0.002396 | -0.00044622
392.4607 | -0.0025552 | 392.4607 | -0.0025552 | -0.0025449 | -0.0024209 | -0.0008371
391.5323 | -0.0025758 | 391.5323 | -0.0025758 | -0.0025674 | -0.0024434 | -0.0006782
390.4963 | -0.0026028 | 390.4963 | -0.0026028 | -0.0025925 | -0.0024685 | -0.00083031
389.5213 | -0.0026245 | 389.5213 | -0.0026245 | -0.0026161 | -0.0024921 | -0.0006723
388.5616 | -0.0026481 | 388.5616 | -0.0026481 | -0.0026394 | -0.0025154 | -0.00069756
387.428 | -0.0026717 | 387.428 | -0.0026717 | -0.0026669 | -0.0025429 | -0.00038275
386.1987 | -0.0026964 | 386.1987 | -0.0026964 | -0.0026967 | -0.0025727 | 2.708e-05
385.0954 | -0.0027226 | 385.0954 | -0.0027226 | -0.0027235 | -0.0025995 | 6.7978e-05
383.9533 | -0.0027447 | 383.9533 | -0.0027447 | -0.0027512 | -0.0026272 | 0.00052203
383.218 | -0.0027687 | 383.218 | -0.0027687 | -0.002769 | -0.002645 | 2.7194e-05
382.133 | -0.0027961 | 382.133 | -0.0027961 | -0.0027953 | -0.0026713 | -5.971e-05
381.1591 | -0.0028147 | 381.1591 | -0.0028147 | -0.0028189 | -0.0026949 | 0.00034162
380.1732 | -0.0028394 | 380.1732 | -0.0028394 | -0.0028428 | -0.0027188 | 0.0002755
379.3993 | -0.002863 | 379.3993 | -0.002863 | -0.0028616 | -0.0027376 | -0.00011315
378.1386 | -0.0028904 | 378.1386 | -0.0028904 | -0.0028922 | -0.0027682 | 0.0001433
377.1906 | -0.002914 | 377.1906 | -0.002914 | -0.0029152 | -0.0027912 | 9.5131e-05
375.9563 | -0.002941 | 375.9563 | -0.002941 | -0.0029451 | -0.0028211 | 0.00033076
374.9107 | -0.002965 | 374.9107 | -0.002965 | -0.0029705 | -0.0028465 | 0.0004429
374.3474 | -0.0029905 | 374.3474 | -0.0029905 | -0.0029841 | -0.0028601 | -0.00051106
373.4092 | -0.0030129 | 373.4092 | -0.0030129 | -0.0030069 | -0.0028829 | -0.00048635
372.3203 | -0.0030357 | 372.3203 | -0.0030357 | -0.0030333 | -0.0029093 | -0.00019757
371.509 | -0.0030593 | 371.509 | -0.0030593 | -0.0030529 | -0.0029289 | -0.00051317
370.4037 | -0.0030863 | 370.4037 | -0.0030863 | -0.0030797 | -0.0029557 | -0.00052977
|  | 369.472 | -0.003111 | -0.0031023 | -0.0029783 | -0.00070181
|  | 368.3078 | -0.0031346 | -0.0031306 | -0.0030066 | -0.0003272
|  | 366.8489 | -0.0031613 | -0.003166 | -0.003042 | 0.00037828
|  | 365.9277 | -0.0031852 | -0.0031883 | -0.0030643 | 0.00024716
|  | 365.2385 | -0.0032073 | -0.003205 | -0.003081 | -0.0001844
|  | 364.301 | -0.0032324 | -0.0032277 | -0.0031037 | -0.00037587
|  | 363.0417 | -0.0032548 | -0.0032583 | -0.0031343 | 0.00027673
|  | 362.1695 | -0.0032819 | -0.0032794 | -0.0031554 | -0.0001957
|  | 360.9399 | -0.0033039 | -0.0033092 | -0.0031852 | 0.00042951
|  | 360.1676 | -0.0033283 | -0.003328 | -0.003204 | -2.3706e-05
|  | 359.085 | -0.003356 | -0.0033542 | -0.0032302 | -0.00014593
|  | 357.8539 | -0.0033792 | -0.0033841 | -0.0032601 | 0.00039012
|  | 356.9484 | -0.0034017 | -0.003406 | -0.003282 | 0.00035084
|  | 355.9306 | -0.0034241 | -0.0034307 | -0.0033067 | 0.0005313
|  | 354.9778 | -0.0034515 | -0.0034538 | -0.0033298 | 0.00018558
|  | 354.4023 | -0.0034755 | -0.0034678 | -0.0033438 | -0.00062174
|  | 353.0136 | -0.0034991 | -0.0035015 | -0.0033775 | 0.00019213
|  | 351.6744 | -0.0035257 | -0.0035339 | -0.0034099 | 0.00066343
|  | 351.0201 | -0.0035459 | -0.0035498 | -0.0034258 | 0.00031712
|  | 350.0227 | -0.0035725 | -0.003574 | -0.00345 | 0.00012007
|  | 348.7404 | -0.0035953 | -0.0036051 | -0.0034811 | 0.00078695
|  | 347.8749 | -0.0036197 | -0.0036261 | -0.0035021 | 0.00051617
|  | 347.0012 | -0.0036448 | -0.0036473 | -0.0035233 | 0.00020002
|  | 346.2166 | -0.0036668 | -0.0036663 | -0.0035423 | -4.4977e-05
|  | 345.0652 | -0.0036912 | -0.0036942 | -0.0035702 | 0.00024328
|  | 344.0574 | -0.0037167 | -0.0037186 | -0.0035946 | 0.0001586
|  | 343.0689 | -0.0037403 | -0.0037426 | -0.0036186 | 0.00018966
|  | 342.1427 | -0.003768 | -0.0037651 | -0.0036411 | -0.00023853
|  | 341.1296 | -0.0037893 | -0.0037896 | -0.0036656 | 2.4537e-05
|  | 339.944 | -0.0038148 | -0.0038184 | -0.0036944 | 0.00028772
|  | 339.1808 | -0.0038354 | -0.0038369 | -0.0037129 | 0.00012365
|  | 338.1783 | -0.0038582 | -0.0038612 | -0.0037372 | 0.0002434
|  | 337.2618 | -0.0038833 | -0.0038834 | -0.0037594 | 1.0778e-05
|  | 335.9525 | -0.0039103 | -0.0039152 | -0.0037912 | 0.00039309
|  | 334.9566 | -0.0039274 | -0.0039393 | -0.0038153 | 0.00096027
|  | 333.7954 | -0.0039388 | -0.0039675 | -0.0038435 | 0.0023107
|  | 332.0717 | -0.0039522 | -0.0040093 | -0.0038853 | 0.004608
|  | 331.2858 | -0.0039594 | -0.0040284 | -0.0039044 | 0.005562
|  | 330.1935 | -0.0039602 | -0.0040548 | -0.0039308 | 0.0076368
|  | 329.7727 | -0.0039518 | -0.0040651 | -0.0039411 | 0.0091346
|  | 328.9548 | -0.0039339 | -0.0040849 | -0.0039609 | 0.012176
|  | 328.2977 | -0.0039122 | -0.0041008 | -0.0039768 | 0.01521
|  | 327.3372 | -0.0038867 | -0.0041241 | -0.0040001 | 0.019144
|  | 326.7115 | -0.0038597 | -0.0041393 | -0.0040153 | 0.022546
|  | 326.0026 | -0.0038232 | -0.0041565 | -0.0040325 | 0.026877
|  | 325.3957 | -0.0037878 | -0.0041712 | -0.0040472 | 0.030917
|  | 324.6823 | -0.0037513 | -0.0041885 | -0.0040645 | 0.035258
|  | 323.9215 | -0.0037178 | -0.0042069 | -0.0040829 | 0.039445
|  | 323.0693 | -0.0036783 | -0.0042276 | -0.0041036 | 0.044302
|  | 322.3518 | -0.0036448 | -0.004245 | -0.004121 | 0.048405
|  | 321.7239 | -0.0036098 | -0.0042602 | -0.0041362 | 0.052456
|  | 320.6065 | -0.0035679 | -0.0042873 | -0.0041633 | 0.058016
|  | 319.7889 | -0.0035307 | -0.0043072 | -0.0041832 | 0.062621
|  | 318.8876 | -0.0034816 | -0.004329 | -0.004205 | 0.068342
|  | 318.5318 | -0.0034344 | -0.0043376 | -0.0042136 | 0.072842
|  | 317.9979 | -0.0033834 | -0.0043506 | -0.0042266 | 0.077997
|  | 317.6699 | -0.0033286 | -0.0043585 | -0.0042345 | 0.083056
|  | 316.649 | -0.0032758 | -0.0043833 | -0.0042593 | 0.089317
|  | 315.9798 | -0.003216 | -0.0043995 | -0.0042755 | 0.095442
|  | 315.6788 | -0.0031586 | -0.0044068 | -0.0042828 | 0.10066
|  | 314.9579 | -0.0030951 | -0.0044243 | -0.0043003 | 0.1072
|  | 315.5761 | -0.0030327 | -0.0044093 | -0.0042853 | 0.11102
|  | 315.6828 | -0.0029623 | -0.0044067 | -0.0042827 | 0.11649
|  | 315.0728 | -0.0028904 | -0.0044215 | -0.0042975 | 0.12348
|  | 314.6054 | -0.0028185 | -0.0044329 | -0.0043089 | 0.13019
|  | 314.0671 | -0.0027413 | -0.0044459 | -0.0043219 | 0.13747
|  | 313.1431 | -0.0026602 | -0.0044683 | -0.0043443 | 0.14581
|  | 312.2226 | -0.0025762 | -0.0044906 | -0.0043666 | 0.15439
|  | 310.7584 | -0.0024837 | -0.0045261 | -0.0044021 | 0.16471
|  | 309.7812 | -0.0023856 | -0.0045498 | -0.0044258 | 0.17454
|  | 309.0305 | -0.0022893 | -0.004568 | -0.004444 | 0.18377
|  | 308.4182 | -0.0021828 | -0.0045829 | -0.0044589 | 0.19356
|  | 307.5517 | -0.0020755 | -0.0046039 | -0.0044799 | 0.2039
|  | 306.4574 | -0.0019591 | -0.0046304 | -0.0045064 | 0.21543
|  | 305.5617 | -0.0018431 | -0.0046522 | -0.0045282 | 0.22654
|  | 304.1955 | -0.0017259 | -0.0046853 | -0.0045613 | 0.23866
|  | 302.7685 | -0.0016061 | -0.0047199 | -0.0045959 | 0.25111
|  | 301.3638 | -0.0014859 | -0.004754 | -0.00463 | 0.26356
|  | 300.0582 | -0.0013641 | -0.0047856 | -0.0046616 | 0.27593
|  | 299.2192 | -0.0012466 | -0.004806 | -0.004682 | 0.28705
|  | 298.0919 | -0.0011241 | -0.0048333 | -0.0047093 | 0.29913
|  | 296.2232 | -0.001002 | -0.0048786 | -0.0047546 | 0.31263
|  | 295.4666 | -0.00089166 | -0.004897 | -0.004773 | 0.32301
|  | 293.5388 | -0.00077753 | -0.0049437 | -0.0048197 | 0.33598
|  | 292.2792 | -0.00067405 | -0.0049743 | -0.0048503 | 0.34679
|  | 290.4119 | -0.00056982 | -0.0050196 | -0.0048956 | 0.35885
|  | 289.0692 | -0.00046634 | -0.0050521 | -0.0049281 | 0.36982
|  | 287.3026 | -0.00036553 | -0.005095 | -0.004971 | 0.38141
|  | 285.8002 | -0.00027271 | -0.0051314 | -0.0050074 | 0.39183
|  | 284.1958 | -0.00018445 | -0.0051703 | -0.0050463 | 0.40208
|  | 282.2097 | -9.7712e-05 | -0.0052185 | -0.0050945 | 0.41296
|  | 280.144 | -1.8964e-05 | -0.0052685 | -0.0051445 | 0.42335
|  | 278.3226 | 5.4838e-05 | -0.0053127 | -0.0051887 | 0.43287
|  | 276.1215 | 0.00012864 | -0.0053661 | -0.0052421 | 0.44312
|  | 274.0916 | 0.00019407 | -0.0054153 | -0.0052913 | 0.45237
|  | 271.6932 | 0.00025494 | -0.0054735 | -0.0053495 | 0.46197
|  | 269.95 | 0.00031048 | -0.0055158 | -0.0053918 | 0.46986
|  | 268.8048 | 0.00036907 | -0.0055435 | -0.0054195 | 0.47682
|  | 267.2217 | 0.00041586 | -0.0055819 | -0.0054579 | 0.48369
|  | 266.3682 | 0.00045961 | -0.0056026 | -0.0054786 | 0.48889
|  | 265.0724 | 0.0004889 | -0.005634 | -0.00551 | 0.49379
|  | 263.9064 | 0.00051895 | -0.0056623 | -0.0055383 | 0.49849
|  | 262.9361 | 0.00054216 | -0.0056858 | -0.0055618 | 0.50226
|  | 261.6818 | 0.00056346 | -0.0057163 | -0.0055923 | 0.50643
|  | 260.9194 | 0.00058439 | -0.0057347 | -0.0056107 | 0.50961
|  | 260.1108 | 0.00060037 | -0.0057544 | -0.0056304 | 0.51248
|  | 258.817 | 0.00061216 | -0.0057857 | -0.0056617 | 0.51596
|  | 258.0938 | 0.00062395 | -0.0058033 | -0.0056793 | 0.51832
|  | 256.3573 | 0.00063422 | -0.0058454 | -0.0057214 | 0.52255
|  | 255.793 | 0.00064678 | -0.0058591 | -0.0057351 | 0.52466
|  | 255.1131 | 0.00065439 | -0.0058755 | -0.0057515 | 0.52661
|  | 253.835 | 0.00066161 | -0.0059065 | -0.0057825 | 0.52969
|  | 253.0134 | 0.00067036 | -0.0059265 | -0.0058025 | 0.532
|  | 252.2658 | 0.00067607 | -0.0059446 | -0.0058206 | 0.53392
|  | 251.3526 | 0.00068292 | -0.0059667 | -0.0058427 | 0.53626
|  | 250.2274 | 0.0006852 | -0.005994 | -0.00587 | 0.53865
|  | 249.2505 | 0.00069091 | -0.0060177 | -0.0058937 | 0.54102
|  | 247.9534 | 0.00069433 | -0.0060492 | -0.0059252 | 0.54383
|  | 247.3851 | 0.0006989 | -0.006063 | -0.005939 | 0.54531
|  | 245.8284 | 0.0007027 | -0.0061007 | -0.0059767 | 0.54866
|  | 245.1512 | 0.00070498 | -0.0061171 | -0.0059931 | 0.55017
|  | 244.4525 | 0.00071145 | -0.0061341 | -0.0060101 | 0.55206
|  | 243.3458 | 0.00071183 | -0.0061609 | -0.0060369 | 0.55425
|  | 242.6046 | 0.00071678 | -0.0061789 | -0.0060549 | 0.5561
|  | 241.0911 | 0.00071716 | -0.0062156 | -0.0060916 | 0.55909
|  | 240.34 | 0.00071754 | -0.0062338 | -0.0061098 | 0.56059
|  | 239.3334 | 0.00071754 | -0.0062582 | -0.0061342 | 0.56256
|  | 238.2801 | 0.00071754 | -0.0062837 | -0.0061597 | 0.56462
|  | 237.393 | 0.00071982 | -0.0063053 | -0.0061813 | 0.56654
|  | 236.6477 | 0.00072172 | -0.0063233 | -0.0061993 | 0.56815
|  | 235.3819 | 0.00072172 | -0.006354 | -0.00623 | 0.57062
|  | 234.7527 | 0.00072248 | -0.0063693 | -0.0062453 | 0.57192
|  | 233.5943 | 0.00072324 | -0.0063974 | -0.0062734 | 0.57424
|  | 232.2404 | 0.00072438 | -0.0064302 | -0.0063062 | 0.57698
|  | 231.2262 | 0.0007221 | -0.0064548 | -0.0063308 | 0.57878
|  | 230.5398 | 0.00072172 | -0.0064714 | -0.0063474 | 0.58009
|  | 229.6461 | 0.00072134 | -0.0064931 | -0.0063691 | 0.58181
|  | 228.5916 | 0.00072172 | -0.0065187 | -0.0063947 | 0.5839
|  | 227.3501 | 0.00071944 | -0.0065488 | -0.0064248 | 0.58615
|  | 226.9483 | 0.00072096 | -0.0065585 | -0.0064345 | 0.58706
|  | 225.819 | 0.00071792 | -0.0065859 | -0.0064619 | 0.58902
|  | 224.599 | 0.00071563 | -0.0066155 | -0.0064915 | 0.59122
|  | 223.5857 | 0.00071487 | -0.0066401 | -0.0065161 | 0.59314
|  | 222.3293 | 0.00071373 | -0.0066706 | -0.0065466 | 0.59551
|  | 221.4835 | 0.00070841 | -0.0066911 | -0.0065671 | 0.59673
|  | 220.6498 | 0.00070955 | -0.0067113 | -0.0065873 | 0.59845
|  | 219.9051 | 0.00071145 | -0.0067293 | -0.0066053 | 0.60006
|  | 218.8825 | 0.00070612 | -0.0067541 | -0.0066301 | 0.60163
|  | 217.7567 | 0.00070536 | -0.0067814 | -0.0066574 | 0.60377
|  | 216.6972 | 0.00069699 | -0.0068071 | -0.0066831 | 0.60517
|  | 215.6842 | 0.00069928 | -0.0068317 | -0.0067077 | 0.60734
|  | 214.2672 | 0.00069167 | -0.0068661 | -0.0067421 | 0.60949
|  | 213.4871 | 0.00069091 | -0.006885 | -0.006761 | 0.61096
|  | 212.2686 | 0.00068862 | -0.0069145 | -0.0067905 | 0.61316
|  | 211.9379 | 0.00068634 | -0.0069225 | -0.0067985 | 0.61362
|  | 210.4122 | 0.00068406 | -0.0069595 | -0.0068355 | 0.61642
|  | 209.7841 | 0.00068292 | -0.0069748 | -0.0068508 | 0.61756
|  | 208.4524 | 0.00067379 | -0.0070071 | -0.0068831 | 0.61942
|  | 207.5858 | 0.0006696 | -0.0070281 | -0.0069041 | 0.62078
|  | 206.355 | 0.00066656 | -0.0070579 | -0.0069339 | 0.62294
|  | 205.382 | 0.00066161 | -0.0070815 | -0.0069575 | 0.62445
|  | 204.3299 | 0.00066047 | -0.007107 | -0.006983 | 0.62641
|  | 203.9619 | 0.00066085 | -0.007116 | -0.006992 | 0.62716
|  | 202.7735 | 0.00065362 | -0.0071448 | -0.0070208 | 0.6289
|  | 201.7446 | 0.00065286 | -0.0071697 | -0.0070457 | 0.63085
|  | 200.7752 | 0.00064602 | -0.0071932 | -0.0070692 | 0.6322
|  | 199.3996 | 0.00063993 | -0.0072266 | -0.0071026 | 0.6344
|  | 198.4621 | 0.00063498 | -0.0072493 | -0.0071253 | 0.63583
|  | 197.0702 | 0.00062928 | -0.0072831 | -0.0071591 | 0.63809
|  | 196.4537 | 0.00062699 | -0.007298 | -0.007174 | 0.63912
|  | 195.5394 | 0.00062129 | -0.0073202 | -0.0071962 | 0.64044
|  | 194.5061 | 0.00061634 | -0.0073453 | -0.0072213 | 0.64207
|  | 193.3745 | 0.00061102 | -0.0073727 | -0.0072487 | 0.64385
|  | 192.4835 | 0.00060607 | -0.0073943 | -0.0072703 | 0.64519
|  | 191.4766 | 0.00059808 | -0.0074187 | -0.0072947 | 0.64652
|  | 190.5568 | 0.00059314 | -0.007441 | -0.007317 | 0.64792
|  | 189.3401 | 0.00058439 | -0.0074705 | -0.0073465 | 0.64959
|  | 188.2101 | 0.00058172 | -0.0074979 | -0.0073739 | 0.65159
|  | 186.7073 | 0.00057754 | -0.0075344 | -0.0074104 | 0.65419
|  | 186.3753 | 0.00055738 | -0.0075424 | -0.0074184 | 0.65321
|  | 185.6049 | 0.00054254 | -0.0075611 | -0.0074371 | 0.65352
|  | 184.2609 | 0.00053379 | -0.0075937 | -0.0074697 | 0.65544
|  | 183.2479 | 0.00052656 | -0.0076183 | -0.0074943 | 0.65684
|  | 181.9846 | 0.00051667 | -0.0076489 | -0.0075249 | 0.65852
|  | 181.2631 | 0.0005083 | -0.0076664 | -0.0075424 | 0.65925
|  | 180.3267 | 0.00050564 | -0.0076891 | -0.0075651 | 0.66087
|  | 179.188 | 0.00049879 | -0.0077167 | -0.0075927 | 0.66254
|  | 177.8507 | 0.00049309 | -0.0077492 | -0.0076252 | 0.6647
|  | 177.1879 | 0.00048358 | -0.0077652 | -0.0076412 | 0.66523
|  | 175.8743 | 0.00047939 | -0.0077971 | -0.0076731 | 0.66746
|  | 174.8811 | 0.00047026 | -0.0078212 | -0.0076972 | 0.66866
|  | 173.9411 | 0.00045885 | -0.007844 | -0.00772 | 0.66958
|  | 173.1397 | 0.00045428 | -0.0078634 | -0.0077394 | 0.67078
|  | 171.8683 | 0.00044439 | -0.0078942 | -0.0077702 | 0.67247
|  | 171.3127 | 0.00043869 | -0.0079077 | -0.0077837 | 0.6731
|  | 169.8161 | 0.00043184 | -0.007944 | -0.00782 | 0.67547
|  | 169.0689 | 0.00042309 | -0.0079621 | -0.0078381 | 0.67623
|  | 168.5158 | 0.000417 | -0.0079755 | -0.0078515 | 0.67682
|  | 166.8639 | 0.00041168 | -0.0080156 | -0.0078916 | 0.67962
|  | 166.1542 | 0.00039836 | -0.0080328 | -0.0079088 | 0.67993
|  | 164.7788 | 0.00039151 | -0.0080662 | -0.0079422 | 0.68207
|  | 163.707 | 0.00038352 | -0.0080921 | -0.0079681 | 0.68352
|  | 162.9987 | 0.00037553 | -0.0081093 | -0.0079853 | 0.68426
|  | 161.6402 | 0.00036717 | -0.0081423 | -0.0080183 | 0.68624
|  | 160.912 | 0.00035956 | -0.0081599 | -0.0080359 | 0.68705
|  | 160.1962 | 0.00035081 | -0.0081773 | -0.0080533 | 0.68775
|  | 158.8871 | 0.00034206 | -0.008209 | -0.008085 | 0.6896
|  | 157.8751 | 0.00033369 | -0.0082336 | -0.0081096 | 0.69091
|  | 156.4137 | 0.00032494 | -0.008269 | -0.008145 | 0.69306
|  | 155.8317 | 0.00031353 | -0.0082831 | -0.0081591 | 0.69328
|  | 154.5422 | 0.00030744 | -0.0083144 | -0.0081904 | 0.69531
|  | 153.5697 | 0.00030173 | -0.008338 | -0.008214 | 0.69675
|  | 152.5864 | 0.00029032 | -0.0083618 | -0.0082378 | 0.69775
|  | 151.9736 | 0.00028081 | -0.0083767 | -0.0082527 | 0.69818
|  | 150.7879 | 0.0002732 | -0.0084054 | -0.0082814 | 0.69989
|  | 149.7494 | 0.00026483 | -0.0084306 | -0.0083066 | 0.70125
|  | 148.4612 | 0.00025722 | -0.0084619 | -0.0083379 | 0.70315
|  | 147.3534 | 0.00024657 | -0.0084887 | -0.0083647 | 0.70446
|  | 146.5155 | 0.00023858 | -0.008509 | -0.008385 | 0.70545
|  | 145.7981 | 0.00023097 | -0.0085264 | -0.0084024 | 0.70624
|  | 144.6105 | 0.00022032 | -0.0085552 | -0.0084312 | 0.70771
|  | 143.91 | 0.00021576 | -0.0085722 | -0.0084482 | 0.70871
|  | 142.5259 | 0.00020472 | -0.0086058 | -0.0084818 | 0.71053
|  | 141.804 | 0.00019674 | -0.0086233 | -0.0084993 | 0.71129
|  | 140.6654 | 0.00018228 | -0.0086509 | -0.0085269 | 0.71235
|  | 139.3164 | 0.00017581 | -0.0086836 | -0.0085596 | 0.71447
|  | 138.6764 | 0.00016554 | -0.0086991 | -0.0085751 | 0.71489
|  | 137.6226 | 0.00015793 | -0.0087247 | -0.0086007 | 0.71634
|  | 136.5526 | 0.00014576 | -0.0087506 | -0.0086266 | 0.71745
|  | 135.5995 | 0.00013739 | -0.0087738 | -0.0086498 | 0.71864
|  | 134.6837 | 0.00012826 | -0.008796 | -0.008672 | 0.7197
|  | 133.9865 | 0.00011799 | -0.0088129 | -0.0086889 | 0.72023
|  | 132.4402 | 0.00010772 | -0.0088504 | -0.0087264 | 0.72243
|  | 131.2939 | 0.00010049 | -0.0088782 | -0.0087542 | 0.72408
|  | 129.9961 | 9.0217e-05 | -0.0089096 | -0.0087856 | 0.72579
|  | 129.3657 | 8.2229e-05 | -0.0089249 | -0.0088009 | 0.72638
|  | 128.0735 | 7.0816e-05 | -0.0089563 | -0.0088323 | 0.72799
|  | 127.4215 | 6.2066e-05 | -0.0089721 | -0.0088481 | 0.72856
|  | 126.6187 | 4.9892e-05 | -0.0089915 | -0.0088675 | 0.72915
|  | 125.3786 | 4.2284e-05 | -0.0090216 | -0.0088976 | 0.73096
|  | 124.1456 | 2.8208e-05 | -0.0090515 | -0.0089275 | 0.73224
|  | 123.2604 | 2.3263e-05 | -0.009073 | -0.008949 | 0.73357
|  | 121.7303 | 1.0328e-05 | -0.0091101 | -0.0089861 | 0.73552
|  | 121.0029 | 1.5786e-06 | -0.0091277 | -0.0090037 | 0.73623
|  | 120.0246 | -9.834e-06 | -0.0091514 | -0.0090274 | 0.73723
|  | 119.295 | -1.6301e-05 | -0.0091691 | -0.0090451 | 0.73813
|  | 118.2212 | -2.5051e-05 | -0.0091952 | -0.0090712 | 0.73953
|  | 117.273 | -3.342e-05 | -0.0092182 | -0.0090942 | 0.74071
|  | 116.3623 | -4.3692e-05 | -0.0092403 | -0.0091163 | 0.74166
|  | 114.6555 | -5.7767e-05 | -0.0092816 | -0.0091576 | 0.74386
|  | 113.944 | -6.9941e-05 | -0.0092989 | -0.0091749 | 0.74427
|  | 112.7455 | -7.6028e-05 | -0.009328 | -0.009204 | 0.74612
|  | 111.758 | -8.5919e-05 | -0.0093519 | -0.0092279 | 0.74726
|  | 111.3159 | -9.2386e-05 | -0.0093626 | -0.0092386 | 0.7476
|  | 109.8332 | -0.00010608 | -0.0093986 | -0.0092746 | 0.7494
|  | 109.3147 | -0.00011293 | -0.0094112 | -0.0092872 | 0.74986
|  | 108.2461 | -0.00012358 | -0.0094371 | -0.0093131 | 0.75109
|  | 106.8902 | -0.0001369 | -0.00947 | -0.009346 | 0.75267
|  | 106.1383 | -0.00014945 | -0.0094882 | -0.0093642 | 0.75312
|  | 104.4804 | -0.00015592 | -0.0095284 | -0.0094044 | 0.75584
|  | 104.0121 | -0.00016581 | -0.0095397 | -0.0094157 | 0.75596
|  | 103.201 | -0.00017912 | -0.0095594 | -0.0094354 | 0.75648
|  | 102.0805 | -0.00018369 | -0.0095866 | -0.0094626 | 0.7583
|  | 101.1752 | -0.00019662 | -0.0096085 | -0.0094845 | 0.75903
|  | 100.035 | -0.00020842 | -0.0096362 | -0.0095122 | 0.7603
|  | 99.4208 | -0.0002145 | -0.0096511 | -0.0095271 | 0.76101
|  | 98.1954 | -0.00022782 | -0.0096808 | -0.0095568 | 0.76234
|  | 96.7987 | -0.00023771 | -0.0097147 | -0.0095907 | 0.76427
|  | 95.8336 | -0.00024646 | -0.0097381 | -0.0096141 | 0.76545
|  | 95.4293 | -0.00025711 | -0.0097479 | -0.0096239 | 0.76538
|  | 94.149 | -0.00026282 | -0.0097789 | -0.0096549 | 0.76743
|  | 93.1375 | -0.00027499 | -0.0098035 | -0.0096795 | 0.76842
|  | 92.4329 | -0.00028412 | -0.0098205 | -0.0096965 | 0.76907
|  | 91.2018 | -0.00029553 | -0.0098504 | -0.0097264 | 0.77055
|  | 90.1176 | -0.00030542 | -0.0098767 | -0.0097527 | 0.77188
|  | 89.0259 | -0.00031646 | -0.0099032 | -0.0097792 | 0.77312
|  | 88.1139 | -0.00032787 | -0.0099253 | -0.0098013 | 0.77398
|  | 87.0908 | -0.00033586 | -0.0099501 | -0.0098261 | 0.77534
|  | 86.4455 | -0.00034232 | -0.0099657 | -0.0098417 | 0.77608
|  | 85.5237 | -0.00035412 | -0.0099881 | -0.0098641 | 0.77693
|  | 84.4329 | -0.00036325 | -0.010015 | -0.0098905 | 0.77833
|  | 83.3716 | -0.00037086 | -0.01004 | -0.0099163 | 0.77979
|  | 82.4698 | -0.00038303 | -0.010062 | -0.0099381 | 0.78057
|  | 81.8348 | -0.0003914 | -0.010078 | -0.0099535 | 0.78114
|  | 80.4833 | -0.00040205 | -0.01011 | -0.0099863 | 0.78292
|  | 79.9932 | -0.00040852 | -0.010122 | -0.0099982 | 0.78336
|  | 79.1603 | -0.00041499 | -0.010142 | -0.010018 | 0.78447
|  | 78.2993 | -0.00042183 | -0.010163 | -0.010039 | 0.7856
|  | 77.1983 | -0.00043286 | -0.01019 | -0.010066 | 0.78686
|  | 76.5298 | -0.00044047 | -0.010206 | -0.010082 | 0.78756
|  | 75.8399 | -0.00044694 | -0.010223 | -0.010099 | 0.78839
|  | 74.7175 | -0.00045379 | -0.01025 | -0.010126 | 0.79003
|  | 73.9073 | -0.00046596 | -0.01027 | -0.010146 | 0.79063
|  | 73.1705 | -0.00047205 | -0.010288 | -0.010164 | 0.79158
|  | 72.1441 | -0.00047966 | -0.010313 | -0.010189 | 0.79297
|  | 71.5655 | -0.00048803 | -0.010327 | -0.010203 | 0.79343
|  | 71.0134 | -0.0004964 | -0.01034 | -0.010216 | 0.79384
|  | 70.1002 | -0.00050286 | -0.010362 | -0.010238 | 0.7951
|  | 69.4232 | -0.00051542 | -0.010379 | -0.010255 | 0.79541
|  | 68.955 | -0.00052417 | -0.01039 | -0.010266 | 0.79562
|  | 67.8006 | -0.00053063 | -0.010418 | -0.010294 | 0.79736
|  | 67.023 | -0.00053786 | -0.010437 | -0.010313 | 0.7983
|  | 66.4593 | -0.00054699 | -0.01045 | -0.010326 | 0.79866
|  | 65.5223 | -0.0005565 | -0.010473 | -0.010349 | 0.79973
|  | 64.8545 | -0.00056449 | -0.010489 | -0.010365 | 0.80039
|  | 63.9741 | -0.00056868 | -0.010511 | -0.010387 | 0.80177
|  | 63.5493 | -0.00057705 | -0.010521 | -0.010397 | 0.80193
|  | 62.4209 | -0.00058389 | -0.010548 | -0.010424 | 0.80358
|  | 61.514 | -0.0005915 | -0.01057 | -0.010446 | 0.80474
|  | 60.9561 | -0.00060025 | -0.010584 | -0.01046 | 0.80513
|  | 60.5998 | -0.00060368 | -0.010592 | -0.010468 | 0.80555
|  | 59.3489 | -0.00060976 | -0.010623 | -0.010499 | 0.80751
|  | 59.2999 | -0.00061851 | -0.010624 | -0.0105 | 0.8069
|  | 58.4863 | -0.00062422 | -0.010644 | -0.01052 | 0.80803
|  | 57.6659 | -0.00063107 | -0.010664 | -0.01054 | 0.80908
|  | 57.3016 | -0.00063944 | -0.010672 | -0.010548 | 0.80912
|  | 55.8931 | -0.00064666 | -0.010707 | -0.010583 | 0.81129
|  | 55.3064 | -0.00065275 | -0.010721 | -0.010597 | 0.81194
|  | 54.6638 | -0.00065846 | -0.010736 | -0.010612 | 0.81274
|  | 53.9202 | -0.0006634 | -0.010754 | -0.01063 | 0.8138
|  | 53.5034 | -0.0006771 | -0.010765 | -0.010641 | 0.81351
|  | 52.9972 | -0.000679 | -0.010777 | -0.010653 | 0.81434
|  | 52.6023 | -0.00068432 | -0.010786 | -0.010662 | 0.81469
|  | 51.5875 | -0.00069612 | -0.010811 | -0.010687 | 0.81572
|  | 50.5705 | -0.00070144 | -0.010836 | -0.010712 | 0.81728
|  | 49.8092 | -0.00070791 | -0.010854 | -0.01073 | 0.81825
|  | 49.8092 | -0.00070791 | -0.010854 | -0.01073 | 0.81825

## ,;
569.4943 | -0.00065186 | 0.001 | 335
568.6754 | -0.00089099 | 0.002 | 334
567.4554 | -0.00083692 | 0.003 | 333
566.5266 | -0.00089188 | 0.004 | 333
565.6049 | -0.00089946 | 0.005 | 332
564.5774 | -0.00063871 | 0.006 | 331
563.9139 | -0.001274 | 0.007 | 331
562.6633 | -0.00076096 | 0.008 | 330
561.9521 | -0.001487 | 0.009 | 330
560.3064 | -7.8706e-05 | 0.01 | 330
559.6968 | -0.0011875 | 0.02 | 327
558.3861 | -0.00040365 | 0.03 | 326
557.7872 | -0.0011346 | 0.04 | 324
556.2344 | 0.00021489 | 0.05 | 322
555.6461 | -0.00065952 | 0.06 | 320
554.5533 | -0.00048591 | 0.07 | 319
553.6505 | -0.00056094 | 0.08 | 318
552.1395 | -6.0325e-05 | 0.09 | 317
551.3162 | -0.00041385 | 0.1 | 316
550.4852 | -0.00075218 | 0.11 | 316
549.2697 | -0.00033855 | 0.12 | 315
548.2994 | -0.00040438 | 0.13 | 315
547.259 | -0.00030252 | 0.14 | 314
546.4784 | -0.0006781 | 0.15 | 313
545.4047 | -0.00069513 | 0.16 | 311
544.3776 | -0.00052738 | 0.17 | 310
543.2922 | -0.00079761 | 0.18 | 309
542.0776 | -0.00014045 | 0.19 | 309
541.0168 | -0.00012132 | 0.2 | 308
540.437 | -0.00064417 | 0.21 | 307
539.0339 | 0.00019764 | 0.22 | 306
538.3474 | -0.0003312 | 0.23 | 305
537.0983 | -9.7352e-05 | 0.24 | 304
536.1425 | -0.00031419 | 0.25 | 303
534.8076 | 0.0001794 | 0.26 | 302
533.995 | -0.00031759 | 0.27 | 301
532.8541 | -8.049e-05 | 0.28 | 300
531.835 | 0.00040922 | 0.29 | 299
530.8851 | -3.3963e-06 | 0.3 | 298
529.9132 | -9.6936e-05 | 0.31 | 297
529.077 | -0.00036378 | 0.32 | 296
527.8537 | -0.00021097 | 0.33 | 294
526.9139 | -0.00015242 | 0.34 | 293
525.6382 | 0.00034811 | 0.35 | 292
524.7898 | 0.00013594 | 0.36 | 290
523.805 | 0.00019043 | 0.37 | 289
522.9897 | -0.00030131 | 0.38 | 287
521.9378 | 3.7749e-05 | 0.39 | 286
520.8931 | 0.00014809 | 0.4 | 285
519.8847 | -0.0001195 | 0.41 | 283
518.721 | -2.196e-05 | 0.42 | 281
517.3981 | 0.00041769 | 0.43 | 279
516.3925 | 0.00060491 | 0.44 | 277
515.6602 | 0.00028819 | 0.45 | 275
514.765 | -0.00010867 | 0.46 | 272
513.8441 | -8.6997e-05 | 0.47 | 270
512.7969 | -0.00015607 | 0.48 | 268
511.4012 | 0.00061005 | 0.49 | 266
510.6566 | 0.00013342 | 0.5 | 263
509.6159 | -7.1038e-05 | 0.51 | 261
508.5156 | 0.00011731 | 0.52 | 257
507.6742 | -0.00010859 | 0.53 | 254
506.6364 | 0.00017228 | 0.54 | 250
505.7201 | 0.00018476 | 0.55 | 245
504.7373 | -7.1482e-05 | 0.56 | 240
503.3384 | 0.00073151 | 0.57 | 236
502.2806 | 0.0006527 | 0.58 | 231
501.4339 | 0.00040633 | 0.59 | 225
500.0374 | 0.0012047 | 0.6 | 220
499.3874 | 0.00035891 | 0.61 | 214
498.4211 | 0.00059204 | 0.62 | 208
497.2614 | 0.0006203 | 0.63 | 202
496.6517 | 6.4002e-05 | 0.64 | 196
495.4727 | 9.9474e-05 | 0.65 | 189
494.4124 | 0.00033229 | 0.66 | 181
493.2885 | 0.000444 | 0.67 | 174
492.0638 | 0.00081429 | 0.68 | 166
491.3936 | 0.00016154 | 0.69 | 159
490.1236 | 0.00086567 | 0.7 | 151
489.2966 | 0.00030475 | 0.71 | 143
488.3834 | 0.00043403 | 0.72 | 134
487.3172 | 0.00037152 | 0.73 | 126
486.0866 | 0.0007534 | 0.74 | 118
485.2216 | 0.0003282 | 0.75 | 109
483.8928 | 0.00071783 | 0.76 | 100
482.829 | 0.0010495 | 0.77 | 92
482.0563 | 0.0006585 | 0.78 | 83
481.145 | 0.00060002 | 0.79 | 75
480.1704 | 0.00066512 | 0.8 | 65
479.3033 | 0.00039739 | 0.81 | 57
477.9244 | 0.001008
477.012 | 0.00079816
475.774 | 0.001133
474.8012 | 0.0011027
473.963 | 0.00087046
472.9713 | 0.00087713
472.0803 | 0.00087088
471.0167 | 0.00068051
470.0501 | 0.0005767
468.6524 | 0.0013467
467.929 | 0.00061384
466.4552 | 0.0015939
465.6637 | 0.0010556
464.9321 | 0.0010444
464.3092 | 0.00023771
462.5638 | 0.0016264
461.7942 | 0.00095318
460.5622 | 0.0013683
459.5401 | 0.0014344
458.3973 | 0.0015831
457.6529 | 0.0011369
456.5887 | 0.0014386
455.9078 | 0.00086801
454.5762 | 0.0015395
453.7858 | 0.0010296
452.445 | 0.0015962
451.4961 | 0.0012737
450.5469 | 0.0011972
449.3148 | 0.0017967
448.4514 | 0.0017057
447.4563 | 0.0016271
446.5772 | 0.0011986
445.4683 | 0.0016493
444.3889 | 0.0016739
443.4111 | 0.0015307
442.1841 | 0.0018441
441.2469 | 0.0016827
440.1931 | 0.0018416
439.3427 | 0.0016639
438.3595 | 0.0016845
437.2066 | 0.0019144
436.1246 | 0.0020976
435.2655 | 0.0016607
433.9635 | 0.0019675
433.1684 | -0.00074198
432.1304 | -0.0013506
431.1797 | -0.0014853
430.2287 | -0.0017424
429.1483 | -0.0017158
428.1053 | -0.0015169
427.085 | -0.0016998
426.1514 | -0.0018067
424.7242 | -0.00097911
424.2155 | -0.0019171
422.6281 | -0.00083746
421.8302 | -0.0010565
420.9028 | -0.0011143
419.8918 | -0.0009779
418.9869 | -0.0014785
417.8304 | -0.0009962
416.712 | -0.0010179
415.6118 | -0.00043091
414.664 | -0.00044876
413.8526 | -0.00085621
412.9383 | -0.0010316
411.9171 | -0.00090589
410.823 | -0.0012206
409.492 | -0.00033562
408.5153 | -0.00063447
407.6529 | -0.00069661
406.8018 | -0.00093433
406 | -0.0012991
404.8658 | -0.001198
403.5516 | -0.00046848
402.6877 | -0.00092671
401.5943 | -0.00075173
400.5617 | -0.00078784
399.4023 | -0.00033063
398.2657 | -0.00019408
397.5269 | -0.00058997
396.5426 | -0.00056718
395.6155 | -0.00059475
394.2856 | -0.00026435
393.4845 | -0.00044622
392.4607 | -0.0008371
391.5323 | -0.0006782
390.4963 | -0.00083031
389.5213 | -0.0006723
388.5616 | -0.00069756
387.428 | -0.00038275
386.1987 | 2.708e-05
385.0954 | 6.7978e-05
383.9533 | 0.00052203
383.218 | 2.7194e-05
382.133 | -5.971e-05
381.1591 | 0.00034162
380.1732 | 0.0002755
379.3993 | -0.00011315
378.1386 | 0.0001433
377.1906 | 9.5131e-05
375.9563 | 0.00033076
374.9107 | 0.0004429
374.3474 | -0.00051106
373.4092 | -0.00048635
372.3203 | -0.00019757
371.509 | -0.00051317
370.4037 | -0.00052977
369.472 | -0.00070181
368.3078 | -0.0003272
366.8489 | 0.00037828
365.9277 | 0.00024716
365.2385 | -0.0001844
364.301 | -0.00037587
363.0417 | 0.00027673
362.1695 | -0.0001957
360.9399 | 0.00042951
360.1676 | -2.3706e-05
359.085 | -0.00014593
357.8539 | 0.00039012
356.9484 | 0.00035084
355.9306 | 0.0005313
354.9778 | 0.00018558
354.4023 | -0.00062174
353.0136 | 0.00019213
351.6744 | 0.00066343
351.0201 | 0.00031712
350.0227 | 0.00012007
348.7404 | 0.00078695
347.8749 | 0.00051617
347.0012 | 0.00020002
346.2166 | -4.4977e-05
345.0652 | 0.00024328
344.0574 | 0.0001586
343.0689 | 0.00018966
342.1427 | -0.00023853
341.1296 | 2.4537e-05
339.944 | 0.00028772
339.1808 | 0.00012365
338.1783 | 0.0002434
337.2618 | 1.0778e-05
335.9525 | 0.00039309
334.9566 | 0.00096027
333.7954 | 0.0023107
332.0717 | 0.004608
331.2858 | 0.005562
330.1935 | 0.0076368
329.7727 | 0.0091346
328.9548 | 0.012176
328.2977 | 0.01521
327.3372 | 0.019144
326.7115 | 0.022546
326.0026 | 0.026877
325.3957 | 0.030917
324.6823 | 0.035258
323.9215 | 0.039445
323.0693 | 0.044302
322.3518 | 0.048405
321.7239 | 0.052456
320.6065 | 0.058016
319.7889 | 0.062621
318.8876 | 0.068342
318.5318 | 0.072842
317.9979 | 0.077997
317.6699 | 0.083056
316.649 | 0.089317
315.9798 | 0.095442
315.6788 | 0.10066
314.9579 | 0.1072
315.5761 | 0.11102
315.6828 | 0.11649
315.0728 | 0.12348
314.6054 | 0.13019
314.0671 | 0.13747
313.1431 | 0.14581
312.2226 | 0.15439
310.7584 | 0.16471
309.7812 | 0.17454
309.0305 | 0.18377
308.4182 | 0.19356
307.5517 | 0.2039
306.4574 | 0.21543
305.5617 | 0.22654
304.1955 | 0.23866
302.7685 | 0.25111
301.3638 | 0.26356
300.0582 | 0.27593
299.2192 | 0.28705
298.0919 | 0.29913
296.2232 | 0.31263
295.4666 | 0.32301
293.5388 | 0.33598
292.2792 | 0.34679
290.4119 | 0.35885
289.0692 | 0.36982
287.3026 | 0.38141
285.8002 | 0.39183
284.1958 | 0.40208
282.2097 | 0.41296
280.144 | 0.42335
278.3226 | 0.43287
276.1215 | 0.44312
274.0916 | 0.45237
271.6932 | 0.46197
269.95 | 0.46986
268.8048 | 0.47682
267.2217 | 0.48369
266.3682 | 0.48889
265.0724 | 0.49379
263.9064 | 0.49849
262.9361 | 0.50226
261.6818 | 0.50643
260.9194 | 0.50961
260.1108 | 0.51248
258.817 | 0.51596
258.0938 | 0.51832
256.3573 | 0.52255
255.793 | 0.52466
255.1131 | 0.52661
253.835 | 0.52969
253.0134 | 0.532
252.2658 | 0.53392
251.3526 | 0.53626
250.2274 | 0.53865
249.2505 | 0.54102
247.9534 | 0.54383
247.3851 | 0.54531
245.8284 | 0.54866
245.1512 | 0.55017
244.4525 | 0.55206
243.3458 | 0.55425
242.6046 | 0.5561
241.0911 | 0.55909
240.34 | 0.56059
239.3334 | 0.56256
238.2801 | 0.56462
237.393 | 0.56654
236.6477 | 0.56815
235.3819 | 0.57062
234.7527 | 0.57192
233.5943 | 0.57424
232.2404 | 0.57698
231.2262 | 0.57878
230.5398 | 0.58009
229.6461 | 0.58181
228.5916 | 0.5839
227.3501 | 0.58615
226.9483 | 0.58706
225.819 | 0.58902
224.599 | 0.59122
223.5857 | 0.59314
222.3293 | 0.59551
221.4835 | 0.59673
220.6498 | 0.59845
219.9051 | 0.60006
218.8825 | 0.60163
217.7567 | 0.60377
216.6972 | 0.60517
215.6842 | 0.60734
214.2672 | 0.60949
213.4871 | 0.61096
212.2686 | 0.61316
211.9379 | 0.61362
210.4122 | 0.61642
209.7841 | 0.61756
208.4524 | 0.61942
207.5858 | 0.62078
206.355 | 0.62294
205.382 | 0.62445
204.3299 | 0.62641
203.9619 | 0.62716
202.7735 | 0.6289
201.7446 | 0.63085
200.7752 | 0.6322
199.3996 | 0.6344
198.4621 | 0.63583
197.0702 | 0.63809
196.4537 | 0.63912
195.5394 | 0.64044
194.5061 | 0.64207
193.3745 | 0.64385
192.4835 | 0.64519
191.4766 | 0.64652
190.5568 | 0.64792
189.3401 | 0.64959
188.2101 | 0.65159
186.7073 | 0.65419
186.3753 | 0.65321
185.6049 | 0.65352
184.2609 | 0.65544
183.2479 | 0.65684
181.9846 | 0.65852
181.2631 | 0.65925
180.3267 | 0.66087
179.188 | 0.66254
177.8507 | 0.6647
177.1879 | 0.66523
175.8743 | 0.66746
174.8811 | 0.66866
173.9411 | 0.66958
173.1397 | 0.67078
171.8683 | 0.67247
171.3127 | 0.6731
169.8161 | 0.67547
169.0689 | 0.67623
168.5158 | 0.67682
166.8639 | 0.67962
166.1542 | 0.67993
164.7788 | 0.68207
163.707 | 0.68352
162.9987 | 0.68426
161.6402 | 0.68624
160.912 | 0.68705
160.1962 | 0.68775
158.8871 | 0.6896
157.8751 | 0.69091
156.4137 | 0.69306
155.8317 | 0.69328
154.5422 | 0.69531
153.5697 | 0.69675
152.5864 | 0.69775
151.9736 | 0.69818
150.7879 | 0.69989
149.7494 | 0.70125
148.4612 | 0.70315
147.3534 | 0.70446
146.5155 | 0.70545
145.7981 | 0.70624
144.6105 | 0.70771
143.91 | 0.70871
142.5259 | 0.71053
141.804 | 0.71129
140.6654 | 0.71235
139.3164 | 0.71447
138.6764 | 0.71489
137.6226 | 0.71634
136.5526 | 0.71745
135.5995 | 0.71864
134.6837 | 0.7197
133.9865 | 0.72023
132.4402 | 0.72243
131.2939 | 0.72408
129.9961 | 0.72579
129.3657 | 0.72638
128.0735 | 0.72799
127.4215 | 0.72856
126.6187 | 0.72915
125.3786 | 0.73096
124.1456 | 0.73224
123.2604 | 0.73357
121.7303 | 0.73552
121.0029 | 0.73623
120.0246 | 0.73723
119.295 | 0.73813
118.2212 | 0.73953
117.273 | 0.74071
116.3623 | 0.74166
114.6555 | 0.74386
113.944 | 0.74427
112.7455 | 0.74612
111.758 | 0.74726
111.3159 | 0.7476
109.8332 | 0.7494
109.3147 | 0.74986
108.2461 | 0.75109
106.8902 | 0.75267
106.1383 | 0.75312
104.4804 | 0.75584
104.0121 | 0.75596
103.201 | 0.75648
102.0805 | 0.7583
101.1752 | 0.75903
100.035 | 0.7603
99.4208 | 0.76101
98.1954 | 0.76234
96.7987 | 0.76427
95.8336 | 0.76545
95.4293 | 0.76538
94.149 | 0.76743
93.1375 | 0.76842
92.4329 | 0.76907
91.2018 | 0.77055
90.1176 | 0.77188
89.0259 | 0.77312
88.1139 | 0.77398
87.0908 | 0.77534
86.4455 | 0.77608
85.5237 | 0.77693
84.4329 | 0.77833
83.3716 | 0.77979
82.4698 | 0.78057
81.8348 | 0.78114
80.4833 | 0.78292
79.9932 | 0.78336
79.1603 | 0.78447
78.2993 | 0.7856
77.1983 | 0.78686
76.5298 | 0.78756
75.8399 | 0.78839
74.7175 | 0.79003
73.9073 | 0.79063
73.1705 | 0.79158
72.1441 | 0.79297
71.5655 | 0.79343
71.0134 | 0.79384
70.1002 | 0.7951
69.4232 | 0.79541
68.955 | 0.79562
67.8006 | 0.79736
67.023 | 0.7983
66.4593 | 0.79866
65.5223 | 0.79973
64.8545 | 0.80039
63.9741 | 0.80177
63.5493 | 0.80193
62.4209 | 0.80358
61.514 | 0.80474
60.9561 | 0.80513
60.5998 | 0.80555
59.3489 | 0.80751
59.2999 | 0.8069
58.4863 | 0.80803
57.6659 | 0.80908
57.3016 | 0.80912
55.8931 | 0.81129
55.3064 | 0.81194
54.6638 | 0.81274
53.9202 | 0.8138
53.5034 | 0.81351
52.9972 | 0.81434
52.6023 | 0.81469
51.5875 | 0.81572
50.5705 | 0.81728
49.8092 | 0.81825
49.8092 | 0.81825

## 178
Temp. | Strain | Ms | 330
25.3392 | 0
25.4634 | 6.6e-06
25.7228 | 3.937e-06
25.54 | 7.3607e-06
25.363 | 3.5564e-06
25.7586 | 2.7956e-06
25.7347 | -6.28e-07
25.4276 | 3.5564e-06
25.363 | -1.0084e-06
25.0029 | 1.6544e-06
25.1801 | 2.4153e-06
25.4276 | 5.839e-06
25.363 | 6.6e-06
25.54 | 4.6979e-06
25.7288 | 4.3174e-06
25.4753 | 3.176e-06
25.2865 | 4.6979e-06
25.3749 | 3.176e-06
25.1502 | 1.3271e-07
25.192 | 2.4153e-06
25.0796 | 1.2739e-06
25.528 | 6.9803e-06
25.0676 | 5.4586e-06
25.1035 | 6.9803e-06
25.8698 | 4.6979e-06
25.8877 | 5.839e-06
25.2865 | 1.3271e-07
26.1349 | 5.0781e-06
27.2116 | 4.6979e-06
27.6343 | 1.1926e-05
28.7598 | 1.9534e-05
30.0874 | 2.9045e-05
31.0736 | 4.1979e-05
32.8185 | 4.9968e-05
32.8997 | 6.2902e-05
34.1112 | 7.2794e-05
35.6087 | 8.1924e-05
36.1277 | 9.4097e-05
36.8996 | 0.00010779
38.6115 | 0.00012073
39.8258 | 0.00013138
40.6946 | 0.00015116
41.7894 | 0.00015953
43.0636 | 0.00018007
43.9092 | 0.0001892
45.6304 | 0.00020746
46.2233 | 0.00021545
46.9675 | 0.00023219
47.9134 | 0.00024284
49.1374 | 0.00025996
50.6383 | 0.00027404
51.4321 | 0.00029002
52.2744 | 0.00030333
53.5267 | 0.00031741
54.5926 | 0.00033186
55.7671 | 0.00034366
57.0988 | 0.00035849
57.9425 | 0.00037257
59.0043 | 0.0003874
59.6468 | 0.00040148
60.9624 | 0.00041822
62.5256 | 0.00043153
63.0873 | 0.00044827
64.2471 | 0.00046045
65.8429 | 0.00047452
66.3689 | 0.00049316
67.5911 | 0.00050191
68.8476 | 0.00051675
69.4775 | 0.00053196
70.408 | 0.00054832
71.9202 | 0.00055974
72.7065 | 0.000578
73.7219 | 0.00059169
75.1282 | 0.00060577
76.3293 | 0.00061908
77.141 | 0.00063202
78.4853 | 0.00064647
79.2509 | 0.00066017
80.3634 | 0.00067348
81.4318 | 0.00068794
82.4759 | 0.00070201
83.8486 | 0.00072065
84.5596 | 0.00073587
86.0619 | 0.00074995
86.8373 | 0.00076288
88.3638 | 0.00078
89.3792 | 0.00079294
89.7053 | 0.00080663
90.9243 | 0.00081652
92.0997 | 0.00083364
93.082 | 0.00084581
94.0373 | 0.00086446
95.5741 | 0.00087815
96.6162 | 0.00089603
97.3307 | 0.0009063
99.0867 | 0.00092266
99.6705 | 0.00093483
100.4365 | 0.00094853
101.6568 | 0.00096451
102.7128 | 0.00097934
103.404 | 0.00099304
104.5015 | 0.0010083
106.3402 | 0.0010246
107.3972 | 0.0010394
107.7927 | 0.0010512
109.0565 | 0.0010668
110.2377 | 0.001079
111.1332 | 0.0010942
112.1962 | 0.0011068
113.0486 | 0.0011235
114.3155 | 0.0011376
115.4366 | 0.0011578
116.7671 | 0.0011677
117.9372 | 0.0011863
118.9826 | 0.0011977
120.1631 | 0.0012129
120.74 | 0.0012262
121.7023 | 0.0012411
122.731 | 0.0012521
123.8645 | 0.0012677
124.9869 | 0.0012863
126.4212 | 0.0012981
127.1469 | 0.0013149
128.1613 | 0.0013293
129.7186 | 0.0013445
130.4014 | 0.0013552
131.2233 | 0.0013708
132.8155 | 0.0013807
133.4375 | 0.001397
134.3077 | 0.0014119
135.4388 | 0.0014282
137.1578 | 0.0014412
138.1604 | 0.0014553
138.8865 | 0.0014731
140.0139 | 0.0014834
141.2715 | 0.0014994
141.7013 | 0.001515
143.0357 | 0.0015287
144.3768 | 0.0015431
144.7387 | 0.001558
146.3061 | 0.0015701
147.4015 | 0.0015873
148.5705 | 0.0016013
149.8765 | 0.0016173
150.361 | 0.0016302
151.7566 | 0.0016462
152.885 | 0.0016603
153.914 | 0.0016748
154.5991 | 0.0016892
155.7273 | 0.0017037
156.8856 | 0.0017196
157.7935 | 0.0017349
159.2286 | 0.0017493
160.1288 | 0.0017664
161.2433 | 0.0017782
162.0035 | 0.0017908
163.4298 | 0.0018026
164.1054 | 0.0018212
165.3547 | 0.001833
166.365 | 0.0018513
167.2605 | 0.0018665
168.3224 | 0.0018828
169.6367 | 0.0018969
171.1475 | 0.0019121
171.748 | 0.0019274
172.6908 | 0.0019414
174.1633 | 0.0019551
174.9053 | 0.0019688
175.9159 | 0.0019821
177.0195 | 0.0019977
178.1343 | 0.0020168
178.971 | 0.0020305
180.4935 | 0.0020419
181.1534 | 0.0020594
182.3161 | 0.0020734
183.0366 | 0.0020887
184.2982 | 0.0021054
185.3628 | 0.0021172
186.2708 | 0.0021301
187.6509 | 0.0021488
188.5435 | 0.0021659
189.3468 | 0.0021822
190.6554 | 0.0021971
191.4565 | 0.0022134
193.1133 | 0.0022268
194.0214 | 0.0022416
194.2888 | 0.0022538
195.9745 | 0.0022701
196.6481 | 0.0022857
197.8098 | 0.0023009
199.2924 | 0.0023127
200.0029 | 0.0023329
201.2076 | 0.002347
202.4589 | 0.0023622
203.2575 | 0.0023766
204.6488 | 0.002393
205.1939 | 0.002404
206.1065 | 0.0024181
207.1347 | 0.0024352
208.5671 | 0.0024512
209.2092 | 0.0024641
210.9305 | 0.0024835
211.6874 | 0.0024946
212.7519 | 0.0025151
213.9097 | 0.0025299
214.955 | 0.0025433
215.7123 | 0.002557
216.546 | 0.0025703
218.1558 | 0.0025836
218.9019 | 0.0026022
219.9244 | 0.0026167
221.214 | 0.002633
222.179 | 0.0026456
223.5034 | 0.0026661
224.4533 | 0.0026806
225.3773 | 0.0026939
226.2362 | 0.0027095
227.5175 | 0.0027224
228.4465 | 0.0027373
229.5353 | 0.0027517
230.5469 | 0.0027681
231.5363 | 0.0027826
233.0887 | 0.0028008
234.1556 | 0.0028149
235.1543 | 0.0028312
235.9846 | 0.0028434
236.9273 | 0.0028567
237.9904 | 0.0028742
238.7262 | 0.0028856
240.0297 | 0.0029039
241.236 | 0.0029184
242.4866 | 0.0029362
243.3486 | 0.0029507
244.5387 | 0.002969
245.5987 | 0.0029808
246.4709 | 0.0029952
247.4837 | 0.0030074
248.5948 | 0.0030226
249.4564 | 0.0030374
250.5078 | 0.0030553
251.8062 | 0.0030698
253.3265 | 0.0030857
253.8669 | 0.0031025
254.9679 | 0.0031173
256.0887 | 0.0031318
257.4637 | 0.0031428
258.4998 | 0.0031611
259.1245 | 0.0031744
260.4097 | 0.0031881
261.234 | 0.0032056
262.1281 | 0.0032216
263.4717 | 0.0032375
264.2823 | 0.0032528
265.6526 | 0.0032695
266.3104 | 0.003282
267.4089 | 0.003298
268.437 | 0.0033117
269.3058 | 0.0033273
270.5933 | 0.0033418
271.558 | 0.003357
272.8353 | 0.0033737
273.9491 | 0.0033916
274.5584 | 0.0034053
276.2384 | 0.0034205
277.1712 | 0.0034357
278.1642 | 0.0034506
279.0589 | 0.0034635
279.9695 | 0.003478
280.932 | 0.0034928
282.2091 | 0.0035065
283.4606 | 0.0035255
284.1754 | 0.003543
285.4939 | 0.0035567
286.5777 | 0.0035738
287.6167 | 0.0035871
288.5221 | 0.0036043
289.6397 | 0.0036149
290.3835 | 0.0036347
291.3719 | 0.0036446
292.8324 | 0.0036667
293.8794 | 0.0036792
294.9576 | 0.0036948
296.0829 | 0.0037142
296.9997 | 0.0037328
298.1398 | 0.0037416
298.8952 | 0.0037587
299.9343 | 0.0037732
301.0045 | 0.003785
301.9664 | 0.0037994
303.3263 | 0.0038192
304.0599 | 0.0038356
305.1315 | 0.0038489
306.6244 | 0.0038664
307.8218 | 0.0038839
308.5456 | 0.0038995
309.5589 | 0.0039132
310.7384 | 0.003928
311.9846 | 0.0039466
312.2226 | 0.0039611
313.7731 | 0.0039782
315.0728 | 0.0039893
316.154 | 0.0040087
316.6803 | 0.004022
318.2905 | 0.0040402
318.9629 | 0.0040543
319.8754 | 0.0040672
321.3213 | 0.0040821
322.0591 | 0.0040962
322.9157 | 0.0041125
324.1933 | 0.00413
325.3798 | 0.0041452
326.3883 | 0.0041608
327.5223 | 0.0041764
328.7108 | 0.0041901
329.7608 | 0.0042072
330.7003 | 0.0042179
331.7611 | 0.0042335
332.8374 | 0.0042491
333.54 | 0.0042601
334.6425 | 0.0042788
335.5527 | 0.0042928
336.9362 | 0.0043122
338.4641 | 0.0043271
339.1729 | 0.0043423
340.0891 | 0.0043552
341.2272 | 0.0043697
342.2362 | 0.0043838
343.3344 | 0.0043974
344.0298 | 0.0044123
345.3692 | 0.0044275
346.3804 | 0.0044442
347.5121 | 0.0044591
348.5999 | 0.0044751
349.6096 | 0.0044903
350.6032 | 0.0045032
351.6508 | 0.004515
352.881 | 0.0045287
353.8693 | 0.004542
354.3322 | 0.0045587
355.8448 | 0.0045721
356.9524 | 0.0045877
358.2382 | 0.0046048
359.2983 | 0.00462
360.4083 | 0.0046314
361.2851 | 0.0046459
362.0257 | 0.0046596
363.4212 | 0.0046736
364.3591 | 0.0046885
364.9904 | 0.0047045
365.9818 | 0.0047204
367.1314 | 0.004733
368.8261 | 0.0047486
369.6264 | 0.0047638
370.4884 | 0.0047764
371.6249 | 0.0047904
372.8801 | 0.004803
373.7293 | 0.0048201
374.4977 | 0.0048327
375.9524 | 0.0048494
376.6733 | 0.0048623
377.9073 | 0.0048768
378.9674 | 0.0048931
380.2154 | 0.0049076
381.3862 | 0.004919
382.2984 | 0.0049319
383.0027 | 0.0049487
384.1069 | 0.004962
384.9644 | 0.0049765
385.8794 | 0.0049909
387.7084 | 0.0050103
388.1311 | 0.0050248
389.7898 | 0.0050381
390.5461 | 0.0050544
391.8854 | 0.0050697
392.7173 | 0.0050811
393.5381 | 0.0050974
394.6765 | 0.0051115
395.7382 | 0.0051256
396.7879 | 0.0051393
397.7831 | 0.0051564
398.7096 | 0.0051724
400.1446 | 0.0051872
401.2385 | 0.0052005
402.267 | 0.0052165
403.0318 | 0.0052332
404.0635 | 0.0052435
405.2971 | 0.0052568
406.1602 | 0.0052694
406.9427 | 0.0052857
408.3777 | 0.0053063
409.4386 | 0.0053185
410.5216 | 0.0053375
411.33 | 0.0053474
412.6982 | 0.0053649
413.4295 | 0.0053797
414.6826 | 0.0053949
415.8133 | 0.0054113
416.7992 | 0.0054223
417.6137 | 0.0054398
418.728 | 0.0054531
420.0244 | 0.0054695
420.6062 | 0.0054824
422.0544 | 0.0055007
423.5889 | 0.0055174
424.4433 | 0.0055334
425.0128 | 0.0055475
425.8022 | 0.0055627
427.1113 | 0.0055726
428.067 | 0.0055901
429.2084 | 0.005608
430.2434 | 0.0056228
431.5015 | 0.0056376
432.7592 | 0.0056544
433.6342 | 0.00567
434.5652 | 0.005684
435.742 | 0.0056993
436.7106 | 0.0057137
437.6527 | 0.0057297
438.3557 | 0.0057419
440.0001 | 0.0057628
440.926 | 0.0057769
442.0402 | 0.0057959
443.0675 | 0.0058084
444.1396 | 0.0058248
445.1777 | 0.0058408
446.1207 | 0.0058533
446.9319 | 0.0058682
447.9838 | 0.005886
449.081 | 0.0058986
450.5127 | 0.0059161
451.4511 | 0.0059332
452.3924 | 0.0059496
453.8683 | 0.0059648
454.7189 | 0.0059796
455.5845 | 0.0059948
456.4607 | 0.0060104
457.8746 | 0.0060222
458.5703 | 0.0060413
459.5173 | 0.0060542
460.5128 | 0.0060744
461.9891 | 0.0060881
462.9466 | 0.0061052
464.1891 | 0.0061219
464.8645 | 0.0061386
465.9337 | 0.0061554
467.0437 | 0.0061664
468.4161 | 0.0061801
468.9632 | 0.0061934
470.0463 | 0.0062132
471.1474 | 0.0062296
472.6716 | 0.0062486
473.4243 | 0.0062611
474.3672 | 0.0062783
475.6057 | 0.0062931
476.7649 | 0.0063114
477.6661 | 0.0063247
478.4026 | 0.0063391
479.2995 | 0.0063543
480.6219 | 0.0063703
481.7945 | 0.0063863
482.8548 | 0.006403
483.8331 | 0.0064179
485.1354 | 0.0064369
486.2469 | 0.0064517
487.1343 | 0.0064666
488.0366 | 0.0064787
488.9832 | 0.0064947
489.9855 | 0.0065134
491.3972 | 0.0065301
492.0299 | 0.0065484
493.0803 | 0.0065643
494.5648 | 0.0065815
495.6846 | 0.0065978
496.5847 | 0.0066123
497.254 | 0.0066317
498.5808 | 0.0066419
499.6992 | 0.006661
500.7392 | 0.0066773
501.5897 | 0.0066929
502.5771 | 0.0067078
503.6387 | 0.0067272
504.5923 | 0.0067428
506.0833 | 0.0067622
507.0363 | 0.0067778
508.1633 | 0.0067926
509.0564 | 0.0068082
510.2233 | 0.0068223
510.9824 | 0.0068398
511.9821 | 0.0068508
513.259 | 0.0068729
514.6652 | 0.00689
515.2569 | 0.0069086
516.618 | 0.0069231
517.4903 | 0.006941
518.3884 | 0.0069573
519.7111 | 0.006971
520.5862 | 0.0069874
521.4133 | 0.0070026
522.5356 | 0.0070216
523.5245 | 0.0070361
524.7419 | 0.0070547
525.8924 | 0.0070695
527.3264 | 0.0070859
528.0673 | 0.0071045
529.0106 | 0.0071205
530.1671 | 0.0071357
531.2201 | 0.0071498
531.8568 | 0.0071688
533.2665 | 0.0071833
534.1308 | 0.0071996
535.3555 | 0.007216
536.3296 | 0.0072335
537.3293 | 0.0072499
538.722 | 0.00727
539.666 | 0.0072814
540.2459 | 0.0073001
541.2958 | 0.0073134
542.7196 | 0.0073298
543.5012 | 0.0073484
544.7515 | 0.007364
546.0311 | 0.0073811
546.6909 | 0.0073967
547.9549 | 0.0074138
549.3685 | 0.0074302
550.0022 | 0.0074462
551.144 | 0.0074587
552.0038 | 0.0074762
552.8892 | 0.0074911
553.9315 | 0.007507
555.0468 | 0.0075249
556.3441 | 0.0075401
557.2719 | 0.007558
558.4698 | 0.0075702
559.4888 | 0.0075919
560.4196 | 0.0076059
561.6526 | 0.0076196
562.4297 | 0.0076356
563.3375 | 0.0076531
564.6136 | 0.0076657
565.6049 | 0.0076847
566.8035 | 0.0077018
567.5137 | 0.0077193
569.1667 | 0.0077357
570.2984 | 0.0077505
570.6915 | 0.0077672
572.0842 | 0.0077779
573.3024 | 0.0078
574.0621 | 0.0078148
575.0469 | 0.007827
575.7987 | 0.0078475
577.3129 | 0.0078631
578.4747 | 0.0078821
579.5706 | 0.0078985
580.4921 | 0.0079198
581.4131 | 0.0079327
582.5478 | 0.0079476
583.9685 | 0.0079624
584.6713 | 0.0079795
585.3776 | 0.0079902
586.5145 | 0.0080138
588.031 | 0.0080275
588.6609 | 0.0080491
589.6736 | 0.0080617
591.0581 | 0.0080838
592.4897 | 0.0080929
593.1187 | 0.0081146
593.8914 | 0.0081275
595.2418 | 0.0081435
595.9494 | 0.0081595
597.0899 | 0.0081781
597.9557 | 0.0081933
599.5822 | 0.0082108
600.2853 | 0.0082317
601.5717 | 0.0082412
602.3428 | 0.0082618
603.4306 | 0.0082751
604.8128 | 0.0082918
605.7269 | 0.0083071
606.3854 | 0.0083234
607.1803 | 0.0083398
608.9207 | 0.0083577
609.945 | 0.0083752
610.8292 | 0.0083911
611.7772 | 0.0084083
613.1273 | 0.0084239
614.4914 | 0.0084406
614.9576 | 0.008455
616.0766 | 0.0084714
616.9982 | 0.0084855
618.2815 | 0.0085041
619.188 | 0.0085205
620.1486 | 0.008538
621.3979 | 0.0085524
622.3253 | 0.0085696
623.6062 | 0.0085867
624.5328 | 0.0086034
625.9166 | 0.008616
626.7209 | 0.0086335
627.3677 | 0.0086483
628.5394 | 0.0086658
629.511 | 0.0086837
630.6247 | 0.0086997
631.9775 | 0.008716
632.7194 | 0.0087381
633.996 | 0.0087503
634.8091 | 0.0087655
635.9779 | 0.0087807
636.7333 | 0.0087959
638.1259 | 0.0088104
639.0302 | 0.0088267
640.0728 | 0.0088431
641.1119 | 0.0088636
642.4031 | 0.0088819
643.5762 | 0.0088982
644.525 | 0.0089127
645.3136 | 0.0089241
646.3828 | 0.0089424
647.558 | 0.0089545
648.5837 | 0.0089724
649.5662 | 0.0089857
650.4634 | 0.009004
651.8253 | 0.0090207
653.0868 | 0.0090375
654.1107 | 0.0090508
655.0526 | 0.0090664
656.0723 | 0.0090778
656.9218 | 0.0090923
658.0183 | 0.0091056
658.9805 | 0.0091215
659.9351 | 0.0091349
661.1652 | 0.0091493
662.1334 | 0.0091664
663.1006 | 0.0091752
664.4955 | 0.00919
665.6566 | 0.009198
666.14 | 0.0092106
667.2368 | 0.0092224
668.3582 | 0.0092323
669.3098 | 0.0092372
670.1097 | 0.0092444
671.4763 | 0.0092513
672.554 | 0.0092558
673.592 | 0.0092566
674.5347 | 0.0092574
675.5864 | 0.0092555
676.6976 | 0.0092475
677.4357 | 0.0092406
678.5917 | 0.0092296
679.1712 | 0.0092174
680.3266 | 0.0092014
681.9766 | 0.0091817
682.387 | 0.0091634
683.5446 | 0.0091371
685.0173 | 0.0091162
685.7007 | 0.0090858
686.6611 | 0.009058
687.7155 | 0.0090215
688.6361 | 0.008985
689.6445 | 0.0089427
690.761 | 0.008907
691.7963 | 0.0088663
692.8978 | 0.0088195
694.2645 | 0.0087754
694.9913 | 0.0087316
695.8925 | 0.0086871
697.0627 | 0.0086335
697.9282 | 0.0085832
699.2507 | 0.0085319
699.8016 | 0.0084775
700.7255 | 0.0084239
701.8901 | 0.0083672
703.4095 | 0.0083112
703.9357 | 0.0082584
704.9698 | 0.0081971
706.5051 | 0.0081366
707.1945 | 0.0080742
707.9737 | 0.0080065
708.9055 | 0.0079422
710.0042 | 0.0078719
711.2274 | 0.0078049
711.9814 | 0.007733
713.1867 | 0.007671
714.1241 | 0.0075934
714.9845 | 0.0075249
715.8452 | 0.0074412
716.5632 | 0.007367
717.2501 | 0.0072833
718.3245 | 0.0071989
719.2047 | 0.0071122
720.0645 | 0.007033
721.1619 | 0.0069463
722.4224 | 0.006858
723.6163 | 0.0067686
725.287 | 0.0066846
726.0511 | 0.0066009
727.4543 | 0.0065141
728.4496 | 0.0064422
729.5753 | 0.0063722
730.6594 | 0.0063186
731.6088 | 0.0062657
733.0752 | 0.0062193
734.1958 | 0.0061851
735.4401 | 0.0061622
736.8698 | 0.0061364
738.0859 | 0.0061208
739.2804 | 0.0061078
740.089 | 0.0061017
741.2278 | 0.006101
742.2935 | 0.0061002
743.2803 | 0.0061063
744.9777 | 0.0061135
745.8126 | 0.0061219
747.155 | 0.0061371
748.147 | 0.0061504
749.118 | 0.0061683
750.3082 | 0.0061813
751.1653 | 0.0062026
752.6046 | 0.006225
753.4781 | 0.006241
754.3308 | 0.0062657
755.6868 | 0.0062897
756.5012 | 0.0063064
757.7399 | 0.0063311
759.0633 | 0.0063547
760.1165 | 0.006381
761.0321 | 0.0064038
762.2516 | 0.0064266
762.8594 | 0.0064521
763.8871 | 0.0064791
765.1635 | 0.0064989
766.0708 | 0.0065248
767.1794 | 0.0065529
768.277 | 0.0065784
769.5279 | 0.006605
770.7169 | 0.006629
771.6262 | 0.0066526
772.6196 | 0.0066819
773.6647 | 0.0067062
774.6646 | 0.0067298
775.525 | 0.0067557
776.9052 | 0.0067812
778.1492 | 0.006809
778.968 | 0.0068344
780.0681 | 0.0068649
780.9471 | 0.0068843
782.118 | 0.0069117
782.7762 | 0.0069391
783.8851 | 0.0069668
785.1564 | 0.00699
786.1255 | 0.0070208
787.4839 | 0.0070448
788.5067 | 0.0070714
789.5292 | 0.0070947
790.355 | 0.0071236
791.5187 | 0.0071479
792.4998 | 0.0071768
793.4359 | 0.0072008
794.5581 | 0.0072232
795.4634 | 0.0072499
796.5341 | 0.0072776
797.7358 | 0.0073027
798.6033 | 0.0073301
800.0101 | 0.0073617
801.184 | 0.0073834
802.2592 | 0.0074108
803.1828 | 0.0074393
804.2203 | 0.0074599
805.2983 | 0.0074831
805.978 | 0.0075108
807.1392 | 0.0075371
808.5392 | 0.0075645
809.5783 | 0.0075934
810.3416 | 0.0076162
811.3663 | 0.0076451
812.7441 | 0.0076714
813.369 | 0.0076991
814.3929 | 0.0077197
815.6215 | 0.0077494
816.3799 | 0.0077745
817.8322 | 0.0078022
818.9319 | 0.0078292
819.7433 | 0.0078525
821.1506 | 0.0078802
822.1521 | 0.0079069
823.1301 | 0.007932
823.9497 | 0.007954
825.031 | 0.007981
826.4123 | 0.008005
826.8604 | 0.0080377
828.2679 | 0.008059
829.1202 | 0.0080879
830.4799 | 0.0081134
831.2881 | 0.0081427
832.4833 | 0.008172
833.8416 | 0.0081971
834.9723 | 0.0082192
835.626 | 0.0082439
836.5999 | 0.0082705
837.6031 | 0.0082953
838.6689 | 0.0083238
839.7318 | 0.0083493
840.7508 | 0.0083774
842.082 | 0.0084022
843.3364 | 0.0084292
844.1115 | 0.0084569
845.132 | 0.0084802
846.0331 | 0.0085083
847.173 | 0.0085315
847.884 | 0.0085574
849.1094 | 0.0085825
850.4639 | 0.0086141
851.3568 | 0.0086369
852.4913 | 0.0086685
853.3969 | 0.0086917
854.9485 | 0.0087168
855.6706 | 0.0087419
856.4432 | 0.0087723
857.7847 | 0.0087944
858.6152 | 0.0088225
859.655 | 0.0088465
860.6542 | 0.0088766
861.9408 | 0.0089028
862.8635 | 0.0089275
864.2751 | 0.0089553
865.0651 | 0.0089808
866.0363 | 0.0090055
867.4529 | 0.0090363
868.0936 | 0.0090576
869.1762 | 0.0090835
870.0739 | 0.0091082
871.2017 | 0.009136
872.2896 | 0.0091611
873.4867 | 0.00919
874.4288 | 0.0092148
875.5457 | 0.0092444
876.3984 | 0.0092657
877.6826 | 0.0092939
878.5218 | 0.0093186
879.6008 | 0.0093452
880.4332 | 0.0093707
881.8798 | 0.0093989
883.0729 | 0.0094263
883.9238 | 0.0094556
885.1229 | 0.0094803
886.013 | 0.0095043
887.0369 | 0.0095313
888.1298 | 0.0095541
889.0615 | 0.0095815
890.0659 | 0.0096081
891.2819 | 0.0096355
892.5111 | 0.0096617
893.4615 | 0.0096853
894.598 | 0.0097154
895.3573 | 0.0097454
896.6766 | 0.0097671
897.629 | 0.0097915
898.6888 | 0.009817
899.6017 | 0.0098432
900.4156 | 0.0098725
901.919 | 0.0098999
902.9681 | 0.0099246
904.0294 | 0.0099539
904.9832 | 0.0099775
906.0081 | 0.010006
906.8825 | 0.010029
907.976 | 0.010055
909.1825 | 0.010082
910.1674 | 0.010107
911.3862 | 0.010136
912.2596 | 0.01016
913.4811 | 0.010184
914.3181 | 0.010215
915.5909 | 0.010239
916.6587 | 0.010264
917.4201 | 0.010291
918.5977 | 0.010321
919.4852 | 0.010343
920.5154 | 0.010366
921.4445 | 0.010392
922.4099 | 0.01042
923.5504 | 0.010447
925.1442 | 0.010475
925.9752 | 0.010502
926.796 | 0.010525
928.0709 | 0.01055
929.212 | 0.010575
930.12 | 0.010599
931.1147 | 0.010624
932.0349 | 0.010649
933.1625 | 0.010674
934.2896 | 0.010702
935.3964 | 0.010727
936.5911 | 0.010758
937.5516 | 0.010783
938.4543 | 0.010804
939.4208 | 0.010828
940.7296 | 0.010857
941.7767 | 0.010881
942.7817 | 0.010909
943.7794 | 0.010936
944.9126 | 0.010964
945.9751 | 0.010989
946.9874 | 0.011014
947.8521 | 0.01104
948.9682 | 0.011066
950.084 | 0.011089
951.1119 | 0.01112
951.9754 | 0.011139
952.9611 | 0.011167
954.1945 | 0.011196
955.2118 | 0.011223
956.2612 | 0.011246
957.4254 | 0.011277
958.3972 | 0.011302
959.7961 | 0.011329
960.8186 | 0.011352
961.4351 | 0.01138
962.383 | 0.011404
963.7961 | 0.011426
964.6951 | 0.011456
965.7712 | 0.011481
966.8554 | 0.011506
968.1196 | 0.011531
968.9825 | 0.01156
969.8992 | 0.011588
971.047 | 0.011612
972.1078 | 0.011637
973.0435 | 0.011659
973.7032 | 0.011686
975.3685 | 0.011712
976.2137 | 0.01174
977.3658 | 0.011766
978.2269 | 0.011799
979.4677 | 0.011821
980.4812 | 0.011846
981.4788 | 0.011869
982.6835 | 0.011897
983.6005 | 0.011923
984.4919 | 0.011947
985.4531 | 0.011975
986.8417 | 0.012002
987.9905 | 0.012033
988.9412 | 0.012053
990.0798 | 0.012077
991.1615 | 0.012105
992.4078 | 0.01213
993.147 | 0.012158
993.8697 | 0.012182
994.9146 | 0.012206
996.1603 | 0.012232
997.2265 | 0.012258
998.2545 | 0.012284
999.4224 | 0.012313
1000.3771 | 0.012338
1001.4609 | 0.012365
1002.5677 | 0.012387
1003.6298 | 0.012416
1004.4042 | 0.012439
1005.7455 | 0.012468
1006.5648 | 0.01249
1007.5842 | 0.012519
1008.4895 | 0.012542
1009.9395 | 0.012571
1011.1959 | 0.012596
1011.9499 | 0.012623
1012.9428 | 0.01265
1014.1282 | 0.012673
1014.791 | 0.012697
1015.8341 | 0.012723
1017.1601 | 0.01275
1018.3231 | 0.012776
1019.0831 | 0.012801
1020.352 | 0.012832
1021.5452 | 0.012857
1022.6844 | 0.012879
1023.6734 | 0.012904
1024.4828 | 0.01293
1025.4374 | 0.012957
1026.5282 | 0.012982
1027.5083 | 0.013008
1028.7207 | 0.013035
1029.9337 | 0.013058
1030.9814 | 0.013085
1031.9274 | 0.013112
1032.9792 | 0.013137
1033.8438 | 0.013161
1034.9541 | 0.013183
1035.937 | 0.013209
1037.2714 | 0.013235
1038.4021 | 0.013262
1039.1466 | 0.013286
1040.2856 | 0.013311
1041.5613 | 0.013337
1042.7743 | 0.013361
1043.2698 | 0.013385
1044.5801 | 0.013411
1045.489 | 0.013434
1046.4664 | 0.01346
1047.4199 | 0.013485
1048.4103 | 0.01351
1049.4844 | 0.013534
1050.4811 | 0.013554
1051.5428 | 0.013577
1051.8135 | 0.013594
1052.0049 | 0.013608
1052.0897 | 0.013618
1052.0319 | 0.013625
1052.0552 | 0.013633
1052.1843 | 0.013636
1052.359 | 0.013636
1052.1332 | 0.013638
1052.4542 | 0.013641
1052.4384 | 0.013644
1052.4253 | 0.013642
1052.3217 | 0.01364
1052.2335 | 0.013639
1052.3877 | 0.013639
1052.5698 | 0.013638
1052.2312 | 0.013636
1052.2335 | 0.013635
1052.1399 | 0.013631
1052.2372 | 0.013631
1052.365 | 0.013632
1052.4663 | 0.013631
1052.0837 | 0.013625
1052.0431 | 0.013625
1052.3313 | 0.013623
1052.3217 | 0.013621
1052.2208 | 0.013623
1052.0837 | 0.013617
1051.9988 | 0.013615
1052.3444 | 0.013612
1052.1903 | 0.013615
1052.0355 | 0.013612
1051.9543 | 0.013609
1051.713 | 0.013604
1051.8575 | 0.013606
1051.76 | 0.013604
1051.7191 | 0.013605
1051.9108 | 0.013601
1051.8154 | 0.013596
1051.9286 | 0.013598
1051.8602 | 0.013598
1051.618 | 0.013596
1051.7726 | 0.013596
1051.8474 | 0.01359
1051.8154 | 0.01359
1051.7653 | 0.013591
1051.8035 | 0.013588
1051.7096 | 0.013589
1051.3446 | 0.013582
1051.6152 | 0.013582
1051.6757 | 0.013585
1051.7561 | 0.013581
1051.6152 | 0.013579
1051.4803 | 0.013577
1051.2886 | 0.013577
1051.4334 | 0.013579
1051.2562 | 0.013578
1051.38 | 0.013573
1051.5649 | 0.013571
1051.3577 | 0.013571
1051.4334 | 0.013576
1051.4867 | 0.013571
1051.0929 | 0.013568
1051.2632 | 0.013566
1051.473 | 0.013568
1051.2845 | 0.013568
1051.0555 | 0.013566
1051.037 | 0.013563
1050.9714 | 0.013563
1051.1473 | 0.013561
1051.2537 | 0.013562
1051.0437 | 0.013563
1051.2845 | 0.013559
1051.0999 | 0.013559
1051.4772 | 0.013561
1051.2351 | 0.01356
1051.0465 | 0.013558
1050.8861 | 0.013556
1051.0184 | 0.013554
1050.8868 | 0.013554
1051.2562 | 0.013555
1050.9843 | 0.013556
1050.7544 | 0.013554
1050.9586 | 0.013552
1050.7759 | 0.013551
1051.1661 | 0.013553
1050.9586 | 0.013551
1050.8987 | 0.013549
1050.8138 | 0.013549
1051.0958 | 0.013545
1050.9054 | 0.01355
1051.1503 | 0.013547
1050.8712 | 0.013547
1050.7262 | 0.013544
1050.9586 | 0.013542
1050.8269 | 0.013545
1051.1592 | 0.013546
1050.7544 | 0.013541
1050.682 | 0.013541
1050.6415 | 0.013541
1050.6952 | 0.013541
1050.7262 | 0.013542
1050.8138 | 0.013538
1050.8577 | 0.013537
1050.7666 | 0.013538
1050.9651 | 0.013541
1050.4811 | 0.013537
1050.5276 | 0.013538
1050.8898 | 0.013536
1050.8269 | 0.013537
1051.0958 | 0.013539
1050.682 | 0.013536
1051.1538 | 0.013537
1050.4025 | 0.013533
1050.8302 | 0.013532
1050.8203 | 0.013538
1050.6311 | 0.013538
1050.8641 | 0.013536
1050.5099 | 0.013531
1050.6891 | 0.013534
1051.1444 | 0.013535
1050.7759 | 0.013533
1050.4962 | 0.013534
1050.4962 | 0.013533
1050.6282 | 0.013532
1051.1088 | 0.013534
1050.5792 | 0.013532
1050.4625 | 0.01353
1050.5276 | 0.013528
1050.6385 | 0.01353
1050.8169 | 0.013528
1050.7729 | 0.013531
1050.5687 | 0.01353
1050.3834 | 0.013529
1050.5724 | 0.013525
1050.5436 | 0.01353
1050.7865 | 0.013528
1050.4781 | 0.013525
1050.3926 | 0.013525
1050.5565 | 0.013528
1050.5345 | 0.013527
1050.5839 | 0.01353
1050.3053 | 0.013525
1050.5375 | 0.013523
1050.4365 | 0.013522
1050.5436 | 0.013523
1050.623 | 0.013527
1050.2988 | 0.013519
1050.3521 | 0.013523
1050.4559 | 0.013521
1050.6907 | 0.013524
1050.3961 | 0.013523
1050.2075 | 0.013518
1050.3961 | 0.01352
1050.3556 | 0.013515
1050.4528 | 0.013521
1050.4427 | 0.01352
1050.3018 | 0.013518
1050.4811 | 0.013515
1050.3926 | 0.013518
1050.3018 | 0.013518
1050.4502 | 0.013518
1050.4274 | 0.013515
1050.0666 | 0.013516
1050.2954 | 0.013516
1050.3521 | 0.01352
1050.5472 | 0.013515
1050.3018 | 0.013514
1050.3961 | 0.013514
1050.3926 | 0.013514
1050.6415 | 0.013516
1050.4365 | 0.013516
1050.1914 | 0.013513
1050.4933 | 0.013512
1050.2954 | 0.013512
1050.4463 | 0.013514
1050.3053 | 0.013515
1050.1857 | 0.013512
1050.3458 | 0.01351
1050.399 | 0.013511
1050.3586 | 0.013512
1050.4875 | 0.01351
1050.3424 | 0.01351
1050.1133 | 0.013508
1050.399 | 0.01351
1050.4962 | 0.013511
1050.2676 | 0.01351
1050.2635 | 0.013509
1050.2075 | 0.013508
1050.3053 | 0.013507
1050.3424 | 0.01351
1050.2106 | 0.01351
1050.3961 | 0.013507
1050.1577 | 0.013507
1050.4749 | 0.013508
1050.2635 | 0.01351
1050.312 | 0.013509
1050.2151 | 0.013509
1050.2269 | 0.013506
1050.0223 | 0.013503
1050.441 | 0.01351
1050.1161 | 0.013509
1050.3649 | 0.013506
1049.9745 | 0.013503
1050.2544 | 0.013505
1050.3961 | 0.013505
1050.3864 | 0.013505
1050.1104 | 0.013504
1050.441 | 0.013501
1050.1294 | 0.013506
1050.2706 | 0.013507
1050.3488 | 0.013504
1050.3458 | 0.013502
1050.1071 | 0.013503
1050.3556 | 0.013502
1050.2106 | 0.013506
1050.0729 | 0.013504
1050.2487 | 0.013501
1050.2106 | 0.013501
1050.3018 | 0.013501
1050.3649 | 0.013503
1049.9814 | 0.013505
1050.1046 | 0.013502
1050.0504 | 0.013501
1050.1161 | 0.013502
1050.3149 | 0.013502
1050.1237 | 0.013501
1050.1973 | 0.0135
1050.1104 | 0.013498
1050.1071 | 0.013501
1050.3149 | 0.013501
1050.2635 | 0.013501
1050.0666 | 0.013499
1050.2075 | 0.013501
1050.2574 | 0.0135
1050.0759 | 0.0135
1050.1635 | 0.013502
1050.0604 | 0.013499
1050.0286 | 0.013501
1050.2574 | 0.013501
1050.2238 | 0.013502
1050.3053 | 0.013502
1050.0535 | 0.0135
1050.0415 | 0.013501
1049.8805 | 0.013499
1050.2296 | 0.0135
1050.1754 | 0.0135
1050.3619 | 0.013498
1050.0759 | 0.013497
1050.2151 | 0.013496
1050.2416 | 0.013499
1050.3688 | 0.013499
1050.016 | 0.013499
1050.0729 | 0.013495
1050.1754 | 0.013498
1049.9745 | 0.013498
1050.1104 | 0.013496
1050.1161 | 0.013498
1050.0792 | 0.013493
1050.1754 | 0.013495
1050.2635 | 0.013497
1050.0759 | 0.013495
1050.1635 | 0.013498
1050.161 | 0.013493
1050.3895 | 0.013494
1050.1859 | 0.013496
1050.1635 | 0.013495
1050.1046 | 0.013495
1050.3212 | 0.013495
1050.161 | 0.013495
1050.2635 | 0.013497
1050.1754 | 0.013496
1050.1973 | 0.013495
1049.8909 | 0.013494
1050.2168 | 0.013493
1050.2607 | 0.013497
1050.1161 | 0.013495
1050.0448 | 0.013496
1050.1257 | 0.013493
1050.0604 | 0.013495
1050.3018 | 0.013496
1050.1161 | 0.013496
1050.3242 | 0.013494
1049.9271 | 0.013493
1050.4093 | 0.013493
1050.2607 | 0.013498
1050.2676 | 0.013495
1050.063 | 0.013491
1049.9786 | 0.013491
1050.2607 | 0.013492
1050.2416 | 0.013495
1050.0852 | 0.013493
1050.0666 | 0.013491
1050.2238 | 0.013489
1050.0132 | 0.01349
1050.3488 | 0.013493
1050.0286 | 0.013494
1049.9312 | 0.013492
1050.0343 | 0.013491
1050.2151 | 0.013491
1050.2048 | 0.013495
1049.8842 | 0.013495
1050.0256 | 0.013486
1049.9438 | 0.013489
1050.1161 | 0.013488
1050.1577 | 0.013492
1050.0256 | 0.013491
1049.8364 | 0.01349
1049.9786 | 0.013487
1049.9468 | 0.013487
1050.3018 | 0.013491
1050.312 | 0.01349
1049.9873 | 0.013487
1050.0343 | 0.013485
1050.1257 | 0.013488
1050.2168 | 0.013493
1050.009 | 0.013493
1049.9594 | 0.013488
1050.2238 | 0.013487
1050.063 | 0.013489
1050.1697 | 0.013491
1050.0515 | 0.013488
1049.9661 | 0.013487
1050.1161 | 0.013485
1050.1754 | 0.013487
1050.2018 | 0.013486
1050.119 | 0.013489
1050.0256 | 0.013488
1050.016 | 0.013487
1049.9745 | 0.013486
1050.0885 | 0.013485
1050.119 | 0.013489
1049.8616 | 0.013487
1049.8783 | 0.013485
1050.0792 | 0.013485
1050.2151 | 0.013485
1050.2168 | 0.013486
1050.0132 | 0.013488
1049.9404 | 0.013485
1050.2739 | 0.013485
1049.9415 | 0.013486
1050.1328 | 0.013485
1050.1577 | 0.013483
1049.8269 | 0.013483
1050.0729 | 0.013487
1050.0344 | 0.013485
1050.0189 | 0.013487
1050.1667 | 0.013483
1049.9312 | 0.013485
1049.8364 | 0.013485
1049.9415 | 0.013485
1049.7333 | 0.013486
1050.1506 | 0.013484
1049.8842 | 0.013485
1050.1697 | 0.013486
1050.4559 | 0.013486
1050.009 | 0.013485
1050.161 | 0.013481
1050.0415 | 0.013481
1050.0389 | 0.013484
1050.0223 | 0.013486
1050.2706 | 0.013485
1049.9907 | 0.013483
1049.8842 | 0.013481
1050.2676 | 0.01348
1050.2168 | 0.013485
1050.1161 | 0.013484
1050.0504 | 0.013482
1050.0759 | 0.01348
1050.0343 | 0.013483
1050.2168 | 0.013485
1050.0852 | 0.013485
1050.0389 | 0.01348
1049.9814 | 0.013481
1050.1802 | 0.013484
1050.2106 | 0.013482
1050.0326 | 0.013484
1050.0132 | 0.013481
1050.016 | 0.01348
1050.0256 | 0.01348
1050.0448 | 0.013483
1049.7828 | 0.013483
1049.8245 | 0.013479
1049.8967 | 0.01348
1050.1887 | 0.013482
1050.1045 | 0.013483
1049.8462 | 0.013483
1049.9415 | 0.013477
1049.7494 | 0.013481
1050.0759 | 0.013482
1050.5099 | 0.013483
1050.0759 | 0.013482
1049.9941 | 0.013482
1049.9786 | 0.013483
1049.8716 | 0.013478
1050.3245 | 0.013482
1049.8529 | 0.013482
1049.7828 | 0.013482
1049.9271 | 0.013482
1049.7993 | 0.013479
1050.1237 | 0.013486
1050.161 | 0.013482
1050.1104 | 0.013479
1049.8433 | 0.013479
1050.2394 | 0.013484
1050.2238 | 0.01348
1050.0223 | 0.013482
1049.9661 | 0.013479
1049.9565 | 0.01348
1049.8876 | 0.013483
1050.1161 | 0.013483
1050.1667 | 0.013479
1049.9375 | 0.01348
1049.9814 | 0.013481
1050.1921 | 0.013481
1050.0389 | 0.01348
1050.2296 | 0.013481
1049.9312 | 0.013481
1050.0389 | 0.013478
1049.9941 | 0.013482
1050.2635 | 0.013483
1049.9146 | 0.013482
1049.7391 | 0.013479
1049.9031 | 0.01348
1050.0482 | 0.01348
1050.2676 | 0.013481
1050.0852 | 0.013481
1049.9375 | 0.013479
1049.9786 | 0.013481
1050.0286 | 0.01348
1049.9814 | 0.013484
1050.0286 | 0.013479
1049.9254 | 0.013478
1049.9873 | 0.013479
1050.1667 | 0.01348
1049.9745 | 0.013482
1049.9001 | 0.013478
1050.0666 | 0.013479
1050.0448 | 0.013478
1050.2208 | 0.013479
1050.1859 | 0.01348
1049.9745 | 0.01348
1049.8364 | 0.013477
1050.0256 | 0.013479
1050.1802 | 0.01348
1050.1257 | 0.01348
1049.9688 | 0.013478
1050.0189 | 0.013478
1050.0223 | 0.013474
1049.9592 | 0.01348
1050.1237 | 0.013479
1049.9312 | 0.013479
1049.6478 | 0.013476
1049.8505 | 0.013479
1050.0914 | 0.01348
1050.0792 | 0.013481
1049.8403 | 0.01348
1049.8842 | 0.013478
1049.8783 | 0.013479
1050.0701 | 0.013482
1050.119 | 0.013477
1050.0759 | 0.013479
1049.7798 | 0.013475
1049.9344 | 0.013476
1050.2238 | 0.01348
1050.2676 | 0.013476
1050.119 | 0.013478
1049.7828 | 0.013476
1050.1543 | 0.01348
1050.0885 | 0.01348
1050.0414 | 0.01348
1049.9271 | 0.013478
1049.7865 | 0.013476
1049.9873 | 0.013476
1050.0515 | 0.013479
1050.1667 | 0.013479
1049.8842 | 0.013477
1050.1697 | 0.013475
1050.0729 | 0.01348
1050.1294 | 0.013479
1050.2798 | 0.013482
1049.7494 | 0.013477
1049.8403 | 0.013475
1050.2607 | 0.013478
1049.9941 | 0.013479
1050.2574 | 0.013478
1050.2151 | 0.013479
1049.8433 | 0.013474
1050.0817 | 0.013476
1050.1328 | 0.013478
1050.2607 | 0.013479
1049.9688 | 0.013477
1049.8031 | 0.013474
1050.0729 | 0.013477
1050.1737 | 0.01348
1050.1161 | 0.013479
1050.0448 | 0.013481
1049.6926 | 0.013476
1050.0817 | 0.013475
1050.0914 | 0.013479
1050.1449 | 0.013476
1049.8031 | 0.013477
1049.5634 | 0.013475
1049.9496 | 0.013474
1050.1921 | 0.013479
1050.1294 | 0.013475
1049.8876 | 0.013477
1049.702 | 0.013475
1050.0286 | 0.013475
1050.2269 | 0.013475
1050.1328 | 0.013475
1050.1237 | 0.013479
1050.0972 | 0.013473
1049.9941 | 0.013475
1050.1859 | 0.013477
1049.9907 | 0.013475
1049.8364 | 0.013477
1049.9849 | 0.013473
1049.8805 | 0.013477
1050.1357 | 0.013476
1049.9873 | 0.013476
1050.0189 | 0.013475
1049.8337 | 0.013472
1050.0256 | 0.013474
1050.3306 | 0.013478
1050.063 | 0.013472
1049.8462 | 0.013472
1049.8933 | 0.013473
1049.9415 | 0.013474
1049.8876 | 0.013475
1049.8364 | 0.013474
1050.0817 | 0.013473
1049.7109 | 0.013474
1050.0729 | 0.013474
1049.8909 | 0.013475
1050.1294 | 0.013477
1049.9312 | 0.013474
1049.9375 | 0.013474
1049.9745 | 0.013473
1050.3895 | 0.013476
1050.0343 | 0.013474
1049.9724 | 0.013475
1049.7109 | 0.013473
1050.0414 | 0.013474
1050.2459 | 0.013476
1049.9031 | 0.013475
1050.1237 | 0.013477
1049.6742 | 0.013472
1049.8933 | 0.013475
1050.0223 | 0.013475
1050.4093 | 0.013477
1049.6926 | 0.013475
1049.7552 | 0.013473
1050.1257 | 0.013475
1050.2429 | 0.013476
1050.0852 | 0.013477
1049.8876 | 0.013472
1049.8057 | 0.013472
1049.7148 | 0.013476
1050.1257 | 0.013477
1049.8933 | 0.013477
1049.8403 | 0.013476
1049.9415 | 0.013476
1049.7964 | 0.013475
1050.0389 | 0.013477
1050.0343 | 0.013476
1049.9849 | 0.013475
1049.8558 | 0.013476
1049.8505 | 0.013476
1050.233 | 0.013477
1050.2238 | 0.013477
1050.161 | 0.013477
1050.119 | 0.013474
1049.9873 | 0.013476
1050.1353 | 0.013476
1050.0343 | 0.013478
1049.8337 | 0.013474
1050.0343 | 0.013474
1049.9724 | 0.013475
1050.1018 | 0.013476
1049.8462 | 0.013474
1049.8783 | 0.013477
1049.9496 | 0.013477
1049.8433 | 0.013474
1049.8876 | 0.013477
1049.8505 | 0.013474
1049.9974 | 0.013475
1049.9059 | 0.013473
1050.0223 | 0.013474
1050.2208 | 0.013476
1050.0947 | 0.013476
1050.119 | 0.013474
1049.9849 | 0.013473
1050.0604 | 0.013474
1050.1802 | 0.013474
1049.7924 | 0.013473
1049.8842 | 0.013471
1049.8558 | 0.013473
1049.8933 | 0.013474
1050.4218 | 0.013477
1049.9873 | 0.013475
1049.8364 | 0.013475
1049.8125 | 0.013472
1049.9999 | 0.013473
1050.1353 | 0.013476
1050.0792 | 0.013477
1050.0515 | 0.013473
1049.9496 | 0.013473
1050.0852 | 0.013473
1049.9907 | 0.013478
1050.233 | 0.013476
1050.0792 | 0.013475
1049.9375 | 0.013472
1049.8364 | 0.013474
1049.9814 | 0.013476
1049.9661 | 0.013474
1049.8462 | 0.013472
1049.8091 | 0.013471
1049.9907 | 0.013475
1049.9873 | 0.013476
1050.0223 | 0.013475
1049.7924 | 0.013473
1050.0256 | 0.013475
1049.8876 | 0.013474
1050.1802 | 0.013476
1050.016 | 0.013475
1049.8057 | 0.013474
1049.9907 | 0.013474
1050.2018 | 0.013474
1050.312 | 0.013477
1050.1887 | 0.013476
1049.7169 | 0.013473
1049.8933 | 0.013473
1049.9786 | 0.013474
1050.3149 | 0.013474
1050.1754 | 0.013474
1049.8091 | 0.013473
1049.9907 | 0.013472
1050.0389 | 0.013471
1050.0947 | 0.013475
1050.0256 | 0.013474
1049.8876 | 0.013473
1050.0415 | 0.013473
1049.9375 | 0.013474
1050.1387 | 0.013472
1049.8933 | 0.013475
1049.7865 | 0.013469
1050.1697 | 0.013474
1050.0972 | 0.013473
1050.0885 | 0.013475
1049.9974 | 0.013475
1049.7865 | 0.013471
1049.7993 | 0.013475
1049.953 | 0.013474
1050.2872 | 0.013475
1050.0389 | 0.013475
1050.0701 | 0.013473
1050.0067 | 0.013475
1049.9565 | 0.013474
1050.1294 | 0.013474
1049.9745 | 0.013473
1049.7528 | 0.013474
1050.0389 | 0.013472
1050.2798 | 0.013475
1050.3402 | 0.013475
1050.0885 | 0.013476
1049.9031 | 0.013472
1049.8031 | 0.013472
1049.9225 | 0.013476
1050.1387 | 0.013476
1050.0972 | 0.013473
1049.9496 | 0.013473
1050.0666 | 0.013475
1050.142 | 0.013474
1050.1667 | 0.013478
1050.0852 | 0.013475
1049.8031 | 0.013471
1049.6987 | 0.013476
1050.0852 | 0.013477
1050.1754 | 0.013477
1049.9907 | 0.013475
1050.0701 | 0.013471
1049.9974 | 0.013474
1050.0326 | 0.013475
1050.1553 | 0.013477
1049.8505 | 0.013474
1049.9438 | 0.013475
1049.6709 | 0.013474
1050.0972 | 0.013475
1050.0223 | 0.013478
1049.9786 | 0.013475
1049.6541 | 0.013471
1050.0448 | 0.013473
1050.1353 | 0.013474
1050.2238 | 0.013476
1050.0067 | 0.013474
1049.953 | 0.013472
1049.9344 | 0.013473
1049.7717 | 0.013475
1050.1489 | 0.013474
1050.0326 | 0.013475
1049.9999 | 0.013474
1049.8091 | 0.013476
1049.8057 | 0.013474
1050.0885 | 0.013475
1049.9724 | 0.013474
1049.7494 | 0.013472
1050.0132 | 0.013471
1049.9437 | 0.013472
1050.2168 | 0.013477
1049.9254 | 0.013473
1050.0701 | 0.013474
1049.9496 | 0.013473
1050.1826 | 0.013473
1050.1294 | 0.013477
1049.9724 | 0.013475
1049.7581 | 0.013472
1050.1353 | 0.013473
1049.7211 | 0.013476
1050.5216 | 0.013478
1050.0448 | 0.013477
1049.8967 | 0.013474
1050.0067 | 0.013475
1050.1737 | 0.013476
1050.0729 | 0.013476
1049.9907 | 0.013477
1050.0701 | 0.013474
1049.9404 | 0.013472
1050.1489 | 0.013476
1050.312 | 0.013474
1049.9375 | 0.013475
1049.8842 | 0.013475
1050.0189 | 0.013474
1050.0045 | 0.013475
1049.9375 | 0.013472
1050.1921 | 0.013474
1049.8876 | 0.013472
1049.9786 | 0.013473
1050.1018 | 0.013474
1050.142 | 0.013475
1050.0515 | 0.013472
1049.9415 | 0.013472
1050.0415 | 0.013473
1049.9626 | 0.013474
1050.0947 | 0.013473
1049.9907 | 0.013475
1049.8876 | 0.013469
1050.0759 | 0.013474
1049.953 | 0.013475
1049.9375 | 0.013472
1049.9001 | 0.013473
1049.7924 | 0.013474
1049.7902 | 0.013472
1049.9476 | 0.013472
1050.2676 | 0.013472
1049.9873 | 0.013473
1049.8462 | 0.013473
1049.8909 | 0.013473
1049.9438 | 0.013474
1050.1826 | 0.013477
1050.0389 | 0.013473
1049.7494 | 0.013471
1049.9468 | 0.013471
1050.0414 | 0.013474
1050.1387 | 0.013474
1049.8967 | 0.013473
1049.9093 | 0.013471
1049.9344 | 0.013474
1050.0602 | 0.013472
1050.0947 | 0.013475
1049.9093 | 0.013471
1049.9849 | 0.013474
1049.8967 | 0.013473
1050.1859 | 0.013473
1050.0541 | 0.013476
1049.8337 | 0.013475
1049.8091 | 0.013474
1049.8091 | 0.013471
1050.1802 | 0.013475
1050.0045 | 0.013473
1050.0792 | 0.013477
1049.8433 | 0.01347
1050.142 | 0.013472
1050.1553 | 0.013475
1050.0817 | 0.013474
1049.8909 | 0.013472
1049.7649 | 0.013473
1049.9093 | 0.013473
1050.0947 | 0.013475
1050.3149 | 0.013475
1049.9059 | 0.013472
1050.0045 | 0.013469
1049.8505 | 0.013472
1050.0045 | 0.013472
1050.4581 | 0.013474
1049.8364 | 0.013474
1050.1294 | 0.013469
1049.8057 | 0.013471
1050.0138 | 0.013472
1050.236 | 0.013475
1049.8698 | 0.013472
1050.0415 | 0.013472
1049.9626 | 0.013472
1050.0415 | 0.013475
1050.1887 | 0.013472
1050.0343 | 0.013475
1049.8909 | 0.013474
1050.0852 | 0.013472
1049.8589 | 0.013474
1049.9127 | 0.013474
1049.9375 | 0.013475
1049.8364 | 0.01347
1049.8755 | 0.013474
1049.9999 | 0.013473
1050.1294 | 0.013474
1049.8967 | 0.013474
1049.6675 | 0.013474
1049.8967 | 0.013473
1050.0947 | 0.013474
1050.1018 | 0.013475
1050.0482 | 0.013475
1049.8433 | 0.013472
1050.0415 | 0.013474
1050.0448 | 0.013474
1049.9565 | 0.013475
1050.0389 | 0.013473
1049.8433 | 0.013476
1049.9031 | 0.013474
1050.0138 | 0.013478
1050.296 | 0.013474
1049.9999 | 0.013474
1049.9059 | 0.013474
1050.1353 | 0.013474
1049.9907 | 0.013476
1050.2021 | 0.013476
1050.1257 | 0.013473
1049.7494 | 0.013471
1050.0515 | 0.013472
1050.2394 | 0.013476
1050.0067 | 0.013477
1049.8505 | 0.013474
1050.0286 | 0.013472
1049.9185 | 0.013473
1050.0045 | 0.013474
1049.9873 | 0.013474
1049.9312 | 0.013476
1049.8558 | 0.013469
1050.1754 | 0.01347
1049.7964 | 0.013477
1049.8505 | 0.013475
1050.0326 | 0.013475
1049.8698 | 0.013472
1049.8617 | 0.013474
1050.1042 | 0.013474
1050.1802 | 0.013476
1050.0914 | 0.013475
1049.9059 | 0.013472
1050.0729 | 0.013475
1050.0643 | 0.013476
1050.1328 | 0.013477
1049.9415 | 0.013475
1049.7306 | 0.01347
1050.2739 | 0.013474
1049.9701 | 0.013474
1050.1859 | 0.013476
1049.8558 | 0.013477
1049.9438 | 0.013473
1050.142 | 0.013475
1050.2083 | 0.013474
1050.3245 | 0.013476
1049.9626 | 0.013475
1049.8558 | 0.013471
1049.8967 | 0.013472
1050.2269 | 0.013472
1049.9476 | 0.013473
1050.0914 | 0.013475
1049.9438 | 0.013472
1049.9974 | 0.013474
1050.1353 | 0.013475
1050.2765 | 0.013475
1049.9031 | 0.013473
1049.9745 | 0.013472
1050.1449 | 0.013472
1050.0914 | 0.013474
1050.0541 | 0.013475
1050.0792 | 0.013474
1049.8527 | 0.013471
1049.7902 | 0.013474
1050.1489 | 0.013473
1050.1387 | 0.013476
1049.8091 | 0.013474
1049.8031 | 0.013472
1049.8617 | 0.013474
1050.0947 | 0.013476
1050.0643 | 0.013475
1049.9496 | 0.013474
1049.8125 | 0.013474
1050.2021 | 0.013473
1050.1172 | 0.013477
1049.9375 | 0.013478
1050.0343 | 0.013472
1049.9468 | 0.013474
1050.1697 | 0.013467
1050.1018 | 0.013469
1050.1489 | 0.013463
1049.8433 | 0.013459
1049.8558 | 0.01346
1050.0914 | 0.01346
1049.9999 | 0.013458
1050.0759 | 0.013456
1050.0759 | 0.013456
1050.1353 | 0.013452
1050.0792 | 0.01345
1050.1887 | 0.013455
1050.2296 | 0.013454
1049.953 | 0.01345
1049.8251 | 0.013449
1050.1582 | 0.013449
1050.3431 | 0.013453
1050.0448 | 0.013452
1050.0817 | 0.013449
1049.8125 | 0.013447
1050.0515 | 0.013449
1050.2459 | 0.01345
1050.1859 | 0.01345
1049.8715 | 0.01345
1049.9059 | 0.013446
1049.8182 | 0.013447
1050.2459 | 0.013445
1050.0947 | 0.013445
1049.8589 | 0.013444
1049.7775 | 0.013444
1049.9185 | 0.013442
1050.0573 | 0.013445
1050.2429 | 0.013443
1049.8462 | 0.013443
1049.8505 | 0.01344
1050.0515 | 0.013443
1050.0972 | 0.013444
1050.0817 | 0.013445
1049.9849 | 0.013444
1049.8558 | 0.013442
1049.9999 | 0.013446
1050.2826 | 0.013445
1050.1489 | 0.013447
1050.0482 | 0.013445
1050.0259 | 0.013442
1049.9438 | 0.013442
1050.0541 | 0.013443
1050.2526 | 0.013444
1049.9031 | 0.013444
1050.0884 | 0.013443
1050.0067 | 0.013442
1049.9701 | 0.013444
1049.9001 | 0.013442
1049.953 | 0.013442
1049.9438 | 0.013438
1050.0701 | 0.013442
1050.0138 | 0.013445
1049.8091 | 0.013444
1049.8403 | 0.013443
1050.0914 | 0.013442
1050.0415 | 0.013445
1049.9185 | 0.013445
1049.7964 | 0.013443
1050.0972 | 0.013446
1049.8062 | 0.013442
1050.0852 | 0.013442
1049.9626 | 0.013446
1049.9164 | 0.013445
1049.9565 | 0.013445
1049.9974 | 0.013441
1049.953 | 0.013445
1050.0482 | 0.013447
1050.1519 | 0.013446
1049.9127 | 0.013445
1049.6804 | 0.013443
1049.9438 | 0.013445
1049.9225 | 0.013447
1050.2113 | 0.013448
1049.8967 | 0.013443
1049.6675 | 0.013442
1049.9093 | 0.013445
1050.1921 | 0.013447
1050.0482 | 0.013451
1049.8933 | 0.013446
1050.0067 | 0.013445
1049.9185 | 0.013444
1049.9849 | 0.013448
1049.8558 | 0.013448
1049.8589 | 0.013447
1049.9496 | 0.013447
1049.9031 | 0.013444
1050.2927 | 0.013448
1050.0482 | 0.013444
1049.7051 | 0.013449
1049.953 | 0.013447
1049.9849 | 0.013449
1050.1991 | 0.01345
1049.7043 | 0.013448
1048.8635 | 0.013436
1048.1156 | 0.013419
1047.0337 | 0.013397
1046.373 | 0.013372
1045.4077 | 0.01335
1044.4065 | 0.013326
1043.5922 | 0.013298
1042.402 | 0.01327
1041.1465 | 0.013243
1040.0532 | 0.013213
1039.0549 | 0.013188
1037.9271 | 0.013168
1036.8802 | 0.013141
1035.6002 | 0.013117
1034.5823 | 0.013089
1033.4275 | 0.013061
1032.295 | 0.013033
1030.9751 | 0.013008
1030.0156 | 0.012982
1028.8727 | 0.012961
1028.1306 | 0.012933
1026.9432 | 0.012908
1025.811 | 0.012884
1024.6362 | 0.012856
1023.4028 | 0.01283
1022.3872 | 0.012806
1021.438 | 0.012784
1020.1844 | 0.01276
1019.1177 | 0.012736
1018.4061 | 0.012712
1017.1647 | 0.01269
1016.0339 | 0.012666
1014.9219 | 0.012642
1013.9323 | 0.012615
1012.5434 | 0.012597
1011.7285 | 0.012574
1010.8915 | 0.012553
1009.815 | 0.012531
1008.658 | 0.012511
1007.6673 | 0.012486
1006.4512 | 0.012465
1005.5041 | 0.012445
1004.1824 | 0.01242
1003.6389 | 0.012396
1002.7907 | 0.012376
1001.8942 | 0.012354
1000.8284 | 0.012333
999.9893 | 0.012305
998.6343 | 0.012279
997.8321 | 0.012257
996.5709 | 0.01223
995.6095 | 0.012206
994.8231 | 0.01218
993.8068 | 0.012158
992.8094 | 0.012131
991.8472 | 0.012104
990.5107 | 0.012079
989.4044 | 0.012054
988.5908 | 0.012026
987.3561 | 0.012
986.7371 | 0.011976
985.6187 | 0.011953
984.7093 | 0.011929
983.8499 | 0.011902
982.4637 | 0.011872
981.453 | 0.01185
980.4913 | 0.011821
979.3846 | 0.011795
978.5782 | 0.011771
977.5233 | 0.011748
976.6047 | 0.01172
975.9192 | 0.011697
974.5301 | 0.011667
973.4511 | 0.011641
972.2234 | 0.011616
971.2557 | 0.011586
970.352 | 0.01156
969.4928 | 0.011534
968.2356 | 0.011512
967.5516 | 0.011485
966.5574 | 0.01146
965.3475 | 0.011435
964.2012 | 0.011403
963.2729 | 0.01138
962.4156 | 0.011352
961.1041 | 0.011326
960.5002 | 0.011303
959.2307 | 0.011274
958.2174 | 0.011251
957.2651 | 0.011224
956.1422 | 0.011198
955.119 | 0.011174
954.3042 | 0.011149
953.1418 | 0.011125
952.3685 | 0.011097
951.2701 | 0.011071
950.2966 | 0.011046
949.2779 | 0.011016
948.1302 | 0.010992
946.9655 | 0.010966
945.8782 | 0.010939
945.2747 | 0.010914
944.325 | 0.01089
943.1887 | 0.010864
942.2165 | 0.010836
941.1535 | 0.010809
939.8185 | 0.010784
938.8646 | 0.010756
937.9332 | 0.01073
936.9207 | 0.010704
935.8694 | 0.010679
935.0861 | 0.010658
934.021 | 0.010627
932.9393 | 0.010598
931.676 | 0.010576
930.5478 | 0.010545
929.4849 | 0.010522
928.5186 | 0.010499
927.7789 | 0.010474
926.9066 | 0.010448
925.81 | 0.010425
924.9269 | 0.010396
923.6831 | 0.010369
922.4717 | 0.010344
921.4355 | 0.01032
920.6721 | 0.010294
919.5598 | 0.010268
918.8187 | 0.010239
917.6087 | 0.010219
916.1381 | 0.010188
915.1971 | 0.010163
914.3737 | 0.010135
913.2435 | 0.010113
912.2139 | 0.010085
911.2983 | 0.01006
910.3696 | 0.010037
909.5416 | 0.01001
908.338 | 0.009984
907.3823 | 0.0099562
906.3316 | 0.0099315
905.2247 | 0.0099056
904.2062 | 0.0098786
903.1971 | 0.0098558
902.4845 | 0.0098276
901.436 | 0.0098017
900.0401 | 0.009774
898.9543 | 0.0097508
898.0874 | 0.0097226
896.7393 | 0.0096964
896.1465 | 0.0096716
894.8403 | 0.0096462
894.0048 | 0.0096199
893.3306 | 0.0095982
892.0882 | 0.0095682
891.0036 | 0.0095423
889.9672 | 0.0095149
888.6424 | 0.0094864
887.4932 | 0.009462
886.8864 | 0.0094384
885.826 | 0.0094103
884.7522 | 0.0093867
883.9738 | 0.0093624
882.5378 | 0.0093338
881.7419 | 0.0093064
880.7099 | 0.0092787
879.6245 | 0.0092566
878.6171 | 0.0092315
877.7286 | 0.0092052
876.8108 | 0.0091779
875.9711 | 0.0091531
874.7915 | 0.0091273
873.3943 | 0.0091002
872.5206 | 0.0090725
871.4096 | 0.0090523
870.6179 | 0.0090238
869.4272 | 0.0089983
868.7472 | 0.0089747
867.5257 | 0.0089469
866.5749 | 0.0089165
865.3331 | 0.0088918
864.2985 | 0.0088659
863.2078 | 0.00884
862.2452 | 0.0088134
861.2169 | 0.0087887
860.3038 | 0.0087613
859.4897 | 0.008743
858.3543 | 0.008713
857.238 | 0.0086848
855.9789 | 0.0086586
855.1178 | 0.00863
854.0107 | 0.0086076
853.3307 | 0.0085817
852.4286 | 0.008557
851.317 | 0.0085315
850.3878 | 0.0085026
849.0898 | 0.0084756
848.0433 | 0.0084493
846.8741 | 0.0084265
846.1229 | 0.0083968
844.8964 | 0.0083748
844.2015 | 0.0083462
843.0441 | 0.0083215
842.242 | 0.0082964
841.0208 | 0.0082686
839.885 | 0.0082416
838.7061 | 0.0082146
837.7133 | 0.0081895
837.0031 | 0.0081652
835.8463 | 0.0081389
835.0161 | 0.0081153
833.6616 | 0.0080879
832.7108 | 0.0080613
831.5087 | 0.0080366
830.5068 | 0.0080077
829.548 | 0.0079886
828.6858 | 0.0079613
827.9576 | 0.0079365
826.777 | 0.0079099
825.7336 | 0.0078852
824.4323 | 0.0078574
823.8093 | 0.0078304
822.5675 | 0.0078064
821.5864 | 0.0077737
820.4003 | 0.0077554
819.311 | 0.0077277
818.7077 | 0.0077022
817.9465 | 0.0076756
816.4439 | 0.0076508
815.4771 | 0.0076227
814.3192 | 0.0075976
813.1436 | 0.0075679
812.2502 | 0.0075447
811.36 | 0.0075219
810.6944 | 0.0074968
809.5883 | 0.0074709
808.4351 | 0.0074439
807.1126 | 0.0074153
806.2843 | 0.0073887
805.2914 | 0.0073621
804.3785 | 0.0073362
802.9133 | 0.0073134
802.489 | 0.0072852
800.9447 | 0.0072647
800.2868 | 0.0072362
799.4406 | 0.0072099
798.2189 | 0.0071814
796.8886 | 0.0071548
795.9432 | 0.0071316
794.9127 | 0.0071034
794.1491 | 0.0070806
793.1591 | 0.0070532
791.9926 | 0.0070285
791.1404 | 0.0070018
790.0676 | 0.006976
788.8794 | 0.0069486
787.8265 | 0.0069235
786.6545 | 0.0068957
785.8818 | 0.0068702
785.2855 | 0.0068409
783.8987 | 0.0068188
783.0952 | 0.0067907
781.9144 | 0.0067652
780.7437 | 0.0067374
779.7933 | 0.0067135
778.6622 | 0.0066861
777.6361 | 0.0066613
776.6812 | 0.0066351
775.6882 | 0.0066127
774.8895 | 0.006583
773.9061 | 0.0065541
772.5962 | 0.0065286
771.4763 | 0.0065023
770.3827 | 0.0064753
769.477 | 0.0064476
768.6079 | 0.0064251
767.5956 | 0.0063989
766.6716 | 0.0063741
765.788 | 0.0063456
764.314 | 0.0063216
763.112 | 0.0062904
762.4773 | 0.0062661
761.4693 | 0.0062379
760.3998 | 0.0062174
759.3848 | 0.0061862
758.6224 | 0.0061664
757.4901 | 0.0061379
756.3132 | 0.0061067
755.1871 | 0.0060816
754.0504 | 0.0060531
753.2865 | 0.006031
752.2895 | 0.0060044
751.2715 | 0.0059831
750.5621 | 0.0059591
749.1284 | 0.0059279
747.8793 | 0.0059039
746.9733 | 0.0058746
746.1869 | 0.0058507
744.8817 | 0.0058256
743.9233 | 0.0058005
742.9953 | 0.0057742
741.8605 | 0.0057487
741.1692 | 0.0057232
740.0478 | 0.0056958
738.9119 | 0.0056703
737.8275 | 0.0056433
736.8976 | 0.0056171
735.9158 | 0.0055905
734.7819 | 0.0055684
733.7512 | 0.0055429
732.8612 | 0.0055189
731.8368 | 0.0054938
730.739 | 0.0054664
729.7517 | 0.0054379
728.6707 | 0.0054147
727.8831 | 0.0053858
726.9052 | 0.0053649
725.8058 | 0.0053382
724.7856 | 0.0053143
723.9451 | 0.0052884
722.658 | 0.0052644
721.6019 | 0.0052374
720.2379 | 0.0052116
719.3298 | 0.0051853
718.4734 | 0.005161
717.6835 | 0.0051393
716.7888 | 0.0051149
715.7236 | 0.0050891
714.5511 | 0.0050647
713.4816 | 0.0050335
712.6764 | 0.0050111
711.4223 | 0.0049833
710.2057 | 0.0049601
709.3334 | 0.004935
708.3247 | 0.0049095
707.6675 | 0.0048836
706.5192 | 0.0048578
705.3705 | 0.0048304
704.5314 | 0.0048091
702.8905 | 0.0047794
701.8972 | 0.0047566
700.9842 | 0.0047318
700.1368 | 0.0047105
699.5577 | 0.004687
698.1028 | 0.0046615
697.3139 | 0.0046375
696.2629 | 0.0046086
695.0507 | 0.0045869
693.8905 | 0.0045595
693.0622 | 0.0045355
692.3067 | 0.0045108
691.0793 | 0.0044876
690.117 | 0.0044614
688.9867 | 0.0044374
687.873 | 0.004407
686.9729 | 0.0043879
685.7114 | 0.0043579
684.9086 | 0.0043354
683.8674 | 0.0043096
682.9799 | 0.0042856
682.4081 | 0.0042613
680.9941 | 0.0042346
679.8702 | 0.0042088
678.757 | 0.0041844
677.5375 | 0.0041551
676.8629 | 0.0041323
675.6605 | 0.0041076
674.6617 | 0.0040859
673.93 | 0.0040589
672.8107 | 0.0040345
671.6418 | 0.0040087
670.6381 | 0.0039839
669.5248 | 0.0039558
668.3651 | 0.0039322
667.6213 | 0.003909
666.6691 | 0.0038873
665.7766 | 0.0038637
664.6722 | 0.0038348
663.5531 | 0.0038108
662.3733 | 0.0037846
661.4515 | 0.003758
660.4795 | 0.003734
659.2034 | 0.0037081
658.3015 | 0.0036861
657.6081 | 0.0036625
656.2387 | 0.0036355
655.1588 | 0.0036092
654.2206 | 0.0035811
653.4874 | 0.0035571
652.2398 | 0.0035316
651.1801 | 0.003513
650.1126 | 0.003486
649.4281 | 0.0034605
648.3068 | 0.0034365
647.3665 | 0.0034095
646.2229 | 0.0033848
645.1753 | 0.0033616
643.9675 | 0.0033334
643.0466 | 0.0033087
642.2892 | 0.0032839
640.9907 | 0.0032607
640.3149 | 0.0032383
638.8953 | 0.0032105
637.9051 | 0.0031828
636.8438 | 0.003158
635.7714 | 0.0031322
634.77 | 0.0031078
633.9179 | 0.0030869
632.9335 | 0.0030625
632.0809 | 0.0030359
630.5964 | 0.0030123
629.7505 | 0.0029827
628.6719 | 0.0029594
627.7393 | 0.0029347
626.7853 | 0.0029096
625.6237 | 0.0028841
624.6829 | 0.0028602
623.8462 | 0.0028415
622.7656 | 0.0028088
621.4232 | 0.0027867
620.6249 | 0.0027605
619.432 | 0.002735
618.5932 | 0.0027076
617.4575 | 0.0026848
616.4895 | 0.0026608
615.8367 | 0.002638
614.7139 | 0.0026095
613.3572 | 0.0025847
612.4308 | 0.0025592
611.2421 | 0.002533
610.7069 | 0.0025083
609.4242 | 0.0024854
608.5578 | 0.002458
607.4827 | 0.002436
606.6122 | 0.0024101
605.5365 | 0.0023789
604.2333 | 0.0023572
603.3729 | 0.0023272
602.3969 | 0.002307
601.2042 | 0.0022789
600.2925 | 0.0022549
599.5245 | 0.0022306
598.6736 | 0.0022066
597.4833 | 0.0021777
596.0759 | 0.0021533
595.1408 | 0.002124
594.3394 | 0.0021016
593.2484 | 0.0020734
592.2801 | 0.0020468
591.3475 | 0.0020259
590.1331 | 0.0019939
589.1273 | 0.0019722
588.1578 | 0.0019445
586.8512 | 0.0019152
585.834 | 0.0018946
585.1206 | 0.0018646
584.0881 | 0.0018406
582.8813 | 0.0018163
582.2509 | 0.0017896
581.0618 | 0.0017626
580.0531 | 0.0017398
578.8668 | 0.0017113
577.4114 | 0.0016866
576.7977 | 0.0016573
575.8752 | 0.0016371
575.0033 | 0.0016089
574.0333 | 0.001585
573.088 | 0.001558
571.7863 | 0.0015302
570.5424 | 0.0015039
569.5378 | 0.0014762
568.468 | 0.0014514
567.7248 | 0.001426
566.6942 | 0.0014012
565.4957 | 0.0013765
564.3624 | 0.0013525
563.5748 | 0.0013255
562.6049 | 0.0013004
561.7221 | 0.0012742
560.6276 | 0.0012479
559.2698 | 0.0012278
558.5942 | 0.0011988
557.6376 | 0.0011756
556.6624 | 0.0011479
555.5292 | 0.0011216
554.2679 | 0.0010984
553.5038 | 0.0010661
552.3478 | 0.001044
551.239 | 0.0010181
550.4451 | 0.0009919
549.6215 | 0.00096679
548.4204 | 0.00093864
547.3504 | 0.00091125
546.4048 | 0.00088728
544.9573 | 0.00085951
544.3924 | 0.00083668
543.2371 | 0.00080739
542.2427 | 0.00078609
541.3033 | 0.00075984
540.3857 | 0.00073169
539.4642 | 0.00070544
538.2738 | 0.00068071
537.1312 | 0.0006556
535.9733 | 0.00062631
535.2638 | 0.0006012
534.0316 | 0.00057647
532.9681 | 0.00054832
532.3499 | 0.00052322
530.9 | 0.00049925
529.9424 | 0.0004711
528.7784 | 0.00044371
528.0636 | 0.00041594
526.9026 | 0.00039425
525.8558 | 0.00036914
524.801 | 0.00034327
524.0817 | 0.00031588
522.9232 | 0.00028964
521.6976 | 0.00026263
520.819 | 0.00024018
519.5336 | 0.00021355
518.5915 | 0.00018806
517.7195 | 0.00016067
516.8249 | 0.00013709
516.0596 | 0.00011198
514.7725 | 8.3826e-05
513.5441 | 5.6055e-05
512.4968 | 2.9045e-05
511.4455 | 1.3271e-07
510.7084 | -2.2312e-05
509.5529 | -4.6659e-05
508.4931 | -7.405e-05
507.9185 | -9.9158e-05
506.6251 | -0.00012541
505.6201 | -0.0001509
504.7149 | -0.00017524
503.3791 | -0.00020073
502.325 | -0.00022736
501.4414 | -0.00025209
500.4537 | -0.00027834
499.3611 | -0.00030345
498.3691 | -0.00032855
497.321 | -0.00035518
496.4174 | -0.00037877
495.1862 | -0.0004073
494.1484 | -0.00043203
493.4484 | -0.0004598
492.1943 | -0.00048224
491.2335 | -0.00050963
490.3358 | -0.00053436
489.1547 | -0.00055833
488.1333 | -0.00058686
487.3731 | -0.00061349
486.1055 | -0.00064088
484.9153 | -0.00066523
484.2029 | -0.00069034
483.1801 | -0.0007143
482.3811 | -0.00073979
480.8573 | -0.00076566
479.8266 | -0.00079495
478.7427 | -0.00081968
477.9654 | -0.00084783
476.9036 | -0.00087104
475.6618 | -0.00089653
474.8649 | -0.00092239
473.9106 | -0.0009437
473.0388 | -0.00096881
471.9004 | -0.00099239
470.8854 | -0.0010224
469.5891 | -0.0010487
468.8059 | -0.0010749
467.7452 | -0.0010997
466.8155 | -0.0011236
465.9337 | -0.0011472
465.0448 | -0.0011746
463.6824 | -0.0012016
462.7814 | -0.001229
461.7866 | -0.0012522
460.5882 | -0.0012792
459.6712 | -0.0013059
458.4614 | -0.0013317
457.9386 | -0.0013553
456.7541 | -0.0013789
455.8178 | -0.0014013
454.5007 | -0.0014325
453.4768 | -0.0014573
452.3022 | -0.001482
451.5488 | -0.0015071
450.6599 | -0.0015307
449.4768 | -0.0015581
448.5684 | -0.0015866
447.4525 | -0.0016144
446.3661 | -0.0016384
445.3888 | -0.0016638
444.2153 | -0.0016916
443.0675 | -0.0017152
442.5278 | -0.0017433
441.3342 | -0.0017685
440.4198 | -0.0017932
439.4937 | -0.0018202
438.3257 | -0.0018449
437.5393 | -0.0018735
436.041 | -0.0018982
434.9664 | -0.0019252
433.9858 | -0.0019488
433.1415 | -0.0019724
432.3047 | -0.0020001
431.3349 | -0.0020279
430.2549 | -0.0020515
429.2275 | -0.0020815
428.0178 | -0.0021082
426.9028 | -0.0021356
425.9352 | -0.0021626
425.0735 | -0.0021862
423.9915 | -0.0022124
422.9738 | -0.0022394
421.7694 | -0.0022661
421.1955 | -0.0022919
419.6752 | -0.0023189
418.8119 | -0.0023444
417.6669 | -0.0023707
416.9211 | -0.0023977
415.8819 | -0.0024201
414.9836 | -0.0024456
413.8565 | -0.0024753
412.6602 | -0.0025023
411.8407 | -0.0025293
410.8609 | -0.0025559
409.7664 | -0.0025837
408.6909 | -0.0026077
407.5383 | -0.0026316
406.859 | -0.0026575
405.8552 | -0.0026841
404.6978 | -0.002718
403.4904 | -0.0027408
402.4507 | -0.0027701
401.4641 | -0.0027967
400.6725 | -0.0028192
399.7009 | -0.0028477
398.6715 | -0.0028732
397.6876 | -0.0029017
396.4929 | -0.0029291
395.3856 | -0.002955
394.3548 | -0.0029843
393.5381 | -0.0030079
392.5603 | -0.0030334
391.7127 | -0.0030596
390.8378 | -0.0030878
389.3983 | -0.0031167
388.4347 | -0.0031422
387.3976 | -0.003173
385.8911 | -0.0031996
385.3759 | -0.0032232
384.3299 | -0.003251
383.4067 | -0.0032765
382.7874 | -0.0033023
381.2246 | -0.0033297
380.3543 | -0.0033567
378.9135 | -0.0033822
378.2659 | -0.0034115
377.2634 | -0.0034378
376.1995 | -0.0034617
375.0804 | -0.0034887
374.4476 | -0.0035154
373.4248 | -0.0035424
372.0573 | -0.0035713
371.1613 | -0.0035991
370.0135 | -0.0036238
369.2941 | -0.0036493
368.1259 | -0.0036759
367.0694 | -0.0037014
366.28 | -0.0037265
365.1686 | -0.0037558
363.9987 | -0.0037828
363.0182 | -0.0038106
361.8512 | -0.0038399
360.9785 | -0.0038623
360.0591 | -0.0038905
359.1314 | -0.0039163
357.9547 | -0.0039411
357.2169 | -0.0039692
355.9692 | -0.0039974
355.1725 | -0.0040255
353.6635 | -0.0040495
352.698 | -0.0040776
351.6003 | -0.0041012
350.9459 | -0.0041282
350.311 | -0.0041503
349.017 | -0.0041792
347.9682 | -0.0042054
346.9775 | -0.0042355
345.635 | -0.0042549
345.1001 | -0.0042789
343.9909 | -0.0043032
342.8852 | -0.0043249
342.1657 | -0.0043462
341.0749 | -0.0043774
340.1201 | -0.0044025
339.0164 | -0.0044276
338.0099 | -0.0044501
337.0578 | -0.0044588
336.4072 | -0.0044733
335.3215 | -0.0044881
334.1248 | -0.0045003
332.3152 | -0.0045007
330.9871 | -0.0044892
330.2365 | -0.0044683
329.4539 | -0.0044394
328.6869 | -0.0044116
328.4038 | -0.0043763
327.6484 | -0.0043367
327.117 | -0.0042971
326.3252 | -0.0042644
325.1632 | -0.0042268
324.5209 | -0.0041834
323.3692 | -0.0041526
322.7063 | -0.00411
322.2687 | -0.0040689
321.487 | -0.0040168
320.8395 | -0.0039684
319.9194 | -0.0039209
319.2946 | -0.0038726
318.4132 | -0.0038178
317.2105 | -0.0037645
316.9731 | -0.0037018
316.166 | -0.0036504
315.4332 | -0.0035953
314.6608 | -0.0035317
314.019 | -0.0034629
313.3609 | -0.0034024
313.4164 | -0.0033354
313.9161 | -0.0032688
314.6728 | -0.003203
314.3676 | -0.0031334
313.3134 | -0.0030653
312.8136 | -0.00299
311.1873 | -0.0029112
309.984 | -0.0028276
309.2529 | -0.0027313
308.3151 | -0.0026343
307.2292 | -0.0025263
306.6244 | -0.0024114
305.4503 | -0.0022877
304.5421 | -0.0021603
303.3585 | -0.0020336
301.803 | -0.001905
300.4217 | -0.0017799
298.7833 | -0.0016566
297.848 | -0.0015322
295.9229 | -0.0014071
294.7691 | -0.0012769
293.7754 | -0.001159
292.1507 | -0.0010411
290.4763 | -0.00092277
288.6671 | -0.0008037
287.5767 | -0.00068881
285.6549 | -0.00058077
284.0101 | -0.00046855
282.0034 | -0.0003685
280.427 | -0.00027301
278.472 | -0.00018171
276.239 | -9.5734e-05
274.173 | -1.3182e-05
272.0998 | 5.6055e-05
270.1945 | 0.00012872
268.3559 | 0.00019377
267.2134 | 0.00025844
266.5355 | 0.00031094
265.0765 | 0.00035279
264.283 | 0.00038474
262.854 | 0.00041632
261.7558 | 0.00044066
260.5992 | 0.00046235
260.0984 | 0.00048327
258.9895 | 0.00050495
257.7112 | 0.00051941
257.0775 | 0.00053539
256.1102 | 0.00054832
255.0679 | 0.00055783
254.0658 | 0.00056696
253.2486 | 0.00057419
252.0841 | 0.00058256
250.848 | 0.00059626
250.1821 | 0.0006031
249.3748 | 0.00060995
248.2476 | 0.00061566
247.6298 | 0.00062136
246.3891 | 0.00062441
245.0138 | 0.00063049
243.9322 | 0.00063468
243.1458 | 0.00064115
242.3335 | 0.00064647
241.7624 | 0.00064875
240.8492 | 0.0006518
239.2834 | 0.00065408
238.2089 | 0.00065712
237.5644 | 0.00065827
236.0362 | 0.00065941
235.3777 | 0.00065979
234.2363 | 0.00066511
233.5603 | 0.00066702
233.0731 | 0.00067044
231.4497 | 0.00066968
230.228 | 0.00066968
229.6042 | 0.0006693
228.0088 | 0.0006693
227.6543 | 0.00067082
227.2697 | 0.00067196
225.7469 | 0.00066968
224.6669 | 0.00067272
223.6364 | 0.00067234
222.8261 | 0.00066854
221.3817 | 0.00066892
220.5307 | 0.00066702
219.5727 | 0.00066511
218.5455 | 0.00066435
217.6027 | 0.00066283
216.9665 | 0.00066207
215.8125 | 0.00065903
214.5242 | 0.00065484
213.2602 | 0.00065408
212.6036 | 0.00065066
211.6331 | 0.00064799
210.6703 | 0.00064837
209.6375 | 0.00064761
208.6725 | 0.00064647
208.0345 | 0.00063886
206.4933 | 0.00063164
205.7065 | 0.00062745
204.5986 | 0.00062403
203.1639 | 0.00062289
202.3485 | 0.00062022
202.0052 | 0.00061414
201.1622 | 0.00061109
199.8269 | 0.00060425
198.4364 | 0.0005974
197.1703 | 0.00059131
196.1301 | 0.00058446
195.1321 | 0.00058484
194.4883 | 0.00057838
193.4403 | 0.00057457
192.5886 | 0.00056734
191.2875 | 0.00056658
190.3541 | 0.00055821
189.5519 | 0.00055061
188.0821 | 0.0005449
186.8929 | 0.00053691
186.2559 | 0.00053196
185.3831 | 0.00052398
184.3716 | 0.00051865
183.6037 | 0.0005099
182.2697 | 0.00050267
180.88 | 0.0004962
179.8625 | 0.00048555
179.1029 | 0.00048099
177.9805 | 0.00047224
177.2507 | 0.00046919
176.0982 | 0.00046121
175.2855 | 0.00045512
174.3734 | 0.00044903
173.4593 | 0.00043952
172.2607 | 0.00042925
171.1095 | 0.0004186
169.7665 | 0.00041289
168.9559 | 0.00040833
167.999 | 0.00039882
167.7313 | 0.00039083
166.0814 | 0.00038018
164.8472 | 0.00037295
163.9762 | 0.00036534
162.7291 | 0.00035697
161.6309 | 0.00034784
160.8247 | 0.00034289
159.7095 | 0.00033186
159.742 | 0.00032425
157.9115 | 0.00031588
156.9121 | 0.00030561
156.0676 | 0.00029648
155.0879 | 0.00028545
153.6993 | 0.0002786
152.735 | 0.00026909
151.8154 | 0.0002611
150.6388 | 0.00025159
149.8609 | 0.00024551
148.3352 | 0.00023295
147.7649 | 0.00022306
147.0119 | 0.00021355
145.1503 | 0.00020366
145.038 | 0.00019795
143.8395 | 0.00018806
142.5728 | 0.00018083
141.5486 | 0.00016828
140.8782 | 0.00015725
139.6006 | 0.00014736
138.7283 | 0.00014013
137.3182 | 0.00012872
136.4049 | 0.00012035
135.5232 | 0.00011046
134.9605 | 0.00010399
133.7617 | 9.0673e-05
132.3013 | 7.9641e-05
131.2364 | 6.8229e-05
130.1453 | 5.7577e-05
129.1919 | 4.9588e-05
128.2517 | 4.1979e-05
127.6291 | 3.4371e-05
126.6089 | 2.3719e-05
125.4513 | 1.1926e-05
124.5779 | 2.7956e-06
123.1874 | -7.8561e-06
122.2375 | -1.6226e-05
121.1782 | -3.0682e-05
120.1863 | -3.7149e-05
119.4717 | -5.1985e-05
118.2063 | -5.8452e-05
117.3907 | -6.6822e-05
116.505 | -8.2039e-05
115.1489 | -9.0028e-05
113.9139 | -0.00010334
113.1564 | -0.00011057
111.9965 | -0.00012008
111.1023 | -0.00013111
110.5004 | -0.00014138
108.9608 | -0.00015394
108.3059 | -0.00016345
107.1958 | -0.00017448
106.3141 | -0.00018589
104.7822 | -0.00019464
104.0325 | -0.00020644
103.1509 | -0.00021557
102.3129 | -0.00022622
101.2562 | -0.00023915
100.0196 | -0.00024714
98.943 | -0.00025817
98.053 | -0.00026731
96.8855 | -0.00028138
96.1403 | -0.00028937
94.9738 | -0.00029964
94.5024 | -0.00030953
93.6872 | -0.00031866
92.0625 | -0.00033084
90.9697 | -0.00034149
89.8693 | -0.0003548
88.7151 | -0.00036127
88.2275 | -0.00037116
87.2204 | -0.00038181
86.6332 | -0.00038752
85.5448 | -0.00039931
84.3492 | -0.00040882
83.5436 | -0.00042024
82.3911 | -0.00042822
81.8135 | -0.00043812
81.3832 | -0.00044268
80.415 | -0.00045295
79.6138 | -0.00046056
79.0233 | -0.00046969
77.8758 | -0.00047616
76.6783 | -0.00048529
75.59 | -0.00049632
74.9517 | -0.00050507
74.2218 | -0.00051572
73.5818 | -0.00051991
72.9517 | -0.0005279
71.914 | -0.0005355
71.4959 | -0.00054654
69.7297 | -0.00055376
69.7514 | -0.00056366
68.6689 | -0.0005724
67.7843 | -0.00058077
67.0384 | -0.00058572
66.086 | -0.00059485
65.918 | -0.00060094
64.719 | -0.00061159
63.8924 | -0.0006192
63.2445 | -0.00062642
62.0823 | -0.00063517
61.8254 | -0.0006443
60.9616 | -0.00064811
60.3643 | -0.00065572
60.2765 | -0.00066599
59.4646 | -0.00067208
58.3648 | -0.00068083
57.4838 | -0.00068805
56.4736 | -0.00069718
56.142 | -0.00070213
55.4893 | -0.00070822
55.0132 | -0.00071392
54.3309 | -0.00072419
53.9314 | -0.000728
53.3366 | -0.00073561
52.5131 | -0.0007436
50.9898 | -0.00075425
50.9785 | -0.00076033
49.8876 | -0.0007668
49.8876 | -0.0007668

## ,,
578.8668 | 0.0017113 | 578.8668 | 0.0017113 | 0.0017161 | 0.0018401 | -0.00038845 | 330
577.4114 | 0.0016866 | 577.4114 | 0.0016866 | 0.0016791 | 0.0018031 | 0.00060107
576.7977 | 0.0016573 | 576.7977 | 0.0016573 | 0.0016635 | 0.0017875 | -0.00050316
575.8752 | 0.0016371 | 575.8752 | 0.0016371 | 0.00164 | 0.001764 | -0.00023805
575.0033 | 0.0016089 | 575.0033 | 0.0016089 | 0.0016179 | 0.0017419 | -0.00072095
574.0333 | 0.001585 | 574.0333 | 0.001585 | 0.0015932 | 0.0017172 | -0.00066518
573.088 | 0.001558 | 573.088 | 0.001558 | 0.0015692 | 0.0016932 | -0.00090567
571.7863 | 0.0015302 | 571.7863 | 0.0015302 | 0.0015361 | 0.0016601 | -0.00047676
570.5424 | 0.0015039 | 570.5424 | 0.0015039 | 0.0015045 | 0.0016285 | -4.3516e-05
569.5378 | 0.0014762 | 569.5378 | 0.0014762 | 0.001479 | 0.001603 | -0.00022385
568.468 | 0.0014514 | 568.468 | 0.0014514 | 0.0014518 | 0.0015758 | -2.4738e-05
567.7248 | 0.001426 | 567.7248 | 0.001426 | 0.0014329 | 0.0015569 | -0.00055677
566.6942 | 0.0014012 | 566.6942 | 0.0014012 | 0.0014067 | 0.0015307 | -0.00043825
565.4957 | 0.0013765 | 565.4957 | 0.0013765 | 0.0013762 | 0.0015002 | 2.462e-05
564.3624 | 0.0013525 | 564.3624 | 0.0013525 | 0.0013474 | 0.0014714 | 0.00041497
563.5748 | 0.0013255 | 563.5748 | 0.0013255 | 0.0013274 | 0.0014514 | -0.00014857
562.6049 | 0.0013004 | 562.6049 | 0.0013004 | 0.0013027 | 0.0014267 | -0.00018509
561.7221 | 0.0012742 | 561.7221 | 0.0012742 | 0.0012803 | 0.0014043 | -0.00049231
560.6276 | 0.0012479 | 560.6276 | 0.0012479 | 0.0012525 | 0.0013765 | -0.00036536
559.2698 | 0.0012278 | 559.2698 | 0.0012278 | 0.0012179 | 0.0013419 | 0.00079195
558.5942 | 0.0011988 | 558.5942 | 0.0011988 | 0.0012008 | 0.0013248 | -0.00015456
557.6376 | 0.0011756 | 557.6376 | 0.0011756 | 0.0011764 | 0.0013004 | -6.5099e-05
556.6624 | 0.0011479 | 556.6624 | 0.0011479 | 0.0011517 | 0.0012757 | -0.00030537
555.5292 | 0.0011216 | 555.5292 | 0.0011216 | 0.0011229 | 0.0012469 | -9.9221e-05
554.2679 | 0.0010984 | 554.2679 | 0.0010984 | 0.0010908 | 0.0012148 | 0.00061489
553.5038 | 0.0010661 | 553.5038 | 0.0010661 | 0.0010714 | 0.0011954 | -0.00042634
552.3478 | 0.001044 | 552.3478 | 0.001044 | 0.001042 | 0.001166 | 0.00016395
551.239 | 0.0010181 | 551.239 | 0.0010181 | 0.0010138 | 0.0011378 | 0.00035085
550.4451 | 0.0009919 | 550.4451 | 0.0009919 | 0.00099362 | 0.0011176 | -0.00013856
549.6215 | 0.00096679 | 549.6215 | 0.00096679 | 0.00097268 | 0.0010967 | -0.00047488
548.4204 | 0.00093864 | 548.4204 | 0.00093864 | 0.00094215 | 0.0010661 | -0.000283
547.3504 | 0.00091125 | 547.3504 | 0.00091125 | 0.00091495 | 0.0010389 | -0.00029838
546.4048 | 0.00088728 | 546.4048 | 0.00088728 | 0.00089091 | 0.0010149 | -0.00029281
544.9573 | 0.00085951 | 544.9573 | 0.00085951 | 0.00085412 | 0.00097812 | 0.00043501
544.3924 | 0.00083668 | 544.3924 | 0.00083668 | 0.00083975 | 0.00096375 | -0.00024762
543.2371 | 0.00080739 | 543.2371 | 0.00080739 | 0.00081039 | 0.00093439 | -0.00024149
542.2427 | 0.00078609 | 542.2427 | 0.00078609 | 0.00078511 | 0.00090911 | 7.8829e-05
541.3033 | 0.00075984 | 541.3033 | 0.00075984 | 0.00076123 | 0.00088523 | -0.00011216
540.3857 | 0.00073169 | 540.3857 | 0.00073169 | 0.00073791 | 0.00086191 | -0.00050147
539.4642 | 0.00070544 | 539.4642 | 0.00070544 | 0.00071448 | 0.00083848 | -0.00072913
538.2738 | 0.00068071 | 538.2738 | 0.00068071 | 0.00068422 | 0.00080822 | -0.00028304
537.1312 | 0.0006556 | 537.1312 | 0.0006556 | 0.00065517 | 0.00077917 | 3.4545e-05
535.9733 | 0.00062631 | 535.9733 | 0.00062631 | 0.00062574 | 0.00074974 | 4.5795e-05
535.2638 | 0.0006012 | 535.2638 | 0.0006012 | 0.00060771 | 0.00073171 | -0.00052449
534.0316 | 0.00057647 | 534.0316 | 0.00057647 | 0.00057638 | 0.00070038 | 7.307e-06
532.9681 | 0.00054832 | 532.9681 | 0.00054832 | 0.00054935 | 0.00067335 | -8.2832e-05
532.3499 | 0.00052322 | 532.3499 | 0.00052322 | 0.00053363 | 0.00065763 | -0.00084017
530.9 | 0.00049925 | 530.9 | 0.00049925 | 0.00049678 | 0.00062078 | 0.00019932
529.9424 | 0.0004711 | 529.9424 | 0.0004711 | 0.00047244 | 0.00059644 | -0.00010792
528.7784 | 0.00044371 | 528.7784 | 0.00044371 | 0.00044285 | 0.00056685 | 6.9365e-05
528.0636 | 0.00041594 | 528.0636 | 0.00041594 | 0.00042468 | 0.00054868 | -0.00070493
526.9026 | 0.00039425 | 526.9026 | 0.00039425 | 0.00039517 | 0.00051917 | -7.3702e-05
525.8558 | 0.00036914 | 525.8558 | 0.00036914 | 0.00036855 | 0.00049255 | 4.7564e-05
524.801 | 0.00034327 | 524.801 | 0.00034327 | 0.00034174 | 0.00046574 | 0.00012374
524.0817 | 0.00031588 | 524.0817 | 0.00031588 | 0.00032346 | 0.00044746 | -0.00061063
522.9232 | 0.00028964 | 522.9232 | 0.00028964 | 0.00029401 | 0.00041801 | -0.00035255
521.6976 | 0.00026263 | 521.6976 | 0.00026263 | 0.00026285 | 0.00038685 | -1.8452e-05
520.819 | 0.00024018 | 520.819 | 0.00024018 | 0.00024052 | 0.00036452 | -2.7412e-05
519.5336 | 0.00021355 | 519.5336 | 0.00021355 | 0.00020784 | 0.00033184 | 0.00046011
518.5915 | 0.00018806 | 518.5915 | 0.00018806 | 0.0001839 | 0.0003079 | 0.00033598
517.7195 | 0.00016067 | 517.7195 | 0.00016067 | 0.00016173 | 0.00028573 | -8.5295e-05
516.8249 | 0.00013709 | 516.8249 | 0.00013709 | 0.00013899 | 0.00026299 | -0.0001535
516.0596 | 0.00011198 | 516.0596 | 0.00011198 | 0.00011954 | 0.00024354 | -0.00060957
514.7725 | 8.3826e-05 | 514.7725 | 8.3826e-05 | 8.6816e-05 | 0.00021082 | -0.00024114
513.5441 | 5.6055e-05 | 513.5441 | 5.6055e-05 | 5.559e-05 | 0.00017959 | 3.7485e-05
512.4968 | 2.9045e-05 | 512.4968 | 2.9045e-05 | 2.8969e-05 | 0.00015297 | 6.092e-06
511.4455 | 1.3271e-07 | 511.4455 | 1.3271e-07 | 2.2437e-06 | 0.00012624 | -0.00017024
510.7084 | -2.2312e-05 | 510.7084 | -2.2312e-05 | -1.6492e-05 | 0.00010751 | -0.00046934
509.5529 | -4.6659e-05 | 509.5529 | -4.6659e-05 | -4.5866e-05 | 7.8134e-05 | -6.3954e-05
508.4931 | -7.405e-05 | 508.4931 | -7.405e-05 | -7.2805e-05 | 5.1195e-05 | -0.00010044
507.9185 | -9.9158e-05 | 507.9185 | -9.9158e-05 | -8.7412e-05 | 3.6588e-05 | -0.00094724
506.6251 | -0.00012541 | 506.6251 | -0.00012541 | -0.00012029 | 3.7106e-06 | -0.00041272
505.6201 | -0.0001509 | 505.6201 | -0.0001509 | -0.00014584 | -2.1837e-05 | -0.00040797
504.7149 | -0.00017524 | 504.7149 | -0.00017524 | -0.00016885 | -4.4848e-05 | -0.0005157
503.3791 | -0.00020073 | 503.3791 | -0.00020073 | -0.0002028 | -7.8803e-05 | 0.00016708
502.325 | -0.00022736 | 502.325 | -0.00022736 | -0.0002296 | -0.0001056 | 0.00018052
501.4414 | -0.00025209 | 501.4414 | -0.00025209 | -0.00025206 | -0.00012806 | -2.3132e-06
500.4537 | -0.00027834 | 500.4537 | -0.00027834 | -0.00027717 | -0.00015317 | -9.4392e-05
499.3611 | -0.00030345 | 499.3611 | -0.00030345 | -0.00030494 | -0.00018094 | 0.00012058
498.3691 | -0.00032855 | 498.3691 | -0.00032855 | -0.00033016 | -0.00020616 | 0.00012942
497.321 | -0.00035518 | 497.321 | -0.00035518 | -0.0003568 | -0.0002328 | 0.00013053
496.4174 | -0.00037877 | 496.4174 | -0.00037877 | -0.00037977 | -0.00025577 | 8.0776e-05
495.1862 | -0.0004073 | 495.1862 | -0.0004073 | -0.00041107 | -0.00028707 | 0.00030366
494.1484 | -0.00043203 | 494.1484 | -0.00043203 | -0.00043745 | -0.00031345 | 0.00043702
493.4484 | -0.0004598 | 493.4484 | -0.0004598 | -0.00045524 | -0.00033124 | -0.00036761
492.1943 | -0.00048224 | 492.1943 | -0.00048224 | -0.00048712 | -0.00036312 | 0.00039326
491.2335 | -0.00050963 | 491.2335 | -0.00050963 | -0.00051154 | -0.00038754 | 0.00015402
490.3358 | -0.00053436 | 490.3358 | -0.00053436 | -0.00053436 | -0.00041036 | 1.5457e-07
489.1547 | -0.00055833 | 489.1547 | -0.00055833 | -0.00056439 | -0.00044039 | 0.00048867
488.1333 | -0.00058686 | 488.1333 | -0.00058686 | -0.00059035 | -0.00046635 | 0.00028144
487.3731 | -0.00061349 | 487.3731 | -0.00061349 | -0.00060968 | -0.00048568 | -0.00030766
486.1055 | -0.00064088 | 486.1055 | -0.00064088 | -0.0006419 | -0.0005179 | 8.2034e-05
484.9153 | -0.00066523 | 484.9153 | -0.00066523 | -0.00067215 | -0.00054815 | 0.00055837
484.2029 | -0.00069034 | 484.2029 | -0.00069034 | -0.00069026 | -0.00056626 | -5.9176e-06
483.1801 | -0.0007143 | 483.1801 | -0.0007143 | -0.00071626 | -0.00059226 | 0.00015796
482.3811 | -0.00073979 | 482.3811 | -0.00073979 | -0.00073657 | -0.00061257 | -0.00025952
480.8573 | -0.00076566 | 480.8573 | -0.00076566 | -0.00077531 | -0.00065131 | 0.00077809
479.8266 | -0.00079495 | 479.8266 | -0.00079495 | -0.00080151 | -0.00067751 | 0.00052865
478.7427 | -0.00081968 | 478.7427 | -0.00081968 | -0.00082906 | -0.00070506 | 0.00075647
477.9654 | -0.00084783 | 477.9654 | -0.00084783 | -0.00084882 | -0.00072482 | 7.97e-05
476.9036 | -0.00087104 | 476.9036 | -0.00087104 | -0.00087581 | -0.00075181 | 0.0003849
475.6618 | -0.00089653 | 475.6618 | -0.00089653 | -0.00090738 | -0.00078338 | 0.00087504
474.8649 | -0.00092239 | 474.8649 | -0.00092239 | -0.00092764 | -0.00080364 | 0.00042263
473.9106 | -0.0009437 | 473.9106 | -0.0009437 | -0.00095189 | -0.00082789 | 0.00066081
473.0388 | -0.00096881 | 473.0388 | -0.00096881 | -0.00097405 | -0.00085005 | 0.00042322
471.9004 | -0.00099239 | 471.9004 | -0.00099239 | -0.001003 | -0.00087899 | 0.00085475
470.8854 | -0.0010224 | 470.8854 | -0.0010224 | -0.0010288 | -0.00090479 | 0.0005118
469.5891 | -0.0010487 | 469.5891 | -0.0010487 | -0.0010617 | -0.00093774 | 0.0010524
468.8059 | -0.0010749 | 468.8059 | -0.0010749 | -0.0010817 | -0.00095765 | 0.00054103
467.7452 | -0.0010997 | 467.7452 | -0.0010997 | -0.0011086 | -0.00098462 | 0.00072144
466.8155 | -0.0011236 | 466.8155 | -0.0011236 | -0.0011322 | -0.0010082 | 0.00069443
465.9337 | -0.0011472 | 465.9337 | -0.0011472 | -0.0011547 | -0.0010307 | 0.00060002
465.0448 | -0.0011746 | 465.0448 | -0.0011746 | -0.0011773 | -0.0010533 | 0.00021344
463.6824 | -0.0012016 | 463.6824 | -0.0012016 | -0.0012119 | -0.0010879 | 0.00082813
462.7814 | -0.001229 | 462.7814 | -0.001229 | -0.0012348 | -0.0011108 | 0.0004662
461.7866 | -0.0012522 | 461.7866 | -0.0012522 | -0.0012601 | -0.0011361 | 0.00063412
460.5882 | -0.0012792 | 460.5882 | -0.0012792 | -0.0012905 | -0.0011665 | 0.00091267
459.6712 | -0.0013059 | 459.6712 | -0.0013059 | -0.0013139 | -0.0011899 | 0.00064483
458.4614 | -0.0013317 | 458.4614 | -0.0013317 | -0.0013446 | -0.0012206 | 0.0010389
457.9386 | -0.0013553 | 457.9386 | -0.0013553 | -0.0013579 | -0.0012339 | 0.00020836
456.7541 | -0.0013789 | 456.7541 | -0.0013789 | -0.001388 | -0.001264 | 0.00073442
455.8178 | -0.0014013 | 455.8178 | -0.0014013 | -0.0014118 | -0.0012878 | 0.00084377
454.5007 | -0.0014325 | 454.5007 | -0.0014325 | -0.0014453 | -0.0013213 | 0.0010283
453.4768 | -0.0014573 | 453.4768 | -0.0014573 | -0.0014713 | -0.0013473 | 0.001133
452.3022 | -0.001482 | 452.3022 | -0.001482 | -0.0015012 | -0.0013772 | 0.0015467
451.5488 | -0.0015071 | 451.5488 | -0.0015071 | -0.0015203 | -0.0013963 | 0.0010665
450.6599 | -0.0015307 | 450.6599 | -0.0015307 | -0.0015429 | -0.0014189 | 0.00098649
449.4768 | -0.0015581 | 449.4768 | -0.0015581 | -0.001573 | -0.001449 | 0.001203
448.5684 | -0.0015866 | 448.5684 | -0.0015866 | -0.0015961 | -0.0014721 | 0.00076438
447.4525 | -0.0016144 | 447.4525 | -0.0016144 | -0.0016245 | -0.0015005 | 0.00081234
446.3661 | -0.0016384 | 446.3661 | -0.0016384 | -0.0016521 | -0.0015281 | 0.0011066
445.3888 | -0.0016638 | 445.3888 | -0.0016638 | -0.0016769 | -0.0015529 | 0.0010546
444.2153 | -0.0016916 | 444.2153 | -0.0016916 | -0.0017067 | -0.0015827 | 0.0012207
443.0675 | -0.0017152 | 443.0675 | -0.0017152 | -0.0017359 | -0.0016119 | 0.0016715
442.5278 | -0.0017433 | 442.5278 | -0.0017433 | -0.0017496 | -0.0016256 | 0.00050764
441.3342 | -0.0017685 | 441.3342 | -0.0017685 | -0.00178 | -0.001656 | 0.0009297
440.4198 | -0.0017932 | 440.4198 | -0.0017932 | -0.0018032 | -0.0016792 | 0.00081012
439.4937 | -0.0018202 | 439.4937 | -0.0018202 | -0.0018268 | -0.0017028 | 0.00053043
438.3257 | -0.0018449 | 438.3257 | -0.0018449 | -0.0018565 | -0.0017325 | 0.00093047
437.5393 | -0.0018735 | 437.5393 | -0.0018735 | -0.0018765 | -0.0017525 | 0.00024179
436.041 | -0.0018982 | 436.041 | -0.0018982 | -0.0019145 | -0.0017905 | 0.001319
434.9664 | -0.0019252 | 434.9664 | -0.0019252 | -0.0019419 | -0.0018179 | 0.0013439
433.9858 | -0.0019488 | 433.9858 | -0.0019488 | -0.0019668 | -0.0018428 | 0.0014518
433.1415 | -0.0019724 | 433.1415 | -0.0019724 | -0.0019882 | -0.0018642 | 0.0012805
432.3047 | -0.0020001 | 432.3047 | -0.0020001 | -0.0020095 | -0.0018855 | 0.00075637
431.3349 | -0.0020279 | 431.3349 | -0.0020279 | -0.0020342 | -0.0019102 | 0.00050503
430.2549 | -0.0020515 | 430.2549 | -0.0020515 | -0.0020616 | -0.0019376 | 0.00081694
429.2275 | -0.0020815 | 429.2275 | -0.0020815 | -0.0020877 | -0.0019637 | 0.00049927
428.0178 | -0.0021082 | 428.0178 | -0.0021082 | -0.0021185 | -0.0019945 | 0.00083176
426.9028 | -0.0021356 | 426.9028 | -0.0021356 | -0.0021468 | -0.0020228 | 0.00090858
425.9352 | -0.0021626 | 425.9352 | -0.0021626 | -0.0021714 | -0.0020474 | 0.0007139
425.0735 | -0.0021862 | 425.0735 | -0.0021862 | -0.0021933 | -0.0020693 | 0.00057815
423.9915 | -0.0022124 | 423.9915 | -0.0022124 | -0.0022208 | -0.0020968 | 0.00067948
422.9738 | -0.0022394 | 422.9738 | -0.0022394 | -0.0022467 | -0.0021227 | 0.00058749
421.7694 | -0.0022661 | 421.7694 | -0.0022661 | -0.0022773 | -0.0021533 | 0.00090903
421.1955 | -0.0022919 | 421.1955 | -0.0022919 | -0.0022919 | -0.0021679 | -7.5918e-07
419.6752 | -0.0023189 | 419.6752 | -0.0023189 | -0.0023306 | -0.0022066 | 0.00093766
418.8119 | -0.0023444 | 418.8119 | -0.0023444 | -0.0023525 | -0.0022285 | 0.00065189
417.6669 | -0.0023707 | 417.6669 | -0.0023707 | -0.0023816 | -0.0022576 | 0.00088229
416.9211 | -0.0023977 | 416.9211 | -0.0023977 | -0.0024006 | -0.0022766 | 0.00023306
415.8819 | -0.0024201 | 415.8819 | -0.0024201 | -0.002427 | -0.002303 | 0.00055319
414.9836 | -0.0024456 | 414.9836 | -0.0024456 | -0.0024498 | -0.0023258 | 0.00033928
413.8565 | -0.0024753 | 413.8565 | -0.0024753 | -0.0024785 | -0.0023545 | 0.00025685
412.6602 | -0.0025023 | 412.6602 | -0.0025023 | -0.0025089 | -0.0023849 | 0.00053089
411.8407 | -0.0025293 | 411.8407 | -0.0025293 | -0.0025297 | -0.0024057 | 3.2806e-05
410.8609 | -0.0025559 | 410.8609 | -0.0025559 | -0.0025546 | -0.0024306 | -0.0001063
409.7664 | -0.0025837 | 409.7664 | -0.0025837 | -0.0025824 | -0.0024584 | -0.00010221
408.6909 | -0.0026077 | 408.6909 | -0.0026077 | -0.0026098 | -0.0024858 | 0.00016996
407.5383 | -0.0026316 | 407.5383 | -0.0026316 | -0.0026391 | -0.0025151 | 0.00059985
406.859 | -0.0026575 | 406.859 | -0.0026575 | -0.0026563 | -0.0025323 | -9.3806e-05
405.8552 | -0.0026841 | 405.8552 | -0.0026841 | -0.0026819 | -0.0025579 | -0.00018347
404.6978 | -0.002718 | 404.6978 | -0.002718 | -0.0027113 | -0.0025873 | -0.00054123
403.4904 | -0.0027408 | 403.4904 | -0.0027408 | -0.002742 | -0.002618 | 9.3163e-05
402.4507 | -0.0027701 | 402.4507 | -0.0027701 | -0.0027684 | -0.0026444 | -0.00013774
401.4641 | -0.0027967 | 401.4641 | -0.0027967 | -0.0027935 | -0.0026695 | -0.00026281
400.6725 | -0.0028192 | 400.6725 | -0.0028192 | -0.0028136 | -0.0026896 | -0.00045019
399.7009 | -0.0028477 | 399.7009 | -0.0028477 | -0.0028383 | -0.0027143 | -0.00075921
398.6715 | -0.0028732 | 398.6715 | -0.0028732 | -0.0028645 | -0.0027405 | -0.00070454
397.6876 | -0.0029017 | 397.6876 | -0.0029017 | -0.0028895 | -0.0027655 | -0.00098846
396.4929 | -0.0029291 | 396.4929 | -0.0029291 | -0.0029199 | -0.0027959 | -0.00074822
395.3856 | -0.002955 | 395.3856 | -0.002955 | -0.002948 | -0.002824 | -0.00056445
394.3548 | -0.0029843 | 394.3548 | -0.0029843 | -0.0029742 | -0.0028502 | -0.00081356
393.5381 | -0.0030079 | 393.5381 | -0.0030079 | -0.002995 | -0.002871 | -0.0010415
392.5603 | -0.0030334 | 392.5603 | -0.0030334 | -0.0030198 | -0.0028958 | -0.0010925
391.7127 | -0.0030596 | 391.7127 | -0.0030596 | -0.0030414 | -0.0029174 | -0.0014718
390.8378 | -0.0030878 | 390.8378 | -0.0030878 | -0.0030636 | -0.0029396 | -0.0019486
389.3983 | -0.0031167 | 389.3983 | -0.0031167 | -0.0031002 | -0.0029762 | -0.0013293
388.4347 | -0.0031422 | 388.4347 | -0.0031422 | -0.0031247 | -0.0030007 | -0.0014094
387.3976 | -0.003173 | 387.3976 | -0.003173 | -0.0031511 | -0.0030271 | -0.0017682
385.8911 | -0.0031996 | 385.8911 | -0.0031996 | -0.0031893 | -0.0030653 | -0.00082746
385.3759 | -0.0032232 | 385.3759 | -0.0032232 | -0.0032024 | -0.0030784 | -0.0016736
384.3299 | -0.003251 | 384.3299 | -0.003251 | -0.003229 | -0.003105 | -0.0017688
383.4067 | -0.0032765 | 383.4067 | -0.0032765 | -0.0032525 | -0.0031285 | -0.0019318
382.7874 | -0.0033023 | 382.7874 | -0.0033023 | -0.0032682 | -0.0031442 | -0.0027484
381.2246 | -0.0033297 | 381.2246 | -0.0033297 | -0.003308 | -0.003184 | -0.0017536
380.3543 | -0.0033567 | 380.3543 | -0.0033567 | -0.0033301 | -0.0032061 | -0.0021476
|  | 378.9135 | -0.0033822 | -0.0033667 | -0.0032427 | -0.0012496
|  | 378.2659 | -0.0034115 | -0.0033832 | -0.0032592 | -0.0022843
|  | 377.2634 | -0.0034378 | -0.0034087 | -0.0032847 | -0.0023461
|  | 376.1995 | -0.0034617 | -0.0034357 | -0.0033117 | -0.0020977
|  | 375.0804 | -0.0034887 | -0.0034642 | -0.0033402 | -0.001982
|  | 374.4476 | -0.0035154 | -0.0034802 | -0.0033562 | -0.0028321
|  | 373.4248 | -0.0035424 | -0.0035062 | -0.0033822 | -0.0029137
|  | 372.0573 | -0.0035713 | -0.003541 | -0.003417 | -0.0024419
|  | 371.1613 | -0.0035991 | -0.0035638 | -0.0034398 | -0.0028447
|  | 370.0135 | -0.0036238 | -0.003593 | -0.003469 | -0.0024858
|  | 369.2941 | -0.0036493 | -0.0036112 | -0.0034872 | -0.0030666
|  | 368.1259 | -0.0036759 | -0.0036409 | -0.0035169 | -0.0028194
|  | 367.0694 | -0.0037014 | -0.0036678 | -0.0035438 | -0.0027091
|  | 366.28 | -0.0037265 | -0.0036879 | -0.0035639 | -0.0031157
|  | 365.1686 | -0.0037558 | -0.0037161 | -0.0035921 | -0.0031997
|  | 363.9987 | -0.0037828 | -0.0037459 | -0.0036219 | -0.0029794
|  | 363.0182 | -0.0038106 | -0.0037708 | -0.0036468 | -0.0032091
|  | 361.8512 | -0.0038399 | -0.0038004 | -0.0036764 | -0.0031791
|  | 360.9785 | -0.0038623 | -0.0038226 | -0.0036986 | -0.0032001
|  | 360.0591 | -0.0038905 | -0.003846 | -0.003722 | -0.0035855
|  | 359.1314 | -0.0039163 | -0.0038696 | -0.0037456 | -0.0037701
|  | 357.9547 | -0.0039411 | -0.0038995 | -0.0037755 | -0.003352
|  | 357.2169 | -0.0039692 | -0.0039182 | -0.0037942 | -0.0041098
|  | 355.9692 | -0.0039974 | -0.00395 | -0.003826 | -0.0038223
|  | 355.1725 | -0.0040255 | -0.0039702 | -0.0038462 | -0.0044592
|  | 353.6635 | -0.0040495 | -0.0040086 | -0.0038846 | -0.0032985
|  | 352.698 | -0.0040776 | -0.0040331 | -0.0039091 | -0.0035896
|  | 351.6003 | -0.0041012 | -0.004061 | -0.003937 | -0.0032414
|  | 350.9459 | -0.0041282 | -0.0040777 | -0.0039537 | -0.0040781
|  | 350.311 | -0.0041503 | -0.0040938 | -0.0039698 | -0.0045559
|  | 349.017 | -0.0041792 | -0.0041267 | -0.0040027 | -0.004235
|  | 347.9682 | -0.0042054 | -0.0041533 | -0.0040293 | -0.0042018
|  | 346.9775 | -0.0042355 | -0.0041785 | -0.0040545 | -0.0045945
|  | 345.635 | -0.0042549 | -0.0042127 | -0.0040887 | -0.0034071
|  | 345.1001 | -0.0042789 | -0.0042263 | -0.0041023 | -0.0042432
|  | 343.9909 | -0.0043032 | -0.0042545 | -0.0041305 | -0.0039329
|  | 342.8852 | -0.0043249 | -0.0042826 | -0.0041586 | -0.0034148
|  | 342.1657 | -0.0043462 | -0.0043008 | -0.0041768 | -0.003658
|  | 341.0749 | -0.0043774 | -0.0043286 | -0.0042046 | -0.0039376
|  | 340.1201 | -0.0044025 | -0.0043528 | -0.0042288 | -0.004005
|  | 339.0164 | -0.0044276 | -0.0043809 | -0.0042569 | -0.0037673
|  | 338.0099 | -0.0044501 | -0.0044065 | -0.0042825 | -0.003514
|  | 337.0578 | -0.0044588 | -0.0044307 | -0.0043067 | -0.0022678
|  | 336.4072 | -0.0044733 | -0.0044472 | -0.0043232 | -0.0020999
|  | 335.3215 | -0.0044881 | -0.0044748 | -0.0043508 | -0.0010707
|  | 334.1248 | -0.0045003 | -0.0045052 | -0.0043812 | 0.00040087
|  | 332.3152 | -0.0045007 | -0.0045512 | -0.0044272 | 0.0040797
|  | 330.9871 | -0.0044892 | -0.004585 | -0.004461 | 0.0077228
|  | 330.2365 | -0.0044683 | -0.0046041 | -0.0044801 | 0.010949
|  | 329.4539 | -0.0044394 | -0.004624 | -0.0045 | 0.014885
|  | 328.6869 | -0.0044116 | -0.0046435 | -0.0045195 | 0.018697
|  | 328.4038 | -0.0043763 | -0.0046507 | -0.0045267 | 0.02213
|  | 327.6484 | -0.0043367 | -0.0046699 | -0.0045459 | 0.02687
|  | 327.117 | -0.0042971 | -0.0046834 | -0.0045594 | 0.03115
|  | 326.3252 | -0.0042644 | -0.0047035 | -0.0045795 | 0.035411
|  | 325.1632 | -0.0042268 | -0.0047331 | -0.0046091 | 0.04083
|  | 324.5209 | -0.0041834 | -0.0047494 | -0.0046254 | 0.045645
|  | 323.3692 | -0.0041526 | -0.0047787 | -0.0046547 | 0.050491
|  | 322.7063 | -0.00411 | -0.0047955 | -0.0046715 | 0.055286
|  | 322.2687 | -0.0040689 | -0.0048066 | -0.0046826 | 0.059496
|  | 321.487 | -0.0040168 | -0.0048265 | -0.0047025 | 0.065302
|  | 320.8395 | -0.0039684 | -0.004843 | -0.004719 | 0.070525
|  | 319.9194 | -0.0039209 | -0.0048663 | -0.0047423 | 0.076246
|  | 319.2946 | -0.0038726 | -0.0048822 | -0.0047582 | 0.081423
|  | 318.4132 | -0.0038178 | -0.0049046 | -0.0047806 | 0.087648
|  | 317.2105 | -0.0037645 | -0.0049352 | -0.0048112 | 0.094409
|  | 316.9731 | -0.0037018 | -0.0049412 | -0.0048172 | 0.099958
|  | 316.166 | -0.0036504 | -0.0049618 | -0.0048378 | 0.10575
|  | 315.4332 | -0.0035953 | -0.0049804 | -0.0048564 | 0.1117
|  | 314.6608 | -0.0035317 | -0.005 | -0.004876 | 0.11841
|  | 314.019 | -0.0034629 | -0.0050163 | -0.0048923 | 0.12528
|  | 313.3609 | -0.0034024 | -0.0050331 | -0.0049091 | 0.13151
|  | 313.4164 | -0.0033354 | -0.0050317 | -0.0049077 | 0.13679
|  | 313.9161 | -0.0032688 | -0.005019 | -0.004895 | 0.14114
|  | 314.6728 | -0.003203 | -0.0049997 | -0.0048757 | 0.14489
|  | 314.3676 | -0.0031334 | -0.0050075 | -0.0048835 | 0.15113
|  | 313.3134 | -0.0030653 | -0.0050343 | -0.0049103 | 0.15879
|  | 312.8136 | -0.00299 | -0.005047 | -0.004923 | 0.16589
|  | 311.1873 | -0.0029112 | -0.0050883 | -0.0049643 | 0.17557
|  | 309.984 | -0.0028276 | -0.0051189 | -0.0049949 | 0.18479
|  | 309.2529 | -0.0027313 | -0.0051375 | -0.0050135 | 0.19405
|  | 308.3151 | -0.0026343 | -0.0051613 | -0.0050373 | 0.20379
|  | 307.2292 | -0.0025263 | -0.0051889 | -0.0050649 | 0.21473
|  | 306.6244 | -0.0024114 | -0.0052043 | -0.0050803 | 0.22524
|  | 305.4503 | -0.0022877 | -0.0052342 | -0.0051102 | 0.23761
|  | 304.5421 | -0.0021603 | -0.0052572 | -0.0051332 | 0.24975
|  | 303.3585 | -0.0020336 | -0.0052873 | -0.0051633 | 0.2624
|  | 301.803 | -0.001905 | -0.0053269 | -0.0052029 | 0.27595
|  | 300.4217 | -0.0017799 | -0.005362 | -0.005238 | 0.28888
|  | 298.7833 | -0.0016566 | -0.0054036 | -0.0052796 | 0.30218
|  | 297.848 | -0.0015322 | -0.0054274 | -0.0053034 | 0.31413
|  | 295.9229 | -0.0014071 | -0.0054763 | -0.0053523 | 0.32817
|  | 294.7691 | -0.0012769 | -0.0055057 | -0.0053817 | 0.34103
|  | 293.7754 | -0.001159 | -0.0055309 | -0.0054069 | 0.35257
|  | 292.1507 | -0.0010411 | -0.0055722 | -0.0054482 | 0.36541
|  | 290.4763 | -0.00092277 | -0.0056148 | -0.0054908 | 0.37839
|  | 288.6671 | -0.0008037 | -0.0056608 | -0.0055368 | 0.3917
|  | 287.5767 | -0.00068881 | -0.0056885 | -0.0055645 | 0.4032
|  | 285.6549 | -0.00058077 | -0.0057374 | -0.0056134 | 0.41585
|  | 284.0101 | -0.00046855 | -0.0057792 | -0.0056552 | 0.42828
|  | 282.0034 | -0.0003685 | -0.0058302 | -0.0057062 | 0.44046
|  | 280.427 | -0.00027301 | -0.0058702 | -0.0057462 | 0.45139
|  | 278.472 | -0.00018171 | -0.0059199 | -0.0057959 | 0.46276
|  | 276.239 | -9.5734e-05 | -0.0059767 | -0.0058527 | 0.47427
|  | 274.173 | -1.3182e-05 | -0.0060292 | -0.0059052 | 0.48516
|  | 272.0998 | 5.6055e-05 | -0.0060819 | -0.0059579 | 0.495
|  | 270.1945 | 0.00012872 | -0.0061304 | -0.0060064 | 0.50476
|  | 268.3559 | 0.00019377 | -0.0061771 | -0.0060531 | 0.51378
|  | 267.2134 | 0.00025844 | -0.0062061 | -0.0060821 | 0.52134
|  | 266.5355 | 0.00031094 | -0.0062234 | -0.0060994 | 0.52696
|  | 265.0765 | 0.00035279 | -0.0062605 | -0.0061365 | 0.53333
|  | 264.283 | 0.00038474 | -0.0062806 | -0.0061566 | 0.53753
|  | 262.854 | 0.00041632 | -0.006317 | -0.006193 | 0.54301
|  | 261.7558 | 0.00044066 | -0.0063449 | -0.0062209 | 0.54722
|  | 260.5992 | 0.00046235 | -0.0063743 | -0.0062503 | 0.55134
|  | 260.0984 | 0.00048327 | -0.006387 | -0.006263 | 0.55405
|  | 258.9895 | 0.00050495 | -0.0064152 | -0.0062912 | 0.55808
|  | 257.7112 | 0.00051941 | -0.0064477 | -0.0063237 | 0.56186
|  | 257.0775 | 0.00053539 | -0.0064638 | -0.0063398 | 0.56445
|  | 256.1102 | 0.00054832 | -0.0064884 | -0.0063644 | 0.56748
|  | 255.0679 | 0.00055783 | -0.0065149 | -0.0063909 | 0.57038
|  | 254.0658 | 0.00056696 | -0.0065403 | -0.0064163 | 0.57317
|  | 253.2486 | 0.00057419 | -0.0065611 | -0.0064371 | 0.57543
|  | 252.0841 | 0.00058256 | -0.0065907 | -0.0064667 | 0.57849
|  | 250.848 | 0.00059626 | -0.0066221 | -0.0064981 | 0.58213
|  | 250.1821 | 0.0006031 | -0.0066391 | -0.0065151 | 0.58405
|  | 249.3748 | 0.00060995 | -0.0066596 | -0.0065356 | 0.58625
|  | 248.2476 | 0.00061566 | -0.0066882 | -0.0065642 | 0.58902
|  | 247.6298 | 0.00062136 | -0.0067039 | -0.0065799 | 0.59075
|  | 246.3891 | 0.00062441 | -0.0067355 | -0.0066115 | 0.59354
|  | 245.0138 | 0.00063049 | -0.0067704 | -0.0066464 | 0.59685
|  | 243.9322 | 0.00063468 | -0.0067979 | -0.0066739 | 0.5994
|  | 243.1458 | 0.00064115 | -0.0068179 | -0.0066939 | 0.60154
|  | 242.3335 | 0.00064647 | -0.0068386 | -0.0067146 | 0.60363
|  | 241.7624 | 0.00064875 | -0.0068531 | -0.0067291 | 0.60499
|  | 240.8492 | 0.0006518 | -0.0068763 | -0.0067523 | 0.60711
|  | 239.2834 | 0.00065408 | -0.0069161 | -0.0067921 | 0.6105
|  | 238.2089 | 0.00065712 | -0.0069434 | -0.0068194 | 0.61295
|  | 237.5644 | 0.00065827 | -0.0069598 | -0.0068358 | 0.61436
|  | 236.0362 | 0.00065941 | -0.0069987 | -0.0068747 | 0.61759
|  | 235.3777 | 0.00065979 | -0.0070154 | -0.0068914 | 0.61897
|  | 234.2363 | 0.00066511 | -0.0070444 | -0.0069204 | 0.62174
|  | 233.5603 | 0.00066702 | -0.0070616 | -0.0069376 | 0.62328
|  | 233.0731 | 0.00067044 | -0.007074 | -0.00695 | 0.62455
|  | 231.4497 | 0.00066968 | -0.0071152 | -0.0069912 | 0.62782
|  | 230.228 | 0.00066968 | -0.0071463 | -0.0070223 | 0.63032
|  | 229.6042 | 0.0006693 | -0.0071622 | -0.0070382 | 0.63157
|  | 228.0088 | 0.0006693 | -0.0072027 | -0.0070787 | 0.63484
|  | 227.6543 | 0.00067082 | -0.0072117 | -0.0070877 | 0.63569
|  | 227.2697 | 0.00067196 | -0.0072215 | -0.0070975 | 0.63657
|  | 225.7469 | 0.00066968 | -0.0072602 | -0.0071362 | 0.63951
|  | 224.6669 | 0.00067272 | -0.0072877 | -0.0071637 | 0.64197
|  | 223.6364 | 0.00067234 | -0.0073139 | -0.0071899 | 0.64405
|  | 222.8261 | 0.00066854 | -0.0073345 | -0.0072105 | 0.6454
|  | 221.3817 | 0.00066892 | -0.0073712 | -0.0072472 | 0.64839
|  | 220.5307 | 0.00066702 | -0.0073928 | -0.0072688 | 0.64999
|  | 219.5727 | 0.00066511 | -0.0074172 | -0.0072932 | 0.6518
|  | 218.5455 | 0.00066435 | -0.0074433 | -0.0073193 | 0.65384
|  | 217.6027 | 0.00066283 | -0.0074672 | -0.0073432 | 0.65565
|  | 216.9665 | 0.00066207 | -0.0074834 | -0.0073594 | 0.65689
|  | 215.8125 | 0.00065903 | -0.0075127 | -0.0073887 | 0.65901
|  | 214.5242 | 0.00065484 | -0.0075455 | -0.0074215 | 0.66132
|  | 213.2602 | 0.00065408 | -0.0075776 | -0.0074536 | 0.66385
|  | 212.6036 | 0.00065066 | -0.0075943 | -0.0074703 | 0.66492
|  | 211.6331 | 0.00064799 | -0.007619 | -0.007495 | 0.66669
|  | 210.6703 | 0.00064837 | -0.0076435 | -0.0075195 | 0.6687
|  | 209.6375 | 0.00064761 | -0.0076697 | -0.0075457 | 0.67075
|  | 208.6725 | 0.00064647 | -0.0076942 | -0.0075702 | 0.67264
|  | 208.0345 | 0.00063886 | -0.0077105 | -0.0075865 | 0.67333
|  | 206.4933 | 0.00063164 | -0.0077496 | -0.0076256 | 0.67591
|  | 205.7065 | 0.00062745 | -0.0077696 | -0.0076456 | 0.67718
|  | 204.5986 | 0.00062403 | -0.0077978 | -0.0076738 | 0.67918
|  | 203.1639 | 0.00062289 | -0.0078343 | -0.0077103 | 0.68203
|  | 202.3485 | 0.00062022 | -0.007855 | -0.007731 | 0.68349
|  | 202.0052 | 0.00061414 | -0.0078637 | -0.0077397 | 0.6837
|  | 201.1622 | 0.00061109 | -0.0078852 | -0.0077612 | 0.68518
|  | 199.8269 | 0.00060425 | -0.0079191 | -0.0077951 | 0.68737
|  | 198.4364 | 0.0005974 | -0.0079544 | -0.0078304 | 0.68966
|  | 197.1703 | 0.00059131 | -0.0079866 | -0.0078626 | 0.69177
|  | 196.1301 | 0.00058446 | -0.0080131 | -0.0078891 | 0.69335
|  | 195.1321 | 0.00058484 | -0.0080384 | -0.0079144 | 0.69543
|  | 194.4883 | 0.00057838 | -0.0080548 | -0.0079308 | 0.69622
|  | 193.4403 | 0.00057457 | -0.0080814 | -0.0079574 | 0.69807
|  | 192.5886 | 0.00056734 | -0.0081031 | -0.0079791 | 0.69923
|  | 191.2875 | 0.00056658 | -0.0081362 | -0.0080122 | 0.70184
|  | 190.3541 | 0.00055821 | -0.0081599 | -0.0080359 | 0.70307
|  | 189.5519 | 0.00055061 | -0.0081803 | -0.0080563 | 0.7041
|  | 188.0821 | 0.0005449 | -0.0082177 | -0.0080937 | 0.70666
|  | 186.8929 | 0.00053691 | -0.0082479 | -0.0081239 | 0.70845
|  | 186.2559 | 0.00053196 | -0.0082641 | -0.0081401 | 0.70936
|  | 185.3831 | 0.00052398 | -0.0082863 | -0.0081623 | 0.7105
|  | 184.3716 | 0.00051865 | -0.008312 | -0.008188 | 0.71215
|  | 183.6037 | 0.0005099 | -0.0083315 | -0.0082075 | 0.71302
|  | 182.2697 | 0.00050267 | -0.0083654 | -0.0082414 | 0.71517
|  | 180.88 | 0.0004962 | -0.0084007 | -0.0082767 | 0.71749
|  | 179.8625 | 0.00048555 | -0.0084266 | -0.0083026 | 0.71872
|  | 179.1029 | 0.00048099 | -0.0084459 | -0.0083219 | 0.71991
|  | 177.9805 | 0.00047224 | -0.0084744 | -0.0083504 | 0.72151
|  | 177.2507 | 0.00046919 | -0.008493 | -0.008369 | 0.72276
|  | 176.0982 | 0.00046121 | -0.0085223 | -0.0083983 | 0.72448
|  | 175.2855 | 0.00045512 | -0.0085429 | -0.0084189 | 0.72565
|  | 174.3734 | 0.00044903 | -0.0085661 | -0.0084421 | 0.72703
|  | 173.4593 | 0.00043952 | -0.0085894 | -0.0084654 | 0.72814
|  | 172.2607 | 0.00042925 | -0.0086198 | -0.0084958 | 0.72976
|  | 171.1095 | 0.0004186 | -0.0086491 | -0.0085251 | 0.73127
|  | 169.7665 | 0.00041289 | -0.0086832 | -0.0085592 | 0.73356
|  | 168.9559 | 0.00040833 | -0.0087038 | -0.0085798 | 0.73485
|  | 167.999 | 0.00039882 | -0.0087282 | -0.0086042 | 0.73605
|  | 167.7313 | 0.00039083 | -0.008735 | -0.008611 | 0.73595
|  | 166.0814 | 0.00038018 | -0.0087769 | -0.0086529 | 0.73847
|  | 164.8472 | 0.00037295 | -0.0088083 | -0.0086843 | 0.74042
|  | 163.9762 | 0.00036534 | -0.0088304 | -0.0087064 | 0.74159
|  | 162.7291 | 0.00035697 | -0.0088621 | -0.0087381 | 0.74348
|  | 161.6309 | 0.00034784 | -0.00889 | -0.008766 | 0.74499
|  | 160.8247 | 0.00034289 | -0.0089105 | -0.0087865 | 0.74624
|  | 159.7095 | 0.00033186 | -0.0089389 | -0.0088149 | 0.74764
|  | 159.742 | 0.00032425 | -0.0089381 | -0.0088141 | 0.74696
|  | 157.9115 | 0.00031588 | -0.0089846 | -0.0088606 | 0.75004
|  | 156.9121 | 0.00030561 | -0.00901 | -0.008886 | 0.75126
|  | 156.0676 | 0.00029648 | -0.0090315 | -0.0089075 | 0.75225
|  | 155.0879 | 0.00028545 | -0.0090564 | -0.0089324 | 0.75337
|  | 153.6993 | 0.0002786 | -0.0090917 | -0.0089677 | 0.75567
|  | 152.735 | 0.00026909 | -0.0091162 | -0.0089922 | 0.75688
|  | 151.8154 | 0.0002611 | -0.0091396 | -0.0090156 | 0.75812
|  | 150.6388 | 0.00025159 | -0.0091695 | -0.0090455 | 0.75976
|  | 149.8609 | 0.00024551 | -0.0091892 | -0.0090652 | 0.76087
|  | 148.3352 | 0.00023295 | -0.009228 | -0.009104 | 0.76298
|  | 147.7649 | 0.00022306 | -0.0092425 | -0.0091185 | 0.76335
|  | 147.0119 | 0.00021355 | -0.0092617 | -0.0091377 | 0.76413
|  | 145.1503 | 0.00020366 | -0.009309 | -0.009185 | 0.76715
|  | 145.038 | 0.00019795 | -0.0093118 | -0.0091878 | 0.76692
|  | 143.8395 | 0.00018806 | -0.0093423 | -0.0092183 | 0.76858
|  | 142.5728 | 0.00018083 | -0.0093745 | -0.0092505 | 0.77059
|  | 141.5486 | 0.00016828 | -0.0094005 | -0.0092765 | 0.77168
|  | 140.8782 | 0.00015725 | -0.0094176 | -0.0092936 | 0.77216
|  | 139.6006 | 0.00014736 | -0.0094501 | -0.0093261 | 0.77398
|  | 138.7283 | 0.00014013 | -0.0094722 | -0.0093482 | 0.77519
|  | 137.3182 | 0.00012872 | -0.0095081 | -0.0093841 | 0.77716
|  | 136.4049 | 0.00012035 | -0.0095313 | -0.0094073 | 0.77836
|  | 135.5232 | 0.00011046 | -0.0095537 | -0.0094297 | 0.77937
|  | 134.9605 | 0.00010399 | -0.009568 | -0.009444 | 0.78
|  | 133.7617 | 9.0673e-05 | -0.0095985 | -0.0094745 | 0.78138
|  | 132.3013 | 7.9641e-05 | -0.0096356 | -0.0095116 | 0.78349
|  | 131.2364 | 6.8229e-05 | -0.0096627 | -0.0095387 | 0.78475
|  | 130.1453 | 5.7577e-05 | -0.0096904 | -0.0095664 | 0.78613
|  | 129.1919 | 4.9588e-05 | -0.0097146 | -0.0095906 | 0.78744
|  | 128.2517 | 4.1979e-05 | -0.0097385 | -0.0096145 | 0.78875
|  | 127.6291 | 3.4371e-05 | -0.0097544 | -0.0096304 | 0.78941
|  | 126.6089 | 2.3719e-05 | -0.0097803 | -0.0096563 | 0.79065
|  | 125.4513 | 1.1926e-05 | -0.0098097 | -0.0096857 | 0.79207
|  | 124.5779 | 2.7956e-06 | -0.0098319 | -0.0097079 | 0.79312
|  | 123.1874 | -7.8561e-06 | -0.0098673 | -0.0097433 | 0.79511
|  | 122.2375 | -1.6226e-05 | -0.0098914 | -0.0097674 | 0.79639
|  | 121.1782 | -3.0682e-05 | -0.0099184 | -0.0097944 | 0.79739
|  | 120.1863 | -3.7149e-05 | -0.0099436 | -0.0098196 | 0.7989
|  | 119.4717 | -5.1985e-05 | -0.0099617 | -0.0098377 | 0.79917
|  | 118.2063 | -5.8452e-05 | -0.0099939 | -0.0098699 | 0.80125
|  | 117.3907 | -6.6822e-05 | -0.010015 | -0.0098906 | 0.80224
|  | 116.505 | -8.2039e-05 | -0.010037 | -0.0099131 | 0.80283
|  | 115.1489 | -9.0028e-05 | -0.010072 | -0.0099476 | 0.80497
|  | 113.9139 | -0.00010334 | -0.010103 | -0.009979 | 0.80642
|  | 113.1564 | -0.00011057 | -0.010122 | -0.0099983 | 0.80739
|  | 111.9965 | -0.00012008 | -0.010152 | -0.010028 | 0.80901
|  | 111.1023 | -0.00013111 | -0.010174 | -0.01005 | 0.80995
|  | 110.5004 | -0.00014138 | -0.01019 | -0.010066 | 0.81035
|  | 108.9608 | -0.00015394 | -0.010229 | -0.010105 | 0.8125
|  | 108.3059 | -0.00016345 | -0.010246 | -0.010122 | 0.81307
|  | 107.1958 | -0.00017448 | -0.010274 | -0.01015 | 0.81446
|  | 106.3141 | -0.00018589 | -0.010296 | -0.010172 | 0.81535
|  | 104.7822 | -0.00019464 | -0.010335 | -0.010211 | 0.81778
|  | 104.0325 | -0.00020644 | -0.010354 | -0.01023 | 0.81837
|  | 103.1509 | -0.00021557 | -0.010377 | -0.010253 | 0.81944
|  | 102.3129 | -0.00022622 | -0.010398 | -0.010274 | 0.8203
|  | 101.2562 | -0.00023915 | -0.010425 | -0.010301 | 0.82142
|  | 100.0196 | -0.00024714 | -0.010456 | -0.010332 | 0.82331
|  | 98.943 | -0.00025817 | -0.010484 | -0.01036 | 0.82463
|  | 98.053 | -0.00026731 | -0.010506 | -0.010382 | 0.82572
|  | 96.8855 | -0.00028138 | -0.010536 | -0.010412 | 0.82697
|  | 96.1403 | -0.00028937 | -0.010555 | -0.010431 | 0.82786
|  | 94.9738 | -0.00029964 | -0.010584 | -0.01046 | 0.82942
|  | 94.5024 | -0.00030953 | -0.010596 | -0.010472 | 0.82959
|  | 93.6872 | -0.00031866 | -0.010617 | -0.010493 | 0.83052
|  | 92.0625 | -0.00033084 | -0.010658 | -0.010534 | 0.83287
|  | 90.9697 | -0.00034149 | -0.010686 | -0.010562 | 0.83426
|  | 89.8693 | -0.0003548 | -0.010714 | -0.01059 | 0.83544
|  | 88.7151 | -0.00036127 | -0.010744 | -0.01062 | 0.83728
|  | 88.2275 | -0.00037116 | -0.010756 | -0.010632 | 0.83748
|  | 87.2204 | -0.00038181 | -0.010782 | -0.010658 | 0.83869
|  | 86.6332 | -0.00038752 | -0.010796 | -0.010672 | 0.83943
|  | 85.5448 | -0.00039931 | -0.010824 | -0.0107 | 0.84071
|  | 84.3492 | -0.00040882 | -0.010855 | -0.010731 | 0.8424
|  | 83.5436 | -0.00042024 | -0.010875 | -0.010751 | 0.84313
|  | 82.3911 | -0.00042822 | -0.010904 | -0.01078 | 0.84485
|  | 81.8135 | -0.00043812 | -0.010919 | -0.010795 | 0.84523
|  | 81.3832 | -0.00044268 | -0.01093 | -0.010806 | 0.84575
|  | 80.415 | -0.00045295 | -0.010955 | -0.010831 | 0.8469
|  | 79.6138 | -0.00046056 | -0.010975 | -0.010851 | 0.84793
|  | 79.0233 | -0.00046969 | -0.01099 | -0.010866 | 0.84841
|  | 77.8758 | -0.00047616 | -0.011019 | -0.010895 | 0.85024
|  | 76.6783 | -0.00048529 | -0.01105 | -0.010926 | 0.85196
|  | 75.59 | -0.00049632 | -0.011077 | -0.010953 | 0.8533
|  | 74.9517 | -0.00050507 | -0.011093 | -0.010969 | 0.8539
|  | 74.2218 | -0.00051572 | -0.011112 | -0.010988 | 0.85454
|  | 73.5818 | -0.00051991 | -0.011128 | -0.011004 | 0.85551
|  | 72.9517 | -0.0005279 | -0.011144 | -0.01102 | 0.85616
|  | 71.914 | -0.0005355 | -0.011171 | -0.011047 | 0.85767
|  | 71.4959 | -0.00054654 | -0.011181 | -0.011057 | 0.85764
|  | 69.7297 | -0.00055376 | -0.011226 | -0.011102 | 0.86068
|  | 69.7514 | -0.00056366 | -0.011226 | -0.011102 | 0.85984
|  | 68.6689 | -0.0005724 | -0.011253 | -0.011129 | 0.86135
|  | 67.7843 | -0.00058077 | -0.011276 | -0.011152 | 0.86249
|  | 67.0384 | -0.00058572 | -0.011295 | -0.011171 | 0.86362
|  | 66.086 | -0.00059485 | -0.011319 | -0.011195 | 0.86483
|  | 65.918 | -0.00060094 | -0.011323 | -0.011199 | 0.86469
|  | 64.719 | -0.00061159 | -0.011354 | -0.01123 | 0.86629
|  | 63.8924 | -0.0006192 | -0.011375 | -0.011251 | 0.86737
|  | 63.2445 | -0.00062642 | -0.011391 | -0.011267 | 0.86811
|  | 62.0823 | -0.00063517 | -0.011421 | -0.011297 | 0.86979
|  | 61.8254 | -0.0006443 | -0.011427 | -0.011303 | 0.86958
|  | 60.9616 | -0.00064811 | -0.011449 | -0.011325 | 0.87104
|  | 60.3643 | -0.00065572 | -0.011464 | -0.01134 | 0.87166
|  | 60.2765 | -0.00066599 | -0.011466 | -0.011342 | 0.87101
|  | 59.4646 | -0.00067208 | -0.011487 | -0.011363 | 0.87218
|  | 58.3648 | -0.00068083 | -0.011515 | -0.011391 | 0.87373
|  | 57.4838 | -0.00068805 | -0.011537 | -0.011413 | 0.87495
|  | 56.4736 | -0.00069718 | -0.011563 | -0.011439 | 0.87629
|  | 56.142 | -0.00070213 | -0.011572 | -0.011448 | 0.87657
|  | 55.4893 | -0.00070822 | -0.011588 | -0.011464 | 0.87742
|  | 55.0132 | -0.00071392 | -0.0116 | -0.011476 | 0.87793
|  | 54.3309 | -0.00072419 | -0.011618 | -0.011494 | 0.8785
|  | 53.9314 | -0.000728 | -0.011628 | -0.011504 | 0.87901
|  | 53.3366 | -0.00073561 | -0.011643 | -0.011519 | 0.87962
|  | 52.5131 | -0.0007436 | -0.011664 | -0.01154 | 0.88066
|  | 50.9898 | -0.00075425 | -0.011703 | -0.011579 | 0.88293
|  | 50.9785 | -0.00076033 | -0.011703 | -0.011579 | 0.88246
|  | 49.8876 | -0.0007668 | -0.011731 | -0.011607 | 0.88417
|  | 49.8876 | -0.0007668 | -0.011731 | -0.011607 | 0.88417

## ;,
578.8668 | -0.00038845 | 0.001 | 334
577.4114 | 0.00060107 | 0.002 | 333
576.7977 | -0.00050316 | 0.003 | 333
575.8752 | -0.00023805 | 0.004 | 332
575.0033 | -0.00072095 | 0.005 | 332
574.0333 | -0.00066518 | 0.006 | 332
573.088 | -0.00090567 | 0.007 | 331
571.7863 | -0.00047676 | 0.008 | 331
570.5424 | -4.3516e-05 | 0.009 | 331
569.5378 | -0.00022385 | 0.01 | 330
568.468 | -2.4738e-05 | 0.02 | 329
567.7248 | -0.00055677 | 0.03 | 327
566.6942 | -0.00043825 | 0.04 | 325
565.4957 | 2.462e-05 | 0.05 | 324
564.3624 | 0.00041497 | 0.06 | 322
563.5748 | -0.00014857 | 0.07 | 321
562.6049 | -0.00018509 | 0.08 | 319
561.7221 | -0.00049231 | 0.09 | 318
560.6276 | -0.00036536 | 0.1 | 317
559.2698 | 0.00079195 | 0.11 | 316
558.5942 | -0.00015456 | 0.12 | 315
557.6376 | -6.5099e-05 | 0.13 | 314
556.6624 | -0.00030537 | 0.14 | 314
555.5292 | -9.9221e-05 | 0.15 | 315
554.2679 | 0.00061489 | 0.16 | 313
553.5038 | -0.00042634 | 0.17 | 312
552.3478 | 0.00016395 | 0.18 | 311
551.239 | 0.00035085 | 0.19 | 310
550.4451 | -0.00013856 | 0.2 | 309
549.6215 | -0.00047488 | 0.21 | 308
548.4204 | -0.000283 | 0.22 | 307
547.3504 | -0.00029838 | 0.23 | 306
546.4048 | -0.00029281 | 0.24 | 305
544.9573 | 0.00043501 | 0.25 | 305
544.3924 | -0.00024762 | 0.26 | 304
543.2371 | -0.00024149 | 0.27 | 303
542.2427 | 7.8829e-05 | 0.28 | 302
541.3033 | -0.00011216 | 0.29 | 300
540.3857 | -0.00050147 | 0.3 | 299
539.4642 | -0.00072913 | 0.31 | 298
538.2738 | -0.00028304 | 0.32 | 297
537.1312 | 3.4545e-05 | 0.33 | 296
535.9733 | 4.5795e-05 | 0.34 | 295
535.2638 | -0.00052449 | 0.35 | 294
534.0316 | 7.307e-06 | 0.36 | 293
532.9681 | -8.2832e-05 | 0.37 | 292
532.3499 | -0.00084017 | 0.38 | 290
530.9 | 0.00019932 | 0.39 | 289
529.9424 | -0.00010792 | 0.4 | 288
528.7784 | 6.9365e-05 | 0.41 | 287
528.0636 | -0.00070493 | 0.42 | 285
526.9026 | -7.3702e-05 | 0.43 | 284
525.8558 | 4.7564e-05 | 0.44 | 282
524.801 | 0.00012374 | 0.45 | 281
524.0817 | -0.00061063 | 0.46 | 279
522.9232 | -0.00035255 | 0.47 | 277
521.6976 | -1.8452e-05 | 0.48 | 275
520.819 | -2.7412e-05 | 0.49 | 273
519.5336 | 0.00046011 | 0.5 | 271
518.5915 | 0.00033598 | 0.51 | 269
517.7195 | -8.5295e-05 | 0.52 | 267
516.8249 | -0.0001535 | 0.53 | 266
516.0596 | -0.00060957 | 0.54 | 264
514.7725 | -0.00024114 | 0.55 | 261
513.5441 | 3.7485e-05 | 0.56 | 258
512.4968 | 6.092e-06 | 0.57 | 255
511.4455 | -0.00017024 | 0.58 | 252
510.7084 | -0.00046934 | 0.59 | 248
509.5529 | -6.3954e-05 | 0.6 | 244
508.4931 | -0.00010044 | 0.61 | 239
507.9185 | -0.00094724 | 0.62 | 235
506.6251 | -0.00041272 | 0.63 | 230
505.6201 | -0.00040797 | 0.64 | 226
504.7149 | -0.0005157 | 0.65 | 221
503.3791 | 0.00016708 | 0.66 | 215
502.325 | 0.00018052 | 0.67 | 210
501.4414 | -2.3132e-06 | 0.68 | 204
500.4537 | -9.4392e-05 | 0.69 | 198
499.3611 | 0.00012058 | 0.7 | 192
498.3691 | 0.00012942 | 0.71 | 186
497.321 | 0.00013053 | 0.72 | 179
496.4174 | 8.0776e-05 | 0.73 | 172
495.1862 | 0.00030366 | 0.74 | 165
494.1484 | 0.00043702 | 0.75 | 158
493.4484 | -0.00036761 | 0.76 | 150
492.1943 | 0.00039326 | 0.77 | 143
491.2335 | 0.00015402 | 0.78 | 135
490.3358 | 1.5457e-07 | 0.79 | 127
489.1547 | 0.00048867 | 0.8 | 119
488.1333 | 0.00028144 | 0.81 | 111
487.3731 | -0.00030766 | 0.82 | 103
486.1055 | 8.2034e-05 | 0.83 | 94
484.9153 | 0.00055837 | 0.84 | 86
484.2029 | -5.9176e-06 | 0.85 | 78
483.1801 | 0.00015796 | 0.86 | 70
482.3811 | -0.00025952 | 0.87 | 62
480.8573 | 0.00077809 | 0.88 | 53
479.8266 | 0.00052865
478.7427 | 0.00075647
477.9654 | 7.97e-05
476.9036 | 0.0003849
475.6618 | 0.00087504
474.8649 | 0.00042263
473.9106 | 0.00066081
473.0388 | 0.00042322
471.9004 | 0.00085475
470.8854 | 0.0005118
469.5891 | 0.0010524
468.8059 | 0.00054103
467.7452 | 0.00072144
466.8155 | 0.00069443
465.9337 | 0.00060002
465.0448 | 0.00021344
463.6824 | 0.00082813
462.7814 | 0.0004662
461.7866 | 0.00063412
460.5882 | 0.00091267
459.6712 | 0.00064483
458.4614 | 0.0010389
457.9386 | 0.00020836
456.7541 | 0.00073442
455.8178 | 0.00084377
454.5007 | 0.0010283
453.4768 | 0.001133
452.3022 | 0.0015467
451.5488 | 0.0010665
450.6599 | 0.00098649
449.4768 | 0.001203
448.5684 | 0.00076438
447.4525 | 0.00081234
446.3661 | 0.0011066
445.3888 | 0.0010546
444.2153 | 0.0012207
443.0675 | 0.0016715
442.5278 | 0.00050764
441.3342 | 0.0009297
440.4198 | 0.00081012
439.4937 | 0.00053043
438.3257 | 0.00093047
437.5393 | 0.00024179
436.041 | 0.001319
434.9664 | 0.0013439
433.9858 | 0.0014518
433.1415 | 0.0012805
432.3047 | 0.00075637
431.3349 | 0.00050503
430.2549 | 0.00081694
429.2275 | 0.00049927
428.0178 | 0.00083176
426.9028 | 0.00090858
425.9352 | 0.0007139
425.0735 | 0.00057815
423.9915 | 0.00067948
422.9738 | 0.00058749
421.7694 | 0.00090903
421.1955 | -7.5918e-07
419.6752 | 0.00093766
418.8119 | 0.00065189
417.6669 | 0.00088229
416.9211 | 0.00023306
415.8819 | 0.00055319
414.9836 | 0.00033928
413.8565 | 0.00025685
412.6602 | 0.00053089
411.8407 | 3.2806e-05
410.8609 | -0.0001063
409.7664 | -0.00010221
408.6909 | 0.00016996
407.5383 | 0.00059985
406.859 | -9.3806e-05
405.8552 | -0.00018347
404.6978 | -0.00054123
403.4904 | 9.3163e-05
402.4507 | -0.00013774
401.4641 | -0.00026281
400.6725 | -0.00045019
399.7009 | -0.00075921
398.6715 | -0.00070454
397.6876 | -0.00098846
396.4929 | -0.00074822
395.3856 | -0.00056445
394.3548 | -0.00081356
393.5381 | -0.0010415
392.5603 | -0.0010925
391.7127 | -0.0014718
390.8378 | -0.0019486
389.3983 | -0.0013293
388.4347 | -0.0014094
387.3976 | -0.0017682
385.8911 | -0.00082746
385.3759 | -0.0016736
384.3299 | -0.0017688
383.4067 | -0.0019318
382.7874 | -0.0027484
381.2246 | -0.0017536
380.3543 | -0.0021476
378.9135 | -0.0012496
378.2659 | -0.0022843
377.2634 | -0.0023461
376.1995 | -0.0020977
375.0804 | -0.001982
374.4476 | -0.0028321
373.4248 | -0.0029137
372.0573 | -0.0024419
371.1613 | -0.0028447
370.0135 | -0.0024858
369.2941 | -0.0030666
368.1259 | -0.0028194
367.0694 | -0.0027091
366.28 | -0.0031157
365.1686 | -0.0031997
363.9987 | -0.0029794
363.0182 | -0.0032091
361.8512 | -0.0031791
360.9785 | -0.0032001
360.0591 | -0.0035855
359.1314 | -0.0037701
357.9547 | -0.003352
357.2169 | -0.0041098
355.9692 | -0.0038223
355.1725 | -0.0044592
353.6635 | -0.0032985
352.698 | -0.0035896
351.6003 | -0.0032414
350.9459 | -0.0040781
350.311 | -0.0045559
349.017 | -0.004235
347.9682 | -0.0042018
346.9775 | -0.0045945
345.635 | -0.0034071
345.1001 | -0.0042432
343.9909 | -0.0039329
342.8852 | -0.0034148
342.1657 | -0.003658
341.0749 | -0.0039376
340.1201 | -0.004005
339.0164 | -0.0037673
338.0099 | -0.003514
337.0578 | -0.0022678
336.4072 | -0.0020999
335.3215 | -0.0010707
334.1248 | 0.00040087
332.3152 | 0.0040797
330.9871 | 0.0077228
330.2365 | 0.010949
329.4539 | 0.014885
328.6869 | 0.018697
328.4038 | 0.02213
327.6484 | 0.02687
327.117 | 0.03115
326.3252 | 0.035411
325.1632 | 0.04083
324.5209 | 0.045645
323.3692 | 0.050491
322.7063 | 0.055286
322.2687 | 0.059496
321.487 | 0.065302
320.8395 | 0.070525
319.9194 | 0.076246
319.2946 | 0.081423
318.4132 | 0.087648
317.2105 | 0.094409
316.9731 | 0.099958
316.166 | 0.10575
315.4332 | 0.1117
314.6608 | 0.11841
314.019 | 0.12528
313.3609 | 0.13151
313.4164 | 0.13679
313.9161 | 0.14114
314.6728 | 0.14489
314.3676 | 0.15113
313.3134 | 0.15879
312.8136 | 0.16589
311.1873 | 0.17557
309.984 | 0.18479
309.2529 | 0.19405
308.3151 | 0.20379
307.2292 | 0.21473
306.6244 | 0.22524
305.4503 | 0.23761
304.5421 | 0.24975
303.3585 | 0.2624
301.803 | 0.27595
300.4217 | 0.28888
298.7833 | 0.30218
297.848 | 0.31413
295.9229 | 0.32817
294.7691 | 0.34103
293.7754 | 0.35257
292.1507 | 0.36541
290.4763 | 0.37839
288.6671 | 0.3917
287.5767 | 0.4032
285.6549 | 0.41585
284.0101 | 0.42828
282.0034 | 0.44046
280.427 | 0.45139
278.472 | 0.46276
276.239 | 0.47427
274.173 | 0.48516
272.0998 | 0.495
270.1945 | 0.50476
268.3559 | 0.51378
267.2134 | 0.52134
266.5355 | 0.52696
265.0765 | 0.53333
264.283 | 0.53753
262.854 | 0.54301
261.7558 | 0.54722
260.5992 | 0.55134
260.0984 | 0.55405
258.9895 | 0.55808
257.7112 | 0.56186
257.0775 | 0.56445
256.1102 | 0.56748
255.0679 | 0.57038
254.0658 | 0.57317
253.2486 | 0.57543
252.0841 | 0.57849
250.848 | 0.58213
250.1821 | 0.58405
249.3748 | 0.58625
248.2476 | 0.58902
247.6298 | 0.59075
246.3891 | 0.59354
245.0138 | 0.59685
243.9322 | 0.5994
243.1458 | 0.60154
242.3335 | 0.60363
241.7624 | 0.60499
240.8492 | 0.60711
239.2834 | 0.6105
238.2089 | 0.61295
237.5644 | 0.61436
236.0362 | 0.61759
235.3777 | 0.61897
234.2363 | 0.62174
233.5603 | 0.62328
233.0731 | 0.62455
231.4497 | 0.62782
230.228 | 0.63032
229.6042 | 0.63157
228.0088 | 0.63484
227.6543 | 0.63569
227.2697 | 0.63657
225.7469 | 0.63951
224.6669 | 0.64197
223.6364 | 0.64405
222.8261 | 0.6454
221.3817 | 0.64839
220.5307 | 0.64999
219.5727 | 0.6518
218.5455 | 0.65384
217.6027 | 0.65565
216.9665 | 0.65689
215.8125 | 0.65901
214.5242 | 0.66132
213.2602 | 0.66385
212.6036 | 0.66492
211.6331 | 0.66669
210.6703 | 0.6687
209.6375 | 0.67075
208.6725 | 0.67264
208.0345 | 0.67333
206.4933 | 0.67591
205.7065 | 0.67718
204.5986 | 0.67918
203.1639 | 0.68203
202.3485 | 0.68349
202.0052 | 0.6837
201.1622 | 0.68518
199.8269 | 0.68737
198.4364 | 0.68966
197.1703 | 0.69177
196.1301 | 0.69335
195.1321 | 0.69543
194.4883 | 0.69622
193.4403 | 0.69807
192.5886 | 0.69923
191.2875 | 0.70184
190.3541 | 0.70307
189.5519 | 0.7041
188.0821 | 0.70666
186.8929 | 0.70845
186.2559 | 0.70936
185.3831 | 0.7105
184.3716 | 0.71215
183.6037 | 0.71302
182.2697 | 0.71517
180.88 | 0.71749
179.8625 | 0.71872
179.1029 | 0.71991
177.9805 | 0.72151
177.2507 | 0.72276
176.0982 | 0.72448
175.2855 | 0.72565
174.3734 | 0.72703
173.4593 | 0.72814
172.2607 | 0.72976
171.1095 | 0.73127
169.7665 | 0.73356
168.9559 | 0.73485
167.999 | 0.73605
167.7313 | 0.73595
166.0814 | 0.73847
164.8472 | 0.74042
163.9762 | 0.74159
162.7291 | 0.74348
161.6309 | 0.74499
160.8247 | 0.74624
159.7095 | 0.74764
159.742 | 0.74696
157.9115 | 0.75004
156.9121 | 0.75126
156.0676 | 0.75225
155.0879 | 0.75337
153.6993 | 0.75567
152.735 | 0.75688
151.8154 | 0.75812
150.6388 | 0.75976
149.8609 | 0.76087
148.3352 | 0.76298
147.7649 | 0.76335
147.0119 | 0.76413
145.1503 | 0.76715
145.038 | 0.76692
143.8395 | 0.76858
142.5728 | 0.77059
141.5486 | 0.77168
140.8782 | 0.77216
139.6006 | 0.77398
138.7283 | 0.77519
137.3182 | 0.77716
136.4049 | 0.77836
135.5232 | 0.77937
134.9605 | 0.78
133.7617 | 0.78138
132.3013 | 0.78349
131.2364 | 0.78475
130.1453 | 0.78613
129.1919 | 0.78744
128.2517 | 0.78875
127.6291 | 0.78941
126.6089 | 0.79065
125.4513 | 0.79207
124.5779 | 0.79312
123.1874 | 0.79511
122.2375 | 0.79639
121.1782 | 0.79739
120.1863 | 0.7989
119.4717 | 0.79917
118.2063 | 0.80125
117.3907 | 0.80224
116.505 | 0.80283
115.1489 | 0.80497
113.9139 | 0.80642
113.1564 | 0.80739
111.9965 | 0.80901
111.1023 | 0.80995
110.5004 | 0.81035
108.9608 | 0.8125
108.3059 | 0.81307
107.1958 | 0.81446
106.3141 | 0.81535
104.7822 | 0.81778
104.0325 | 0.81837
103.1509 | 0.81944
102.3129 | 0.8203
101.2562 | 0.82142
100.0196 | 0.82331
98.943 | 0.82463
98.053 | 0.82572
96.8855 | 0.82697
96.1403 | 0.82786
94.9738 | 0.82942
94.5024 | 0.82959
93.6872 | 0.83052
92.0625 | 0.83287
90.9697 | 0.83426
89.8693 | 0.83544
88.7151 | 0.83728
88.2275 | 0.83748
87.2204 | 0.83869
86.6332 | 0.83943
85.5448 | 0.84071
84.3492 | 0.8424
83.5436 | 0.84313
82.3911 | 0.84485
81.8135 | 0.84523
81.3832 | 0.84575
80.415 | 0.8469
79.6138 | 0.84793
79.0233 | 0.84841
77.8758 | 0.85024
76.6783 | 0.85196
75.59 | 0.8533
74.9517 | 0.8539
74.2218 | 0.85454
73.5818 | 0.85551
72.9517 | 0.85616
71.914 | 0.85767
71.4959 | 0.85764
69.7297 | 0.86068
69.7514 | 0.85984
68.6689 | 0.86135
67.7843 | 0.86249
67.0384 | 0.86362
66.086 | 0.86483
65.918 | 0.86469
64.719 | 0.86629
63.8924 | 0.86737
63.2445 | 0.86811
62.0823 | 0.86979
61.8254 | 0.86958
60.9616 | 0.87104
60.3643 | 0.87166
60.2765 | 0.87101
59.4646 | 0.87218
58.3648 | 0.87373
57.4838 | 0.87495
56.4736 | 0.87629
56.142 | 0.87657
55.4893 | 0.87742
55.0132 | 0.87793
54.3309 | 0.8785
53.9314 | 0.87901
53.3366 | 0.87962
52.5131 | 0.88066
50.9898 | 0.88293
50.9785 | 0.88246
49.8876 | 0.88417
49.8876 | 0.88417

## 179
Temp. | Strain | Ms | 330
27.065 | 0
27.5353 | -6.66e-07
26.854 | 8.5586e-07
26.5595 | 2.3774e-06
26.8648 | 1.6166e-06
27.1532 | 4.7543e-07
26.6884 | 4.7543e-07
26.953 | 2.3774e-06
27.0769 | 3.5189e-06
27.0303 | 8.5586e-07
26.8827 | -1.0463e-06
26.7419 | -1.0463e-06
26.5298 | -1.0463e-06
26.9887 | -2.1877e-06
26.6121 | -6.66e-07
26.7657 | 2.3774e-06
27.1294 | 2.758e-06
27.4353 | 4.6599e-06
27.1007 | 4.7543e-07
26.9709 | 1.6166e-06
26.9828 | 8.5586e-07
26.383 | -2.8557e-07
27.0828 | 9.4857e-08
26.2768 | -6.66e-07
26.7003 | -6.66e-07
26.9768 | 3.5189e-06
27.0531 | 8.5586e-07
27.2532 | 1.997e-06
27.8756 | 5.8013e-06
27.9814 | 6.1817e-06
29.1761 | 9.225e-06
29.7723 | 1.3029e-05
31.2375 | 2.1779e-05
31.9125 | 3.2811e-05
33.022 | 4.08e-05
34.1229 | 5.1452e-05
35.2739 | 6.2104e-05
36.4221 | 7.4658e-05
38.1531 | 8.6451e-05
39.0703 | 9.9766e-05
39.6204 | 0.00010928
40.4549 | 0.00012411
41.4647 | 0.00013515
42.6488 | 0.00015188
43.5181 | 0.00016254
44.9413 | 0.0001808
46.1444 | 0.00019259
47.109 | 0.00020438
48.2062 | 0.00022036
49.1998 | 0.00023368
50.5666 | 0.00024737
51.0471 | 0.00026221
52.3974 | 0.00027552
53.2155 | 0.00028998
54.4542 | 0.00030596
55.6953 | 0.00031851
57.0383 | 0.00033335
58.3721 | 0.0003497
58.7847 | 0.00036112
60.4537 | 0.00037748
61.0343 | 0.00038584
61.7994 | 0.0004022
62.886 | 0.00041476
64.4487 | 0.00042997
65.4316 | 0.00044671
66.4829 | 0.00046193
67.4127 | 0.00047639
68.7187 | 0.0004897
69.3332 | 0.00050378
70.6017 | 0.00051785
72.0708 | 0.00052964
72.9317 | 0.000546
73.2523 | 0.00056122
75.0914 | 0.0005753
76.2712 | 0.00059127
77.242 | 0.00060687
78.2635 | 0.00061942
79.547 | 0.00063464
80.3589 | 0.0006472
81.4158 | 0.00066317
82.4662 | 0.00067611
83.4879 | 0.0006898
84.2672 | 0.00070426
85.744 | 0.00071795
86.7076 | 0.00073127
87.7884 | 0.00074801
89.1776 | 0.00076208
90.3465 | 0.00077692
90.8991 | 0.00079023
91.7855 | 0.00080393
93.4473 | 0.00082143
94.0018 | 0.0008317
95.0315 | 0.00084692
96.3563 | 0.00086252
97.2697 | 0.00088154
98.6549 | 0.00089485
99.5644 | 0.00090817
100.8627 | 0.00092224
101.8392 | 0.00093327
102.8599 | 0.00095001
103.5909 | 0.00096143
104.6634 | 0.0009774
105.9141 | 0.00099262
106.7964 | 0.001009
108.1828 | 0.0010246
109.2911 | 0.0010394
110.4273 | 0.0010535
111.6206 | 0.0010683
112.722 | 0.0010832
113.4851 | 0.0010934
114.4938 | 0.0011094
115.3186 | 0.0011178
116.4277 | 0.0011376
117.5646 | 0.0011516
118.7868 | 0.0011657
119.6152 | 0.0011832
120.726 | 0.0011996
122.0928 | 0.0012152
123.2964 | 0.001227
123.9235 | 0.0012403
125.0163 | 0.0012524
126.0197 | 0.0012684
126.7752 | 0.0012836
128.4126 | 0.0012989
129.1601 | 0.0013133
130.9449 | 0.0013285
131.7038 | 0.0013422
132.6242 | 0.0013574
133.7011 | 0.0013715
134.6997 | 0.0013845
135.8541 | 0.0013982
136.6014 | 0.0014122
137.4479 | 0.0014278
138.972 | 0.0014449
139.9102 | 0.0014609
141.0828 | 0.0014777
141.9566 | 0.0014876
143.3611 | 0.0015012
144.7767 | 0.0015161
144.9833 | 0.001529
146.2547 | 0.0015454
146.9527 | 0.0015591
148.4721 | 0.0015754
149.6251 | 0.001591
150.4496 | 0.0016062
151.5709 | 0.0016203
152.9875 | 0.001634
154.0022 | 0.0016485
154.5671 | 0.0016625
155.9539 | 0.0016766
156.7107 | 0.0016907
157.6189 | 0.0017067
158.6219 | 0.00172
160.3539 | 0.001736
161.2664 | 0.0017523
162.1547 | 0.0017641
163.4668 | 0.0017816
164.4936 | 0.0017987
165.4599 | 0.0018117
166.493 | 0.0018242
166.9971 | 0.0018394
168.4454 | 0.0018562
169.6054 | 0.0018703
170.5556 | 0.0018859
171.7617 | 0.0019026
172.7903 | 0.0019155
173.6551 | 0.0019311
174.8833 | 0.0019448
176.2214 | 0.00196
176.9167 | 0.0019711
177.6333 | 0.0019882
178.5105 | 0.0020004
179.9851 | 0.002019
181.2788 | 0.0020361
182.4541 | 0.0020487
183.3438 | 0.0020639
184.3207 | 0.0020799
185.5272 | 0.0020939
186.3156 | 0.0021061
187.7179 | 0.0021217
188.3054 | 0.0021335
189.4397 | 0.0021506
190.409 | 0.0021636
191.4921 | 0.0021814
192.9379 | 0.0021974
193.7101 | 0.0022134
194.9247 | 0.0022298
195.8919 | 0.0022442
196.7446 | 0.0022583
198.068 | 0.002275
198.892 | 0.0022872
199.7549 | 0.0023005
201.256 | 0.0023173
202.4852 | 0.0023348
203.4095 | 0.0023496
204.3197 | 0.0023686
205.4236 | 0.0023796
206.928 | 0.0023956
207.5363 | 0.0024097
208.3303 | 0.002423
209.4938 | 0.0024375
210.4666 | 0.0024538
211.872 | 0.0024694
212.7909 | 0.0024858
213.7602 | 0.002501
214.8995 | 0.0025143
216.0251 | 0.0025322
216.7685 | 0.0025463
218.0537 | 0.0025596
219.0046 | 0.0025759
219.7716 | 0.0025881
221.1208 | 0.002606
222.3064 | 0.0026205
222.8797 | 0.0026387
224.6361 | 0.0026513
225.4957 | 0.0026688
226.6511 | 0.0026863
227.5389 | 0.0026996
228.6834 | 0.0027121
229.5694 | 0.0027285
230.8926 | 0.0027407
231.339 | 0.0027593
233.0256 | 0.0027726
234.0296 | 0.0027947
235.1168 | 0.0028061
235.8589 | 0.0028225
236.9569 | 0.0028388
238.3125 | 0.0028521
238.9523 | 0.0028673
239.9881 | 0.0028837
241.0321 | 0.0028993
242.1326 | 0.0029168
243.5822 | 0.002932
244.3641 | 0.0029495
245.57 | 0.0029617
246.8613 | 0.0029792
247.4963 | 0.0029975
248.9307 | 0.0030108
249.6225 | 0.0030245
250.5329 | 0.0030416
251.5505 | 0.003056
252.8186 | 0.0030751
254.0282 | 0.0030888
255.0179 | 0.003104
255.9284 | 0.0031215
257.1468 | 0.003139
258.2947 | 0.0031511
259.2727 | 0.0031667
260.2008 | 0.0031831
260.8737 | 0.0031976
262.0915 | 0.0032139
263.5214 | 0.0032303
264.1844 | 0.0032462
265.3177 | 0.0032607
267.0703 | 0.0032774
267.7397 | 0.0032949
268.7271 | 0.0033109
269.6444 | 0.0033258
270.9399 | 0.0033402
271.355 | 0.0033562
272.6325 | 0.0033703
273.9574 | 0.0033897
274.6686 | 0.0034072
275.7522 | 0.0034235
277.2648 | 0.0034399
278.4318 | 0.0034532
279.0835 | 0.0034699
279.784 | 0.0034817
281.2842 | 0.0034977
282.1287 | 0.0035148
283.0735 | 0.0035289
284.5384 | 0.0035494
285.4293 | 0.0035643
286.6021 | 0.0035776
287.4559 | 0.0035943
288.8238 | 0.0036118
289.6323 | 0.0036259
290.9021 | 0.0036419
291.7894 | 0.0036571
292.7323 | 0.0036731
293.8713 | 0.0036898
294.8455 | 0.0037066
295.7589 | 0.0037244
297.0678 | 0.0037419
297.8318 | 0.0037587
298.9915 | 0.0037731
300.0865 | 0.0037895
301.1646 | 0.0038074
302.0383 | 0.0038214
303.3068 | 0.0038374
304.068 | 0.00385
305.2469 | 0.0038709
306.5292 | 0.0038892
307.7622 | 0.0039032
308.8001 | 0.0039215
309.6305 | 0.0039398
310.393 | 0.0039516
311.7191 | 0.0039664
312.5482 | 0.0039812
313.4445 | 0.0039964
314.8157 | 0.0040155
315.9878 | 0.0040295
316.9458 | 0.0040497
317.9386 | 0.0040653
319.0695 | 0.0040817
320.2077 | 0.004098
321.306 | 0.0041132
322.0991 | 0.0041273
323.4011 | 0.0041452
324.4538 | 0.0041608
325.3365 | 0.0041771
326.7354 | 0.0041931
327.3061 | 0.0042064
328.5537 | 0.0042236
329.8986 | 0.0042388
330.6652 | 0.0042559
331.738 | 0.0042711
332.6806 | 0.0042863
333.7954 | 0.0043008
334.6822 | 0.004316
335.5528 | 0.0043289
336.6899 | 0.0043449
337.8574 | 0.0043628
339.122 | 0.0043792
340.2415 | 0.0043974
341.1883 | 0.0044111
341.8922 | 0.004424
343.3897 | 0.0044389
344.1707 | 0.0044541
345.2995 | 0.0044693
346.1153 | 0.0044849
347.3247 | 0.0044997
348.7444 | 0.004515
349.8008 | 0.0045325
350.6931 | 0.0045473
351.6161 | 0.0045629
352.5117 | 0.004577
353.7139 | 0.004591
354.7878 | 0.0046051
355.5224 | 0.0046184
356.6649 | 0.0046363
357.613 | 0.0046557
359.0732 | 0.0046671
360.0591 | 0.0046854
360.9981 | 0.0046983
362.3943 | 0.0047113
363.6466 | 0.004728
364.2429 | 0.0047406
364.8899 | 0.004755
365.9512 | 0.0047687
367.4451 | 0.0047877
368.5282 | 0.0047976
369.2361 | 0.0048155
370.7131 | 0.0048296
371.5709 | 0.0048452
372.6334 | 0.0048634
373.9421 | 0.0048729
374.3936 | 0.0048885
375.7405 | 0.004903
376.7819 | 0.0049167
377.6455 | 0.0049338
378.744 | 0.0049475
380.1388 | 0.0049627
381.3057 | 0.0049783
382.2757 | 0.0049943
383.1914 | 0.0050099
384.0725 | 0.0050224
385.1725 | 0.005035
386.0835 | 0.0050517
387.2784 | 0.0050643
388.258 | 0.0050822
389.4909 | 0.0050947
390.8074 | 0.0051137
391.6054 | 0.0051278
392.6792 | 0.005143
393.845 | 0.005156
394.7727 | 0.0051701
395.9874 | 0.0051837
396.6156 | 0.0052001
397.6457 | 0.0052153
398.8934 | 0.0052302
399.946 | 0.0052499
400.864 | 0.0052629
402.1717 | 0.0052773
403.1773 | 0.0052929
404.4229 | 0.0053089
405.3776 | 0.0053203
406.2561 | 0.0053386
406.989 | 0.0053492
408.1417 | 0.0053629
409.2174 | 0.0053781
410.4799 | 0.0053941
411.452 | 0.0054124
412.3899 | 0.0054268
413.7993 | 0.0054432
414.999 | 0.005458
415.6689 | 0.005471
416.5253 | 0.0054858
417.6669 | 0.0055014
418.869 | 0.0055151
419.8655 | 0.0055334
420.7471 | 0.0055482
422.0089 | 0.0055638
423.3918 | 0.0055798
424.3864 | 0.0055931
425.1196 | 0.0056068
426.269 | 0.0056231
427.4456 | 0.0056338
428.1507 | 0.005649
429.2582 | 0.0056638
430.5391 | 0.0056779
431.7065 | 0.0056977
432.3124 | 0.0057106
433.5583 | 0.0057251
434.9249 | 0.0057411
435.735 | 0.0057586
436.7373 | 0.0057715
437.5922 | 0.0057852
438.4131 | 0.0058
439.6638 | 0.0058194
440.6771 | 0.0058308
441.7079 | 0.005848
443.1356 | 0.0058647
444.1816 | 0.0058788
445.144 | 0.0058932
446.5174 | 0.0059062
447.4411 | 0.0059199
448.0143 | 0.0059351
449.2583 | 0.0059503
450.3323 | 0.0059629
451.1082 | 0.0059792
452.4793 | 0.0059963
453.466 | 0.0060119
454.644 | 0.0060249
455.7614 | 0.0060397
456.623 | 0.0060568
457.6871 | 0.0060717
458.6381 | 0.0060846
459.6903 | 0.0061006
460.8212 | 0.0061127
461.4448 | 0.0061291
462.8757 | 0.0061477
463.8589 | 0.0061618
465.1238 | 0.0061789
466.1556 | 0.0061919
467.2617 | 0.0062075
468.2215 | 0.0062196
469.0984 | 0.006236
470.3463 | 0.0062478
470.9044 | 0.0062638
472.5668 | 0.0062782
473.3946 | 0.0062988
474.3414 | 0.0063109
475.5685 | 0.0063246
476.8626 | 0.0063429
477.8683 | 0.0063574
478.7018 | 0.0063714
479.707 | 0.006387
480.4355 | 0.0064
481.5151 | 0.0064167
483.0122 | 0.00643
483.7921 | 0.0064433
484.938 | 0.0064612
485.9339 | 0.006476
487.336 | 0.0064924
488.391 | 0.006508
489.2256 | 0.0065206
489.9001 | 0.0065369
491.2335 | 0.0065502
492.0713 | 0.0065666
492.9127 | 0.0065829
494.3008 | 0.006597
495.4802 | 0.0066119
496.7708 | 0.006629
497.6035 | 0.0066442
498.5069 | 0.0066621
499.7068 | 0.0066727
500.6246 | 0.0066879
501.6604 | 0.0067028
502.6891 | 0.0067188
503.947 | 0.0067366
505.1788 | 0.006753
505.9095 | 0.0067663
506.9776 | 0.0067811
508.2602 | 0.0067986
509.4199 | 0.006815
510.0792 | 0.0068279
510.6866 | 0.0068424
512.2859 | 0.0068599
513.2927 | 0.0068743
514.0661 | 0.0068907
515.2275 | 0.0069078
516.4 | 0.006923
517.6086 | 0.0069386
518.7285 | 0.006955
519.9072 | 0.0069695
520.7269 | 0.0069835
521.8532 | 0.006998
522.7794 | 0.007014
523.3516 | 0.0070258
524.7494 | 0.0070444
525.4319 | 0.007063
526.8735 | 0.0070745
528.2003 | 0.0070923
528.7343 | 0.0071102
529.9207 | 0.0071224
531.1873 | 0.0071372
532.2692 | 0.0071524
532.8987 | 0.0071661
534.1053 | 0.0071833
535.6276 | 0.0071969
536.2893 | 0.0072144
537.1534 | 0.0072297
538.5716 | 0.0072453
539.7322 | 0.007262
540.6611 | 0.0072787
541.2482 | 0.0072924
542.8006 | 0.0073069
543.5821 | 0.0073213
544.3961 | 0.007335
545.6611 | 0.0073537
546.8156 | 0.0073678
547.7647 | 0.0073872
548.9074 | 0.007402
550.3063 | 0.0074172
551.3384 | 0.0074332
552.1469 | 0.0074461
553.0322 | 0.0074587
554.1694 | 0.0074769
554.9846 | 0.007491
556.2676 | 0.007507
557.3199 | 0.0075256
558.3898 | 0.0075409
559.5436 | 0.007558
560.5801 | 0.0075736
561.7295 | 0.0075869
562.5103 | 0.0076044
563.7099 | 0.0076158
564.7562 | 0.0076337
565.8568 | 0.0076455
566.9202 | 0.0076649
567.9182 | 0.0076805
568.9993 | 0.0076968
569.9819 | 0.0077101
570.979 | 0.0077292
572.3318 | 0.0077413
572.8373 | 0.0077562
573.9898 | 0.007771
575.3414 | 0.0077881
576.0424 | 0.0078014
577.1678 | 0.0078197
578.4967 | 0.0078334
579.4148 | 0.0078528
580.0861 | 0.0078676
581.5984 | 0.007884
582.965 | 0.0078969
583.5483 | 0.007911
584.1499 | 0.0079293
585.2799 | 0.0079452
586.7464 | 0.0079608
587.5248 | 0.0079753
588.5847 | 0.0079898
589.757 | 0.008008
590.9827 | 0.0080244
592.3057 | 0.0080419
592.9598 | 0.0080556
594.1482 | 0.0080674
595.1519 | 0.0080841
596.3467 | 0.0081005
597.4402 | 0.008113
597.9089 | 0.0081309
599.341 | 0.0081472
600.5883 | 0.0081644
601.8711 | 0.00818
602.3215 | 0.0081956
603.3408 | 0.0082096
604.9536 | 0.0082237
605.6481 | 0.0082405
606.4182 | 0.008256
607.7021 | 0.0082697
608.6657 | 0.0082838
609.5858 | 0.0083017
610.7753 | 0.0083169
611.9322 | 0.0083321
612.9912 | 0.0083489
614.068 | 0.0083641
615.1554 | 0.0083785
616.0483 | 0.008393
617.1276 | 0.0084101
618.3177 | 0.0084204
619.1633 | 0.0084367
620.116 | 0.0084554
621.4951 | 0.0084729
622.7191 | 0.0084824
623.3669 | 0.0085022
624.4328 | 0.0085151
625.6454 | 0.0085281
626.6318 | 0.0085433
627.4359 | 0.0085589
628.1398 | 0.0085718
629.7325 | 0.0085874
630.6356 | 0.008603
631.9384 | 0.0086178
632.7338 | 0.0086369
633.9287 | 0.0086505
635.002 | 0.008665
636.4307 | 0.0086779
636.8655 | 0.0086943
638.0906 | 0.0087099
639.3153 | 0.0087236
640.2299 | 0.0087388
641.3506 | 0.0087529
642.3143 | 0.0087719
643.3845 | 0.0087837
644.7526 | 0.0088004
645.3567 | 0.0088149
646.1984 | 0.0088293
647.7924 | 0.0088423
648.6334 | 0.008859
649.4885 | 0.0088727
650.4251 | 0.0088849
651.882 | 0.0088978
652.8569 | 0.0089168
653.9126 | 0.0089298
655.1344 | 0.0089458
656.2884 | 0.0089572
657.1061 | 0.0089712
657.976 | 0.0089838
659.0055 | 0.0089967
660.2889 | 0.0090085
660.9603 | 0.0090253
662.0273 | 0.0090352
663.1823 | 0.00905
664.245 | 0.0090614
665.5192 | 0.0090743
666.1227 | 0.0090846
667.4911 | 0.0090911
668.376 | 0.009101
669.3698 | 0.0091074
670.2753 | 0.0091128
671.2156 | 0.0091192
672.4098 | 0.0091207
673.8807 | 0.0091242
674.3735 | 0.0091257
675.548 | 0.0091242
676.7153 | 0.0091196
678.0054 | 0.0091131
678.4514 | 0.0091017
679.73 | 0.0090896
680.5835 | 0.0090736
681.4608 | 0.0090568
682.6609 | 0.0090371
683.6745 | 0.0090161
684.4884 | 0.0089891
685.9954 | 0.0089644
687.1411 | 0.0089317
687.7438 | 0.0088993
688.6539 | 0.0088636
690.0192 | 0.0088267
690.9048 | 0.0087936
691.709 | 0.0087491
692.8176 | 0.0087084
693.9188 | 0.0086673
694.9147 | 0.0086209
695.8055 | 0.0085775
697.1185 | 0.0085307
698.288 | 0.0084805
699.1078 | 0.0084326
700.1544 | 0.0083839
701.1065 | 0.0083318
701.7581 | 0.0082812
703.4271 | 0.0082275
704.3746 | 0.0081754
705.235 | 0.0081202
706.5333 | 0.0080662
707.358 | 0.0080095
708.0884 | 0.0079498
709.0936 | 0.0078851
710.2268 | 0.007822
711.2103 | 0.0077527
711.735 | 0.0076877
712.9402 | 0.0076211
714.2422 | 0.0075507
714.9779 | 0.00748
716.3206 | 0.0074081
716.6778 | 0.0073347
717.5241 | 0.0072605
718.4875 | 0.0071825
719.2502 | 0.0071037
719.787 | 0.0070212
721.1484 | 0.0069398
722.1696 | 0.0068595
723.6581 | 0.0067796
724.8755 | 0.0066982
726.1898 | 0.0066134
727.3372 | 0.0065392
728.5223 | 0.0064684
729.6691 | 0.0064011
730.9706 | 0.0063478
731.7744 | 0.0063056
732.9061 | 0.0062649
734.0475 | 0.006239
735.4645 | 0.0062166
736.7635 | 0.0061972
737.6863 | 0.0061865
739.3976 | 0.0061782
740.4126 | 0.0061767
741.4067 | 0.0061759
742.2733 | 0.0061786
743.3563 | 0.006185
744.7617 | 0.0061922
745.9811 | 0.0062056
746.8155 | 0.0062212
748.2055 | 0.0062333
749.1971 | 0.0062505
750.2122 | 0.0062649
751.4055 | 0.0062843
752.7214 | 0.0063014
753.7766 | 0.0063197
754.53 | 0.0063368
755.4475 | 0.0063627
756.9839 | 0.0063825
757.8459 | 0.0064019
758.8413 | 0.0064274
759.795 | 0.0064483
761.1417 | 0.0064719
762.4294 | 0.0064928
763.4844 | 0.0065148
764.1229 | 0.0065373
765.1538 | 0.0065575
765.7435 | 0.0065791
767.3875 | 0.0066042
768.3998 | 0.006632
769.5997 | 0.0066529
770.6149 | 0.0066773
771.6738 | 0.0067016
772.821 | 0.0067264
773.4675 | 0.0067507
774.495 | 0.0067682
775.6173 | 0.0067895
776.7832 | 0.0068177
777.6974 | 0.0068435
778.7674 | 0.0068675
780.2007 | 0.0068884
781.0153 | 0.0069124
781.9894 | 0.0069421
783.2208 | 0.006963
784.1669 | 0.0069866
784.9941 | 0.0070102
786.3091 | 0.0070322
787.3896 | 0.00706
788.3818 | 0.0070817
789.3602 | 0.007103
790.4874 | 0.0071289
791.3398 | 0.007154
792.5807 | 0.0071794
793.7982 | 0.0072057
794.5278 | 0.0072259
795.6662 | 0.0072517
796.7401 | 0.0072765
797.625 | 0.0073
798.877 | 0.007324
800.051 | 0.0073472
800.9616 | 0.0073742
802.3235 | 0.0073982
803.1966 | 0.0074241
804.0454 | 0.0074476
805.2443 | 0.0074697
806.0087 | 0.0074933
807.2271 | 0.0075195
808.2432 | 0.0075447
809.2891 | 0.0075656
810.4089 | 0.0075968
811.5146 | 0.0076192
812.3748 | 0.0076439
813.497 | 0.0076683
814.7963 | 0.0076938
815.5311 | 0.0077162
816.7893 | 0.0077406
817.8227 | 0.007768
818.584 | 0.0077915
819.9247 | 0.0078186
820.8091 | 0.0078391
821.9716 | 0.0078673
823.0831 | 0.0078927
824.1913 | 0.0079163
825.1417 | 0.0079414
826.396 | 0.0079662
827.0378 | 0.007989
828.0544 | 0.0080145
829.0672 | 0.0080346
830.4202 | 0.0080639
831.3688 | 0.0080868
832.5605 | 0.0081145
833.8219 | 0.0081412
834.9229 | 0.0081647
835.7699 | 0.0081906
836.7802 | 0.0082142
837.6234 | 0.0082385
838.8458 | 0.008261
839.6088 | 0.0082838
840.7676 | 0.0083104
841.999 | 0.0083397
842.9675 | 0.0083595
844.1683 | 0.0083858
845.4515 | 0.0084128
846.472 | 0.0084333
847.14 | 0.0084581
848.0607 | 0.0084805
849.0468 | 0.0085098
850.3577 | 0.0085338
851.3204 | 0.0085581
852.2125 | 0.0085821
853.4269 | 0.0086072
854.4642 | 0.0086353
855.5583 | 0.0086589
856.6981 | 0.0086814
857.6918 | 0.0087068
858.7451 | 0.0087304
859.9037 | 0.0087552
860.7171 | 0.0087787
861.4318 | 0.0088042
862.9037 | 0.0088297
864.2064 | 0.0088537
864.9891 | 0.0088811
866.0861 | 0.0089039
867.3314 | 0.0089248
868.2891 | 0.0089522
869.1138 | 0.0089762
870.1299 | 0.0089979
871.3307 | 0.0090234
872.3561 | 0.0090481
873.3747 | 0.0090747
874.3435 | 0.0090979
875.4901 | 0.0091223
876.7946 | 0.0091451
877.8935 | 0.0091717
878.5646 | 0.0091972
879.4336 | 0.00922
880.8182 | 0.009241
881.6664 | 0.0092665
882.6326 | 0.0092919
883.875 | 0.0093132
884.7522 | 0.009341
886.1872 | 0.0093684
887.4215 | 0.0093905
888.065 | 0.0094148
889.2522 | 0.0094388
890.289 | 0.0094624
891.1544 | 0.0094852
892.1475 | 0.0095084
892.9732 | 0.0095366
894.2274 | 0.0095605
895.6323 | 0.009586
896.5298 | 0.00961
897.7891 | 0.0096393
898.5685 | 0.0096587
899.7126 | 0.0096849
900.7786 | 0.0097047
901.9617 | 0.0097306
902.5728 | 0.0097545
903.5168 | 0.0097785
905.0254 | 0.0098021
905.9236 | 0.0098253
907.0492 | 0.0098508
907.9891 | 0.009874
909.1341 | 0.0098995
909.985 | 0.0099257
911.207 | 0.0099478
912.2759 | 0.0099714
913.4033 | 0.0099942
914.2921 | 0.010019
915.3501 | 0.010041
916.4374 | 0.010072
917.4556 | 0.010094
918.5255 | 0.010119
919.5048 | 0.010142
920.8281 | 0.010165
921.5519 | 0.010189
922.6832 | 0.010212
923.7128 | 0.010236
924.4888 | 0.010262
926.0503 | 0.010287
926.9128 | 0.010313
927.8898 | 0.010337
929.0537 | 0.010361
930.4319 | 0.010388
931.186 | 0.01041
932.0746 | 0.010434
933.2795 | 0.010456
934.4094 | 0.010481
935.1147 | 0.010505
936.3872 | 0.010533
937.4965 | 0.010553
938.286 | 0.010577
939.5795 | 0.010604
940.8206 | 0.010626
941.7866 | 0.010651
942.7881 | 0.010676
943.6799 | 0.0107
944.9227 | 0.010722
945.5585 | 0.010747
946.9006 | 0.010771
948.0843 | 0.010801
949.0293 | 0.010824
949.8199 | 0.010847
951.1801 | 0.010873
952.2366 | 0.010894
953.2164 | 0.010919
954.452 | 0.010942
955.1251 | 0.010967
956.248 | 0.01099
957.2714 | 0.011017
958.3751 | 0.011041
959.3876 | 0.011067
961.1655 | 0.011094
961.9846 | 0.011114
962.7175 | 0.011139
963.7132 | 0.011159
965.0553 | 0.011186
965.729 | 0.011208
966.8431 | 0.011231
967.6995 | 0.011256
969.1943 | 0.01128
969.9316 | 0.011309
970.983 | 0.011334
972.2369 | 0.011358
973.0919 | 0.011381
974.3441 | 0.011405
975.2053 | 0.011426
976.2177 | 0.011454
977.0874 | 0.011476
978.3354 | 0.011502
979.4937 | 0.011527
980.3343 | 0.011553
981.5452 | 0.011577
982.4858 | 0.011601
983.5815 | 0.011624
984.4179 | 0.011648
985.5072 | 0.011668
986.7585 | 0.011698
987.9554 | 0.011721
988.7115 | 0.011745
989.6941 | 0.01177
991.212 | 0.011792
992.0217 | 0.011815
993.2138 | 0.011842
994.3575 | 0.011869
995.1886 | 0.01189
995.8549 | 0.011912
997.0582 | 0.011937
998.4143 | 0.011962
999.1871 | 0.011987
1000.4 | 0.012009
1001.4487 | 0.012035
1002.3903 | 0.012062
1003.874 | 0.012087
1004.8115 | 0.012107
1005.8723 | 0.012133
1006.5459 | 0.012155
1007.5807 | 0.012179
1008.6002 | 0.012203
1009.7611 | 0.012229
1011.0184 | 0.012258
1011.7943 | 0.012281
1013.0893 | 0.012305
1014.4083 | 0.01233
1015.1561 | 0.012352
1016.1058 | 0.012375
1017.2397 | 0.012401
1018.2541 | 0.012422
1018.9778 | 0.012448
1020.5297 | 0.012476
1021.6215 | 0.0125
1022.6016 | 0.012521
1023.5231 | 0.012546
1025.0173 | 0.012572
1025.7129 | 0.012599
1026.8696 | 0.012616
1027.5082 | 0.012643
1028.5466 | 0.012667
1029.7784 | 0.012692
1030.6696 | 0.012718
1031.9845 | 0.012745
1033.3138 | 0.012769
1033.9633 | 0.012793
1035.3162 | 0.012818
1036.3408 | 0.012841
1037.2427 | 0.012862
1037.965 | 0.012887
1039.0482 | 0.012911
1040.062 | 0.012934
1041.076 | 0.01296
1042.0618 | 0.012988
1043.6671 | 0.01301
1044.8057 | 0.013034
1045.6368 | 0.013057
1046.9227 | 0.013083
1047.8658 | 0.013106
1048.476 | 0.013132
1049.6587 | 0.013155
1050.7986 | 0.013174
1051.5554 | 0.013197
1051.6832 | 0.013211
1052.0515 | 0.013225
1052.0515 | 0.013236
1052.5824 | 0.013243
1052.3503 | 0.013245
1052.058 | 0.013245
1052.3408 | 0.013248
1052.5139 | 0.013251
1052.6301 | 0.013251
1052.4036 | 0.01325
1052.4819 | 0.013247
1052.5669 | 0.013248
1052.4475 | 0.013248
1052.3907 | 0.013248
1052.3693 | 0.013244
1052.4819 | 0.013241
1052.3907 | 0.013239
1052.4409 | 0.013237
1052.5918 | 0.01324
1052.3348 | 0.013235
1052.4036 | 0.013234
1052.1555 | 0.01323
1052.3469 | 0.013231
1052.3624 | 0.01323
1052.2937 | 0.013227
1052.0109 | 0.013223
1052.033 | 0.013223
1052.3097 | 0.013222
1052.0455 | 0.013221
1052.3027 | 0.013218
1051.8783 | 0.013216
1051.9236 | 0.013213
1052.2054 | 0.013212
1052.3004 | 0.013213
1052.0988 | 0.013211
1051.6809 | 0.013205
1051.694 | 0.013206
1051.8448 | 0.013203
1052.0167 | 0.013205
1051.9736 | 0.013205
1051.6809 | 0.013203
1051.7406 | 0.013199
1051.5839 | 0.013197
1051.7434 | 0.013198
1051.7726 | 0.013197
1051.7969 | 0.013192
1051.5968 | 0.013191
1051.5685 | 0.013193
1051.6964 | 0.013195
1051.6434 | 0.01319
1051.5428 | 0.013188
1051.3635 | 0.013187
1051.6436 | 0.013187
1051.5999 | 0.013189
1051.788 | 0.013186
1051.3635 | 0.013183
1051.3577 | 0.013181
1051.5685 | 0.013183
1051.7916 | 0.013186
1051.5336 | 0.013181
1051.2632 | 0.01318
1051.3635 | 0.013178
1051.421 | 0.013178
1051.6436 | 0.01318
1051.3617 | 0.01318
1051.4076 | 0.013176
1051.1133 | 0.013177
1051.314 | 0.013175
1051.3635 | 0.013178
1051.266 | 0.013176
1051.2562 | 0.013173
1051.0946 | 0.013172
1051.1661 | 0.013173
1051.3158 | 0.013175
1050.9784 | 0.013172
1051.1251 | 0.01317
1051.0723 | 0.013169
1051.131 | 0.013172
1051.2007 | 0.013173
1051.1885 | 0.013171
1050.9247 | 0.013167
1050.7515 | 0.013167
1051.0217 | 0.013168
1051.1251 | 0.013168
1051.0001 | 0.013168
1050.7235 | 0.013168
1050.7957 | 0.013168
1050.8086 | 0.013164
1051.1281 | 0.013167
1051.0778 | 0.01317
1051.0348 | 0.013166
1050.9304 | 0.013164
1050.9835 | 0.013164
1051.2734 | 0.013164
1050.9406 | 0.013163
1050.8333 | 0.013164
1050.8302 | 0.013163
1050.8618 | 0.013161
1050.9464 | 0.013162
1050.8022 | 0.013162
1050.874 | 0.01316
1051.0374 | 0.013161
1050.6952 | 0.01316
1050.6322 | 0.013161
1050.5996 | 0.013159
1050.8712 | 0.01316
1050.6166 | 0.013157
1050.7141 | 0.013159
1050.8917 | 0.01316
1050.6438 | 0.013157
1050.6415 | 0.013158
1050.5746 | 0.013154
1050.541 | 0.013155
1050.8898 | 0.013161
1050.7927 | 0.013155
1050.7043 | 0.013157
1050.6514 | 0.013156
1050.6467 | 0.013157
1050.9835 | 0.013157
1050.7043 | 0.013157
1050.4875 | 0.013157
1050.604 | 0.013154
1050.7578 | 0.013154
1050.9867 | 0.013155
1050.7113 | 0.013156
1050.4218 | 0.013153
1050.4181 | 0.013151
1050.5055 | 0.013151
1050.5594 | 0.013153
1050.4148 | 0.013156
1050.5502 | 0.013156
1050.8917 | 0.013152
1050.4053 | 0.013153
1050.7113 | 0.013156
1050.739 | 0.013154
1050.4181 | 0.013152
1050.5317 | 0.013151
1050.3782 | 0.013151
1050.8333 | 0.013154
1050.2798 | 0.013151
1050.6514 | 0.013151
1050.5996 | 0.013148
1050.3688 | 0.013153
1050.5125 | 0.013154
1050.4247 | 0.01315
1050.4691 | 0.013151
1050.3212 | 0.013148
1050.4816 | 0.013152
1050.5253 | 0.013151
1050.4218 | 0.013151
1050.2739 | 0.013148
1050.3782 | 0.013148
1050.4093 | 0.013148
1050.6166 | 0.01315
1050.4218 | 0.013148
1050.1802 | 0.01315
1050.4093 | 0.013146
1050.233 | 0.013147
1050.5125 | 0.013149
1050.4218 | 0.013149
1050.5594 | 0.013149
1050.2269 | 0.013144
1050.4463 | 0.013146
1050.4783 | 0.01315
1050.3376 | 0.013146
1050.4718 | 0.013149
1050.2765 | 0.013146
1050.2765 | 0.013146
1050.6729 | 0.013151
1050.2826 | 0.013148
1050.3521 | 0.013148
1050.3806 | 0.013149
1050.1826 | 0.013149
1050.5253 | 0.013148
1050.3707 | 0.013148
1050.5472 | 0.013145
1050.3245 | 0.013145
1050.3245 | 0.013146
1050.2826 | 0.013148
1050.3707 | 0.013145
1050.236 | 0.013145
1050.5125 | 0.013145
1050.3245 | 0.013145
1050.4181 | 0.013145
1050.1449 | 0.013149
1050.2798 | 0.013146
1050.2151 | 0.013145
1050.3053 | 0.013146
1050.5253 | 0.013149
1050.2798 | 0.013146
1050.1635 | 0.013148
1050.1755 | 0.013145
1050.2676 | 0.013144
1050.2021 | 0.013147
1050.3177 | 0.013146
1050.1237 | 0.013143
1050.0448 | 0.013141
1050.3431 | 0.013142
1050.6952 | 0.013149
1050.5187 | 0.013147
1050.119 | 0.013148
1050.3331 | 0.013141
1050.0448 | 0.013143
1050.4148 | 0.013147
1050.2897 | 0.013145
1050.1754 | 0.013147
1050.0914 | 0.013143
1050.1887 | 0.013144
1050.2872 | 0.013146
1050.3707 | 0.013147
1050.2238 | 0.013142
1050.0045 | 0.013143
1050.3839 | 0.013144
1050.2798 | 0.013145
1050.2739 | 0.013144
1050.2429 | 0.013142
1049.8403 | 0.01314
1050.0884 | 0.013141
1050.1639 | 0.013146
1050.2168 | 0.013144
1050.0326 | 0.013143
1049.9059 | 0.013144
1050.1825 | 0.013144
1050.3245 | 0.013145
1050.1553 | 0.013145
1050.1826 | 0.013142
1050.1018 | 0.013142
1050.2872 | 0.013144
1050.3306 | 0.013144
1049.9941 | 0.013143
1050.0415 | 0.013143
1050.0199 | 0.013145
1050.3688 | 0.013143
1050.3021 | 0.01314
1050.3376 | 0.013142
1050.2238 | 0.013143
1050.0389 | 0.013141
1050.1257 | 0.013143
1050.4247 | 0.013144
1050.2491 | 0.013145
1050.0223 | 0.013145
1050.2238 | 0.013144
1050.3074 | 0.013141
1050.3402 | 0.013145
1050.1825 | 0.013144
1050.0343 | 0.013142
1049.8458 | 0.01314
1050.1954 | 0.013144
1050.3619 | 0.013146
1050.2897 | 0.013146
1049.9999 | 0.013143
1049.8715 | 0.013142
1050.2238 | 0.013142
1050.4625 | 0.013143
1050.3914 | 0.013143
1050.1887 | 0.013144
1050.1802 | 0.013142
1050.0972 | 0.013141
1050.2301 | 0.013144
1050.1075 | 0.013144
1050.1387 | 0.013144
1049.7528 | 0.013141
1050.142 | 0.013142
1050.2927 | 0.013145
1050.1887 | 0.013146
1050.0817 | 0.013143
1049.994 | 0.013142
1050.0972 | 0.013144
1050.1018 | 0.013144
1050.1954 | 0.013144
1050.2151 | 0.013143
1050.0326 | 0.013144
1050.0914 | 0.013146
1050.1018 | 0.013144
1050.0482 | 0.013144
1050.1921 | 0.013142
1049.8091 | 0.013143
1050.1357 | 0.013143
1049.8617 | 0.013148
1050.2459 | 0.013144
1050.1328 | 0.013142
1050.1754 | 0.013143
1050.1018 | 0.013142
1050.3331 | 0.013145
1050.2394 | 0.013145
1050.1353 | 0.013144
1049.8933 | 0.013141
1050.0448 | 0.013143
1050.2927 | 0.013146
1050.2394 | 0.013144
1050.0972 | 0.013142
1049.9438 | 0.013142
1050.1825 | 0.013143
1050.1042 | 0.013145
1050.236 | 0.013145
1050.1802 | 0.013146
1050.0792 | 0.013144
1049.9661 | 0.013144
1050.1018 | 0.013145
1050.1387 | 0.013144
1050.0885 | 0.013143
1050.1519 | 0.013143
1050.1887 | 0.013144
1050.3782 | 0.013146
1050.142 | 0.013145
1049.9873 | 0.013144
1050.0515 | 0.013143
1050.111 | 0.013146
1050.3431 | 0.013148
1050.1802 | 0.013143
1050.1921 | 0.013145
1049.953 | 0.013144
1049.8755 | 0.013143
1050.2765 | 0.013147
1050.3055 | 0.013146
1050.1328 | 0.013146
1049.9592 | 0.013142
1050.0914 | 0.013145
1050.2021 | 0.013144
1050.0045 | 0.013148
1050.2706 | 0.013146
1050.1042 | 0.013146
1050.0852 | 0.013146
1050.0701 | 0.013146
1050.0482 | 0.013145
1050.0852 | 0.013145
1050.0482 | 0.013145
1050.2826 | 0.013147
1050.1921 | 0.013147
1050.1138 | 0.013145
1049.8217 | 0.013144
1050.0482 | 0.013144
1050.0045 | 0.013144
1050.1075 | 0.013149
1050.0482 | 0.013145
1049.9344 | 0.013146
1049.9031 | 0.013146
1050.2429 | 0.013146
1049.9496 | 0.013145
1050.0947 | 0.013146
1049.7993 | 0.013146
1049.9941 | 0.013145
1050.2268 | 0.013148
1050.1954 | 0.013148
1050.0972 | 0.013148
1050.0972 | 0.013148
1049.9438 | 0.013146
1050.2269 | 0.013148
1050.0343 | 0.01315
1049.8364 | 0.013146
1049.9688 | 0.013148
1049.9626 | 0.013146
1050.0759 | 0.013148
1050.0972 | 0.013149
1050.0947 | 0.013149
1050.0343 | 0.013149
1049.9496 | 0.013147
1050.2021 | 0.013147
1050.3586 | 0.013151
1050.2238 | 0.013149
1049.7924 | 0.013149
1049.5762 | 0.013146
1050.0541 | 0.01315
1050.3331 | 0.013151
1050.0885 | 0.013148
1049.9093 | 0.013147
1049.8057 | 0.013145
1049.9438 | 0.013148
1050.1519 | 0.013149
1050.0972 | 0.013152
1050.0045 | 0.013147
1050.1387 | 0.013149
1050.0515 | 0.01315
1050.236 | 0.01315
1049.9437 | 0.01315
1050.1859 | 0.013149
1050.0972 | 0.013146
1049.9974 | 0.013148
1050.1449 | 0.013149
1050.1387 | 0.013151
1049.9814 | 0.013147
1049.7742 | 0.01315
1049.8777 | 0.013149
1050.0515 | 0.01315
1050.2394 | 0.01315
1049.9873 | 0.013148
1049.9701 | 0.013151
1050.0199 | 0.013152
1050.2526 | 0.013151
1049.9907 | 0.013149
1049.8031 | 0.013151
1050.0448 | 0.01315
1050.0138 | 0.013147
1050.0914 | 0.013153
1049.9661 | 0.013149
1050.1802 | 0.013149
1049.9093 | 0.013149
1050.0067 | 0.01315
1050.0286 | 0.013152
1049.9941 | 0.013151
1050.0947 | 0.013151
1049.8462 | 0.013149
1050.0914 | 0.013151
1050.2459 | 0.013154
1049.9185 | 0.013152
1049.9974 | 0.01315
1049.9001 | 0.01315
1050.1357 | 0.013152
1050.0602 | 0.013154
1049.9999 | 0.013152
1049.7109 | 0.01315
1049.7244 | 0.01315
1049.9941 | 0.01315
1050.3376 | 0.013155
1049.9438 | 0.013152
1050.1449 | 0.01315
1050.1519 | 0.013149
1050.1887 | 0.013151
1050.233 | 0.013153
1050.0573 | 0.013152
1049.8698 | 0.01315
1049.9999 | 0.013149
1049.8698 | 0.013151
1049.9592 | 0.013155
1050.0972 | 0.013154
1049.9164 | 0.013152
1049.7993 | 0.013151
1049.8967 | 0.013153
1049.9496 | 0.013154
1050.0344 | 0.013156
1049.8529 | 0.013154
1050.0045 | 0.013154
1049.953 | 0.013155
1050.2459 | 0.013156
1049.9565 | 0.013156
1049.9907 | 0.013155
1050.0515 | 0.013153
1050.0972 | 0.013155
1049.9661 | 0.013155
1050.0573 | 0.013156
1049.9127 | 0.013157
1049.8558 | 0.013153
1049.8158 | 0.013154
1050.1921 | 0.013158
1050.0448 | 0.013157
1049.9415 | 0.013155
1050.0701 | 0.013156
1050.1489 | 0.013154
1050.0972 | 0.013157
1050.0602 | 0.013154
1049.9438 | 0.013153
1050.142 | 0.013156
1050.1075 | 0.013157
1050.142 | 0.013157
1049.8527 | 0.013156
1049.9468 | 0.013157
1049.8251 | 0.013155
1050.3021 | 0.013158
1050.1138 | 0.013159
1050.1859 | 0.013155
1050.0602 | 0.013155
1050.0138 | 0.013156
1049.9565 | 0.013159
1050.2301 | 0.01316
1050.0573 | 0.013157
1050.0389 | 0.013155
1049.9592 | 0.013158
1050.1075 | 0.013156
1050.2988 | 0.01316
1049.9592 | 0.013158
1049.8967 | 0.013157
1049.8158 | 0.013157
1049.7683 | 0.013159
1050.2826 | 0.013159
1050.1519 | 0.013159
1049.8909 | 0.013158
1050.2394 | 0.013158
1050.1582 | 0.013157
1050.1138 | 0.013159
1049.9093 | 0.013157
1049.6519 | 0.013157
1049.9001 | 0.013156
1050.0643 | 0.013159
1050.233 | 0.013163
1049.9907 | 0.01316
1049.7391 | 0.013159
1049.9974 | 0.013158
1049.9974 | 0.013159
1050.1991 | 0.013159
1050.0067 | 0.013164
1049.9849 | 0.013159
1049.8698 | 0.013159
1049.9974 | 0.01316
1050.1887 | 0.013163
1049.8755 | 0.01316
1049.9999 | 0.013159
1049.9031 | 0.013157
1050.1138 | 0.013162
1050.0344 | 0.013162
1050.1553 | 0.013161
1049.8967 | 0.01316
1049.8755 | 0.013161
1050.0541 | 0.013164
1049.9718 | 0.013163
1050.0541 | 0.013162
1049.9225 | 0.013161
1049.9701 | 0.013162
1050.0448 | 0.013165
1050.111 | 0.013165
1050.0171 | 0.013162
1050.0515 | 0.013162
1049.9001 | 0.013164
1050.0914 | 0.013164
1050.0852 | 0.013165
1050.1138 | 0.013167
1050.0067 | 0.013164
1049.8284 | 0.013162
1050.1519 | 0.013165
1050.4247 | 0.013166
1049.9127 | 0.013168
1049.8617 | 0.013165
1049.994 | 0.013164
1050.0602 | 0.013166
1050.1489 | 0.013167
1050.0515 | 0.013166
1049.9093 | 0.013164
1050.0415 | 0.013166
1050.0228 | 0.013165
1050.1449 | 0.013171
1050.0138 | 0.013165
1049.9974 | 0.013164
1049.9626 | 0.013166
1049.7837 | 0.013162
1050.1954 | 0.013168
1049.9059 | 0.01317
1050.0171 | 0.013166
1049.7365 | 0.013168
1049.8755 | 0.013166
1050.296 | 0.01317
1050.1209 | 0.013168
1049.9438 | 0.013165
1050.0741 | 0.013168
1050.1489 | 0.013169
1050.2491 | 0.013168
1050.0573 | 0.01317
1050.2048 | 0.013165
1050.1042 | 0.013169
1050.0104 | 0.013168
1049.9031 | 0.01317
1049.8651 | 0.013168
1050.0482 | 0.013167
1050.1859 | 0.013169
1049.9059 | 0.013168
1050.2113 | 0.013172
1050.0138 | 0.013172
1050.0343 | 0.013168
1050.0067 | 0.013168
1050.0914 | 0.01317
1050.1859 | 0.01317
1050.0067 | 0.013171
1050.0326 | 0.01317
1050.0067 | 0.013169
1050.111 | 0.013168
1050.0045 | 0.013171
1049.7717 | 0.013168
1049.8715 | 0.01317
1050.0171 | 0.013167
1050.1954 | 0.013171
1050.1387 | 0.013171
1049.8182 | 0.013169
1049.8182 | 0.013169
1050.0138 | 0.013172
1050.1075 | 0.013169
1049.9592 | 0.013176
1050.0602 | 0.013171
1049.8755 | 0.013171
1050.0228 | 0.013172
1050.0482 | 0.013172
1050.0972 | 0.013171
1049.9626 | 0.013171
1049.7336 | 0.01317
1049.953 | 0.01317
1049.7365 | 0.013171
1050.3055 | 0.013171
1050.0852 | 0.013173
1049.9626 | 0.01317
1049.953 | 0.013171
1049.9592 | 0.013172
1050.0643 | 0.013171
1049.8651 | 0.013169
1050.0573 | 0.013171
1049.7717 | 0.013171
1050.0104 | 0.013174
1049.953 | 0.013173
1049.9164 | 0.013171
1049.994 | 0.013172
1049.8944 | 0.01317
1050.0171 | 0.013175
1050.0573 | 0.013175
1050.0541 | 0.013176
1049.8651 | 0.013173
1049.9468 | 0.013173
1050.0415 | 0.013174
1050.3331 | 0.013177
1049.9185 | 0.013173
1049.9786 | 0.013175
1050.0448 | 0.013173
1049.9701 | 0.013176
1050.2429 | 0.013177
1049.9626 | 0.013179
1049.7211 | 0.01317
1049.8318 | 0.013173
1049.8715 | 0.013178
1050.1489 | 0.013178
1050.1582 | 0.013179
1050.0414 | 0.013176
1049.7742 | 0.013179
1049.9907 | 0.013175
1050.0852 | 0.013178
1050.1075 | 0.013179
1049.9127 | 0.013175
1049.8251 | 0.013175
1049.9565 | 0.013178
1050.1582 | 0.013176
1049.9565 | 0.01318
1050.0972 | 0.013175
1049.9999 | 0.013178
1050.0228 | 0.013177
1050.1582 | 0.01318
1050.1138 | 0.013178
1049.8462 | 0.013175
1049.8755 | 0.013178
1050.2526 | 0.013177
1050.0171 | 0.013177
1049.9375 | 0.013178
1049.9999 | 0.013179
1050.1138 | 0.013178
1049.8318 | 0.01318
1049.8698 | 0.013181
1050.2083 | 0.013179
1049.9001 | 0.013178
1050.2583 | 0.013176
1050.2625 | 0.013179
1049.976 | 0.013178
1049.8698 | 0.013178
1049.8651 | 0.013176
1050.0602 | 0.013179
1049.9185 | 0.013179
1049.8217 | 0.01318
1050.1606 | 0.013178
1049.7775 | 0.013176
1049.7683 | 0.013176
1049.8217 | 0.013179
1050.0914 | 0.013181
1050.0602 | 0.013181
1049.6895 | 0.013176
1050.123 | 0.013178
1049.8318 | 0.013179
1050.1887 | 0.013182
1050.0138 | 0.013182
1049.8777 | 0.013179
1050.0258 | 0.01318
1050.0292 | 0.013182
1050.2927 | 0.013184
1050.236 | 0.013181
1049.7336 | 0.013181
1049.9496 | 0.013182
1050.0104 | 0.013181
1049.9626 | 0.013185
1049.8057 | 0.013183
1049.9592 | 0.01318
1050.0602 | 0.013183
1049.9592 | 0.013182
1050.2394 | 0.013185
1049.9626 | 0.013184
1049.9626 | 0.013182
1049.9626 | 0.013182
1050.1138 | 0.013184
1050.2429 | 0.013184
1049.931 | 0.013185
1049.7616 | 0.013183
1049.8284 | 0.013185
1050.3627 | 0.013186
1050.0602 | 0.013186
1049.9059 | 0.013185
1049.9565 | 0.013186
1049.9164 | 0.013186
1050.0104 | 0.013185
1050.1774 | 0.013187
1050.1172 | 0.013184
1049.7585 | 0.013185
1049.8182 | 0.013184
1050.0602 | 0.013185
1050.1954 | 0.013186
1049.9565 | 0.013186
1050.0947 | 0.013185
1049.9093 | 0.013184
1049.9293 | 0.013184
1050.2549 | 0.013188
1050.0602 | 0.013186
1049.8698 | 0.013184
1049.7365 | 0.013183
1050.111 | 0.013187
1049.9592 | 0.013187
1050.1449 | 0.013189
1049.9259 | 0.013186
1049.7102 | 0.013183
1050.0664 | 0.013187
1050.1887 | 0.013188
1049.7775 | 0.013188
1050.0199 | 0.013188
1050.0228 | 0.013187
1049.8182 | 0.013187
1050.111 | 0.013189
1050.0482 | 0.01319
1050.1018 | 0.013186
1050.1606 | 0.013187
1050.0643 | 0.013192
1050.2459 | 0.013187
1050.0199 | 0.013189
1049.6675 | 0.013187
1049.7837 | 0.013189
1050.1172 | 0.013188
1050.0664 | 0.013189
1050.0602 | 0.013189
1049.8617 | 0.013186
1049.7244 | 0.013189
1050.0448 | 0.013188
1050.123 | 0.013191
1049.9293 | 0.013188
1049.9999 | 0.013189
1049.7336 | 0.013189
1050.111 | 0.01319
1049.8715 | 0.01319
1050.0045 | 0.013189
1050.0972 | 0.013189
1050.111 | 0.013191
1049.9225 | 0.013191
1050.0664 | 0.013197
1050.1736 | 0.013194
1049.8217 | 0.013191
1049.8182 | 0.013189
1050.0199 | 0.013192
1049.9823 | 0.013193
1049.9661 | 0.013193
1050.0199 | 0.013192
1049.9225 | 0.013192
1049.9259 | 0.013191
1050.2526 | 0.013194
1049.9626 | 0.013192
1049.8698 | 0.013191
1050.1553 | 0.013191
1050.1353 | 0.013194
1050.2021 | 0.013197
1050.1921 | 0.013195
1049.9344 | 0.013193
1049.7278 | 0.013193
1049.9225 | 0.013192
1050.1271 | 0.013194
1049.9626 | 0.013194
1050.142 | 0.013191
1049.8698 | 0.013191
1049.8182 | 0.013194
1050.1075 | 0.013194
1050.0701 | 0.013193
1049.8933 | 0.013195
1049.8284 | 0.013191
1050.2146 | 0.013195
1050.2177 | 0.013195
1050.0171 | 0.013194
1050.1991 | 0.013195
1049.976 | 0.013194
1050.1582 | 0.013195
1049.8755 | 0.013197
1050.1708 | 0.013197
1049.8651 | 0.013197
1049.7837 | 0.013194
1050.0573 | 0.013192
1050.2549 | 0.013196
1049.9259 | 0.013194
1049.8715 | 0.013193
1049.8004 | 0.013193
1050.2526 | 0.013195
1049.9701 | 0.013196
1050.0664 | 0.013196
1049.8848 | 0.013199
1049.8755 | 0.013194
1049.8698 | 0.013196
1050.1209 | 0.013197
1049.9185 | 0.013195
1049.7278 | 0.013195
1049.8617 | 0.013196
1050.1639 | 0.013198
1049.8715 | 0.013202
1050.0258 | 0.0132
1049.8817 | 0.013199
1049.7837 | 0.013196
1049.8755 | 0.013197
1049.7964 | 0.0132
1050.236 | 0.013197
1049.9592 | 0.013195
1049.8158 | 0.013196
1050.0515 | 0.0132
1050.0228 | 0.013202
1049.8125 | 0.0132
1049.9093 | 0.013201
1049.9352 | 0.0132
1049.9059 | 0.013198
1050.2048 | 0.013204
1049.8715 | 0.0132
1049.9661 | 0.013199
1049.8848 | 0.013199
1050.1954 | 0.013201
1050.0797 | 0.013204
1049.9565 | 0.013199
1049.8318 | 0.013201
1049.8057 | 0.013198
1049.9701 | 0.0132
1050.1042 | 0.013205
1049.9185 | 0.013202
1049.7528 | 0.013201
1049.8251 | 0.013201
1049.9626 | 0.013201
1049.8182 | 0.013203
1050.1954 | 0.013203
1049.9225 | 0.013203
1049.7742 | 0.013205
1049.9259 | 0.013205
1050.1991 | 0.013203
1050.0228 | 0.013202
1050.0573 | 0.013204
1050.0573 | 0.013203
1050.111 | 0.013206
1050.0326 | 0.013206
1050.0258 | 0.013206
1049.7742 | 0.013205
1049.8251 | 0.013203
1050.0741 | 0.013204
1050.1075 | 0.013203
1049.9626 | 0.013206
1049.9127 | 0.013205
1049.7244 | 0.013206
1050.0602 | 0.013203
1050.2491 | 0.013205
1049.7837 | 0.013207
1050.1606 | 0.013205
1049.9823 | 0.013202
1050.0258 | 0.013205
1050.0199 | 0.013206
1050.0292 | 0.013207
1049.9701 | 0.013206
1049.9701 | 0.013205
1049.8755 | 0.013203
1050.123 | 0.013208
1050.0104 | 0.013205
1050.142 | 0.013206
1050.0482 | 0.013205
1050.0515 | 0.013206
1049.9352 | 0.01321
1050.0258 | 0.013209
1050.0972 | 0.013208
1050.0171 | 0.013207
1049.7336 | 0.013206
1050.0292 | 0.013208
1050.2526 | 0.013209
1050.1042 | 0.01321
1049.7109 | 0.013206
1049.8755 | 0.013207
1050.123 | 0.013208
1050.1209 | 0.01321
1049.6834 | 0.013208
1049.8848 | 0.013208
1050.0228 | 0.013209
1049.9293 | 0.01321
1050.1774 | 0.01321
1050.1018 | 0.013213
1050.1639 | 0.013207
1049.8835 | 0.013209
1050.1042 | 0.013213
1050.0067 | 0.013213
1049.8715 | 0.01321
1050.1553 | 0.013211
1049.9718 | 0.01321
1050.111 | 0.013213
1050.0104 | 0.013213
1050.1991 | 0.013212
1049.9285 | 0.013211
1050.0664 | 0.01321
1050.0741 | 0.013212
1049.9701 | 0.013216
1050.1138 | 0.013212
1050.0067 | 0.013209
1049.8777 | 0.013211
1050.0228 | 0.013214
1049.9626 | 0.013213
1050.0541 | 0.013213
1049.844 | 0.013211
1049.9225 | 0.013211
1050.1641 | 0.013216
1050.0602 | 0.013215
1050.1708 | 0.013212
1050.0292 | 0.013207
1049.9352 | 0.013206
1050.1774 | 0.013208
1050.1138 | 0.01321
1050.1553 | 0.013208
1049.7837 | 0.013205
1049.9884 | 0.013206
1049.7837 | 0.013208
1049.8284 | 0.013206
1049.9823 | 0.013206
1050.0448 | 0.013206
1049.8777 | 0.013208
1050.0701 | 0.013209
1049.9701 | 0.013207
1049.9718 | 0.013206
1050.0045 | 0.013206
1049.976 | 0.013207
1050.0363 | 0.013207
1050.2113 | 0.013213
1049.9382 | 0.013206
1049.8251 | 0.013207
1049.8472 | 0.013207
1050.0228 | 0.013209
1050.2394 | 0.013209
1049.931 | 0.01321
1049.6935 | 0.013206
1050.0414 | 0.013208
1050.0741 | 0.013207
1049.9259 | 0.013209
1049.8375 | 0.013208
1049.7882 | 0.013205
1049.9059 | 0.013208
1050.1991 | 0.01321
1049.9293 | 0.013211
1050.1991 | 0.01321
1050.1138 | 0.013211
1050.0643 | 0.013209
1050.1209 | 0.013211
1050.3092 | 0.013209
1049.8755 | 0.013211
1049.8217 | 0.013208
1049.9293 | 0.01321
1050.0741 | 0.013209
1049.9788 | 0.013211
1049.8817 | 0.013209
1049.7148 | 0.01321
1050.0104 | 0.013208
1050.1271 | 0.01321
1050.1364 | 0.013215
1049.8409 | 0.013212
1049.6804 | 0.013211
1050.0171 | 0.013208
1049.976 | 0.01321
1050.1639 | 0.013212
1050.2048 | 0.01321
1049.7433 | 0.013209
1049.9592 | 0.01321
1049.9823 | 0.013213
1050.0228 | 0.01321
1049.9786 | 0.013211
1049.7742 | 0.013213
1049.8818 | 0.013213
1050.1606 | 0.013215
1050.1138 | 0.013211
1049.9857 | 0.013215
1049.8527 | 0.013216
1050.1018 | 0.01321
1050.0292 | 0.013215
1050.0664 | 0.013214
1049.7896 | 0.013215
1049.7336 | 0.013211
1049.7896 | 0.013214
1050.3055 | 0.013214
1050.3555 | 0.013216
1049.9661 | 0.013215
1049.8375 | 0.01321
1050.0701 | 0.013216
1049.9352 | 0.013218
1050.2549 | 0.013216
1049.9164 | 0.013216
1049.8251 | 0.013215
1049.9225 | 0.013214
1050.2526 | 0.013216
1050.3839 | 0.013216
1049.9823 | 0.013218
1049.8318 | 0.013218
1049.5417 | 0.013216
1050.0228 | 0.013219
1050.0701 | 0.013218
1049.8755 | 0.013216
1049.7019 | 0.013216
1050.2459 | 0.013216
1049.9701 | 0.013218
1050.1271 | 0.013219
1049.8698 | 0.013217
1049.7942 | 0.013216
1049.931 | 0.013214
1049.6449 | 0.013213
1049.02 | 0.013206
1048.5105 | 0.013188
1047.2782 | 0.013166
1046.578 | 0.013148
1045.6915 | 0.013122
1044.2969 | 0.013094
1043.1196 | 0.01307
1041.8069 | 0.013045
1041.0553 | 0.01302
1040.0211 | 0.013
1038.7424 | 0.012973
1037.9331 | 0.012952
1036.7035 | 0.01293
1035.3383 | 0.012903
1034.4746 | 0.012876
1033.2509 | 0.012853
1032.212 | 0.012828
1031.0363 | 0.012809
1030.234 | 0.012785
1028.8921 | 0.012765
1027.91 | 0.012742
1026.7349 | 0.012718
1025.5809 | 0.012695
1024.5848 | 0.012674
1023.3581 | 0.012648
1022.1564 | 0.012628
1021.4033 | 0.012608
1020.4663 | 0.012588
1019.4694 | 0.012569
1018.3268 | 0.012547
1017.2816 | 0.012525
1016.0647 | 0.012504
1015.0353 | 0.012481
1013.8405 | 0.012459
1012.864 | 0.012445
1011.9476 | 0.012423
1011.0406 | 0.012402
1010.1464 | 0.012385
1008.8293 | 0.012362
1007.6165 | 0.01234
1006.5519 | 0.012321
1005.7045 | 0.012299
1004.4017 | 0.012278
1003.5161 | 0.012261
1002.6703 | 0.012244
1001.8056 | 0.01222
1000.6508 | 0.012198
999.7474 | 0.012179
998.8372 | 0.012158
997.7085 | 0.012137
996.5902 | 0.012113
995.6417 | 0.012095
994.6826 | 0.01207
993.8739 | 0.012051
992.8228 | 0.012027
991.4352 | 0.012004
990.7175 | 0.011981
989.3887 | 0.011956
988.6996 | 0.011933
987.5187 | 0.011913
986.5928 | 0.011891
985.5397 | 0.011865
984.863 | 0.011848
983.7255 | 0.011824
982.5311 | 0.011797
981.5689 | 0.011771
980.5997 | 0.011749
979.5833 | 0.011725
978.5535 | 0.011703
977.7245 | 0.011679
976.5212 | 0.011656
975.5704 | 0.011634
974.2161 | 0.011607
973.3484 | 0.011583
972.3621 | 0.011562
971.4872 | 0.011538
970.5505 | 0.011512
969.474 | 0.011492
968.6013 | 0.011468
967.5714 | 0.011445
966.6794 | 0.011421
965.3602 | 0.011395
964.4266 | 0.011373
963.2059 | 0.011349
962.2809 | 0.011321
961.3779 | 0.011301
960.3488 | 0.01128
959.6225 | 0.011253
958.343 | 0.011233
957.2713 | 0.011211
956.1586 | 0.011188
955.1576 | 0.011162
954.4621 | 0.011139
953.2026 | 0.011116
952.2012 | 0.011094
951.1995 | 0.011072
950.313 | 0.011045
949.1455 | 0.011021
947.9881 | 0.010997
947.2109 | 0.010976
945.9973 | 0.010951
945.0325 | 0.010926
944.0837 | 0.010903
942.9011 | 0.01088
942.1742 | 0.010859
941.1601 | 0.010832
939.8894 | 0.010809
938.7488 | 0.010783
937.9141 | 0.010762
936.8954 | 0.010739
935.7724 | 0.010714
935.002 | 0.010691
933.9856 | 0.010667
932.9232 | 0.010643
931.6404 | 0.010618
930.8177 | 0.010595
929.7541 | 0.010572
928.7261 | 0.010548
927.5006 | 0.010528
926.7932 | 0.010505
925.7226 | 0.010485
924.8037 | 0.010458
923.6836 | 0.010434
922.5046 | 0.010412
921.5266 | 0.010388
920.2491 | 0.010362
919.4268 | 0.01034
918.4481 | 0.010321
917.869 | 0.010297
916.7599 | 0.010272
915.3176 | 0.010251
914.6309 | 0.010226
913.2793 | 0.010203
911.983 | 0.010179
911.354 | 0.010156
910.2718 | 0.010134
909.3757 | 0.010114
908.4948 | 0.010088
907.3595 | 0.010066
906.2074 | 0.01004
905.3137 | 0.010017
904.3241 | 0.0099927
903.2329 | 0.0099714
902.1191 | 0.0099482
901.3114 | 0.0099272
900.3605 | 0.0099044
899.2355 | 0.0098793
897.8455 | 0.0098534
896.8769 | 0.0098337
895.9534 | 0.0098101
894.9158 | 0.0097876
893.9692 | 0.0097618
892.7996 | 0.0097427
891.922 | 0.0097161
891.2235 | 0.0096925
889.8718 | 0.0096674
888.7079 | 0.0096465
887.7759 | 0.0096233
886.873 | 0.0095982
885.9937 | 0.0095795
884.7227 | 0.0095563
883.8193 | 0.0095327
882.8864 | 0.0095069
881.7655 | 0.0094867
880.44 | 0.0094608
879.6767 | 0.0094369
878.667 | 0.009416
877.4656 | 0.0093931
876.4025 | 0.0093722
875.7897 | 0.0093467
874.7129 | 0.0093262
873.5134 | 0.0093022
872.6135 | 0.0092763
871.3873 | 0.0092566
870.3876 | 0.0092307
869.5065 | 0.0092101
868.4105 | 0.0091877
867.6313 | 0.009166
866.6379 | 0.0091409
865.5543 | 0.0091196
864.2525 | 0.0090918
863.254 | 0.0090705
862.2262 | 0.0090458
861.1176 | 0.009023
860.241 | 0.0090043
859.5327 | 0.0089792
858.3543 | 0.0089602
857.4237 | 0.008937
856.3535 | 0.00891
855.3264 | 0.008886
854.0867 | 0.0088602
853.0189 | 0.00884
851.9443 | 0.0088168
851.1843 | 0.0087993
850.305 | 0.0087749
849.0532 | 0.0087479
847.7081 | 0.0087251
847.3062 | 0.0087034
846.0137 | 0.0086798
844.8535 | 0.0086555
844.0321 | 0.0086334
842.9277 | 0.0086117
841.966 | 0.008587
840.8109 | 0.0085638
839.9354 | 0.0085391
839.0092 | 0.0085155
837.803 | 0.0084934
836.5266 | 0.0084672
835.7462 | 0.0084451
834.8729 | 0.0084257
833.7253 | 0.0084014
832.821 | 0.0083785
831.6192 | 0.0083546
830.8676 | 0.0083337
829.6652 | 0.0083116
828.5293 | 0.0082865
827.6567 | 0.0082618
826.804 | 0.0082408
825.804 | 0.0082172
824.9409 | 0.0081933
823.5351 | 0.0081716
822.5376 | 0.0081442
821.6403 | 0.0081248
820.3702 | 0.0081012
819.358 | 0.0080792
818.537 | 0.0080586
817.4536 | 0.0080343
816.5111 | 0.0080118
815.6588 | 0.0079878
814.4872 | 0.0079639
813.4227 | 0.0079407
812.3646 | 0.0079159
811.3669 | 0.0078931
810.4124 | 0.0078699
809.2456 | 0.0078482
808.4888 | 0.0078235
807.1227 | 0.0078022
806.3592 | 0.0077748
805.1063 | 0.0077508
804.3118 | 0.0077288
803.0786 | 0.0077025
802.1078 | 0.0076854
801.0592 | 0.0076614
800.1154 | 0.0076401
799.2448 | 0.0076185
798.1381 | 0.0075914
796.8687 | 0.0075679
796.3014 | 0.007545
794.7745 | 0.0075234
794.1189 | 0.007499
793.0644 | 0.0074792
791.9958 | 0.0074522
791.174 | 0.0074332
790.0339 | 0.0074066
789.0049 | 0.0073815
788.1313 | 0.0073598
786.824 | 0.0073331
785.7328 | 0.0073118
784.7873 | 0.007289
783.8381 | 0.0072673
782.9562 | 0.007243
781.9998 | 0.0072183
780.8694 | 0.0071943
779.7966 | 0.0071726
778.6386 | 0.0071498
777.5141 | 0.0071228
776.8784 | 0.0071022
775.5765 | 0.0070805
774.757 | 0.0070581
773.8757 | 0.0070341
772.7257 | 0.0070113
771.4183 | 0.0069877
770.5533 | 0.0069649
769.4498 | 0.0069383
768.5395 | 0.0069112
767.5375 | 0.0068899
766.5215 | 0.0068698
765.7271 | 0.0068443
764.4918 | 0.0068199
763.662 | 0.0067933
762.7265 | 0.0067724
761.1007 | 0.0067458
760.2362 | 0.0067237
759.3134 | 0.0067028
758.4346 | 0.0066765
757.4901 | 0.0066552
756.5292 | 0.006632
755.2559 | 0.0066069
754.3829 | 0.0065814
753.3005 | 0.0065582
752.0773 | 0.0065327
751.1824 | 0.0065084
750.1573 | 0.0064875
749.1317 | 0.0064639
748.5283 | 0.0064414
747.1794 | 0.0064175
746.2457 | 0.0063893
745.2221 | 0.0063691
744.1052 | 0.0063418
742.9919 | 0.0063208
741.9708 | 0.0062995
741.0492 | 0.0062797
740.1613 | 0.0062543
739.0705 | 0.0062303
737.9998 | 0.0062029
736.9493 | 0.0061805
735.7437 | 0.0061538
734.7405 | 0.0061321
734.2376 | 0.0061101
732.9822 | 0.0060873
732.0717 | 0.006064
730.6047 | 0.0060386
729.7829 | 0.0060161
728.8436 | 0.0059899
727.4067 | 0.0059678
726.4007 | 0.0059435
725.678 | 0.0059225
724.7479 | 0.0058963
723.7241 | 0.0058735
722.6304 | 0.0058491
721.7787 | 0.0058248
720.8058 | 0.0057974
719.5895 | 0.0057757
718.311 | 0.005751
717.6317 | 0.0057278
716.4423 | 0.0057053
715.6653 | 0.0056825
714.8114 | 0.00566
713.7109 | 0.0056353
712.4334 | 0.0056106
711.2278 | 0.005587
710.3762 | 0.0055604
709.4897 | 0.0055364
708.3007 | 0.0055136
707.4206 | 0.0054915
706.4672 | 0.0054683
705.6317 | 0.0054466
704.4063 | 0.00542
703.389 | 0.0053937
702.0787 | 0.0053705
701.141 | 0.0053489
700.0843 | 0.0053264
699.1425 | 0.0053032
698.274 | 0.00528
697.1744 | 0.0052575
696.2877 | 0.0052328
695.2433 | 0.005207
693.8557 | 0.0051811
692.982 | 0.0051537
691.9819 | 0.0051324
691.2404 | 0.0051122
690.1453 | 0.0050871
688.9938 | 0.0050628
688.1534 | 0.0050384
687.1483 | 0.0050148
685.8414 | 0.0049913
684.9824 | 0.0049646
683.7065 | 0.0049433
682.8818 | 0.0049186
682.0612 | 0.004898
680.8958 | 0.0048703
679.8638 | 0.0048501
679.0103 | 0.0048258
677.6963 | 0.0047999
676.8315 | 0.0047752
675.6363 | 0.0047485
674.6124 | 0.0047269
673.7153 | 0.004704
672.7722 | 0.0046846
671.8817 | 0.0046588
670.7687 | 0.0046344
669.6804 | 0.004607
668.5031 | 0.0045819
667.1915 | 0.0045602
666.4188 | 0.0045401
665.597 | 0.004515
664.6935 | 0.0044899
663.4048 | 0.0044674
662.7341 | 0.0044431
661.4694 | 0.0044183
660.5118 | 0.0043928
659.6031 | 0.0043681
658.0433 | 0.0043434
657.4669 | 0.0043213
656.2531 | 0.0042985
655.2973 | 0.0042734
654.7661 | 0.0042525
653.7603 | 0.0042251
652.6759 | 0.0041992
651.2547 | 0.0041756
650.1376 | 0.0041501
649.1727 | 0.00413
648.1615 | 0.0041026
647.2138 | 0.0040794
646.6102 | 0.0040546
645.2855 | 0.0040314
644.2303 | 0.0040101
643.1533 | 0.0039831
641.9553 | 0.003958
640.9698 | 0.0039337
640.3115 | 0.0039101
638.9984 | 0.0038884
638.0977 | 0.0038622
637.0828 | 0.0038431
636.0212 | 0.0038142
634.9196 | 0.0037925
634.2496 | 0.0037678
632.8907 | 0.0037423
631.9456 | 0.0037172
630.7714 | 0.0036948
629.8505 | 0.0036674
628.9398 | 0.0036472
627.8717 | 0.0036213
627.0106 | 0.0035947
625.8527 | 0.0035719
624.812 | 0.0035479
623.907 | 0.0035281
622.7336 | 0.0034992
621.7098 | 0.003476
620.7824 | 0.0034517
619.6077 | 0.0034277
618.9519 | 0.0034022
617.6152 | 0.0033775
616.579 | 0.0033516
615.6215 | 0.0033299
614.8288 | 0.0033075
613.3972 | 0.0032858
612.783 | 0.0032592
611.5835 | 0.0032383
610.5924 | 0.0032109
609.4635 | 0.0031854
608.2633 | 0.0031618
607.4324 | 0.0031363
606.2526 | 0.0031104
605.6481 | 0.0030891
604.3202 | 0.0030644
603.2903 | 0.0030416
602.307 | 0.0030165
601.446 | 0.0029917
600.0908 | 0.0029647
599.2401 | 0.00294
598.2518 | 0.0029179
597.2236 | 0.0028936
596.0511 | 0.0028696
595.3434 | 0.0028483
594.5201 | 0.0028236
593.2089 | 0.0027977
592.2406 | 0.0027734
590.7877 | 0.0027487
589.8655 | 0.0027239
589.2219 | 0.0027
588.1219 | 0.0026787
587.0397 | 0.0026528
586.1674 | 0.0026288
585.0956 | 0.0026037
584.2695 | 0.0025809
582.6969 | 0.0025565
581.8232 | 0.0025288
580.7244 | 0.0025075
580.028 | 0.002485
578.6711 | 0.0024611
578.0104 | 0.0024359
577.0265 | 0.0024162
575.9879 | 0.0023907
574.6182 | 0.0023648
573.7932 | 0.0023393
572.6737 | 0.0023154
571.6337 | 0.0022883
570.819 | 0.0022693
569.9604 | 0.0022442
569.0834 | 0.0022233
567.8746 | 0.0021963
566.7236 | 0.0021708
565.3938 | 0.0021445
564.3587 | 0.0021213
563.5385 | 0.0020989
562.8058 | 0.0020753
561.7332 | 0.0020529
560.5986 | 0.0020308
559.4525 | 0.0020057
558.4852 | 0.0019806
557.3563 | 0.0019555
556.6661 | 0.0019285
555.215 | 0.0019091
554.5021 | 0.0018832
553.3065 | 0.0018615
552.3701 | 0.0018353
551.6566 | 0.0018124
550.5735 | 0.0017888
549.5116 | 0.001763
548.7938 | 0.0017405
547.0651 | 0.0017143
546.8051 | 0.0016903
545.236 | 0.0016686
544.1984 | 0.001642
543.1017 | 0.0016211
542.4927 | 0.0015956
541.0465 | 0.0015735
540.2681 | 0.0015465
538.9498 | 0.001521
538.0533 | 0.0014967
537.1423 | 0.0014739
536.1425 | 0.0014529
535.4107 | 0.001429
534.1605 | 0.0014058
533.2999 | 0.0013787
532.1737 | 0.0013533
530.4581 | 0.0013274
529.7251 | 0.0013061
528.9075 | 0.0012814
527.8612 | 0.0012608
527.1537 | 0.0012369
525.8558 | 0.0012106
524.9048 | 0.0011874
523.8641 | 0.0011619
522.7166 | 0.0011368
521.5172 | 0.001114
520.7231 | 0.0010885
519.8293 | 0.0010676
518.9539 | 0.0010428
518.0079 | 0.0010208
516.9327 | 0.00099795
515.6309 | 0.00097436
514.6765 | 0.00094431
513.4518 | 0.00092034
512.5006 | 0.00089561
511.6901 | 0.00087507
510.5049 | 0.0008511
509.5122 | 0.00082637
508.7454 | 0.00080317
507.5337 | 0.00077464
506.4583 | 0.00075371
505.4608 | 0.00072937
504.4554 | 0.00070426
503.1082 | 0.00067877
502.3438 | 0.00065518
501.6867 | 0.00063008
500.6134 | 0.00061067
499.2834 | 0.00058366
498.4549 | 0.00055894
497.1612 | 0.00053649
496.1422 | 0.00051215
495.3016 | 0.00048856
494.3867 | 0.00046459
493.6311 | 0.00044329
492.3618 | 0.00041894
491.5429 | 0.00039345
490.1682 | 0.00036796
489.0096 | 0.00034172
488.1114 | 0.00031737
487.0451 | 0.00029378
486.1539 | 0.0002721
485.1354 | 0.00024623
484.2066 | 0.0002234
483.2625 | 0.00019906
482.0563 | 0.00017547
481.0222 | 0.0001515
479.707 | 0.00012449
479.1056 | 0.00010015
478.0327 | 7.7701e-05
476.8551 | 5.6017e-05
475.7967 | 3.167e-05
475.0187 | 6.5621e-06
473.8772 | -2.0067e-05
472.6381 | -4.2132e-05
471.8966 | -6.9142e-05
470.9492 | -9.1967e-05
470.0015 | -0.00011517
468.8735 | -0.00014028
467.7641 | -0.00016387
466.7593 | -0.00018936
465.9078 | -0.00021256
464.9322 | -0.00023957
463.7728 | -0.0002624
462.6801 | -0.00029017
461.3846 | -0.00030995
460.9795 | -0.00033278
459.9721 | -0.00035902
458.6077 | -0.00038489
457.7023 | -0.00040544
456.7053 | -0.00043016
455.75 | -0.00044995
454.4068 | -0.00047886
453.2966 | -0.00050168
452.4114 | -0.00052451
451.3647 | -0.00054733
450.7691 | -0.00056978
449.5676 | -0.00059565
448.8136 | -0.00062038
447.2751 | -0.00064624
446.272 | -0.00066945
445.1287 | -0.00069342
444.5022 | -0.00071662
443.3131 | -0.00074135
442.4902 | -0.00076342
441.5004 | -0.00078776
440.3708 | -0.00081211
439.0745 | -0.0008395
438.3748 | -0.00086194
436.9076 | -0.00088515
435.939 | -0.00090912
435.2011 | -0.00092966
434.183 | -0.00095743
433.2934 | -0.00098102
432.2786 | -0.0010057
431.248 | -0.0010293
429.8153 | -0.0010556
428.731 | -0.0010776
427.9877 | -0.0010997
426.9712 | -0.0011244
426.0113 | -0.0011495
425.1497 | -0.0011731
424.0261 | -0.0011952
423.1447 | -0.0012195
421.8456 | -0.0012462
420.7548 | -0.0012694
420.0212 | -0.0012918
418.9145 | -0.0013135
417.9522 | -0.001339
416.9781 | -0.0013607
416.023 | -0.0013862
414.7095 | -0.0014113
413.4565 | -0.0014341
412.9345 | -0.0014596
411.734 | -0.0014809
410.8346 | -0.0015049
409.9194 | -0.0015284
409.0689 | -0.0015509
408.0311 | -0.0015756
406.8288 | -0.0016015
405.794 | -0.0016274
404.6212 | -0.0016517
403.437 | -0.0016768
402.5692 | -0.0016989
401.5982 | -0.0017221
400.6725 | -0.0017434
399.7738 | -0.0017681
398.5528 | -0.0017936
397.3927 | -0.0018164
396.4658 | -0.0018419
395.1557 | -0.0018651
394.5505 | -0.0018902
393.3733 | -0.0019127
392.4762 | -0.0019355
391.7321 | -0.0019591
390.3624 | -0.0019872
389.5213 | -0.0020108
388.4269 | -0.0020344
387.2441 | -0.0020595
386.4333 | -0.0020823
385.4913 | -0.0021048
384.4609 | -0.0021291
383.5993 | -0.0021508
382.2374 | -0.0021774
381.1746 | -0.0021999
380.1232 | -0.0022242
379.0408 | -0.0022497
378.1581 | -0.002276
377.2523 | -0.0022961
376.0259 | -0.0023193
375.3737 | -0.0023445
374.2433 | -0.0023692
373.2048 | -0.0023935
372.0306 | -0.0024194
371.0226 | -0.0024476
370.1099 | -0.0024689
369.3019 | -0.0024913
368.1454 | -0.0025164
367.4412 | -0.0025385
365.8813 | -0.0025621
365.3122 | -0.002591
364.2507 | -0.0026134
362.8594 | -0.0026419
361.9407 | -0.0026617
360.8699 | -0.0026853
359.9001 | -0.0027108
359.4461 | -0.0027317
358.1335 | -0.0027553
356.9955 | -0.0027808
356.0203 | -0.0028059
354.9431 | -0.0028303
353.8307 | -0.0028538
352.8928 | -0.0028782
351.7604 | -0.0028995
351.1605 | -0.0029246
350.1396 | -0.0029505
348.8889 | -0.002971
347.9452 | -0.0029999
346.8644 | -0.0030224
345.8614 | -0.0030467
344.5768 | -0.0030673
343.8777 | -0.0030886
342.9438 | -0.003111
342.1815 | -0.003135
341.3761 | -0.0031593
339.9598 | -0.0031821
339.1847 | -0.0032004
338.2179 | -0.0032263
337.1991 | -0.0032434
336.5994 | -0.003259
335.1331 | -0.003278
334.0699 | -0.0032833
332.5628 | -0.003294
331.0069 | -0.0033024
330.3074 | -0.0032963
329.4817 | -0.0032841
328.6637 | -0.0032662
328.1757 | -0.0032426
327.5893 | -0.0032164
327.1209 | -0.003181
326.6053 | -0.003146
325.2502 | -0.0031118
324.5328 | -0.0030783
323.6258 | -0.0030433
322.9669 | -0.0030072
322.1663 | -0.0029714
321.3213 | -0.0029231
320.8002 | -0.0028828
320.0892 | -0.0028371
319.3306 | -0.0027903
318.781 | -0.0027439
317.4679 | -0.0026948
316.815 | -0.0026454
315.865 | -0.0025902
315.0888 | -0.0025312
314.554 | -0.0024689
313.6268 | -0.0024057
312.9252 | -0.0023437
312.0166 | -0.0022771
312.4212 | -0.0022071
313.0401 | -0.0021333
313.3134 | -0.0020576
312.9646 | -0.00198
312.1357 | -0.0018994
311.2943 | -0.0018172
310.0517 | -0.0017232
308.8879 | -0.0016285
308.0088 | -0.0015303
306.6807 | -0.0014257
305.5779 | -0.0013181
304.8052 | -0.0012077
304.0242 | -0.0010963
302.956 | -0.00098102
301.9866 | -0.00086765
300.2306 | -0.0007463
299.4111 | -0.00063065
297.8958 | -0.00051538
296.3514 | -0.00039973
294.9015 | -0.00028446
293.4746 | -0.00017262
292.2751 | -5.849e-05
290.7816 | 5.0691e-05
289.1539 | 0.00015226
287.2143 | 0.00025536
285.4015 | 0.00035427
283.6592 | 0.00044671
281.7447 | 0.00053421
280.1884 | 0.00062323
277.8809 | 0.00070084
276.1864 | 0.00077806
274.3804 | 0.00084958
271.6973 | 0.00091235
269.8278 | 0.00097436
268.3724 | 0.0010326
267.144 | 0.0010828
266.0576 | 0.0011265
265.0234 | 0.0011684
263.9802 | 0.0011996
263.4193 | 0.0012247
261.5305 | 0.0012486
260.6483 | 0.0012623
260.1191 | 0.0012795
258.8662 | 0.0012947
257.5302 | 0.0013099
256.3448 | 0.0013224
256.3039 | 0.0013323
255.3027 | 0.0013441
254.0289 | 0.0013529
253.0837 | 0.0013582
252.2331 | 0.0013677
250.484 | 0.0013689
250.0949 | 0.0013761
249.6358 | 0.001381
248.061 | 0.0013837
247.4019 | 0.0013913
246.198 | 0.001397
245.6288 | 0.0013993
244.1489 | 0.0014046
243.3668 | 0.0014065
242.5919 | 0.0014084
241.5417 | 0.0014099
240.5489 | 0.0014168
239.5714 | 0.0014195
238.4683 | 0.0014176
237.3055 | 0.0014195
236.145 | 0.0014229
235.5876 | 0.001421
234.2073 | 0.0014248
233.2622 | 0.0014271
232.8712 | 0.0014248
231.942 | 0.0014297
230.7592 | 0.0014301
229.4905 | 0.0014278
228.3383 | 0.0014263
227.1934 | 0.0014271
226.3353 | 0.0014263
225.692 | 0.0014278
224.8069 | 0.0014255
223.9502 | 0.0014252
222.7881 | 0.0014229
221.7342 | 0.001421
220.2926 | 0.001421
219.3724 | 0.0014198
218.5498 | 0.0014145
217.7776 | 0.0014111
216.4581 | 0.0014118
215.9321 | 0.0014099
214.7768 | 0.0014077
213.5731 | 0.001405
212.4191 | 0.0014016
211.4354 | 0.0013993
210.3389 | 0.001394
209.3922 | 0.0013909
208.4829 | 0.0013909
207.9872 | 0.0013875
207.1282 | 0.0013867
205.525 | 0.001381
204.2912 | 0.0013746
203.5023 | 0.0013704
202.3397 | 0.001367
201.3402 | 0.0013635
200.4446 | 0.0013597
199.2689 | 0.0013563
198.6848 | 0.0013517
197.5766 | 0.0013472
196.3313 | 0.0013388
195.4126 | 0.0013377
194.0938 | 0.0013301
193.4314 | 0.0013255
192.2546 | 0.0013186
191.8154 | 0.0013148
190.4952 | 0.0013114
189.8959 | 0.001303
188.5287 | 0.0012985
187.1763 | 0.0012878
186.1761 | 0.0012798
184.9885 | 0.0012768
184.394 | 0.0012715
183.3281 | 0.001265
182.3897 | 0.001262
181.6551 | 0.0012528
180.2597 | 0.0012426
179.2016 | 0.0012353
178.1192 | 0.0012228
176.9863 | 0.0012186
176.0445 | 0.0012079
175.0296 | 0.0012049
174.0451 | 0.0012003
173.4776 | 0.0011927
171.9854 | 0.0011859
171.1003 | 0.0011741
169.9747 | 0.0011691
168.8879 | 0.0011608
167.9944 | 0.0011528
166.8999 | 0.0011482
166.2178 | 0.0011376
165.4124 | 0.0011311
164.0585 | 0.0011258
162.9579 | 0.0011155
161.7042 | 0.0011048
160.9483 | 0.0010938
160.0724 | 0.0010858
158.6112 | 0.0010805
157.9992 | 0.0010744
156.612 | 0.0010668
155.6013 | 0.0010581
154.9079 | 0.0010482
153.5002 | 0.0010364
152.401 | 0.0010269
151.9736 | 0.0010192
150.5314 | 0.0010116
149.6511 | 0.0010048
148.7139 | 0.0009949
147.8492 | 0.00098577
146.7404 | 0.00097702
145.6574 | 0.00096751
144.5305 | 0.0009542
143.2184 | 0.00094621
142.2708 | 0.00093632
141.6433 | 0.00093137
140.6702 | 0.0009211
139.5104 | 0.00091463
138.5437 | 0.00090398
137.2565 | 0.00089219
136.3905 | 0.0008823
135.5377 | 0.00087126
134.2345 | 0.00086442
133.5892 | 0.00085643
132.7422 | 0.0008473
131.3901 | 0.00083551
130.5157 | 0.0008279
129.1294 | 0.00081762
128.2183 | 0.00080583
127.0345 | 0.00079518
125.8001 | 0.00078491
125.2282 | 0.0007811
124.2668 | 0.00076893
123.3236 | 0.00075942
122.6129 | 0.00074649
121.1445 | 0.00074154
119.9075 | 0.00072937
119.1728 | 0.00071948
118.2551 | 0.0007092
117.0906 | 0.00069969
116.3672 | 0.0006917
115.455 | 0.00068029
114.2948 | 0.00067344
113.3401 | 0.00066165
112.1403 | 0.00065138
110.8685 | 0.00064301
109.9523 | 0.0006316
109.0104 | 0.00062095
107.8367 | 0.00061334
107.2759 | 0.00060611
106.1535 | 0.0005947
105.0034 | 0.00058138
104.0274 | 0.00056845
103.2112 | 0.0005597
101.7362 | 0.00054676
100.78 | 0.00053954
100.1769 | 0.00052736
99.0398 | 0.00051937
97.8032 | 0.00050796
97.3652 | 0.00050301
95.8181 | 0.00048894
95.2862 | 0.00048133
93.9795 | 0.0004722
93.024 | 0.0004566
92.2942 | 0.00044976
91.1087 | 0.00044101
90.4224 | 0.00043111
89.668 | 0.00042198
88.7466 | 0.00041476
87.7246 | 0.00040372
86.6744 | 0.00039345
85.2213 | 0.00038204
84.6521 | 0.00037253
83.4598 | 0.00036568
82.9469 | 0.00035845
82.3072 | 0.00035085
81.3513 | 0.00034248
80.6679 | 0.00033144
79.6458 | 0.00032269
78.6164 | 0.00031471
77.791 | 0.00030329
77.1028 | 0.00029759
76.5513 | 0.00028922
75.4197 | 0.00028047
74.7229 | 0.00027324
74.2434 | 0.00026639
72.8661 | 0.00025536
71.7262 | 0.00024775
71.5014 | 0.00023748
70.5303 | 0.00022987
69.8049 | 0.00022188
69.014 | 0.0002177
68.5235 | 0.00020971
67.4656 | 0.00020058
66.4439 | 0.00019335
65.9235 | 0.00018688
64.6101 | 0.00017433
63.8704 | 0.00016482
63.4786 | 0.00015873
62.4752 | 0.00015188
62.1808 | 0.0001458
61.853 | 0.00013781
60.8251 | 0.00013134
60.1398 | 0.00012449
58.9702 | 0.0001146
58.58 | 0.00010585
57.3016 | 0.00010053
57.0478 | 9.2918e-05
56.2081 | 8.9494e-05
55.6385 | 8.2647e-05
55.1962 | 7.3136e-05
54.3534 | 6.705e-05
53.5699 | 5.9441e-05
52.9972 | 4.8409e-05
52.0838 | 4.1561e-05
51.6486 | 3.4333e-05
50.5705 | 3.0529e-05
49.6355 | 1.9497e-05
48.9068 | 1.3029e-05
48.7999 | 7.7036e-06
48.0586 | 3.5189e-06
47.5409 | -4.8507e-06
46.7862 | -1.5502e-05
46.1883 | -2.0448e-05
45.6457 | -2.4633e-05
45.4315 | -2.8056e-05
45.2447 | -2.8817e-05
45.5334 | -2.8437e-05
45.5334 | -2.8437e-05

## ,.
580.7244 | 0.0025075 | 580.7244 | 0.0025075 | 0.0025033 | 0.0026273 | 0.00033401 | 330
580.028 | 0.002485 | 580.028 | 0.002485 | 0.0024869 | 0.0026109 | -0.00015077
578.6711 | 0.0024611 | 578.6711 | 0.0024611 | 0.0024549 | 0.0025789 | 0.00049899
578.0104 | 0.0024359 | 578.0104 | 0.0024359 | 0.0024393 | 0.0025633 | -0.0002685
577.0265 | 0.0024162 | 577.0265 | 0.0024162 | 0.0024161 | 0.0025401 | 8.8596e-06
575.9879 | 0.0023907 | 575.9879 | 0.0023907 | 0.0023915 | 0.0025155 | -7.0029e-05
574.6182 | 0.0023648 | 574.6182 | 0.0023648 | 0.0023592 | 0.0024832 | 0.00045073
573.7932 | 0.0023393 | 573.7932 | 0.0023393 | 0.0023397 | 0.0024637 | -3.4582e-05
572.6737 | 0.0023154 | 572.6737 | 0.0023154 | 0.0023133 | 0.0024373 | 0.00016318
571.6337 | 0.0022883 | 571.6337 | 0.0022883 | 0.0022888 | 0.0024128 | -3.5643e-05
570.819 | 0.0022693 | 570.819 | 0.0022693 | 0.0022696 | 0.0023936 | -1.9054e-05
569.9604 | 0.0022442 | 569.9604 | 0.0022442 | 0.0022493 | 0.0023733 | -0.00040992
569.0834 | 0.0022233 | 569.0834 | 0.0022233 | 0.0022286 | 0.0023526 | -0.00042802
567.8746 | 0.0021963 | 567.8746 | 0.0021963 | 0.0022001 | 0.0023241 | -0.00030563
566.7236 | 0.0021708 | 566.7236 | 0.0021708 | 0.0021729 | 0.0022969 | -0.00017065
565.3938 | 0.0021445 | 565.3938 | 0.0021445 | 0.0021415 | 0.0022655 | 0.00024346
564.3587 | 0.0021213 | 564.3587 | 0.0021213 | 0.0021171 | 0.0022411 | 0.00034204
563.5385 | 0.0020989 | 563.5385 | 0.0020989 | 0.0020977 | 0.0022217 | 9.3084e-05
562.8058 | 0.0020753 | 562.8058 | 0.0020753 | 0.0020804 | 0.0022044 | -0.00041471
561.7332 | 0.0020529 | 561.7332 | 0.0020529 | 0.0020551 | 0.0021791 | -0.00018321
560.5986 | 0.0020308 | 560.5986 | 0.0020308 | 0.0020284 | 0.0021524 | 0.00019674
559.4525 | 0.0020057 | 559.4525 | 0.0020057 | 0.0020013 | 0.0021253 | 0.00035312
558.4852 | 0.0019806 | 558.4852 | 0.0019806 | 0.0019785 | 0.0021025 | 0.00016936
557.3563 | 0.0019555 | 557.3563 | 0.0019555 | 0.0019518 | 0.0020758 | 0.00029297
556.6661 | 0.0019285 | 556.6661 | 0.0019285 | 0.0019356 | 0.0020596 | -0.00057168
555.215 | 0.0019091 | 555.215 | 0.0019091 | 0.0019013 | 0.0020253 | 0.00062557
554.5021 | 0.0018832 | 554.5021 | 0.0018832 | 0.0018845 | 0.0020085 | -0.00010394
553.3065 | 0.0018615 | 553.3065 | 0.0018615 | 0.0018563 | 0.0019803 | 0.00042299
552.3701 | 0.0018353 | 552.3701 | 0.0018353 | 0.0018342 | 0.0019582 | 8.8292e-05
551.6566 | 0.0018124 | 551.6566 | 0.0018124 | 0.0018173 | 0.0019413 | -0.00039462
550.5735 | 0.0017888 | 550.5735 | 0.0017888 | 0.0017918 | 0.0019158 | -0.0002353
549.5116 | 0.001763 | 549.5116 | 0.001763 | 0.0017667 | 0.0018907 | -0.00030048
548.7938 | 0.0017405 | 548.7938 | 0.0017405 | 0.0017498 | 0.0018738 | -0.00074448
547.0651 | 0.0017143 | 547.0651 | 0.0017143 | 0.001709 | 0.001833 | 0.00042888
546.8051 | 0.0016903 | 546.8051 | 0.0016903 | 0.0017028 | 0.0018268 | -0.0010091
545.236 | 0.0016686 | 545.236 | 0.0016686 | 0.0016658 | 0.0017898 | 0.00022855
544.1984 | 0.001642 | 544.1984 | 0.001642 | 0.0016413 | 0.0017653 | 5.5659e-05
543.1017 | 0.0016211 | 543.1017 | 0.0016211 | 0.0016154 | 0.0017394 | 0.00045552
542.4927 | 0.0015956 | 542.4927 | 0.0015956 | 0.0016011 | 0.0017251 | -0.00044078
541.0465 | 0.0015735 | 541.0465 | 0.0015735 | 0.0015669 | 0.0016909 | 0.0005322
540.2681 | 0.0015465 | 540.2681 | 0.0015465 | 0.0015486 | 0.0016726 | -0.0001646
538.9498 | 0.001521 | 538.9498 | 0.001521 | 0.0015174 | 0.0016414 | 0.00028902
538.0533 | 0.0014967 | 538.0533 | 0.0014967 | 0.0014963 | 0.0016203 | 3.1745e-05
537.1423 | 0.0014739 | 537.1423 | 0.0014739 | 0.0014748 | 0.0015988 | -7.5144e-05
536.1425 | 0.0014529 | 536.1425 | 0.0014529 | 0.0014512 | 0.0015752 | 0.00014036
535.4107 | 0.001429 | 535.4107 | 0.001429 | 0.0014339 | 0.0015579 | -0.00039974
534.1605 | 0.0014058 | 534.1605 | 0.0014058 | 0.0014044 | 0.0015284 | 0.0001082
533.2999 | 0.0013787 | 533.2999 | 0.0013787 | 0.0013841 | 0.0015081 | -0.00043212
532.1737 | 0.0013533 | 532.1737 | 0.0013533 | 0.0013575 | 0.0014815 | -0.00034418
530.4581 | 0.0013274 | 530.4581 | 0.0013274 | 0.001317 | 0.001441 | 0.00083475
529.7251 | 0.0013061 | 529.7251 | 0.0013061 | 0.0012997 | 0.0014237 | 0.00051183
528.9075 | 0.0012814 | 528.9075 | 0.0012814 | 0.0012804 | 0.0014044 | 7.3799e-05
527.8612 | 0.0012608 | 527.8612 | 0.0012608 | 0.0012558 | 0.0013798 | 0.0004084
527.1537 | 0.0012369 | 527.1537 | 0.0012369 | 0.0012391 | 0.0013631 | -0.00017782
525.8558 | 0.0012106 | 525.8558 | 0.0012106 | 0.0012084 | 0.0013324 | 0.00017552
524.9048 | 0.0011874 | 524.9048 | 0.0011874 | 0.001186 | 0.00131 | 0.00011403
523.8641 | 0.0011619 | 523.8641 | 0.0011619 | 0.0011614 | 0.0012854 | 3.9226e-05
522.7166 | 0.0011368 | 522.7166 | 0.0011368 | 0.0011343 | 0.0012583 | 0.00019825
521.5172 | 0.001114 | 521.5172 | 0.001114 | 0.001106 | 0.00123 | 0.00064024
520.7231 | 0.0010885 | 520.7231 | 0.0010885 | 0.0010873 | 0.0012113 | 9.6019e-05
519.8293 | 0.0010676 | 519.8293 | 0.0010676 | 0.0010662 | 0.0011902 | 0.00010975
518.9539 | 0.0010428 | 518.9539 | 0.0010428 | 0.0010455 | 0.0011695 | -0.00021826
518.0079 | 0.0010208 | 518.0079 | 0.0010208 | 0.0010232 | 0.0011472 | -0.00019726
516.9327 | 0.00099795 | 516.9327 | 0.00099795 | 0.00099784 | 0.0011218 | 8.4515e-06
515.6309 | 0.00097436 | 515.6309 | 0.00097436 | 0.00096712 | 0.0010911 | 0.00058399
514.6765 | 0.00094431 | 514.6765 | 0.00094431 | 0.0009446 | 0.0010686 | -2.3342e-05
513.4518 | 0.00092034 | 513.4518 | 0.00092034 | 0.00091569 | 0.0010397 | 0.0003748
512.5006 | 0.00089561 | 512.5006 | 0.00089561 | 0.00089324 | 0.0010172 | 0.00019092
511.6901 | 0.00087507 | 511.6901 | 0.00087507 | 0.00087412 | 0.00099812 | 7.6849e-05
510.5049 | 0.0008511 | 510.5049 | 0.0008511 | 0.00084614 | 0.00097014 | 0.00039984
509.5122 | 0.00082637 | 509.5122 | 0.00082637 | 0.00082272 | 0.00094672 | 0.00029484
508.7454 | 0.00080317 | 508.7454 | 0.00080317 | 0.00080462 | 0.00092862 | -0.00011712
507.5337 | 0.00077464 | 507.5337 | 0.00077464 | 0.00077602 | 0.00090002 | -0.00011186
506.4583 | 0.00075371 | 506.4583 | 0.00075371 | 0.00075065 | 0.00087465 | 0.00024742
505.4608 | 0.00072937 | 505.4608 | 0.00072937 | 0.0007271 | 0.0008511 | 0.00018251
504.4554 | 0.00070426 | 504.4554 | 0.00070426 | 0.00070338 | 0.00082738 | 7.1126e-05
503.1082 | 0.00067877 | 503.1082 | 0.00067877 | 0.00067158 | 0.00079558 | 0.00057951
502.3438 | 0.00065518 | 502.3438 | 0.00065518 | 0.00065354 | 0.00077754 | 0.0001324
501.6867 | 0.00063008 | 501.6867 | 0.00063008 | 0.00063804 | 0.00076204 | -0.00064194
500.6134 | 0.00061067 | 500.6134 | 0.00061067 | 0.00061271 | 0.00073671 | -0.00016378
499.2834 | 0.00058366 | 499.2834 | 0.00058366 | 0.00058132 | 0.00070532 | 0.00018914
498.4549 | 0.00055894 | 498.4549 | 0.00055894 | 0.00056176 | 0.00068576 | -0.00022804
497.1612 | 0.00053649 | 497.1612 | 0.00053649 | 0.00053123 | 0.00065523 | 0.00042403
496.1422 | 0.00051215 | 496.1422 | 0.00051215 | 0.00050718 | 0.00063118 | 0.00040003
495.3016 | 0.00048856 | 495.3016 | 0.00048856 | 0.00048735 | 0.00061135 | 9.7717e-05
494.3867 | 0.00046459 | 494.3867 | 0.00046459 | 0.00046576 | 0.00058976 | -9.3917e-05
493.6311 | 0.00044329 | 493.6311 | 0.00044329 | 0.00044792 | 0.00057192 | -0.00037379
492.3618 | 0.00041894 | 492.3618 | 0.00041894 | 0.00041797 | 0.00054197 | 7.8363e-05
491.5429 | 0.00039345 | 491.5429 | 0.00039345 | 0.00039864 | 0.00052264 | -0.0004186
490.1682 | 0.00036796 | 490.1682 | 0.00036796 | 0.0003662 | 0.0004902 | 0.00014232
489.0096 | 0.00034172 | 489.0096 | 0.00034172 | 0.00033886 | 0.00046286 | 0.00023059
488.1114 | 0.00031737 | 488.1114 | 0.00031737 | 0.00031766 | 0.00044166 | -2.3381e-05
487.0451 | 0.00029378 | 487.0451 | 0.00029378 | 0.00029249 | 0.00041649 | 0.00010382
486.1539 | 0.0002721 | 486.1539 | 0.0002721 | 0.00027146 | 0.00039546 | 5.1205e-05
485.1354 | 0.00024623 | 485.1354 | 0.00024623 | 0.00024743 | 0.00037143 | -9.651e-05
484.2066 | 0.0002234 | 484.2066 | 0.0002234 | 0.00022551 | 0.00034951 | -0.00016959
483.2625 | 0.00019906 | 483.2625 | 0.00019906 | 0.00020322 | 0.00032722 | -0.00033609
482.0563 | 0.00017547 | 482.0563 | 0.00017547 | 0.00017476 | 0.00029876 | 5.7309e-05
481.0222 | 0.0001515 | 481.0222 | 0.0001515 | 0.00015035 | 0.00027435 | 9.2729e-05
479.707 | 0.00012449 | 479.707 | 0.00012449 | 0.00011932 | 0.00024332 | 0.0004176
479.1056 | 0.00010015 | 479.1056 | 0.00010015 | 0.00010512 | 0.00022912 | -0.00040119
478.0327 | 7.7701e-05 | 478.0327 | 7.7701e-05 | 7.9803e-05 | 0.0002038 | -0.00016948
476.8551 | 5.6017e-05 | 476.8551 | 5.6017e-05 | 5.201e-05 | 0.00017601 | 0.00032312
475.7967 | 3.167e-05 | 475.7967 | 3.167e-05 | 2.7033e-05 | 0.00015103 | 0.00037399
475.0187 | 6.5621e-06 | 475.0187 | 6.5621e-06 | 8.6708e-06 | 0.00013267 | -0.00017005
473.8772 | -2.0067e-05 | 473.8772 | -2.0067e-05 | -1.8268e-05 | 0.00010573 | -0.0001451
472.6381 | -4.2132e-05 | 472.6381 | -4.2132e-05 | -4.751e-05 | 7.649e-05 | 0.00043373
471.8966 | -6.9142e-05 | 471.8966 | -6.9142e-05 | -6.501e-05 | 5.899e-05 | -0.00033323
470.9492 | -9.1967e-05 | 470.9492 | -9.1967e-05 | -8.737e-05 | 3.663e-05 | -0.00037077
470.0015 | -0.00011517 | 470.0015 | -0.00011517 | -0.00010973 | 1.4265e-05 | -0.00043859
468.8735 | -0.00014028 | 468.8735 | -0.00014028 | -0.00013636 | -1.2355e-05 | -0.00031662
467.7641 | -0.00016387 | 467.7641 | -0.00016387 | -0.00016254 | -3.8537e-05 | -0.00010735
466.7593 | -0.00018936 | 466.7593 | -0.00018936 | -0.00018625 | -6.2251e-05 | -0.00025041
465.9078 | -0.00021256 | 465.9078 | -0.00021256 | -0.00020635 | -8.2346e-05 | -0.00050129
464.9322 | -0.00023957 | 464.9322 | -0.00023957 | -0.00022937 | -0.00010537 | -0.00082266
463.7728 | -0.0002624 | 463.7728 | -0.0002624 | -0.00025673 | -0.00013273 | -0.00045694
462.6801 | -0.00029017 | 462.6801 | -0.00029017 | -0.00028252 | -0.00015852 | -0.00061691
461.3846 | -0.00030995 | 461.3846 | -0.00030995 | -0.00031309 | -0.00018909 | 0.00025341
460.9795 | -0.00033278 | 460.9795 | -0.00033278 | -0.00032265 | -0.00019865 | -0.00081621
459.9721 | -0.00035902 | 459.9721 | -0.00035902 | -0.00034643 | -0.00022243 | -0.0010158
458.6077 | -0.00038489 | 458.6077 | -0.00038489 | -0.00037863 | -0.00025463 | -0.00050527
457.7023 | -0.00040544 | 457.7023 | -0.00040544 | -0.0004 | -0.000276 | -0.00043879
456.7053 | -0.00043016 | 456.7053 | -0.00043016 | -0.00042352 | -0.00029952 | -0.00053545
455.75 | -0.00044995 | 455.75 | -0.00044995 | -0.00044607 | -0.00032207 | -0.00031252
454.4068 | -0.00047886 | 454.4068 | -0.00047886 | -0.00047777 | -0.00035377 | -8.7872e-05
453.2966 | -0.00050168 | 453.2966 | -0.00050168 | -0.00050397 | -0.00037997 | 0.0001844
452.4114 | -0.00052451 | 452.4114 | -0.00052451 | -0.00052486 | -0.00040086 | 2.8416e-05
451.3647 | -0.00054733 | 451.3647 | -0.00054733 | -0.00054956 | -0.00042556 | 0.00017974
450.7691 | -0.00056978 | 450.7691 | -0.00056978 | -0.00056362 | -0.00043962 | -0.00049687
449.5676 | -0.00059565 | 449.5676 | -0.00059565 | -0.00059197 | -0.00046797 | -0.00029625
448.8136 | -0.00062038 | 448.8136 | -0.00062038 | -0.00060977 | -0.00048577 | -0.00085532
447.2751 | -0.00064624 | 447.2751 | -0.00064624 | -0.00064608 | -0.00052208 | -1.355e-05
446.272 | -0.00066945 | 446.272 | -0.00066945 | -0.00066975 | -0.00054575 | 2.4159e-05
445.1287 | -0.00069342 | 445.1287 | -0.00069342 | -0.00069673 | -0.00057273 | 0.00026734
444.5022 | -0.00071662 | 444.5022 | -0.00071662 | -0.00071152 | -0.00058752 | -0.00041168
443.3131 | -0.00074135 | 443.3131 | -0.00074135 | -0.00073958 | -0.00061558 | -0.00014273
442.4902 | -0.00076342 | 442.4902 | -0.00076342 | -0.000759 | -0.000635 | -0.00035602
441.5004 | -0.00078776 | 441.5004 | -0.00078776 | -0.00078236 | -0.00065836 | -0.00043556
440.3708 | -0.00081211 | 440.3708 | -0.00081211 | -0.00080902 | -0.00068502 | -0.00024913
439.0745 | -0.0008395 | 439.0745 | -0.0008395 | -0.00083961 | -0.00071561 | 9.0981e-06
438.3748 | -0.00086194 | 438.3748 | -0.00086194 | -0.00085612 | -0.00073212 | -0.00046939
436.9076 | -0.00088515 | 436.9076 | -0.00088515 | -0.00089075 | -0.00076675 | 0.00045163
435.939 | -0.00090912 | 435.939 | -0.00090912 | -0.00091361 | -0.00078961 | 0.00036223
435.2011 | -0.00092966 | 435.2011 | -0.00092966 | -0.00093102 | -0.00080702 | 0.0001099
434.183 | -0.00095743 | 434.183 | -0.00095743 | -0.00095505 | -0.00083105 | -0.00019185
433.2934 | -0.00098102 | 433.2934 | -0.00098102 | -0.00097605 | -0.00085205 | -0.000401
432.2786 | -0.0010057 | 432.2786 | -0.0010057 | -0.001 | -0.000876 | -0.00046364
431.248 | -0.0010293 | 431.248 | -0.0010293 | -0.0010243 | -0.00090032 | -0.00040432
429.8153 | -0.0010556 | 429.8153 | -0.0010556 | -0.0010581 | -0.00093413 | 0.00020545
428.731 | -0.0010776 | 428.731 | -0.0010776 | -0.0010837 | -0.00095972 | 0.00048977
427.9877 | -0.0010997 | 427.9877 | -0.0010997 | -0.0011013 | -0.00097726 | 0.00012498
426.9712 | -0.0011244 | 426.9712 | -0.0011244 | -0.0011252 | -0.0010012 | 6.5497e-05
426.0113 | -0.0011495 | 426.0113 | -0.0011495 | -0.0011479 | -0.0010239 | -0.00013239
425.1497 | -0.0011731 | 425.1497 | -0.0011731 | -0.0011682 | -0.0010442 | -0.00039463
424.0261 | -0.0011952 | 424.0261 | -0.0011952 | -0.0011948 | -0.0010708 | -3.5581e-05
423.1447 | -0.0012195 | 423.1447 | -0.0012195 | -0.0012156 | -0.0010916 | -0.00032164
421.8456 | -0.0012462 | 421.8456 | -0.0012462 | -0.0012462 | -0.0011222 | 3.3168e-06
420.7548 | -0.0012694 | 420.7548 | -0.0012694 | -0.001272 | -0.001148 | 0.00020788
420.0212 | -0.0012918 | 420.0212 | -0.0012918 | -0.0012893 | -0.0011653 | -0.00020604
418.9145 | -0.0013135 | 418.9145 | -0.0013135 | -0.0013154 | -0.0011914 | 0.00015167
417.9522 | -0.001339 | 417.9522 | -0.001339 | -0.0013381 | -0.0012141 | -7.243e-05
416.9781 | -0.0013607 | 416.9781 | -0.0013607 | -0.0013611 | -0.0012371 | 3.2728e-05
416.023 | -0.0013862 | 416.023 | -0.0013862 | -0.0013836 | -0.0012596 | -0.00020503
414.7095 | -0.0014113 | 414.7095 | -0.0014113 | -0.0014146 | -0.0012906 | 0.00027005
413.4565 | -0.0014341 | 413.4565 | -0.0014341 | -0.0014442 | -0.0013202 | 0.00081407
412.9345 | -0.0014596 | 412.9345 | -0.0014596 | -0.0014565 | -0.0013325 | -0.00024789
411.734 | -0.0014809 | 411.734 | -0.0014809 | -0.0014848 | -0.0013608 | 0.00031875
410.8346 | -0.0015049 | 410.8346 | -0.0015049 | -0.0015061 | -0.0013821 | 9.7869e-05
409.9194 | -0.0015284 | 409.9194 | -0.0015284 | -0.0015277 | -0.0014037 | -6.2493e-05
409.0689 | -0.0015509 | 409.0689 | -0.0015509 | -0.0015477 | -0.0014237 | -0.00025396
408.0311 | -0.0015756 | 408.0311 | -0.0015756 | -0.0015722 | -0.0014482 | -0.0002728
406.8288 | -0.0016015 | 406.8288 | -0.0016015 | -0.0016006 | -0.0014766 | -7.0785e-05
405.794 | -0.0016274 | 405.794 | -0.0016274 | -0.001625 | -0.001501 | -0.00018761
404.6212 | -0.0016517 | 404.6212 | -0.0016517 | -0.0016527 | -0.0015287 | 8.1109e-05
403.437 | -0.0016768 | 403.437 | -0.0016768 | -0.0016807 | -0.0015567 | 0.00031016
402.5692 | -0.0016989 | 402.5692 | -0.0016989 | -0.0017011 | -0.0015771 | 0.00018223
401.5982 | -0.0017221 | 401.5982 | -0.0017221 | -0.0017241 | -0.0016001 | 0.0001589
400.6725 | -0.0017434 | 400.6725 | -0.0017434 | -0.0017459 | -0.0016219 | 0.00020256
399.7738 | -0.0017681 | 399.7738 | -0.0017681 | -0.0017671 | -0.0016431 | -8.1017e-05
398.5528 | -0.0017936 | 398.5528 | -0.0017936 | -0.0017959 | -0.0016719 | 0.00018718
397.3927 | -0.0018164 | 397.3927 | -0.0018164 | -0.0018233 | -0.0016993 | 0.00055446
396.4658 | -0.0018419 | 396.4658 | -0.0018419 | -0.0018452 | -0.0017212 | 0.00026296
395.1557 | -0.0018651 | 395.1557 | -0.0018651 | -0.0018761 | -0.0017521 | 0.00088497
394.5505 | -0.0018902 | 394.5505 | -0.0018902 | -0.0018904 | -0.0017664 | 1.1973e-05
393.3733 | -0.0019127 | 393.3733 | -0.0019127 | -0.0019182 | -0.0017942 | 0.00044233
392.4762 | -0.0019355 | 392.4762 | -0.0019355 | -0.0019393 | -0.0018153 | 0.00030893
391.7321 | -0.0019591 | 391.7321 | -0.0019591 | -0.0019569 | -0.0018329 | -0.00017704
390.3624 | -0.0019872 | 390.3624 | -0.0019872 | -0.0019892 | -0.0018652 | 0.00015969
389.5213 | -0.0020108 | 389.5213 | -0.0020108 | -0.0020091 | -0.0018851 | -0.00014168
388.4269 | -0.0020344 | 388.4269 | -0.0020344 | -0.0020349 | -0.0019109 | 3.9013e-05
387.2441 | -0.0020595 | 387.2441 | -0.0020595 | -0.0020628 | -0.0019388 | 0.00026544
386.4333 | -0.0020823 | 386.4333 | -0.0020823 | -0.0020819 | -0.0019579 | -3.2145e-05
385.4913 | -0.0021048 | 385.4913 | -0.0021048 | -0.0021042 | -0.0019802 | -4.9391e-05
384.4609 | -0.0021291 | 384.4609 | -0.0021291 | -0.0021285 | -0.0020045 | -5.1829e-05
383.5993 | -0.0021508 | 383.5993 | -0.0021508 | -0.0021488 | -0.0020248 | -0.00016075
382.2374 | -0.0021774 | 382.2374 | -0.0021774 | -0.002181 | -0.002057 | 0.00028376
381.1746 | -0.0021999 | 381.1746 | -0.0021999 | -0.002206 | -0.002082 | 0.00049631
380.1232 | -0.0022242 | 380.1232 | -0.0022242 | -0.0022309 | -0.0021069 | 0.00053398
|  | 379.0408 | -0.0022497 | -0.0022564 | -0.0021324 | 0.00053841
|  | 378.1581 | -0.002276 | -0.0022772 | -0.0021532 | 0.00010154
|  | 377.2523 | -0.0022961 | -0.0022986 | -0.0021746 | 0.00019942
|  | 376.0259 | -0.0023193 | -0.0023276 | -0.0022036 | 0.00066222
|  | 375.3737 | -0.0023445 | -0.002343 | -0.002219 | -0.00012138
|  | 374.2433 | -0.0023692 | -0.0023696 | -0.0022456 | 3.5819e-05
|  | 373.2048 | -0.0023935 | -0.0023941 | -0.0022701 | 4.8876e-05
|  | 372.0306 | -0.0024194 | -0.0024218 | -0.0022978 | 0.00019753
|  | 371.0226 | -0.0024476 | -0.0024456 | -0.0023216 | -0.00015425
|  | 370.1099 | -0.0024689 | -0.0024672 | -0.0023432 | -0.00013527
|  | 369.3019 | -0.0024913 | -0.0024862 | -0.0023622 | -0.00040753
|  | 368.1454 | -0.0025164 | -0.0025135 | -0.0023895 | -0.00023133
|  | 367.4412 | -0.0025385 | -0.0025302 | -0.0024062 | -0.00067039
|  | 365.8813 | -0.0025621 | -0.002567 | -0.002443 | 0.00039623
|  | 365.3122 | -0.002591 | -0.0025804 | -0.0024564 | -0.00085229
|  | 364.2507 | -0.0026134 | -0.0026055 | -0.0024815 | -0.000642
|  | 362.8594 | -0.0026419 | -0.0026383 | -0.0025143 | -0.00029507
|  | 361.9407 | -0.0026617 | -0.00266 | -0.002536 | -0.00014194
|  | 360.8699 | -0.0026853 | -0.0026852 | -0.0025612 | -6.0841e-06
|  | 359.9001 | -0.0027108 | -0.0027081 | -0.0025841 | -0.0002158
|  | 359.4461 | -0.0027317 | -0.0027188 | -0.0025948 | -0.0010392
|  | 358.1335 | -0.0027553 | -0.0027498 | -0.0026258 | -0.00044294
|  | 356.9955 | -0.0027808 | -0.0027767 | -0.0026527 | -0.00033275
|  | 356.0203 | -0.0028059 | -0.0027997 | -0.0026757 | -0.00050151
|  | 354.9431 | -0.0028303 | -0.0028251 | -0.0027011 | -0.00041479
|  | 353.8307 | -0.0028538 | -0.0028514 | -0.0027274 | -0.00019971
|  | 352.8928 | -0.0028782 | -0.0028735 | -0.0027495 | -0.00037826
|  | 351.7604 | -0.0028995 | -0.0029002 | -0.0027762 | 5.9019e-05
|  | 351.1605 | -0.0029246 | -0.0029144 | -0.0027904 | -0.00082415
|  | 350.1396 | -0.0029505 | -0.0029385 | -0.0028145 | -0.00096736
|  | 348.8889 | -0.002971 | -0.002968 | -0.002844 | -0.00024372
|  | 347.9452 | -0.0029999 | -0.0029903 | -0.0028663 | -0.00077921
|  | 346.8644 | -0.0030224 | -0.0030158 | -0.0028918 | -0.00053228
|  | 345.8614 | -0.0030467 | -0.0030394 | -0.0029154 | -0.00058672
|  | 344.5768 | -0.0030673 | -0.0030698 | -0.0029458 | 0.00020135
|  | 343.8777 | -0.0030886 | -0.0030863 | -0.0029623 | -0.00018601
|  | 342.9438 | -0.003111 | -0.0031083 | -0.0029843 | -0.00021874
|  | 342.1815 | -0.003135 | -0.0031263 | -0.0030023 | -0.00070077
|  | 341.3761 | -0.0031593 | -0.0031453 | -0.0030213 | -0.0011314
|  | 339.9598 | -0.0031821 | -0.0031787 | -0.0030547 | -0.00027665
|  | 339.1847 | -0.0032004 | -0.003197 | -0.003073 | -0.00027405
|  | 338.2179 | -0.0032263 | -0.0032198 | -0.0030958 | -0.00052007
|  | 337.1991 | -0.0032434 | -0.0032439 | -0.0031199 | 3.8297e-05
|  | 336.5994 | -0.003259 | -0.003258 | -0.003134 | -7.8123e-05
|  | 335.1331 | -0.003278 | -0.0032926 | -0.0031686 | 0.0011786
|  | 334.0699 | -0.0032833 | -0.0033177 | -0.0031937 | 0.0027726
|  | 332.5628 | -0.003294 | -0.0033533 | -0.0032293 | 0.0047819
|  | 331.0069 | -0.0033024 | -0.00339 | -0.003266 | 0.0070681
|  | 330.3074 | -0.0032963 | -0.0034065 | -0.0032825 | 0.0088903
|  | 329.4817 | -0.0032841 | -0.003426 | -0.003302 | 0.011443
|  | 328.6637 | -0.0032662 | -0.0034453 | -0.0033213 | 0.014442
|  | 328.1757 | -0.0032426 | -0.0034568 | -0.0033328 | 0.017273
|  | 327.5893 | -0.0032164 | -0.0034707 | -0.0033467 | 0.020506
|  | 327.1209 | -0.003181 | -0.0034817 | -0.0033577 | 0.024251
|  | 326.6053 | -0.003146 | -0.0034939 | -0.0033699 | 0.028055
|  | 325.2502 | -0.0031118 | -0.0035259 | -0.0034019 | 0.033395
|  | 324.5328 | -0.0030783 | -0.0035428 | -0.0034188 | 0.03746
|  | 323.6258 | -0.0030433 | -0.0035642 | -0.0034402 | 0.042009
|  | 322.9669 | -0.0030072 | -0.0035798 | -0.0034558 | 0.046177
|  | 322.1663 | -0.0029714 | -0.0035986 | -0.0034746 | 0.050585
|  | 321.3213 | -0.0029231 | -0.0036186 | -0.0034946 | 0.056089
|  | 320.8002 | -0.0028828 | -0.0036309 | -0.0035069 | 0.060333
|  | 320.0892 | -0.0028371 | -0.0036477 | -0.0035237 | 0.065368
|  | 319.3306 | -0.0027903 | -0.0036656 | -0.0035416 | 0.070585
|  | 318.781 | -0.0027439 | -0.0036785 | -0.0035545 | 0.075374
|  | 317.4679 | -0.0026948 | -0.0037095 | -0.0035855 | 0.081831
|  | 316.815 | -0.0026454 | -0.0037249 | -0.0036009 | 0.087062
|  | 315.865 | -0.0025902 | -0.0037474 | -0.0036234 | 0.093318
|  | 315.0888 | -0.0025312 | -0.0037657 | -0.0036417 | 0.099551
|  | 314.554 | -0.0024689 | -0.0037783 | -0.0036543 | 0.1056
|  | 313.6268 | -0.0024057 | -0.0038002 | -0.0036762 | 0.11246
|  | 312.9252 | -0.0023437 | -0.0038167 | -0.0036927 | 0.11879
|  | 312.0166 | -0.0022771 | -0.0038382 | -0.0037142 | 0.12589
|  | 312.4212 | -0.0022071 | -0.0038286 | -0.0037046 | 0.13077
|  | 313.0401 | -0.0021333 | -0.003814 | -0.00369 | 0.13554
|  | 313.3134 | -0.0020576 | -0.0038076 | -0.0036836 | 0.14113
|  | 312.9646 | -0.00198 | -0.0038158 | -0.0036918 | 0.14805
|  | 312.1357 | -0.0018994 | -0.0038354 | -0.0037114 | 0.15613
|  | 311.2943 | -0.0018172 | -0.0038552 | -0.0037312 | 0.16436
|  | 310.0517 | -0.0017232 | -0.0038846 | -0.0037606 | 0.1743
|  | 308.8879 | -0.0016285 | -0.003912 | -0.003788 | 0.18415
|  | 308.0088 | -0.0015303 | -0.0039328 | -0.0038088 | 0.19374
|  | 306.6807 | -0.0014257 | -0.0039641 | -0.0038401 | 0.20471
|  | 305.5779 | -0.0013181 | -0.0039901 | -0.0038661 | 0.21549
|  | 304.8052 | -0.0012077 | -0.0040084 | -0.0038844 | 0.22586
|  | 304.0242 | -0.0010963 | -0.0040268 | -0.0039028 | 0.23633
|  | 302.956 | -0.00098102 | -0.004052 | -0.003928 | 0.24766
|  | 301.9866 | -0.00086765 | -0.0040749 | -0.0039509 | 0.25865
|  | 300.2306 | -0.0007463 | -0.0041163 | -0.0039923 | 0.27178
|  | 299.4111 | -0.00063065 | -0.0041357 | -0.0040117 | 0.28266
|  | 297.8958 | -0.00051538 | -0.0041714 | -0.0040474 | 0.29484
|  | 296.3514 | -0.00039973 | -0.0042079 | -0.0040839 | 0.30711
|  | 294.9015 | -0.00028446 | -0.0042421 | -0.0041181 | 0.31916
|  | 293.4746 | -0.00017262 | -0.0042758 | -0.0041518 | 0.3309
|  | 292.2751 | -5.849e-05 | -0.0043041 | -0.0041801 | 0.34239
|  | 290.7816 | 5.0691e-05 | -0.0043393 | -0.0042153 | 0.35403
|  | 289.1539 | 0.00015226 | -0.0043777 | -0.0042537 | 0.36532
|  | 287.2143 | 0.00025536 | -0.0044235 | -0.0042995 | 0.37733
|  | 285.4015 | 0.00035427 | -0.0044663 | -0.0043423 | 0.38876
|  | 283.6592 | 0.00044671 | -0.0045074 | -0.0043834 | 0.39953
|  | 281.7447 | 0.00053421 | -0.0045526 | -0.0044286 | 0.41023
|  | 280.1884 | 0.00062323 | -0.0045893 | -0.0044653 | 0.42037
|  | 277.8809 | 0.00070084 | -0.0046438 | -0.0045198 | 0.43102
|  | 276.1864 | 0.00077806 | -0.0046838 | -0.0045598 | 0.44047
|  | 274.3804 | 0.00084958 | -0.0047264 | -0.0046024 | 0.44968
|  | 271.6973 | 0.00091235 | -0.0047897 | -0.0046657 | 0.45984
|  | 269.8278 | 0.00097436 | -0.0048338 | -0.0047098 | 0.4684
|  | 268.3724 | 0.0010326 | -0.0048682 | -0.0047442 | 0.47587
|  | 267.144 | 0.0010828 | -0.0048972 | -0.0047732 | 0.48225
|  | 266.0576 | 0.0011265 | -0.0049228 | -0.0047988 | 0.48785
|  | 265.0234 | 0.0011684 | -0.0049472 | -0.0048232 | 0.49319
|  | 263.9802 | 0.0011996 | -0.0049718 | -0.0048478 | 0.49769
|  | 263.4193 | 0.0012247 | -0.0049851 | -0.0048611 | 0.50079
|  | 261.5305 | 0.0012486 | -0.0050297 | -0.0049057 | 0.50631
|  | 260.6483 | 0.0012623 | -0.0050505 | -0.0049265 | 0.5091
|  | 260.1191 | 0.0012795 | -0.005063 | -0.004939 | 0.51149
|  | 258.8662 | 0.0012947 | -0.0050925 | -0.0049685 | 0.5151
|  | 257.5302 | 0.0013099 | -0.0051241 | -0.0050001 | 0.51887
|  | 256.3448 | 0.0013224 | -0.005152 | -0.005028 | 0.52214
|  | 256.3039 | 0.0013323 | -0.005153 | -0.005029 | 0.52301
|  | 255.3027 | 0.0013441 | -0.0051766 | -0.0050526 | 0.52587
|  | 254.0289 | 0.0013529 | -0.0052067 | -0.0050827 | 0.529
|  | 253.0837 | 0.0013582 | -0.005229 | -0.005105 | 0.53123
|  | 252.2331 | 0.0013677 | -0.0052491 | -0.0051251 | 0.53361
|  | 250.484 | 0.0013689 | -0.0052903 | -0.0051663 | 0.53703
|  | 250.0949 | 0.0013761 | -0.0052995 | -0.0051755 | 0.53836
|  | 249.6358 | 0.001381 | -0.0053104 | -0.0051864 | 0.53963
|  | 248.061 | 0.0013837 | -0.0053475 | -0.0052235 | 0.54284
|  | 247.4019 | 0.0013913 | -0.0053631 | -0.0052391 | 0.54471
|  | 246.198 | 0.001397 | -0.0053915 | -0.0052675 | 0.54746
|  | 245.6288 | 0.0013993 | -0.0054049 | -0.0052809 | 0.54873
|  | 244.1489 | 0.0014046 | -0.0054399 | -0.0053159 | 0.55197
|  | 243.3668 | 0.0014065 | -0.0054583 | -0.0053343 | 0.55362
|  | 242.5919 | 0.0014084 | -0.0054766 | -0.0053526 | 0.55524
|  | 241.5417 | 0.0014099 | -0.0055014 | -0.0053774 | 0.55737
|  | 240.5489 | 0.0014168 | -0.0055248 | -0.0054008 | 0.55981
|  | 239.5714 | 0.0014195 | -0.0055479 | -0.0054239 | 0.56188
|  | 238.4683 | 0.0014176 | -0.0055739 | -0.0054499 | 0.56383
|  | 237.3055 | 0.0014195 | -0.0056014 | -0.0054774 | 0.56619
|  | 236.145 | 0.0014229 | -0.0056287 | -0.0055047 | 0.56868
|  | 235.5876 | 0.001421 | -0.0056419 | -0.0055179 | 0.56959
|  | 234.2073 | 0.0014248 | -0.0056745 | -0.0055505 | 0.57252
|  | 233.2622 | 0.0014271 | -0.0056968 | -0.0055728 | 0.5745
|  | 232.8712 | 0.0014248 | -0.005706 | -0.005582 | 0.57506
|  | 231.942 | 0.0014297 | -0.0057279 | -0.0056039 | 0.57723
|  | 230.7592 | 0.0014301 | -0.0057559 | -0.0056319 | 0.57951
|  | 229.4905 | 0.0014278 | -0.0057858 | -0.0056618 | 0.58174
|  | 228.3383 | 0.0014263 | -0.005813 | -0.005689 | 0.58381
|  | 227.1934 | 0.0014271 | -0.00584 | -0.005716 | 0.58605
|  | 226.3353 | 0.0014263 | -0.0058603 | -0.0057363 | 0.58763
|  | 225.692 | 0.0014278 | -0.0058754 | -0.0057514 | 0.58897
|  | 224.8069 | 0.0014255 | -0.0058963 | -0.0057723 | 0.59047
|  | 223.9502 | 0.0014252 | -0.0059165 | -0.0057925 | 0.59207
|  | 222.7881 | 0.0014229 | -0.005944 | -0.00582 | 0.5941
|  | 221.7342 | 0.001421 | -0.0059688 | -0.0058448 | 0.59595
|  | 220.2926 | 0.001421 | -0.0060029 | -0.0058789 | 0.5987
|  | 219.3724 | 0.0014198 | -0.0060246 | -0.0059006 | 0.60036
|  | 218.5498 | 0.0014145 | -0.006044 | -0.00592 | 0.60149
|  | 217.7776 | 0.0014111 | -0.0060622 | -0.0059382 | 0.60269
|  | 216.4581 | 0.0014118 | -0.0060934 | -0.0059694 | 0.60526
|  | 215.9321 | 0.0014099 | -0.0061058 | -0.0059818 | 0.60611
|  | 214.7768 | 0.0014077 | -0.006133 | -0.006009 | 0.60812
|  | 213.5731 | 0.001405 | -0.0061614 | -0.0060374 | 0.6102
|  | 212.4191 | 0.0014016 | -0.0061887 | -0.0060647 | 0.61212
|  | 211.4354 | 0.0013993 | -0.0062119 | -0.0060879 | 0.61381
|  | 210.3389 | 0.001394 | -0.0062378 | -0.0061138 | 0.61546
|  | 209.3922 | 0.0013909 | -0.0062601 | -0.0061361 | 0.61702
|  | 208.4829 | 0.0013909 | -0.0062816 | -0.0061576 | 0.61875
|  | 207.9872 | 0.0013875 | -0.0062933 | -0.0061693 | 0.61942
|  | 207.1282 | 0.0013867 | -0.0063135 | -0.0061895 | 0.62099
|  | 205.525 | 0.001381 | -0.0063514 | -0.0062274 | 0.62358
|  | 204.2912 | 0.0013746 | -0.0063805 | -0.0062565 | 0.62541
|  | 203.5023 | 0.0013704 | -0.0063991 | -0.0062751 | 0.62657
|  | 202.3397 | 0.001367 | -0.0064266 | -0.0063026 | 0.62851
|  | 201.3402 | 0.0013635 | -0.0064501 | -0.0063261 | 0.63013
|  | 200.4446 | 0.0013597 | -0.0064713 | -0.0063473 | 0.63153
|  | 199.2689 | 0.0013563 | -0.006499 | -0.006375 | 0.63349
|  | 198.6848 | 0.0013517 | -0.0065128 | -0.0063888 | 0.63424
|  | 197.5766 | 0.0013472 | -0.006539 | -0.006415 | 0.63598
|  | 196.3313 | 0.0013388 | -0.0065684 | -0.0064444 | 0.63767
|  | 195.4126 | 0.0013377 | -0.00659 | -0.006466 | 0.63933
|  | 194.0938 | 0.0013301 | -0.0066212 | -0.0064972 | 0.64123
|  | 193.4314 | 0.0013255 | -0.0066368 | -0.0065128 | 0.64212
|  | 192.2546 | 0.0013186 | -0.0066646 | -0.0065406 | 0.64381
|  | 191.8154 | 0.0013148 | -0.0066749 | -0.0065509 | 0.64434
|  | 190.4952 | 0.0013114 | -0.0067061 | -0.0065821 | 0.64657
|  | 189.8959 | 0.001303 | -0.0067202 | -0.0065962 | 0.64704
|  | 188.5287 | 0.0012985 | -0.0067525 | -0.0066285 | 0.64927
|  | 187.1763 | 0.0012878 | -0.0067844 | -0.0066604 | 0.65099
|  | 186.1761 | 0.0012798 | -0.006808 | -0.006684 | 0.65225
|  | 184.9885 | 0.0012768 | -0.006836 | -0.006712 | 0.65426
|  | 184.394 | 0.0012715 | -0.0068501 | -0.0067261 | 0.65496
|  | 183.3281 | 0.001265 | -0.0068752 | -0.0067512 | 0.65647
|  | 182.3897 | 0.001262 | -0.0068974 | -0.0067734 | 0.65801
|  | 181.6551 | 0.0012528 | -0.0069147 | -0.0067907 | 0.65867
|  | 180.2597 | 0.0012426 | -0.0069476 | -0.0068236 | 0.6605
|  | 179.2016 | 0.0012353 | -0.0069726 | -0.0068486 | 0.66193
|  | 178.1192 | 0.0012228 | -0.0069982 | -0.0068742 | 0.66298
|  | 176.9863 | 0.0012186 | -0.0070249 | -0.0069009 | 0.6648
|  | 176.0445 | 0.0012079 | -0.0070471 | -0.0069231 | 0.66573
|  | 175.0296 | 0.0012049 | -0.0070711 | -0.0069471 | 0.66742
|  | 174.0451 | 0.0012003 | -0.0070943 | -0.0069703 | 0.66892
|  | 173.4776 | 0.0011927 | -0.0071077 | -0.0069837 | 0.66939
|  | 171.9854 | 0.0011859 | -0.0071429 | -0.0070189 | 0.67168
|  | 171.1003 | 0.0011741 | -0.0071638 | -0.0070398 | 0.67241
|  | 169.9747 | 0.0011691 | -0.0071904 | -0.0070664 | 0.67415
|  | 168.8879 | 0.0011608 | -0.007216 | -0.007092 | 0.67555
|  | 167.9944 | 0.0011528 | -0.0072371 | -0.0071131 | 0.6766
|  | 166.8999 | 0.0011482 | -0.0072629 | -0.0071389 | 0.67832
|  | 166.2178 | 0.0011376 | -0.007279 | -0.007155 | 0.67876
|  | 165.4124 | 0.0011311 | -0.007298 | -0.007174 | 0.67977
|  | 164.0585 | 0.0011258 | -0.00733 | -0.007206 | 0.68192
|  | 162.9579 | 0.0011155 | -0.007356 | -0.007232 | 0.68318
|  | 161.7042 | 0.0011048 | -0.0073856 | -0.0072616 | 0.68471
|  | 160.9483 | 0.0010938 | -0.0074034 | -0.0072794 | 0.68526
|  | 160.0724 | 0.0010858 | -0.0074241 | -0.0073001 | 0.68628
|  | 158.6112 | 0.0010805 | -0.0074585 | -0.0073345 | 0.68863
|  | 157.9992 | 0.0010744 | -0.007473 | -0.007349 | 0.68931
|  | 156.612 | 0.0010668 | -0.0075057 | -0.0073817 | 0.69133
|  | 155.6013 | 0.0010581 | -0.0075296 | -0.0074056 | 0.69255
|  | 154.9079 | 0.0010482 | -0.0075459 | -0.0074219 | 0.69307
|  | 153.5002 | 0.0010364 | -0.0075792 | -0.0074552 | 0.6948
|  | 152.401 | 0.0010269 | -0.0076051 | -0.0074811 | 0.69613
|  | 151.9736 | 0.0010192 | -0.0076152 | -0.0074912 | 0.69633
|  | 150.5314 | 0.0010116 | -0.0076492 | -0.0075252 | 0.69846
|  | 149.6511 | 0.0010048 | -0.00767 | -0.007546 | 0.69958
|  | 148.7139 | 0.0009949 | -0.0076921 | -0.0075681 | 0.70057
|  | 147.8492 | 0.00098577 | -0.0077125 | -0.0075885 | 0.70148
|  | 146.7404 | 0.00097702 | -0.0077387 | -0.0076147 | 0.70288
|  | 145.6574 | 0.00096751 | -0.0077643 | -0.0076403 | 0.70417
|  | 144.5305 | 0.0009542 | -0.0077908 | -0.0076668 | 0.70525
|  | 143.2184 | 0.00094621 | -0.0078218 | -0.0076978 | 0.7071
|  | 142.2708 | 0.00093632 | -0.0078442 | -0.0077202 | 0.7081
|  | 141.6433 | 0.00093137 | -0.007859 | -0.007735 | 0.7089
|  | 140.6702 | 0.0009211 | -0.007882 | -0.007758 | 0.70992
|  | 139.5104 | 0.00091463 | -0.0079093 | -0.0077853 | 0.71161
|  | 138.5437 | 0.00090398 | -0.0079321 | -0.0078081 | 0.71259
|  | 137.2565 | 0.00089219 | -0.0079625 | -0.0078385 | 0.71409
|  | 136.3905 | 0.0008823 | -0.007983 | -0.007859 | 0.71494
|  | 135.5377 | 0.00087126 | -0.0080031 | -0.0078791 | 0.71567
|  | 134.2345 | 0.00086442 | -0.0080338 | -0.0079098 | 0.7176
|  | 133.5892 | 0.00085643 | -0.0080491 | -0.0079251 | 0.71818
|  | 132.7422 | 0.0008473 | -0.0080691 | -0.0079451 | 0.71906
|  | 131.3901 | 0.00083551 | -0.008101 | -0.007977 | 0.72068
|  | 130.5157 | 0.0008279 | -0.0081216 | -0.0079976 | 0.72173
|  | 129.1294 | 0.00081762 | -0.0081543 | -0.0080303 | 0.72354
|  | 128.2183 | 0.00080583 | -0.0081758 | -0.0080518 | 0.72433
|  | 127.0345 | 0.00079518 | -0.0082038 | -0.0080798 | 0.72572
|  | 125.8001 | 0.00078491 | -0.0082329 | -0.0081089 | 0.72724
|  | 125.2282 | 0.0007811 | -0.0082464 | -0.0081224 | 0.72802
|  | 124.2668 | 0.00076893 | -0.0082691 | -0.0081451 | 0.72887
|  | 123.3236 | 0.00075942 | -0.0082913 | -0.0081673 | 0.7299
|  | 122.6129 | 0.00074649 | -0.0083081 | -0.0081841 | 0.73021
|  | 121.1445 | 0.00074154 | -0.0083428 | -0.0082188 | 0.7326
|  | 119.9075 | 0.00072937 | -0.008372 | -0.008248 | 0.73398
|  | 119.1728 | 0.00071948 | -0.0083893 | -0.0082653 | 0.73458
|  | 118.2551 | 0.0007092 | -0.0084109 | -0.0082869 | 0.7355
|  | 117.0906 | 0.00069969 | -0.0084384 | -0.0083144 | 0.73695
|  | 116.3672 | 0.0006917 | -0.0084555 | -0.0083315 | 0.73768
|  | 115.455 | 0.00068029 | -0.008477 | -0.008353 | 0.73849
|  | 114.2948 | 0.00067344 | -0.0085044 | -0.0083804 | 0.74015
|  | 113.3401 | 0.00066165 | -0.0085269 | -0.0084029 | 0.74102
|  | 112.1403 | 0.00065138 | -0.0085553 | -0.0084313 | 0.74247
|  | 110.8685 | 0.00064301 | -0.0085853 | -0.0084613 | 0.74422
|  | 109.9523 | 0.0006316 | -0.0086069 | -0.0084829 | 0.74504
|  | 109.0104 | 0.00062095 | -0.0086291 | -0.0085051 | 0.74597
|  | 107.8367 | 0.00061334 | -0.0086568 | -0.0085328 | 0.74759
|  | 107.2759 | 0.00060611 | -0.0086701 | -0.0085461 | 0.74808
|  | 106.1535 | 0.0005947 | -0.0086965 | -0.0085725 | 0.74929
|  | 105.0034 | 0.00058138 | -0.0087237 | -0.0085997 | 0.75041
|  | 104.0274 | 0.00056845 | -0.0087467 | -0.0086227 | 0.75122
|  | 103.2112 | 0.0005597 | -0.008766 | -0.008642 | 0.75207
|  | 101.7362 | 0.00054676 | -0.0088008 | -0.0086768 | 0.75384
|  | 100.78 | 0.00053954 | -0.0088234 | -0.0086994 | 0.75507
|  | 100.1769 | 0.00052736 | -0.0088376 | -0.0087136 | 0.75524
|  | 99.0398 | 0.00051937 | -0.0088644 | -0.0087404 | 0.75676
|  | 97.8032 | 0.00050796 | -0.0088936 | -0.0087696 | 0.75819
|  | 97.3652 | 0.00050301 | -0.008904 | -0.00878 | 0.75863
|  | 95.8181 | 0.00048894 | -0.0089405 | -0.0088165 | 0.76044
|  | 95.2862 | 0.00048133 | -0.008953 | -0.008829 | 0.76083
|  | 93.9795 | 0.0004722 | -0.0089839 | -0.0088599 | 0.76259
|  | 93.024 | 0.0004566 | -0.0090064 | -0.0088824 | 0.76315
|  | 92.2942 | 0.00044976 | -0.0090236 | -0.0088996 | 0.76398
|  | 91.1087 | 0.00044101 | -0.0090516 | -0.0089276 | 0.76553
|  | 90.4224 | 0.00043111 | -0.0090678 | -0.0089438 | 0.76604
|  | 89.668 | 0.00042198 | -0.0090856 | -0.0089616 | 0.76674
|  | 88.7466 | 0.00041476 | -0.0091074 | -0.0089834 | 0.76791
|  | 87.7246 | 0.00040372 | -0.0091315 | -0.0090075 | 0.76897
|  | 86.6744 | 0.00039345 | -0.0091563 | -0.0090323 | 0.77014
|  | 85.2213 | 0.00038204 | -0.0091905 | -0.0090665 | 0.77198
|  | 84.6521 | 0.00037253 | -0.009204 | -0.00908 | 0.7723
|  | 83.4598 | 0.00036568 | -0.0092321 | -0.0091081 | 0.77402
|  | 82.9469 | 0.00035845 | -0.0092442 | -0.0091202 | 0.77441
|  | 82.3072 | 0.00035085 | -0.0092593 | -0.0091353 | 0.77501
|  | 81.3513 | 0.00034248 | -0.0092819 | -0.0091579 | 0.77616
|  | 80.6679 | 0.00033144 | -0.009298 | -0.009174 | 0.77657
|  | 79.6458 | 0.00032269 | -0.0093221 | -0.0091981 | 0.77781
|  | 78.6164 | 0.00031471 | -0.0093464 | -0.0092224 | 0.77912
|  | 77.791 | 0.00030329 | -0.0093659 | -0.0092419 | 0.77977
|  | 77.1028 | 0.00029759 | -0.0093821 | -0.0092581 | 0.78062
|  | 76.5513 | 0.00028922 | -0.0093952 | -0.0092712 | 0.781
|  | 75.4197 | 0.00028047 | -0.0094219 | -0.0092979 | 0.78245
|  | 74.7229 | 0.00027324 | -0.0094383 | -0.0093143 | 0.78319
|  | 74.2434 | 0.00026639 | -0.0094496 | -0.0093256 | 0.78355
|  | 72.8661 | 0.00025536 | -0.0094821 | -0.0093581 | 0.78528
|  | 71.7262 | 0.00024775 | -0.009509 | -0.009385 | 0.78684
|  | 71.5014 | 0.00023748 | -0.0095143 | -0.0093903 | 0.78644
|  | 70.5303 | 0.00022987 | -0.0095373 | -0.0094133 | 0.78767
|  | 69.8049 | 0.00022188 | -0.0095544 | -0.0094304 | 0.78841
|  | 69.014 | 0.0002177 | -0.009573 | -0.009449 | 0.78958
|  | 68.5235 | 0.00020971 | -0.0095846 | -0.0094606 | 0.78986
|  | 67.4656 | 0.00020058 | -0.0096096 | -0.0094856 | 0.79114
|  | 66.4439 | 0.00019335 | -0.0096337 | -0.0095097 | 0.7925
|  | 65.9235 | 0.00018688 | -0.009646 | -0.009522 | 0.79297
|  | 64.6101 | 0.00017433 | -0.009677 | -0.009553 | 0.79446
|  | 63.8704 | 0.00016482 | -0.0096944 | -0.0095704 | 0.7951
|  | 63.4786 | 0.00015873 | -0.0097037 | -0.0095797 | 0.79536
|  | 62.4752 | 0.00015188 | -0.0097274 | -0.0096034 | 0.79671
|  | 62.1808 | 0.0001458 | -0.0097343 | -0.0096103 | 0.79678
|  | 61.853 | 0.00013781 | -0.009742 | -0.009618 | 0.79676
|  | 60.8251 | 0.00013134 | -0.0097663 | -0.0096423 | 0.7982
|  | 60.1398 | 0.00012449 | -0.0097825 | -0.0096585 | 0.79895
|  | 58.9702 | 0.0001146 | -0.0098101 | -0.0096861 | 0.80038
|  | 58.58 | 0.00010585 | -0.0098193 | -0.0096953 | 0.80041
|  | 57.3016 | 0.00010053 | -0.0098495 | -0.0097255 | 0.80242
|  | 57.0478 | 9.2918e-05 | -0.0098554 | -0.0097314 | 0.80229
|  | 56.2081 | 8.9494e-05 | -0.0098753 | -0.0097513 | 0.80361
|  | 55.6385 | 8.2647e-05 | -0.0098887 | -0.0097647 | 0.80414
|  | 55.1962 | 7.3136e-05 | -0.0098991 | -0.0097751 | 0.80422
|  | 54.3534 | 6.705e-05 | -0.009919 | -0.009795 | 0.80533
|  | 53.5699 | 5.9441e-05 | -0.0099375 | -0.0098135 | 0.80621
|  | 52.9972 | 4.8409e-05 | -0.009951 | -0.009827 | 0.80641
|  | 52.0838 | 4.1561e-05 | -0.0099726 | -0.0098486 | 0.80759
|  | 51.6486 | 3.4333e-05 | -0.0099829 | -0.0098589 | 0.80784
|  | 50.5705 | 3.0529e-05 | -0.010008 | -0.0098843 | 0.80958
|  | 49.6355 | 1.9497e-05 | -0.01003 | -0.0099064 | 0.81047
|  | 48.9068 | 1.3029e-05 | -0.010048 | -0.0099236 | 0.81134
|  | 48.7999 | 7.7036e-06 | -0.01005 | -0.0099261 | 0.81111
|  | 48.0586 | 3.5189e-06 | -0.010068 | -0.0099436 | 0.81219
|  | 47.5409 | -4.8507e-06 | -0.01008 | -0.0099558 | 0.8125
|  | 46.7862 | -1.5502e-05 | -0.010098 | -0.0099736 | 0.81307
|  | 46.1883 | -2.0448e-05 | -0.010112 | -0.0099877 | 0.81381
|  | 45.6457 | -2.4633e-05 | -0.010125 | -0.010001 | 0.81451
|  | 45.4315 | -2.8056e-05 | -0.01013 | -0.010006 | 0.81464
|  | 45.2447 | -2.8817e-05 | -0.010134 | -0.01001 | 0.81493
|  | 45.5334 | -2.8437e-05 | -0.010127 | -0.010003 | 0.81441
|  | 45.5334 | -2.8437e-05 | -0.010127 | -0.010003 | 0.81441

## .;
580.7244 | 0.00033401 | 0.001 | 335
580.028 | -0.00015077 | 0.002 | 335
578.6711 | 0.00049899 | 0.003 | 334
578.0104 | -0.0002685 | 0.004 | 333
577.0265 | 8.8596e-06 | 0.005 | 333
575.9879 | -7.0029e-05 | 0.006 | 332
574.6182 | 0.00045073 | 0.007 | 331
573.7932 | -3.4582e-05 | 0.008 | 331
572.6737 | 0.00016318 | 0.009 | 330
571.6337 | -3.5643e-05 | 0.01 | 330
570.819 | -1.9054e-05 | 0.02 | 328
569.9604 | -0.00040992 | 0.03 | 326
569.0834 | -0.00042802 | 0.04 | 324
567.8746 | -0.00030563 | 0.05 | 322
566.7236 | -0.00017065 | 0.06 | 321
565.3938 | 0.00024346 | 0.07 | 319
564.3587 | 0.00034204 | 0.08 | 318
563.5385 | 9.3084e-05 | 0.09 | 316
562.8058 | -0.00041471 | 0.1 | 315
561.7332 | -0.00018321 | 0.11 | 314
560.5986 | 0.00019674 | 0.12 | 313
559.4525 | 0.00035312 | 0.13 | 312
558.4852 | 0.00016936 | 0.14 | 313
557.3563 | 0.00029297 | 0.15 | 313
556.6661 | -0.00057168 | 0.16 | 312
555.215 | 0.00062557 | 0.17 | 311
554.5021 | -0.00010394 | 0.18 | 309
553.3065 | 0.00042299 | 0.19 | 308
552.3701 | 8.8292e-05 | 0.2 | 307
551.6566 | -0.00039462 | 0.21 | 306
550.5735 | -0.0002353 | 0.22 | 305
549.5116 | -0.00030048 | 0.23 | 305
548.7938 | -0.00074448 | 0.24 | 304
547.0651 | 0.00042888 | 0.25 | 303
546.8051 | -0.0010091 | 0.26 | 302
545.236 | 0.00022855 | 0.27 | 300
544.1984 | 5.5659e-05 | 0.28 | 300
543.1017 | 0.00045552 | 0.29 | 299
542.4927 | -0.00044078 | 0.3 | 297
541.0465 | 0.0005322 | 0.31 | 296
540.2681 | -0.0001646 | 0.32 | 295
538.9498 | 0.00028902 | 0.33 | 294
538.0533 | 3.1745e-05 | 0.34 | 293
537.1423 | -7.5144e-05 | 0.35 | 291
536.1425 | 0.00014036 | 0.36 | 290
535.4107 | -0.00039974 | 0.37 | 288
534.1605 | 0.0001082 | 0.38 | 287
533.2999 | -0.00043212 | 0.39 | 285
532.1737 | -0.00034418 | 0.4 | 284
530.4581 | 0.00083475 | 0.41 | 282
529.7251 | 0.00051183 | 0.42 | 280
528.9075 | 7.3799e-05 | 0.43 | 278
527.8612 | 0.0004084 | 0.44 | 276
527.1537 | -0.00017782 | 0.45 | 274
525.8558 | 0.00017552 | 0.46 | 272
524.9048 | 0.00011403 | 0.47 | 270
523.8641 | 3.9226e-05 | 0.48 | 268
522.7166 | 0.00019825 | 0.49 | 266
521.5172 | 0.00064024 | 0.5 | 264
520.7231 | 9.6019e-05 | 0.51 | 261
519.8293 | 0.00010975 | 0.52 | 257
518.9539 | -0.00021826 | 0.53 | 254
518.0079 | -0.00019726 | 0.54 | 249
516.9327 | 8.4515e-06 | 0.55 | 245
515.6309 | 0.00058399 | 0.56 | 240
514.6765 | -2.3342e-05 | 0.57 | 235
513.4518 | 0.0003748 | 0.58 | 230
512.5006 | 0.00019092 | 0.59 | 225
511.6901 | 7.6849e-05 | 0.6 | 220
510.5049 | 0.00039984 | 0.61 | 214
509.5122 | 0.00029484 | 0.62 | 208
508.7454 | -0.00011712 | 0.63 | 201
507.5337 | -0.00011186 | 0.64 | 195
506.4583 | 0.00024742 | 0.65 | 188
505.4608 | 0.00018251 | 0.66 | 181
504.4554 | 7.1126e-05 | 0.67 | 173
503.1082 | 0.00057951 | 0.68 | 165
502.3438 | 0.0001324 | 0.69 | 158
501.6867 | -0.00064194 | 0.7 | 149
500.6134 | -0.00016378 | 0.71 | 141
499.2834 | 0.00018914 | 0.72 | 132
498.4549 | -0.00022804 | 0.73 | 123
497.1612 | 0.00042403 | 0.74 | 114
496.1422 | 0.00040003 | 0.75 | 106
495.3016 | 9.7717e-05 | 0.76 | 96
494.3867 | -9.3917e-05 | 0.77 | 87
493.6311 | -0.00037379 | 0.78 | 78
492.3618 | 7.8363e-05 | 0.79 | 69
491.5429 | -0.0004186 | 0.8 | 59
490.1682 | 0.00014232 | 0.81 | 50
489.0096 | 0.00023059
488.1114 | -2.3381e-05
487.0451 | 0.00010382
486.1539 | 5.1205e-05
485.1354 | -9.651e-05
484.2066 | -0.00016959
483.2625 | -0.00033609
482.0563 | 5.7309e-05
481.0222 | 9.2729e-05
479.707 | 0.0004176
479.1056 | -0.00040119
478.0327 | -0.00016948
476.8551 | 0.00032312
475.7967 | 0.00037399
475.0187 | -0.00017005
473.8772 | -0.0001451
472.6381 | 0.00043373
471.8966 | -0.00033323
470.9492 | -0.00037077
470.0015 | -0.00043859
468.8735 | -0.00031662
467.7641 | -0.00010735
466.7593 | -0.00025041
465.9078 | -0.00050129
464.9322 | -0.00082266
463.7728 | -0.00045694
462.6801 | -0.00061691
461.3846 | 0.00025341
460.9795 | -0.00081621
459.9721 | -0.0010158
458.6077 | -0.00050527
457.7023 | -0.00043879
456.7053 | -0.00053545
455.75 | -0.00031252
454.4068 | -8.7872e-05
453.2966 | 0.0001844
452.4114 | 2.8416e-05
451.3647 | 0.00017974
450.7691 | -0.00049687
449.5676 | -0.00029625
448.8136 | -0.00085532
447.2751 | -1.355e-05
446.272 | 2.4159e-05
445.1287 | 0.00026734
444.5022 | -0.00041168
443.3131 | -0.00014273
442.4902 | -0.00035602
441.5004 | -0.00043556
440.3708 | -0.00024913
439.0745 | 9.0981e-06
438.3748 | -0.00046939
436.9076 | 0.00045163
435.939 | 0.00036223
435.2011 | 0.0001099
434.183 | -0.00019185
433.2934 | -0.000401
432.2786 | -0.00046364
431.248 | -0.00040432
429.8153 | 0.00020545
428.731 | 0.00048977
427.9877 | 0.00012498
426.9712 | 6.5497e-05
426.0113 | -0.00013239
425.1497 | -0.00039463
424.0261 | -3.5581e-05
423.1447 | -0.00032164
421.8456 | 3.3168e-06
420.7548 | 0.00020788
420.0212 | -0.00020604
418.9145 | 0.00015167
417.9522 | -7.243e-05
416.9781 | 3.2728e-05
416.023 | -0.00020503
414.7095 | 0.00027005
413.4565 | 0.00081407
412.9345 | -0.00024789
411.734 | 0.00031875
410.8346 | 9.7869e-05
409.9194 | -6.2493e-05
409.0689 | -0.00025396
408.0311 | -0.0002728
406.8288 | -7.0785e-05
405.794 | -0.00018761
404.6212 | 8.1109e-05
403.437 | 0.00031016
402.5692 | 0.00018223
401.5982 | 0.0001589
400.6725 | 0.00020256
399.7738 | -8.1017e-05
398.5528 | 0.00018718
397.3927 | 0.00055446
396.4658 | 0.00026296
395.1557 | 0.00088497
394.5505 | 1.1973e-05
393.3733 | 0.00044233
392.4762 | 0.00030893
391.7321 | -0.00017704
390.3624 | 0.00015969
389.5213 | -0.00014168
388.4269 | 3.9013e-05
387.2441 | 0.00026544
386.4333 | -3.2145e-05
385.4913 | -4.9391e-05
384.4609 | -5.1829e-05
383.5993 | -0.00016075
382.2374 | 0.00028376
381.1746 | 0.00049631
380.1232 | 0.00053398
379.0408 | 0.00053841
378.1581 | 0.00010154
377.2523 | 0.00019942
376.0259 | 0.00066222
375.3737 | -0.00012138
374.2433 | 3.5819e-05
373.2048 | 4.8876e-05
372.0306 | 0.00019753
371.0226 | -0.00015425
370.1099 | -0.00013527
369.3019 | -0.00040753
368.1454 | -0.00023133
367.4412 | -0.00067039
365.8813 | 0.00039623
365.3122 | -0.00085229
364.2507 | -0.000642
362.8594 | -0.00029507
361.9407 | -0.00014194
360.8699 | -6.0841e-06
359.9001 | -0.0002158
359.4461 | -0.0010392
358.1335 | -0.00044294
356.9955 | -0.00033275
356.0203 | -0.00050151
354.9431 | -0.00041479
353.8307 | -0.00019971
352.8928 | -0.00037826
351.7604 | 5.9019e-05
351.1605 | -0.00082415
350.1396 | -0.00096736
348.8889 | -0.00024372
347.9452 | -0.00077921
346.8644 | -0.00053228
345.8614 | -0.00058672
344.5768 | 0.00020135
343.8777 | -0.00018601
342.9438 | -0.00021874
342.1815 | -0.00070077
341.3761 | -0.0011314
339.9598 | -0.00027665
339.1847 | -0.00027405
338.2179 | -0.00052007
337.1991 | 3.8297e-05
336.5994 | -7.8123e-05
335.1331 | 0.0011786
334.0699 | 0.0027726
332.5628 | 0.0047819
331.0069 | 0.0070681
330.3074 | 0.0088903
329.4817 | 0.011443
328.6637 | 0.014442
328.1757 | 0.017273
327.5893 | 0.020506
327.1209 | 0.024251
326.6053 | 0.028055
325.2502 | 0.033395
324.5328 | 0.03746
323.6258 | 0.042009
322.9669 | 0.046177
322.1663 | 0.050585
321.3213 | 0.056089
320.8002 | 0.060333
320.0892 | 0.065368
319.3306 | 0.070585
318.781 | 0.075374
317.4679 | 0.081831
316.815 | 0.087062
315.865 | 0.093318
315.0888 | 0.099551
314.554 | 0.1056
313.6268 | 0.11246
312.9252 | 0.11879
312.0166 | 0.12589
312.4212 | 0.13077
313.0401 | 0.13554
313.3134 | 0.14113
312.9646 | 0.14805
312.1357 | 0.15613
311.2943 | 0.16436
310.0517 | 0.1743
308.8879 | 0.18415
308.0088 | 0.19374
306.6807 | 0.20471
305.5779 | 0.21549
304.8052 | 0.22586
304.0242 | 0.23633
302.956 | 0.24766
301.9866 | 0.25865
300.2306 | 0.27178
299.4111 | 0.28266
297.8958 | 0.29484
296.3514 | 0.30711
294.9015 | 0.31916
293.4746 | 0.3309
292.2751 | 0.34239
290.7816 | 0.35403
289.1539 | 0.36532
287.2143 | 0.37733
285.4015 | 0.38876
283.6592 | 0.39953
281.7447 | 0.41023
280.1884 | 0.42037
277.8809 | 0.43102
276.1864 | 0.44047
274.3804 | 0.44968
271.6973 | 0.45984
269.8278 | 0.4684
268.3724 | 0.47587
267.144 | 0.48225
266.0576 | 0.48785
265.0234 | 0.49319
263.9802 | 0.49769
263.4193 | 0.50079
261.5305 | 0.50631
260.6483 | 0.5091
260.1191 | 0.51149
258.8662 | 0.5151
257.5302 | 0.51887
256.3448 | 0.52214
256.3039 | 0.52301
255.3027 | 0.52587
254.0289 | 0.529
253.0837 | 0.53123
252.2331 | 0.53361
250.484 | 0.53703
250.0949 | 0.53836
249.6358 | 0.53963
248.061 | 0.54284
247.4019 | 0.54471
246.198 | 0.54746
245.6288 | 0.54873
244.1489 | 0.55197
243.3668 | 0.55362
242.5919 | 0.55524
241.5417 | 0.55737
240.5489 | 0.55981
239.5714 | 0.56188
238.4683 | 0.56383
237.3055 | 0.56619
236.145 | 0.56868
235.5876 | 0.56959
234.2073 | 0.57252
233.2622 | 0.5745
232.8712 | 0.57506
231.942 | 0.57723
230.7592 | 0.57951
229.4905 | 0.58174
228.3383 | 0.58381
227.1934 | 0.58605
226.3353 | 0.58763
225.692 | 0.58897
224.8069 | 0.59047
223.9502 | 0.59207
222.7881 | 0.5941
221.7342 | 0.59595
220.2926 | 0.5987
219.3724 | 0.60036
218.5498 | 0.60149
217.7776 | 0.60269
216.4581 | 0.60526
215.9321 | 0.60611
214.7768 | 0.60812
213.5731 | 0.6102
212.4191 | 0.61212
211.4354 | 0.61381
210.3389 | 0.61546
209.3922 | 0.61702
208.4829 | 0.61875
207.9872 | 0.61942
207.1282 | 0.62099
205.525 | 0.62358
204.2912 | 0.62541
203.5023 | 0.62657
202.3397 | 0.62851
201.3402 | 0.63013
200.4446 | 0.63153
199.2689 | 0.63349
198.6848 | 0.63424
197.5766 | 0.63598
196.3313 | 0.63767
195.4126 | 0.63933
194.0938 | 0.64123
193.4314 | 0.64212
192.2546 | 0.64381
191.8154 | 0.64434
190.4952 | 0.64657
189.8959 | 0.64704
188.5287 | 0.64927
187.1763 | 0.65099
186.1761 | 0.65225
184.9885 | 0.65426
184.394 | 0.65496
183.3281 | 0.65647
182.3897 | 0.65801
181.6551 | 0.65867
180.2597 | 0.6605
179.2016 | 0.66193
178.1192 | 0.66298
176.9863 | 0.6648
176.0445 | 0.66573
175.0296 | 0.66742
174.0451 | 0.66892
173.4776 | 0.66939
171.9854 | 0.67168
171.1003 | 0.67241
169.9747 | 0.67415
168.8879 | 0.67555
167.9944 | 0.6766
166.8999 | 0.67832
166.2178 | 0.67876
165.4124 | 0.67977
164.0585 | 0.68192
162.9579 | 0.68318
161.7042 | 0.68471
160.9483 | 0.68526
160.0724 | 0.68628
158.6112 | 0.68863
157.9992 | 0.68931
156.612 | 0.69133
155.6013 | 0.69255
154.9079 | 0.69307
153.5002 | 0.6948
152.401 | 0.69613
151.9736 | 0.69633
150.5314 | 0.69846
149.6511 | 0.69958
148.7139 | 0.70057
147.8492 | 0.70148
146.7404 | 0.70288
145.6574 | 0.70417
144.5305 | 0.70525
143.2184 | 0.7071
142.2708 | 0.7081
141.6433 | 0.7089
140.6702 | 0.70992
139.5104 | 0.71161
138.5437 | 0.71259
137.2565 | 0.71409
136.3905 | 0.71494
135.5377 | 0.71567
134.2345 | 0.7176
133.5892 | 0.71818
132.7422 | 0.71906
131.3901 | 0.72068
130.5157 | 0.72173
129.1294 | 0.72354
128.2183 | 0.72433
127.0345 | 0.72572
125.8001 | 0.72724
125.2282 | 0.72802
124.2668 | 0.72887
123.3236 | 0.7299
122.6129 | 0.73021
121.1445 | 0.7326
119.9075 | 0.73398
119.1728 | 0.73458
118.2551 | 0.7355
117.0906 | 0.73695
116.3672 | 0.73768
115.455 | 0.73849
114.2948 | 0.74015
113.3401 | 0.74102
112.1403 | 0.74247
110.8685 | 0.74422
109.9523 | 0.74504
109.0104 | 0.74597
107.8367 | 0.74759
107.2759 | 0.74808
106.1535 | 0.74929
105.0034 | 0.75041
104.0274 | 0.75122
103.2112 | 0.75207
101.7362 | 0.75384
100.78 | 0.75507
100.1769 | 0.75524
99.0398 | 0.75676
97.8032 | 0.75819
97.3652 | 0.75863
95.8181 | 0.76044
95.2862 | 0.76083
93.9795 | 0.76259
93.024 | 0.76315
92.2942 | 0.76398
91.1087 | 0.76553
90.4224 | 0.76604
89.668 | 0.76674
88.7466 | 0.76791
87.7246 | 0.76897
86.6744 | 0.77014
85.2213 | 0.77198
84.6521 | 0.7723
83.4598 | 0.77402
82.9469 | 0.77441
82.3072 | 0.77501
81.3513 | 0.77616
80.6679 | 0.77657
79.6458 | 0.77781
78.6164 | 0.77912
77.791 | 0.77977
77.1028 | 0.78062
76.5513 | 0.781
75.4197 | 0.78245
74.7229 | 0.78319
74.2434 | 0.78355
72.8661 | 0.78528
71.7262 | 0.78684
71.5014 | 0.78644
70.5303 | 0.78767
69.8049 | 0.78841
69.014 | 0.78958
68.5235 | 0.78986
67.4656 | 0.79114
66.4439 | 0.7925
65.9235 | 0.79297
64.6101 | 0.79446
63.8704 | 0.7951
63.4786 | 0.79536
62.4752 | 0.79671
62.1808 | 0.79678
61.853 | 0.79676
60.8251 | 0.7982
60.1398 | 0.79895
58.9702 | 0.80038
58.58 | 0.80041
57.3016 | 0.80242
57.0478 | 0.80229
56.2081 | 0.80361
55.6385 | 0.80414
55.1962 | 0.80422
54.3534 | 0.80533
53.5699 | 0.80621
52.9972 | 0.80641
52.0838 | 0.80759
51.6486 | 0.80784
50.5705 | 0.80958
49.6355 | 0.81047
48.9068 | 0.81134
48.7999 | 0.81111
48.0586 | 0.81219
47.5409 | 0.8125
46.7862 | 0.81307
46.1883 | 0.81381
45.6457 | 0.81451
45.4315 | 0.81464
45.2447 | 0.81493
45.5334 | 0.81441
45.5334 | 0.81441