## Av.
| mart. Fraction | exp.187 | 188 | 189 | 190 | av. | stedv | mart. Fraction
| 0.001 |  |  | 346 | 344 | 345 | 1.4142 | 0.001
| 0.002 |  |  | 345 | 342 | 343.5 | 2.1213 | 0.002
| 0.003 |  |  | 344 | 341 | 342.5 | 2.1213 | 0.003
| 0.004 | 340 |  | 343 | 340 | 341 | 1.7321 | 0.004
| 0.005 | 338 | 355 | 341 | 340 | 343.5 | 7.7675 | 0.005
| 0.006 | 338 | 347 | 340 | 338 | 340.75 | 4.272 | 0.006
| 0.007 | 337 | 344 | 338 | 337 | 339 | 3.3665 | 0.007
| 0.008 | 337 | 342 | 337 | 335 | 337.75 | 2.9861 | 0.008
| 0.009 | 336 | 341 | 336 | 334 | 336.75 | 2.9861 | 0.009
Ms-----> | 0.01 | 335 | 340 | 335 | 333 | 335.75 | 2.9861 | 0.01
| 0.02 | 332 | 333 | 331 | 328 | 331 | 2.1602 | 0.02
| 0.03 | 329 | 330 | 328 | 326 | 328.25 | 1.7078 | 0.03
| 0.04 | 327 | 327 | 326 | 323 | 325.75 | 1.893 | 0.04
| 0.05 | 325 | 325 | 324 | 321 | 323.75 | 1.893 | 0.05
| 0.06 | 323 | 323 | 323 | 318 | 321.75 | 2.5 | 0.06
| 0.07 | 321 | 321 | 321 | 317 | 320 | 2 | 0.07
| 0.08 | 320 | 320 | 320 | 315 | 318.75 | 2.5 | 0.08
| 0.09 | 318 | 319 | 319 | 313 | 317.25 | 2.8723 | 0.09
| 0.1 | 317 | 318 | 319 | 312 | 316.5 | 3.1091 | 0.1
| 0.11 | 316 | 318 | 318 | 311 | 315.75 | 3.304 | 0.11
| 0.12 | 316 | 317 | 316 | 310 | 314.75 | 3.2016 | 0.12
| 0.13 | 317 | 315 | 314 | 311 | 314.25 | 2.5 | 0.13
| 0.14 | 315 | 314 | 313 | 312 | 313.5 | 1.291 | 0.14
| 0.15 | 314 | 312 | 312 | 309 | 311.75 | 2.0616 | 0.15
| 0.16 | 312 | 310 | 310 | 308 | 310 | 1.633 | 0.16
| 0.17 | 312 | 309 | 309 | 306 | 309 | 2.4495 | 0.17
| 0.18 | 310 | 308 | 308 | 305 | 307.75 | 2.0616 | 0.18
| 0.19 | 309 | 307 | 307 | 304 | 306.75 | 2.0616 | 0.19
| 0.2 | 308 | 306 | 306 | 303 | 305.75 | 2.0616 | 0.2
| 0.21 | 307 | 305 | 305 | 302 | 304.75 | 2.0616 | 0.21
| 0.22 | 306 | 304 | 304 | 301 | 303.75 | 2.0616 | 0.22
| 0.23 | 305 | 303 | 303 | 299 | 302.5 | 2.5166 | 0.23
| 0.24 | 304 | 302 | 302 | 299 | 301.75 | 2.0616 | 0.24
| 0.25 | 303 | 300 | 301 | 298 | 300.5 | 2.0817 | 0.25
| 0.26 | 302 | 299 | 300 | 297 | 299.5 | 2.0817 | 0.26
| 0.27 | 301 | 298 | 299 | 296 | 298.5 | 2.0817 | 0.27
| 0.28 | 300 | 297 | 298 | 295 | 297.5 | 2.0817 | 0.28
| 0.29 | 299 | 296 | 297 | 294 | 296.5 | 2.0817 | 0.29
| 0.3 | 297 | 295 | 296 | 293 | 295.25 | 1.7078 | 0.3
| 0.31 | 296 | 293 | 295 | 292 | 294 | 1.8257 | 0.31
| 0.32 | 295 | 292 | 293 | 291 | 292.75 | 1.7078 | 0.32
| 0.33 | 294 | 291 | 292 | 289 | 291.5 | 2.0817 | 0.33
| 0.34 | 293 | 290 | 291 | 288 | 290.5 | 2.0817 | 0.34
| 0.35 | 292 | 288 | 289 | 287 | 289 | 2.1602 | 0.35
| 0.36 | 290 | 287 | 289 | 285 | 287.75 | 2.2174 | 0.36
| 0.37 | 289 | 285 | 287 | 284 | 286.25 | 2.2174 | 0.37
| 0.38 | 287 | 284 | 286 | 282 | 284.75 | 2.2174 | 0.38
| 0.39 | 286 | 282 | 284 | 280 | 283 | 2.582 | 0.39
| 0.4 | 285 | 280 | 283 | 279 | 281.75 | 2.7538 | 0.4
| 0.41 | 283 | 278 | 281 | 277 | 279.75 | 2.7538 | 0.41
| 0.42 | 281 | 276 | 279 | 275 | 277.75 | 2.7538 | 0.42
| 0.43 | 280 | 273 | 278 | 273 | 276 | 3.559 | 0.43
| 0.44 | 278 | 271 | 275 | 271 | 273.75 | 3.4034 | 0.44
| 0.45 | 276 | 269 | 274 | 269 | 272 | 3.559 | 0.45
| 0.46 | 274 | 267 | 272 | 267 | 270 | 3.559 | 0.46
| 0.47 | 272 | 265 | 270 | 264 | 267.75 | 3.8622 | 0.47
| 0.48 | 269 | 262 | 268 | 262 | 265.25 | 3.7749 | 0.48
| 0.49 | 268 | 258 | 266 | 260 | 263 | 4.761 | 0.49
| 0.5 | 265 | 254 | 263 | 257 | 259.75 | 5.1235 | 0.5
| 0.51 | 263 | 251 | 260 | 255 | 257.25 | 5.3151 | 0.51
| 0.52 | 260 | 246 | 257 | 251 | 253.5 | 6.245 | 0.52
| 0.53 | 257 | 241 | 254 | 247 | 249.75 | 7.1822 | 0.53
| 0.54 | 253 | 237 | 251 | 243 | 246 | 7.3937 | 0.54
| 0.55 | 249 | 232 | 247 | 239 | 241.75 | 7.8049 | 0.55
| 0.56 | 245 | 226 | 243 | 234 | 237 | 8.756 | 0.56
| 0.57 | 241 | 221 | 238 | 229 | 232.25 | 9.0692 | 0.57
| 0.58 | 236 | 215 | 234 | 224 | 227.25 | 9.7082 | 0.58
| 0.59 | 231 | 209 | 229 | 219 | 222 | 10.1325 | 0.59
| 0.6 | 226 | 203 | 224 | 213 | 216.5 | 10.6615 | 0.6
| 0.61 | 221 | 196 | 218 | 208 | 210.75 | 11.2953 | 0.61
| 0.62 | 216 | 189 | 213 | 202 | 205 | 12.2474 | 0.62
| 0.63 | 211 | 182 | 207 | 195 | 198.75 | 13.0735 | 0.63
| 0.64 | 205 | 174 | 201 | 189 | 192.25 | 13.9374 | 0.64
| 0.65 | 199 | 166 | 195 | 182 | 185.5 | 14.8885 | 0.65
| 0.66 | 193 | 157 | 188 | 175 | 178.25 | 16.0702 | 0.66
| 0.67 | 186 | 149 | 181 | 166 | 170.5 | 16.6633 | 0.67
| 0.68 | 179 | 140 | 174 | 159 | 163 | 17.5309 | 0.68
| 0.69 | 171 | 132 | 167 | 151 | 155.25 | 17.7459 | 0.69
| 0.7 | 164 | 123 | 160 | 143 | 147.5 | 18.6994 | 0.7
| 0.71 | 157 | 114 | 152 | 134 | 139.25 | 19.5171 | 0.71
| 0.72 | 149 | 104 | 144 | 126 | 130.75 | 20.3859 | 0.72
| 0.73 | 141 | 94 | 136 | 117 | 122 | 21.3385 | 0.73
| 0.74 | 133 | 85 | 128 | 108 | 113.5 | 21.8556 | 0.74
| 0.75 | 125 | 75 | 120 | 100 | 105 | 22.7303 | 0.75
| 0.76 | 117 | 66 | 111 | 91 | 96.25 | 23.0272 | 0.76
| 0.77 | 109 |  | 103 | 82 | 98 | 14.1774 | 0.77
| 0.78 | 100 |  | 94 | 73 | 89 | 14.1774 | 0.78
| 0.79 | 92 |  | 85 | 64 | 80.3333 | 14.5717 | 0.79
| 0.8 | 83 |  | 77 | 56 | 72 | 14.1774 | 0.8
| 0.81 | 74 |  | 68 | 47 | 63 | 14.1774 | 0.81
| 0.82 | 66 |  | 60 | 38 | 54.6667 | 14.7422 | 0.82

## Ms
Exp# | Ms
186 | 338 | The first heat-treatment. Its initial structure is not equal to the other experiments. Therefore, this is not included in the average.
187 | 335
188 | 340
189 | 335
190 | 333
Average | 335.75 | ± | 2.9861

## 186
Temp. | Strain |  | Ms | 338 | ac1 | 662
23.6477 | 0 |  |  |  | ac3 | 783
23.5469 | 4.5657e-07
23.3632 | 4.5657e-07
23.1146 | 1.5979e-06 | 1.9624e-05
23.3872 | 2.7391e-06 | -3.2909e-06
23.7485 | 1.9783e-06 | -4.1661e-06
23.0845 | 1.9783e-06 | 1.047e-05
22.9066 | 2.3587e-06 | 6.8526e-06
23.4052 | 4.6413e-06 | -4.9531e-06
23.8313 | 5.7824e-06 | 0
23.5949 | 2.7391e-06 | -1.0694e-05
23.0256 | 1.9783e-06 | 0
23.0845 | 4.5657e-07 | 1.4047e-05
23.3812 | 4.6413e-06 | -1.5608e-06
23.6417 | 3.1196e-06 | -2.9853e-06
23.3512 | 3.1196e-06 | 3.9464e-06
22.7708 | 2.7391e-06 | 1.0921e-05
23.4701 | 1.9783e-06 | 2.1446e-05
23.1025 | 1.5979e-06 | 1.2372e-05
23.4821 | -3.0429e-07 | -3.3317e-06
23.1974 | 1.2174e-06 | -4.9528e-06
23.2275 | 1.2174e-06 | 1.4167e-06
23.5469 | 1.5979e-06 | 2.779e-06
23.9081 | 2.7391e-06 | 1.7226e-06
24.4404 | 2.3587e-06 | 3.4637e-06
25.185 | 4.6413e-06 | 5.1801e-06
26.8519 | 1.3771e-05 | 5.3285e-06
27.4392 | 2.176e-05 | 6.901e-06
28.4773 | 2.7086e-05 | 8.2561e-06
29.2914 | 3.5836e-05 | 9.1991e-06
30.53 | 4.877e-05 | 9.5031e-06
32.0212 | 6.1324e-05 | 1.0195e-05
32.6433 | 7.1215e-05 | 1.0533e-05
33.9999 | 8.3389e-05 | 1.128e-05
34.781 | 9.366e-05 | 1.1949e-05
35.9936 | 0.0001104 | 1.072e-05
37.3697 | 0.00012524 | 1.1665e-05
38.7825 | 0.00013703 | 1.1933e-05
39.6416 | 0.0001492 | 1.1002e-05
40.4876 | 0.00016176 | 1.1032e-05
42.01 | 0.00017659 | 1.2825e-05
43.3009 | 0.00019067 | 1.2577e-05
43.914 | 0.00020284 | 1.1855e-05
45.0862 | 0.00021768 | 1.2778e-05
46.6169 | 0.00023442 | 1.4233e-05
47.5179 | 0.00024697 | 1.1758e-05
48.0584 | 0.00025838 | 1.2504e-05
49.6409 | 0.00027018 | 1.1511e-05
50.3798 | 0.00028387 | 1.0957e-05
52.3345 | 0.00030023 | 1.1016e-05
53.6981 | 0.00031469 | 1.297e-05
54.1361 | 0.00032534 | 1.1517e-05
54.9793 | 0.00033941 | 1.3157e-05
56.5237 | 0.00035463 | 1.4378e-05
57.6545 | 0.00037023 | 1.1846e-05
58.3813 | 0.00038202 | 1.3452e-05
59.9806 | 0.00039458 | 1.4409e-05
60.1829 | 0.00040941 | 1.242e-05
61.5137 | 0.00042653 | 1.1148e-05
63.1681 | 0.0004387 | 1.3012e-05
64.6263 | 0.00045164 | 1.1457e-05
65.2724 | 0.00046343 | 1.1979e-05
66.492 | 0.00048169 | 1.29e-05
67.5793 | 0.00049919 | 1.3532e-05
68.7713 | 0.00051099 | 1.3365e-05
70.052 | 0.00052506 | 1.1836e-05
70.7662 | 0.00053685 | 1.1895e-05
72.4703 | 0.00055245 | 1.2487e-05
73.4322 | 0.00056881 | 1.2134e-05
74.0724 | 0.00057718 | 1.1175e-05
75.3505 | 0.00058935 | 1.3402e-05
76.9962 | 0.00060647 | 1.3083e-05
77.8068 | 0.00062397 | 1.258e-05
78.5209 | 0.00063538 | 1.3423e-05
79.7878 | 0.00064908 | 1.4408e-05
80.8202 | 0.00066277 | 1.3265e-05
82.0921 | 0.00067989 | 1.1591e-05
83.2557 | 0.00069625 | 1.2389e-05
84.5269 | 0.000705 | 1.2384e-05
85.5604 | 0.0007206 | 1.2363e-05
86.5339 | 0.00073353 | 1.1808e-05
87.6308 | 0.00074837 | 1.3052e-05
88.8293 | 0.00076206 | 1.4342e-05
89.89 | 0.000775 | 1.2892e-05
90.5205 | 0.00079174 | 1.1236e-05
92.0519 | 0.00080467 | 1.1703e-05
93.9283 | 0.00081913 | 1.2913e-05
94.6154 | 0.00082978 | 1.1524e-05
95.1635 | 0.00084309 | 1.2367e-05
96.5946 | 0.00086174 | 1.3828e-05
97.6811 | 0.00087429 | 1.3459e-05
98.9077 | 0.00088798 | 1.3327e-05
100.0142 | 0.00090244 | 1.1845e-05
100.5014 | 0.00091423 | 1.1019e-05
102.3434 | 0.00092983 | 1.3531e-05
104.068 | 0.00094467 | 1.2513e-05
104.0527 | 0.0009576 | 1.2165e-05
105.4258 | 0.00097016 | 1.3589e-05
106.4745 | 0.00098689 | 1.6136e-05
107.7463 | 0.0010033 | 1.2094e-05
108.571 | 0.0010173 | 1.3628e-05
109.9975 | 0.0010295 | 1.1933e-05
110.953 | 0.0010455 | 1.2438e-05
112.6911 | 0.0010611 | 1.1516e-05
113.5576 | 0.0010755 | 1.2882e-05
114.6162 | 0.0010869 | 1.2605e-05
115.5788 | 0.0011014 | 1.2628e-05
116.4459 | 0.0011147 | 1.2277e-05
118.0836 | 0.0011292 | 1.3463e-05
119.1974 | 0.0011448 | 1.3629e-05
119.8438 | 0.0011573 | 1.1503e-05
120.6312 | 0.0011703 | 1.4673e-05
122.5643 | 0.0011851 | 1.3949e-05
123.3727 | 0.0012068 | 1.2106e-05
124.2429 | 0.0012151 | 1.3899e-05
125.6889 | 0.0012281 | 1.4428e-05
126.1053 | 0.0012463 | 1.1831e-05
127.9432 | 0.0012627 | 1.3044e-05
129.1926 | 0.0012756 | 1.3778e-05
129.8134 | 0.0012878 | 1.1652e-05
130.9626 | 0.0013007 | 1.2414e-05
132.0474 | 0.0013156 | 1.3603e-05
133.5511 | 0.0013323 | 1.2421e-05
134.4502 | 0.0013472 | 1.2143e-05
135.5713 | 0.0013593 | 1.2762e-05
136.8524 | 0.0013723 | 1.2194e-05
137.8602 | 0.0013898 | 1.2227e-05
139.4161 | 0.0014038 | 1.3442e-05
140.0506 | 0.0014156 | 1.456e-05
140.694 | 0.0014282 | 1.2789e-05
142.0257 | 0.0014476 | 1.4272e-05
143.6609 | 0.0014639 | 1.3925e-05
144.5074 | 0.0014765 | 1.3224e-05
145.4327 | 0.0014906 | 1.2442e-05
146.764 | 0.0015085 | 1.2856e-05
147.8964 | 0.0015206 | 1.3017e-05
149.372 | 0.0015374 | 1.3243e-05
150.2063 | 0.0015507 | 1.2244e-05
150.8905 | 0.0015629 | 1.3865e-05
152.2944 | 0.0015762 | 1.3374e-05
153.3289 | 0.001596 | 1.2757e-05
154.6911 | 0.0016085 | 1.3716e-05
155.6339 | 0.0016199 | 1.4079e-05
156.3265 | 0.0016374 | 1.3058e-05
157.8338 | 0.0016542 | 1.2967e-05
158.8644 | 0.0016682 | 1.4241e-05
160.1187 | 0.0016789 | 1.2533e-05
160.8161 | 0.0016937 | 1.3141e-05
162.0936 | 0.0017097 | 1.3107e-05
163.392 | 0.0017272 | 1.5252e-05
164.5244 | 0.0017424 | 1.2671e-05
165.0575 | 0.0017542 | 1.3211e-05
166.5504 | 0.0017664 | 1.2721e-05
167.7954 | 0.001785 | 1.2917e-05
168.9244 | 0.0017976 | 1.2994e-05
169.8846 | 0.0018117 | 1.3424e-05
170.7666 | 0.0018284 | 1.3436e-05
172.4734 | 0.0018459 | 1.3479e-05
173.4015 | 0.0018603 | 1.3249e-05
174.6256 | 0.0018744 | 1.3832e-05
175.4837 | 0.0018858 | 1.3311e-05
176.157 | 0.001903 | 1.3878e-05
177.9321 | 0.0019186 | 1.3448e-05
178.7193 | 0.0019341 | 1.3639e-05
180.0288 | 0.0019471 | 1.1974e-05
180.8671 | 0.0019593 | 1.3654e-05
182.2568 | 0.001976 | 1.3412e-05
183.4485 | 0.0019939 | 1.4114e-05
184.2219 | 0.002008 | 1.4237e-05
185.3926 | 0.0020228 | 1.5639e-05
186.3983 | 0.002038 | 1.3591e-05
187.3409 | 0.0020555 | 1.3455e-05
189.1028 | 0.0020707 | 1.319e-05
189.7071 | 0.0020818 | 1.3794e-05
190.8439 | 0.0020947 | 1.3232e-05
191.8863 | 0.0021137 | 1.4359e-05
193.0333 | 0.0021308 | 1.3354e-05
194.4809 | 0.0021479 | 1.5377e-05
195.5755 | 0.0021601 | 1.4252e-05
195.9649 | 0.0021734 | 1.2745e-05
197.3851 | 0.0021921 | 1.3701e-05
198.9735 | 0.0022065 | 1.4293e-05
199.7842 | 0.0022206 | 1.3637e-05
200.8719 | 0.0022358 | 1.3042e-05
201.6279 | 0.0022507 | 1.5949e-05
203.044 | 0.0022659 | 1.4025e-05
204.0063 | 0.0022868 | 1.346e-05
205.2361 | 0.0022971 | 1.2838e-05
206.5245 | 0.0023119 | 1.3998e-05
207.6432 | 0.0023279 | 1.2729e-05
208.6695 | 0.0023446 | 1.3328e-05
209.5053 | 0.0023568 | 1.3204e-05
210.7449 | 0.0023705 | 1.546e-05
212.1716 | 0.0023865 | 1.3925e-05
212.6137 | 0.0024047 | 1.3261e-05
214.1061 | 0.0024203 | 1.5209e-05
215.0992 | 0.002431 | 1.5096e-05
215.9976 | 0.0024504 | 1.317e-05
217.489 | 0.0024667 | 1.3634e-05
218.5641 | 0.0024831 | 1.4763e-05
219.7147 | 0.0024968 | 1.3385e-05
220.5622 | 0.0025116 | 1.4474e-05
221.7105 | 0.0025268 | 1.3515e-05
222.9298 | 0.0025455 | 1.4386e-05
224.1939 | 0.0025592 | 1.4121e-05
225.2152 | 0.0025759 | 1.3461e-05
225.9773 | 0.0025881 | 1.4068e-05
227.504 | 0.0026048 | 1.5754e-05
228.5005 | 0.0026239 | 1.3706e-05
229.1926 | 0.0026379 | 1.3797e-05
230.6555 | 0.0026505 | 1.5307e-05
231.6575 | 0.0026665 | 1.3521e-05
232.7975 | 0.0026859 | 1.2482e-05
234.1838 | 0.0027007 | 1.4841e-05
235.3797 | 0.0027152 | 1.4665e-05
236.0128 | 0.00273 | 1.3544e-05
237.1311 | 0.0027467 | 1.4282e-05
238.4992 | 0.0027631 | 1.5392e-05
239.7242 | 0.0027798 | 1.3375e-05
240.4216 | 0.0027928 | 1.3299e-05
241.8438 | 0.002808 | 1.3926e-05
243.0524 | 0.0028255 | 1.433e-05
244.1265 | 0.0028415 | 1.3956e-05
245.0866 | 0.0028567 | 1.467e-05
245.955 | 0.00287 | 1.4511e-05
247.134 | 0.0028856 | 1.4314e-05
248.453 | 0.0029038 | 1.4702e-05
249.6546 | 0.0029206 | 1.4594e-05
250.3913 | 0.0029347 | 1.4723e-05
251.4292 | 0.0029499 | 1.4594e-05
252.7928 | 0.0029689 | 1.4495e-05
254.1096 | 0.0029864 | 1.4862e-05
255.2187 | 0.0030012 | 1.4923e-05
255.7666 | 0.0030146 | 1.3658e-05
256.8082 | 0.0030302 | 1.4766e-05
258.6141 | 0.0030484 | 1.568e-05
259.2879 | 0.0030629 | 1.4572e-05
260.265 | 0.0030804 | 1.4777e-05
261.1966 | 0.0030937 | 1.5729e-05
262.3692 | 0.0031123 | 1.4426e-05
263.7656 | 0.0031294 | 1.4035e-05
264.8256 | 0.0031428 | 1.4524e-05
265.7944 | 0.003158 | 1.4377e-05
266.8279 | 0.0031755 | 1.3993e-05
267.8202 | 0.0031907 | 1.5158e-05
269.6107 | 0.0032112 | 1.3873e-05
270.0708 | 0.0032223 | 1.4293e-05
271.5532 | 0.0032379 | 1.3607e-05
272.4438 | 0.0032557 | 1.4374e-05
274.1107 | 0.0032763 | 1.4314e-05
275.0894 | 0.00329 | 1.5502e-05
275.5723 | 0.003301 | 1.4127e-05
276.8295 | 0.0033197 | 1.4561e-05
278.2605 | 0.0033379 | 1.4722e-05
279.4143 | 0.0033535 | 1.4394e-05
280.3608 | 0.0033676 | 1.434e-05
281.2017 | 0.003382 | 1.3898e-05
282.5596 | 0.0034018 | 1.4858e-05
284.0087 | 0.0034178 | 1.4811e-05
284.7912 | 0.0034334 | 1.4553e-05
285.7546 | 0.0034475 | 1.4163e-05
286.7697 | 0.0034631 | 1.5961e-05
288.2271 | 0.0034821 | 1.568e-05
289.2047 | 0.0035007 | 1.5047e-05
290.1531 | 0.0035175 | 1.4579e-05
291.2663 | 0.0035304 | 1.545e-05
292.5625 | 0.0035475 | 1.557e-05
293.7179 | 0.0035669 | 1.5387e-05
294.5557 | 0.003584 | 1.5479e-05
295.3451 | 0.0035974 | 1.5656e-05
296.7224 | 0.0036149 | 1.585e-05
298.1027 | 0.0036343 | 1.4769e-05
298.9981 | 0.0036506 | 1.3484e-05
299.9135 | 0.0036632 | 1.421e-05
301.4108 | 0.0036792 | 1.4433e-05
302.5318 | 0.0036974 | 1.5005e-05
303.6641 | 0.0037145 | 1.6222e-05
304.5253 | 0.0037336 | 1.7703e-05
305.1664 | 0.0037484 | 1.5358e-05
306.2889 | 0.0037655 | 1.5721e-05
308.0557 | 0.0037822 | 1.5276e-05
309.1088 | 0.0038001 | 1.4502e-05
309.8795 | 0.0038153 | 1.4475e-05
310.8326 | 0.0038306 | 1.565e-05
312.0707 | 0.0038492 | 1.4939e-05
313.4037 | 0.0038659 | 1.4555e-05
314.6601 | 0.0038831 | 1.4801e-05
315.4205 | 0.003896 | 1.4518e-05
316.5127 | 0.0039146 | 1.5086e-05
317.7832 | 0.0039321 | 1.6199e-05
318.9262 | 0.0039493 | 1.5567e-05
319.7562 | 0.0039656 | 1.5179e-05
320.8701 | 0.0039808 | 1.4902e-05
322.1017 | 0.0039995 | 1.5603e-05
323.3485 | 0.0040151 | 1.5526e-05
324.1926 | 0.0040314 | 1.4264e-05
325.0244 | 0.0040474 | 1.5396e-05
326.8441 | 0.004066 | 1.6026e-05
327.6118 | 0.0040843 | 1.5099e-05
328.8083 | 0.0041026 | 1.398e-05
329.937 | 0.0041182 | 1.5812e-05
331.1472 | 0.004133 | 1.5718e-05
332.1371 | 0.0041497 | 1.4946e-05
332.8639 | 0.0041669 | 1.5697e-05
334.2808 | 0.0041844 | 1.6167e-05
335.1475 | 0.0042 | 1.6661e-05
336.2301 | 0.0042152 | 1.4993e-05
337.366 | 0.0042369 | 1.5653e-05
338.6745 | 0.004254 | 1.4281e-05
339.7006 | 0.0042692 | 1.5706e-05
341.0346 | 0.004284 | 1.3584e-05
341.68 | 0.0043008 | 1.5076e-05
343.2751 | 0.0043171 | 1.5584e-05
344.1502 | 0.0043365 | 1.5134e-05
345.0955 | 0.0043533 | 1.4975e-05
346.5395 | 0.0043673 | 1.6108e-05
347.4719 | 0.0043875 | 1.6606e-05
348.8252 | 0.0044065 | 1.5284e-05
349.3048 | 0.0044221 | 1.6508e-05
350.6957 | 0.0044389 | 1.5725e-05
351.7938 | 0.0044541 | 1.584e-05
352.9151 | 0.0044731 | 1.5008e-05
354.2771 | 0.0044929 | 1.5648e-05
355.0079 | 0.0045077 | 1.6873e-05
356.19 | 0.0045248 | 1.5551e-05
357.1147 | 0.0045439 | 1.5762e-05
358.5169 | 0.0045602 | 1.5248e-05
359.6352 | 0.0045773 | 1.5469e-05
360.4966 | 0.0045914 | 1.5075e-05
361.6988 | 0.00461 | 1.5332e-05
362.6412 | 0.0046272 | 1.4454e-05
364.0749 | 0.0046454 | 1.5404e-05
365.3729 | 0.0046603 | 1.6078e-05
366.0039 | 0.0046762 | 1.4345e-05
366.9989 | 0.0046953 | 1.5652e-05
368.5816 | 0.0047124 | 1.7211e-05
369.4706 | 0.0047299 | 1.5346e-05
370.302 | 0.0047451 | 1.3939e-05
371.6313 | 0.0047626 | 1.5926e-05
372.9757 | 0.0047786 | 1.5369e-05
373.9563 | 0.004798 | 1.5318e-05
374.817 | 0.0048121 | 1.5763e-05
375.89 | 0.0048307 | 1.6202e-05
376.9892 | 0.0048471 | 1.5314e-05
378.4231 | 0.0048668 | 1.5135e-05
379.4214 | 0.0048817 | 1.4939e-05
380.573 | 0.0048992 | 1.4878e-05
381.2888 | 0.0049113 | 1.5918e-05
382.6402 | 0.0049311 | 1.5536e-05
383.8482 | 0.0049532 | 1.5818e-05
384.8329 | 0.0049657 | 1.5098e-05
385.7439 | 0.004981 | 1.5373e-05
387.0083 | 0.0049977 | 1.5052e-05
388.3072 | 0.0050182 | 1.5139e-05
389.1557 | 0.0050331 | 1.3927e-05
390.3611 | 0.0050494 | 1.5157e-05
391.8078 | 0.0050654 | 1.5623e-05
392.6055 | 0.0050825 | 1.5508e-05
393.5911 | 0.0051008 | 1.5896e-05
394.7488 | 0.0051198 | 1.681e-05
395.8176 | 0.0051362 | 1.5973e-05
397.0582 | 0.0051537 | 1.4681e-05
398.1309 | 0.0051708 | 1.5328e-05
399.4474 | 0.0051868 | 1.5329e-05
400.2586 | 0.0052043 | 1.6722e-05
401.0542 | 0.0052164 | 1.5058e-05
402.0176 | 0.0052366 | 1.4321e-05
403.5122 | 0.0052518 | 1.4238e-05
405.1324 | 0.0052682 | 1.4638e-05
405.7091 | 0.0052819 | 1.2985e-05
406.8236 | 0.0053009 | 1.5339e-05
408.0529 | 0.005315 | 1.5882e-05
409.0676 | 0.005337 | 1.5126e-05
410.3301 | 0.0053507 | 1.5715e-05
411.3177 | 0.0053667 | 1.6516e-05
412.2704 | 0.0053865 | 1.4154e-05
413.581 | 0.0054063 | 1.6246e-05
414.7923 | 0.0054181 | 1.6055e-05
415.4583 | 0.005434 | 1.4949e-05
416.6729 | 0.0054527 | 1.6031e-05
417.8182 | 0.0054694 | 1.4864e-05
418.4459 | 0.0054843 | 1.4355e-05
420.3204 | 0.0055002 | 1.5031e-05
421.05 | 0.0055143 | 1.3254e-05
422.0383 | 0.0055333 | 1.2211e-05
423.9031 | 0.0055501 | 1.5545e-05
424.8636 | 0.0055626 | 1.5125e-05
425.4107 | 0.0055794 | 1.4157e-05
426.4576 | 0.0055961 | 1.5893e-05
427.8156 | 0.0056151 | 1.6945e-05
429.0256 | 0.0056315 | 1.4652e-05
429.7802 | 0.0056459 | 1.4487e-05
430.8112 | 0.0056585 | 1.4941e-05
432.1559 | 0.0056787 | 1.4454e-05
433.2391 | 0.0056962 | 1.3827e-05
434.5 | 0.0057106 | 1.5684e-05
435.5027 | 0.0057251 | 1.4688e-05
436.2444 | 0.0057437 | 1.3933e-05
437.7763 | 0.0057612 | 1.479e-05
438.9183 | 0.0057753 | 1.4778e-05
439.9274 | 0.0057909 | 1.3088e-05
440.8573 | 0.0058042 | 1.5119e-05
442.1452 | 0.0058209 | 1.4585e-05
443.161 | 0.0058426 | 1.4462e-05
444.422 | 0.0058556 | 1.4803e-05
445.3201 | 0.0058689 | 1.4617e-05
446.3311 | 0.0058852 | 1.3134e-05
447.6889 | 0.005902 | 1.438e-05
449.0988 | 0.0059206 | 1.4809e-05
449.8452 | 0.0059335 | 1.4429e-05
450.6891 | 0.0059484 | 1.5354e-05
452.0787 | 0.0059682 | 1.5283e-05
453.0656 | 0.0059845 | 1.4873e-05
454.2514 | 0.0059994 | 1.4997e-05
455.3955 | 0.0060161 | 1.5271e-05
456.1177 | 0.0060298 | 1.3475e-05
457.31 | 0.006048 | 1.5507e-05
458.8814 | 0.0060629 | 1.5319e-05
459.5015 | 0.0060808 | 1.4e-05
460.685 | 0.0060971 | 1.4342e-05
461.9055 | 0.0061108 | 1.5173e-05
463.0396 | 0.0061302 | 1.3386e-05
464.2219 | 0.0061439 | 1.4166e-05
465.2989 | 0.0061584 | 1.4109e-05
466.0829 | 0.0061736 | 1.3727e-05
467.433 | 0.0061888 | 1.4461e-05
468.61 | 0.0062067 | 1.3953e-05
469.4571 | 0.0062196 | 1.3226e-05
470.6972 | 0.0062337 | 1.5238e-05
471.9218 | 0.0062508 | 1.4341e-05
472.7756 | 0.0062702 | 1.4137e-05
474.0746 | 0.0062851 | 1.4898e-05
475.0811 | 0.0062991 | 1.4875e-05
476.0084 | 0.0063128 | 1.3091e-05
477.4972 | 0.0063337 | 1.5156e-05
478.6747 | 0.0063474 | 1.467e-05
479.2201 | 0.006363 | 1.4251e-05
480.3971 | 0.0063771 | 1.5189e-05
481.641 | 0.0063931 | 1.4842e-05
482.5817 | 0.006411 | 1.3414e-05
484.1085 | 0.0064281 | 1.4185e-05
484.8921 | 0.0064391 | 1.402e-05
486.0557 | 0.0064574 | 1.3928e-05
487.2304 | 0.0064715 | 1.4762e-05
488.345 | 0.0064912 | 1.5357e-05
489.3141 | 0.0065049 | 1.4404e-05
490.1933 | 0.0065205 | 1.5223e-05
491.5228 | 0.0065361 | 1.3358e-05
492.7031 | 0.0065548 | 1.3611e-05
494.0694 | 0.0065677 | 1.3913e-05
494.9322 | 0.0065814 | 1.4889e-05
495.8807 | 0.0065997 | 1.3619e-05
496.8885 | 0.006616 | 1.6174e-05
498.4016 | 0.0066324 | 1.4739e-05
499.1263 | 0.0066495 | 1.4592e-05
500.4042 | 0.0066621 | 1.4853e-05
501.2512 | 0.006678 | 1.4354e-05
502.1904 | 0.0066948 | 1.3644e-05
504.0201 | 0.006713 | 1.4934e-05
504.8143 | 0.0067271 | 1.399e-05
505.6008 | 0.0067397 | 1.4065e-05
507.0432 | 0.0067591 | 1.5067e-05
508.0327 | 0.0067769 | 1.3785e-05
509.1963 | 0.006791 | 1.4972e-05
510.2783 | 0.0068024 | 1.5378e-05
510.9112 | 0.0068192 | 1.2866e-05
512.1886 | 0.0068382 | 1.4054e-05
513.8578 | 0.0068519 | 1.5223e-05
514.5829 | 0.0068667 | 1.433e-05
515.5261 | 0.0068823 | 1.2818e-05
516.6984 | 0.0069021 | 1.5778e-05
518.3025 | 0.0069166 | 1.5186e-05
519.0417 | 0.0069337 | 1.3829e-05
519.9688 | 0.0069485 | 1.4761e-05
521.2757 | 0.0069618 | 1.4597e-05
522.1879 | 0.0069831 | 1.3814e-05
523.6974 | 0.0069953 | 1.3413e-05
524.6045 | 0.0070105 | 1.5466e-05
525.5562 | 0.0070235 | 1.3264e-05
526.4411 | 0.0070417 | 1.5426e-05
527.8382 | 0.0070581 | 1.4735e-05
529.0981 | 0.0070786 | 1.5641e-05
529.9746 | 0.0070896 | 1.3316e-05
530.8584 | 0.0071064 | 1.3932e-05
532.6692 | 0.0071246 | 1.3974e-05
533.7364 | 0.0071402 | 1.4779e-05
534.4612 | 0.0071536 | 1.3173e-05
535.3802 | 0.0071695 | 1.595e-05
536.8654 | 0.0071855 | 1.577e-05
537.7734 | 0.0072061 | 1.3994e-05
538.5851 | 0.0072167 | 1.4651e-05
540.0614 | 0.0072319 | 1.6307e-05
540.781 | 0.0072487 | 1.3475e-05
541.9045 | 0.0072677 | 1.4797e-05
543.702 | 0.0072859 | 1.5999e-05
544.0871 | 0.0072981 | 1.3635e-05
545.0549 | 0.0073118 | 1.3489e-05
546.668 | 0.0073289 | 1.5948e-05
547.7708 | 0.0073468 | 1.4124e-05
548.4488 | 0.0073617 | 1.5074e-05
549.8509 | 0.0073795 | 1.6051e-05
550.5062 | 0.007394 | 1.4799e-05
551.8348 | 0.0074119 | 1.5003e-05
553.3749 | 0.0074297 | 1.4601e-05
554.154 | 0.0074472 | 1.4211e-05
555.4004 | 0.0074606 | 1.4409e-05
556.5293 | 0.0074796 | 1.4057e-05
557.432 | 0.0074925 | 1.3776e-05
558.9769 | 0.0075085 | 1.5779e-05
559.7324 | 0.0075241 | 1.4956e-05
560.2947 | 0.0075378 | 1.4203e-05
561.9219 | 0.0075602 | 1.7221e-05
563.3516 | 0.0075766 | 1.539e-05
563.7928 | 0.0075914 | 1.4023e-05
565.0718 | 0.0076063 | 1.4718e-05
566.4529 | 0.0076241 | 1.5933e-05
567.2725 | 0.007639 | 1.4088e-05
568.4851 | 0.0076584 | 1.5116e-05
569.4096 | 0.0076706 | 1.5548e-05
570.4828 | 0.0076881 | 1.5305e-05
571.7379 | 0.0077063 | 1.422e-05
572.6909 | 0.0077219 | 1.5294e-05
574.2103 | 0.0077398 | 1.5672e-05
574.857 | 0.0077539 | 1.4721e-05
575.896 | 0.0077729 | 1.4922e-05
577.3196 | 0.0077885 | 1.4927e-05
578.2997 | 0.0078056 | 1.5141e-05
579.715 | 0.007822 | 1.4631e-05
580.2591 | 0.0078357 | 1.6112e-05
581.7205 | 0.0078581 | 1.5305e-05
582.7029 | 0.0078752 | 1.676e-05
583.7432 | 0.0078889 | 1.5426e-05
584.6633 | 0.0079049 | 1.5306e-05
585.6845 | 0.0079194 | 1.3769e-05
586.8903 | 0.0079372 | 1.3866e-05
588.6707 | 0.0079574 | 1.4867e-05
589.4772 | 0.0079684 | 1.3825e-05
590.1391 | 0.0079863 | 1.3379e-05
591.766 | 0.0080034 | 1.6283e-05
593.1174 | 0.0080205 | 1.5955e-05
593.7172 | 0.0080396 | 1.4905e-05
594.8657 | 0.0080544 | 1.6061e-05
595.7286 | 0.0080696 | 1.5685e-05
597.0242 | 0.0080879 | 1.4666e-05
598.3806 | 0.0081031 | 1.4984e-05
599.2681 | 0.008121 | 1.5106e-05
600.2736 | 0.0081354 | 1.5678e-05
601.571 | 0.0081579 | 1.6041e-05
602.6051 | 0.0081754 | 1.5982e-05
603.6928 | 0.0081883 | 1.5101e-05
604.4809 | 0.0082043 | 1.4952e-05
605.9166 | 0.0082206 | 1.4522e-05
606.8632 | 0.008237 | 1.4865e-05
608.316 | 0.0082583 | 1.4817e-05
609.2975 | 0.0082716 | 1.6086e-05
610.0523 | 0.0082868 | 1.4828e-05
610.9538 | 0.0083017 | 1.5251e-05
612.5845 | 0.0083218 | 1.5154e-05
613.604 | 0.008339 | 1.494e-05
614.6195 | 0.0083523 | 1.4517e-05
615.5271 | 0.0083686 | 1.6421e-05
617.0333 | 0.0083899 | 1.5001e-05
617.8435 | 0.0084082 | 1.6017e-05
619.2339 | 0.0084234 | 1.572e-05
619.9397 | 0.0084375 | 1.4599e-05
620.8994 | 0.0084531 | 1.4569e-05
622.6359 | 0.0084717 | 1.5161e-05
623.4838 | 0.0084904 | 1.467e-05
624.5533 | 0.0085041 | 1.5229e-05
625.5152 | 0.0085193 | 1.5817e-05
626.6449 | 0.0085406 | 1.4181e-05
627.9994 | 0.0085566 | 1.6231e-05
629.1708 | 0.008571 | 1.5773e-05
629.7564 | 0.0085885 | 1.3757e-05
630.9418 | 0.0086049 | 1.5675e-05
632.5901 | 0.0086224 | 1.5749e-05
633.1931 | 0.008638 | 1.4246e-05
634.4124 | 0.0086536 | 1.571e-05
635.5779 | 0.0086715 | 1.563e-05
636.3904 | 0.0086905 | 1.4435e-05
637.9933 | 0.0087068 | 1.5827e-05
638.912 | 0.0087205 | 1.4918e-05
639.6523 | 0.0087365 | 1.3312e-05
641.0861 | 0.0087536 | 1.4709e-05
642.3059 | 0.0087692 | 1.4539e-05
643.5541 | 0.0087886 | 1.4275e-05
644.4069 | 0.0088004 | 1.5584e-05
645.2489 | 0.0088164 | 1.4941e-05
646.2612 | 0.0088343 | 1.4582e-05
647.8056 | 0.0088514 | 1.5337e-05
648.8242 | 0.0088655 | 1.4976e-05
649.7893 | 0.008883 | 1.4501e-05
650.8883 | 0.0089008 | 1.4259e-05
651.8492 | 0.0089153 | 1.5566e-05
653.4618 | 0.008932 | 1.4493e-05
654.1274 | 0.008948 | 1.3399e-05
655.1439 | 0.0089606 | 1.3685e-05
656.6802 | 0.0089785 | 1.51e-05
657.7982 | 0.0089967 | 1.4148e-05
658.6013 | 0.0090096 | 1.4289e-05
659.6127 | 0.0090256 | 1.462e-05
660.7083 | 0.0090401 | 1.4487e-05
662.0405 | 0.0090568 | 1.2934e-05
662.9978 | 0.009072 | 1.349e-05
664.3075 | 0.0090834 | 1.2813e-05
664.9427 | 0.0090975 | 1.3363e-05
666.2308 | 0.0091108 | 1.1671e-05
667.2219 | 0.0091261 | 1.2622e-05
668.6041 | 0.0091375 | 1.1537e-05
669.612 | 0.0091504 | 1.1905e-05
670.3833 | 0.0091603 | 1.0407e-05
671.5035 | 0.0091736 | 1.0854e-05
672.778 | 0.0091839 | 8.8241e-06
673.6863 | 0.0091926 | 8.4475e-06
675.0441 | 0.0091983 | 8.2279e-06
676.1026 | 0.0092086 | 6.9491e-06
677.0518 | 0.0092193 | 6.0117e-06
678.4714 | 0.0092234 | 6.0468e-06
679.3815 | 0.0092269 | 4.681e-06
680.2029 | 0.0092295 | 2.3781e-06
681.5478 | 0.0092341 | 1.0292e-06
682.811 | 0.009233 | -7.2346e-08
683.6456 | 0.0092288 | -1.4863e-06
684.6379 | 0.0092265 | -2.782e-06
685.5772 | 0.0092215 | -4.6809e-06
686.7443 | 0.0092196 | -6.6373e-06
688.0125 | 0.0092086 | -8.3489e-06
688.632 | 0.0091957 | -9.6293e-06
689.9235 | 0.0091824 | -1.3146e-05
691.3057 | 0.0091664 | -1.4801e-05
692.1558 | 0.0091485 | -1.7302e-05
693.3585 | 0.0091295 | -1.7769e-05
693.9529 | 0.0091036 | -2.1074e-05
695.5112 | 0.0090831 | -2.2965e-05
696.6672 | 0.0090534 | -2.5505e-05
697.3408 | 0.0090294 | -2.4075e-05
698.5939 | 0.008996 | -3.0016e-05
699.7522 | 0.008964 | -2.8507e-05
700.4669 | 0.0089343 | -2.834e-05
702.0986 | 0.0088986 | -3.3131e-05
703.3008 | 0.0088605 | -3.4537e-05
703.8757 | 0.008821 | -3.3058e-05
704.9622 | 0.0087841 | -3.4043e-05
706.2782 | 0.0087422 | -4.1307e-05
707.7642 | 0.0087057 | -3.902e-05
708.1083 | 0.0086619 | -3.6805e-05
709.082 | 0.0086178 | -4.0787e-05
710.7195 | 0.0085722 | -4.7757e-05
711.5014 | 0.0085292 | -4.3594e-05
712.4083 | 0.0084839 | -4.257e-05
713.1959 | 0.0084402 | -4.8515e-05
714.4528 | 0.0083892 | -4.8806e-05
715.5184 | 0.0083393 | -4.9397e-05
716.3263 | 0.0082937 | -5.1649e-05
717.3218 | 0.0082412 | -5.5213e-05
718.0499 | 0.0081895 | -5.8972e-05
719.0554 | 0.0081351 | -6.3639e-05
719.8728 | 0.0080826 | -6.9309e-05
720.6901 | 0.008016 | -6.643e-05
721.3725 | 0.0079604 | -6.0226e-05
722.4594 | 0.0078965 | -6.5315e-05
724.0202 | 0.007836 | -6.2882e-05
724.7537 | 0.0077638 | -5.8645e-05
725.7841 | 0.0076957 | -5.6589e-05
727.0874 | 0.0076253 | -6.5235e-05
728.5904 | 0.0075496 | -5.8392e-05
729.5194 | 0.0074773 | -5.8289e-05
731.0211 | 0.0073978 | -5.8696e-05
732.0495 | 0.0073305 | -6.0238e-05
733.264 | 0.0072627 | -5.4357e-05
734.4257 | 0.0071981 | -5.3059e-05
735.8182 | 0.0071349 | -5.0856e-05
737.0653 | 0.0070771 | -5.0754e-05
738.1984 | 0.0070177 | -4.259e-05
739.028 | 0.0069702 | -4.2825e-05
740.8658 | 0.0069238 | -4.122e-05
741.8322 | 0.0068774 | -3.4931e-05
742.8428 | 0.006839 | -2.9639e-05
744.2862 | 0.0068051 | -2.8064e-05
745.5098 | 0.0067781 | -2.4763e-05
746.993 | 0.0067518 | -2.1212e-05
747.8544 | 0.0067282 | -1.8068e-05
748.9046 | 0.0067104 | -1.5386e-05
750.4132 | 0.0066944 | -1.3935e-05
751.617 | 0.0066841 | -9.584e-06
752.4257 | 0.0066761 | -6.9136e-06
753.7687 | 0.0066716 | -3.9023e-06
754.7924 | 0.0066697 | -2.0052e-07
755.97 | 0.0066727 | 1.617e-06
757.3079 | 0.006683 | 4.006e-06
758.5427 | 0.006686 | 7.1528e-06
759.5615 | 0.0066948 | 9.3557e-06
760.8023 | 0.0067126 | 1.0788e-05
761.988 | 0.006729 | 1.3494e-05
763.0913 | 0.0067454 | 1.5454e-05
763.8145 | 0.0067572 | 1.6566e-05
765.0264 | 0.0067792 | 1.6516e-05
766.176 | 0.0068017 | 1.7449e-05
767.6082 | 0.0068218 | 1.8738e-05
768.4982 | 0.0068397 | 1.9113e-05
769.3975 | 0.0068618 | 1.9805e-05
770.8384 | 0.0068903 | 2.1614e-05
771.9961 | 0.0069169 | 2.244e-05
772.9764 | 0.0069379 | 2.179e-05
774.1435 | 0.0069664 | 2.3055e-05
775.2288 | 0.0069888 | 2.1751e-05
776.2177 | 0.0070143 | 2.2801e-05
777.7677 | 0.0070425 | 2.3595e-05
778.5323 | 0.0070645 | 2.4432e-05
779.4319 | 0.0070912 | 2.3287e-05
780.5695 | 0.0071193 | 2.3613e-05
781.8864 | 0.0071463 | 2.3124e-05
783.2775 | 0.0071726 | 2.3745e-05
784.1423 | 0.0071943 | 2.1877e-05
784.9592 | 0.0072224 | 2.359e-05
786.5515 | 0.0072502 | 2.4628e-05
787.3854 | 0.0072761 | 2.5062e-05
788.4521 | 0.0073 | 2.3646e-05
789.3185 | 0.007324 | 2.516e-05
790.6384 | 0.0073567 | 2.3259e-05
791.7377 | 0.0073807 | 2.5133e-05
792.9792 | 0.0074062 | 2.3052e-05
793.7499 | 0.0074332 | 2.4222e-05
795.0944 | 0.0074571 | 2.5009e-05
796.057 | 0.007488 | 2.4585e-05
797.1379 | 0.0075157 | 2.2802e-05
798.4106 | 0.0075397 | 2.628e-05
799.4058 | 0.0075621 | 2.3766e-05
800.3636 | 0.0075956 | 2.329e-05
801.7396 | 0.007623 | 2.3076e-05
802.7405 | 0.0076462 | 2.3944e-05
803.9498 | 0.0076675 | 2.168e-05
805.0143 | 0.0076964 | 2.2576e-05
806.2769 | 0.0077238 | 2.3231e-05
807.4519 | 0.007752 | 2.6278e-05
808.2592 | 0.0077744 | 2.3877e-05
808.9587 | 0.0077991 | 2.4635e-05
810.5589 | 0.0078288 | 2.5128e-05
811.6817 | 0.007857 | 2.4497e-05
812.5993 | 0.0078813 | 2.3491e-05
813.741 | 0.0079087 | 2.4371e-05
814.7241 | 0.0079346 | 2.3136e-05
815.9598 | 0.0079604 | 2.4601e-05
817.3217 | 0.0079874 | 2.3209e-05
817.9188 | 0.0080122 | 2.2499e-05
819.1828 | 0.008035 | 2.3944e-05
820.4897 | 0.0080643 | 2.4182e-05
821.3775 | 0.0080902 | 2.2254e-05
822.7176 | 0.0081179 | 2.449e-05
823.7652 | 0.0081423 | 2.5898e-05
824.6352 | 0.0081685 | 2.3793e-05
825.6457 | 0.0081978 | 2.4425e-05
826.9736 | 0.0082233 | 2.5536e-05
827.9665 | 0.0082461 | 2.3332e-05
828.9793 | 0.0082754 | 2.2712e-05
830.3255 | 0.0083013 | 2.3765e-05
831.4244 | 0.0083291 | 2.3984e-05
832.5762 | 0.0083565 | 2.2412e-05
833.7242 | 0.0083842 | 2.4333e-05
834.8184 | 0.0084063 | 2.3727e-05
835.8287 | 0.0084352 | 2.3548e-05
836.8758 | 0.0084584 | 2.2779e-05
837.972 | 0.0084835 | 2.441e-05
839.035 | 0.0085052 | 2.2449e-05
840.1173 | 0.0085356 | 2.2433e-05
841.6752 | 0.0085665 | 2.3438e-05
842.5908 | 0.0085866 | 2.4421e-05
843.4256 | 0.0086113 | 2.4057e-05
844.4561 | 0.0086376 | 2.3667e-05
845.6204 | 0.008668 | 2.4465e-05
847.0921 | 0.0086947 | 2.4388e-05
847.8466 | 0.0087152 | 2.2599e-05
848.7136 | 0.0087403 | 2.2949e-05
850.2975 | 0.0087696 | 2.4066e-05
851.157 | 0.0087951 | 2.3898e-05
852.4508 | 0.0088236 | 2.379e-05
853.3863 | 0.0088476 | 2.3898e-05
854.1985 | 0.0088708 | 2.255e-05
855.7098 | 0.0088989 | 2.4459e-05
857.0615 | 0.0089282 | 2.3511e-05
857.6612 | 0.0089511 | 2.3093e-05
858.8068 | 0.008975 | 2.3691e-05
859.882 | 0.009002 | 2.4586e-05
861.1695 | 0.0090283 | 2.2462e-05
862.2451 | 0.0090557 | 2.3468e-05
863.3687 | 0.0090793 | 2.3329e-05
864.3506 | 0.0091051 | 2.3825e-05
865.5241 | 0.0091337 | 2.2943e-05
866.838 | 0.0091633 | 2.3812e-05
867.7002 | 0.0091808 | 2.318e-05
868.7526 | 0.0092075 | 2.3106e-05
869.8485 | 0.0092326 | 2.4086e-05
871.0562 | 0.0092615 | 2.4356e-05
872.0029 | 0.0092877 | 2.392e-05
873.1201 | 0.0093128 | 2.2625e-05
874.1122 | 0.0093357 | 2.4044e-05
875.6999 | 0.009365 | 2.2863e-05
876.5464 | 0.0093935 | 2.3199e-05
877.527 | 0.009414 | 2.1687e-05
878.6627 | 0.0094414 | 2.5239e-05
880.0413 | 0.0094643 | 2.281e-05
880.689 | 0.0094909 | 2.3503e-05
882.0667 | 0.0095194 | 2.2961e-05
883.0789 | 0.0095445 | 2.4727e-05
884.1799 | 0.0095681 | 2.1637e-05
885.3029 | 0.0095944 | 2.3772e-05
886.544 | 0.0096176 | 2.2145e-05
887.3318 | 0.0096446 | 2.2594e-05
888.7135 | 0.0096693 | 2.3448e-05
889.7531 | 0.009694 | 2.4486e-05
890.7866 | 0.0097229 | 2.3584e-05
891.9663 | 0.0097503 | 2.4759e-05
892.8969 | 0.0097758 | 2.4125e-05
893.9222 | 0.0097983 | 2.312e-05
895.3825 | 0.0098298 | 2.2423e-05
896.4799 | 0.0098546 | 2.1937e-05
897.5989 | 0.0098766 | 2.2788e-05
898.4463 | 0.0098976 | 2.2481e-05
899.4312 | 0.0099238 | 2.3447e-05
900.7976 | 0.0099516 | 2.4241e-05
901.9313 | 0.0099824 | 2.4251e-05
902.8561 | 0.010004 | 2.2485e-05
903.9211 | 0.01003 | 2.3268e-05
905.319 | 0.010056 | 2.3359e-05
906.3237 | 0.01008 | 2.4503e-05
907.2081 | 0.010106 | 2.3571e-05
908.0727 | 0.010132 | 2.3298e-05
909.2634 | 0.010156 | 2.3762e-05
910.7889 | 0.010184 | 2.3419e-05
911.7672 | 0.01021 | 2.1765e-05
912.7311 | 0.010235 | 2.3544e-05
913.8582 | 0.010258 | 2.3806e-05
914.7892 | 0.010286 | 2.1826e-05
916.2222 | 0.010313 | 2.2734e-05
917.5365 | 0.010335 | 2.4139e-05
918.2029 | 0.010359 | 2.3347e-05
919.2795 | 0.010389 | 2.2459e-05
920.248 | 0.010414 | 2.4347e-05
921.7272 | 0.010437 | 2.2922e-05
922.7241 | 0.010462 | 2.1819e-05
923.796 | 0.010488 | 2.1109e-05
924.981 | 0.010513 | 2.4214e-05
926.1953 | 0.010539 | 2.3061e-05
926.8961 | 0.010562 | 2.1668e-05
928.1348 | 0.010587 | 2.3483e-05
929.6073 | 0.010614 | 2.2854e-05
930.489 | 0.010642 | 2.2193e-05
931.6718 | 0.010664 | 2.2637e-05
932.673 | 0.01069 | 2.5024e-05
933.5798 | 0.01071 | 2.4018e-05
934.609 | 0.010739 | 2.3814e-05
935.6842 | 0.010767 | 2.269e-05
936.9915 | 0.010791 | 2.4842e-05
938.1555 | 0.010814 | 2.3589e-05
938.9703 | 0.010844 | 2.1829e-05
940.1405 | 0.010869 | 2.2996e-05
941.4526 | 0.010893 | 2.4533e-05
942.4672 | 0.010917 | 2.2924e-05
943.3813 | 0.010943 | 2.2545e-05
944.4466 | 0.010969 | 2.2784e-05
945.8608 | 0.010998 | 2.3926e-05
947.1129 | 0.011022 | 2.2154e-05
947.7936 | 0.011045 | 2.1704e-05
949.2026 | 0.011072 | 2.2704e-05
950.4761 | 0.0111 | 2.4269e-05
951.3399 | 0.011123 | 2.3328e-05
952.2386 | 0.011146 | 2.28e-05
953.2078 | 0.011171 | 2.4004e-05
954.7089 | 0.011197 | 2.2566e-05
955.8645 | 0.011229 | 2.1515e-05
956.9875 | 0.01125 | 2.3794e-05
958.0911 | 0.011272 | 2.3333e-05
958.6118 | 0.011299 | 2.2976e-05
960.2034 | 0.011325 | 2.3976e-05
961.2291 | 0.011353 | 2.4403e-05
962.3662 | 0.011379 | 2.1374e-05
963.298 | 0.011399 | 2.3319e-05
964.592 | 0.011427 | 2.3296e-05
965.6033 | 0.011451 | 2.281e-05
966.6179 | 0.011478 | 2.3013e-05
967.6698 | 0.0115 | 2.265e-05
968.7864 | 0.011526 | 2.2592e-05
970.0338 | 0.01155 | 2.2692e-05
971.1937 | 0.011578 | 2.3113e-05
972.0496 | 0.011601 | 2.348e-05
973.2988 | 0.01163 | 2.3653e-05
974.3113 | 0.011655 | 2.345e-05
975.5505 | 0.011681 | 2.3594e-05
976.6768 | 0.011706 | 2.4174e-05
977.5318 | 0.011731 | 2.203e-05
978.5707 | 0.011757 | 2.2967e-05
979.9754 | 0.01178 | 2.356e-05
981.1326 | 0.011809 | 2.2221e-05
981.9409 | 0.01183 | 2.2084e-05
983.1815 | 0.011856 | 2.2822e-05
984.3243 | 0.011885 | 2.2778e-05
985.4428 | 0.011905 | 2.2735e-05
986.5437 | 0.011932 | 2.3847e-05
987.6802 | 0.011961 | 2.3702e-05
988.4937 | 0.011983 | 2.4514e-05
989.5566 | 0.012009 | 2.3717e-05
990.7968 | 0.012036 | 2.238e-05
991.8049 | 0.012057 | 2.1826e-05
993.1365 | 0.012083 | 2.1055e-05
994.2455 | 0.012109 | 2.251e-05
995.447 | 0.012133 | 2.2823e-05
996.3063 | 0.01216 | 2.3471e-05
997.4554 | 0.012186 | 2.3174e-05
998.5339 | 0.012209 | 2.3686e-05
999.7778 | 0.012237 | 2.2197e-05
1000.8756 | 0.012261 | 2.3278e-05
1001.9277 | 0.012285 | 2.4177e-05
1002.7831 | 0.01231 | 2.2485e-05
1003.931 | 0.01234 | 2.3403e-05
1005.4965 | 0.012365 | 2.4029e-05
1006.2562 | 0.012387 | 2.3726e-05
1007.2631 | 0.012413 | 2.2296e-05
1008.1706 | 0.012438 | 2.3105e-05
1009.5104 | 0.012464 | 2.2165e-05
1010.8805 | 0.01249 | 2.1913e-05
1011.9373 | 0.012513 | 2.1559e-05
1012.8879 | 0.012537 | 2.2397e-05
1014.0644 | 0.012565 | 2.6336e-05
1015.1326 | 0.01259 | 2.4024e-05
1015.7918 | 0.012619 | 2.4227e-05
1017.258 | 0.012641 | 2.3311e-05
1018.2111 | 0.012666 | 2.349e-05
1019.5314 | 0.012693 | 2.0928e-05
1020.6715 | 0.01272 | 2.3213e-05
1021.7724 | 0.012744 | 2.4456e-05
1022.7153 | 0.012767 | 2.2742e-05
1023.5154 | 0.012795 | 2.2207e-05
1025.1521 | 0.01282 | 2.3427e-05
1026.376 | 0.012847 | 2.5019e-05
1027.0337 | 0.012868 | 2.1765e-05
1027.7787 | 0.012894 | 2.38e-05
1029.3009 | 0.012921 | 2.4653e-05
1030.5387 | 0.012949 | 2.3053e-05
1031.3911 | 0.012971 | 2.0926e-05
1032.6115 | 0.012996 | 2.2449e-05
1033.796 | 0.01302 | 2.3531e-05
1034.9438 | 0.013048 | 2.2699e-05
1035.8738 | 0.013074 | 2.2864e-05
1037.0559 | 0.013099 | 2.4069e-05
1038.1022 | 0.013122 | 2.3004e-05
1039.1383 | 0.013149 | 2.2557e-05
1040.4674 | 0.013175 | 2.3423e-05
1041.4056 | 0.013199 | 2.3819e-05
1042.3505 | 0.013223 | 2.3091e-05
1043.4366 | 0.013249 | 2.338e-05
1044.6738 | 0.013276 | 2.3745e-05
1045.8694 | 0.013301 | 2.2231e-05
1046.7086 | 0.013325 | 2.2239e-05
1048.1173 | 0.013351 | 2.2169e-05
1049.2014 | 0.013377 | 2.2561e-05
1050.4397 | 0.013404 | 2.2227e-05
1051.4508 | 0.013427 | 2.2837e-05
1052.4595 | 0.013453 | 2.3764e-05
1053.6644 | 0.013478 | 2.3089e-05
1054.468 | 0.013502 | 2.3105e-05
1055.8933 | 0.01353 | 2.3667e-05
1056.9666 | 0.013555 | 2.4319e-05
1057.8605 | 0.01358 | 2.2979e-05
1058.9988 | 0.013608 | 2.4406e-05
1060.312 | 0.013636 | 2.3472e-05
1061.0526 | 0.013656 | 2.2338e-05
1062.4124 | 0.013682 | 2.3406e-05
1063.5828 | 0.013708 | 2.291e-05
1064.411 | 0.013735 | 2.3021e-05
1065.692 | 0.01376 | 2.3378e-05
1066.7867 | 0.013788 | 2.5042e-05
1067.8636 | 0.01381 | 2.2024e-05
1068.8239 | 0.01384 | 2.2689e-05
1070.2321 | 0.013863 | 2.2802e-05
1071.2922 | 0.013887 | 2.4453e-05
1072.0923 | 0.013909 | 2.2578e-05
1073.2308 | 0.013941 | 2.3949e-05
1074.4515 | 0.013967 | 2.4463e-05
1075.474 | 0.013988 | 2.3756e-05
1076.533 | 0.014015 | 2.2606e-05
1077.585 | 0.01404 | 2.3155e-05
1078.9021 | 0.014069 | 2.3149e-05
1079.9226 | 0.014093 | 2.2704e-05
1081.193 | 0.014121 | 2.4732e-05
1082.2802 | 0.014145 | 2.3048e-05
1082.9685 | 0.014173 | 2.2225e-05
1084.2335 | 0.014192 | 2.3763e-05
1085.6398 | 0.01422 | 2.4929e-05
1086.4279 | 0.014245 | 2.261e-05
1087.4688 | 0.014275 | 2.2506e-05
1088.5715 | 0.014299 | 2.47e-05
1090.1327 | 0.014325 | 2.3575e-05
1090.9534 | 0.014352 | 2.238e-05
1091.9467 | 0.014375 | 2.351e-05
1093.1802 | 0.014403 | 2.5063e-05
1094.0732 | 0.014429 | 2.3184e-05
1095.339 | 0.014455 | 2.3172e-05
1096.3684 | 0.014477 | 2.4153e-05
1097.4628 | 0.014503 | 2.7949e-05
1098.5669 | 0.014533 | 3.0419e-05
1102.1174 | 0.014654 | 3.2689e-05
1101.6421 | 0.014647 | 3.642e-05
1101.3727 | 0.014641 | 4.4997e-05
1101.0455 | 0.014633 | 2.038e-05
1100.6974 | 0.014629 | 2.2068e-05
1100.8108 | 0.014627 | 2.0186e-05
1100.7113 | 0.014627 | 1.6968e-05
1100.4869 | 0.014623 | 1.657e-05
1100.4402 | 0.014623 | 1.288e-05
1100.2842 | 0.014622 | 1.1386e-05
1100.3973 | 0.014622 | 0
1100.3436 | 0.014622 | -3.2974e-05
1100.4375 | 0.014623 | 0.00013441
1100.3479 | 0.014626 | -5.1753e-05
1100.3436 | 0.01463 | -0.0016535
1100.2577 | 0.014629 | -2.9161e-05
1100.3376 | 0.014632 | -9.4548e-05
1099.9939 | 0.014636 | -0.0001057
1100.2433 | 0.014636 | 0.00065612
1100.2537 | 0.014639 | -0.00013415
1100.2762 | 0.014641 | 9.3233e-05
1100.2639 | 0.014642 | -4.6553e-05
1100.1204 | 0.014648 | -4.5164e-05
1099.9409 | 0.01465 | -0.00028264
1099.9841 | 0.014651 | -4.3199e-05
1100.2238 | 0.014656 | -0.00019211
1099.9469 | 0.014656 | 9.1317e-05
1100.0669 | 0.014658 | 8.4727e-05
1100.0992 | 0.014665 | -0.00011278
1100.1682 | 0.014667 | 0.00050412
1100.1327 | 0.014666 | 0.000657
1099.9801 | 0.014673 | -0.00023791
1100.0895 | 0.014673 | -7.4763e-05
1100.0337 | 0.01468 | 0.00011955
1099.9901 | 0.01468 | 6.6736e-05
1100.2664 | 0.014682 | 7.4478e-05
1100.1682 | 0.014685 | -4.4328e-05
1100.3193 | 0.01469 | -0.00022386
1099.7505 | 0.014693 | -5.0672e-05
1099.9255 | 0.014695 | -8.9708e-05
1099.9961 | 0.014696 | -2.4321e-05
1099.9901 | 0.014701 | 7.4256e-05
1099.8501 | 0.014701 | 0.00069259
1099.9093 | 0.014705 | -0.0062311
1099.9431 | 0.014707 | -0.00019231
1099.9939 | 0.01471 | 0.00026346
1099.9327 | 0.014712 | 0.00031326
1099.9093 | 0.014717 | -0.00017776
1099.9567 | 0.014719 | -0.00014151
1099.8468 | 0.014724 | -0.00025685
1099.8756 | 0.014726 | 0.0012529
1099.8661 | 0.014729 | -0.00027351
1099.9211 | 0.014732 | -7.5843e-05
1099.9038 | 0.014734 | 0.00018706
1099.6713 | 0.014737 | -0.00010089
1099.9529 | 0.014741 | -0.00014416
1099.7266 | 0.014743 | -0.00017665
1099.8103 | 0.014748 | -0.0001681
1099.8198 | 0.014749 | 0.00030604
1099.583 | 0.014752 | 7.4679e-05
1100.0001 | 0.014755 | -8.5827e-05
1099.915 | 0.014757 | 8.0428e-05
1099.6818 | 0.014759 | 2.8869e-05
1099.9901 | 0.014762 | -0.00031405
1100.1365 | 0.014768 | 0.00043868
1099.9529 | 0.01477 | 0.00013469
1099.9567 | 0.014776 | -0.00013678
1099.8258 | 0.014778 | -3.6083e-05
1099.8622 | 0.01478 | -0.00036192
1099.7675 | 0.014781 | 0.00025632
1099.915 | 0.014784 | -0.00021105
1100.0131 | 0.01479 | 4.4335e-05
1099.7789 | 0.014788 | 3.0422e-05
1100.1454 | 0.014792 | 4.2505e-05
1100.2551 | 0.014796 | -7.2481e-05
1100.2551 | 0.014798 | 6.2648e-05
1099.8661 | 0.014801 | -8.9112e-05
1100.0582 | 0.014805 | -4.2835e-05
1100.0131 | 0.014804 | 0.0001854
1099.9886 | 0.014808 | 7.3385e-05
1100.3413 | 0.014814 | -0.00011042
1100.0216 | 0.014812 | -0.00031255
1099.9652 | 0.014816 | 8.1126e-05
1099.9717 | 0.014817 | -1.7628e-05
1100.1715 | 0.014823 | -5.7955e-05
1099.8234 | 0.014823 | 6.0977e-05
1099.7919 | 0.014826 | 2.6392e-05
1100.1399 | 0.014826 | -8.0181e-05
1100.4474 | 0.01483 | 7.9505e-05
1100.0719 | 0.014831 | 4.2661e-05
1099.9717 | 0.014835 | -0.00015839
1100.1218 | 0.01484 | -2.5212e-05
1100.0582 | 0.014839 | -8.2021e-05
1100.0249 | 0.01484 | 0.00024028
1099.9003 | 0.014845 | -2.992e-05
1100.0271 | 0.014848 | 0.00019658
1099.804 | 0.014849 | 0.00012728
1100.124 | 0.014852 | 6.0941e-05
1100.1176 | 0.014852 | 9.5745e-05
1100.0813 | 0.014856 | 5.7019e-05
1100.1145 | 0.014857 | 0.00028416
1099.9974 | 0.01486 | 0.0018818
1100.1642 | 0.014864 | -3.2838e-05
1100.124 | 0.014864 | -3.4294e-05
1099.838 | 0.014864 | -0.00024095
1099.7484 | 0.014869 | -4.9077e-05
1099.9501 | 0.014872 | 6.7849e-05
1099.9626 | 0.014873 | 0.00040151
1100.2866 | 0.014875 | 4.4627e-05
1099.8778 | 0.01488 | 5.8487e-05
1099.953 | 0.014878 | 7.9601e-05
1100.0867 | 0.01488 | -2.4098e-05
1100.0535 | 0.014881 | 4.2946e-05
1099.8604 | 0.014886 | 2.4611e-05
1100.0461 | 0.014887 | 0.0044528
1100.324 | 0.014888 | -0.00010034
1100.0892 | 0.014891 | 1.723e-05
1099.9132 | 0.014895 | -0.00019657
1100.324 | 0.014894 | -2.7471e-05
1099.9939 | 0.014897 | -0.00012073
1099.9501 | 0.014898 | 4.4327e-05
1100.0231 | 0.014899 | -5.5321e-05
1100.1106 | 0.014904 | 0.00018379
1100.1589 | 0.014903 | 8.6269e-05
1100.0415 | 0.014906 | 0.00040049
1100.0559 | 0.014907 | 5.6288e-05
1100.0535 | 0.014911 | -0.00017314
1100.239 | 0.014911 | 6.9302e-05
1100.1128 | 0.014911 | 0.0007714
1100.2117 | 0.014918 | -3.9711e-05
1100.0682 | 0.014916 | -5.1939e-05
1099.9193 | 0.014916 | -6.9919e-05
1100.0193 | 0.014922 | -6.1563e-05
1099.9604 | 0.014921 | 0.0004363
1100.1128 | 0.014924 | 0.00019771
1100.0927 | 0.014927 | 3.031e-05
1099.9847 | 0.014929 | -0.00023119
1100.2327 | 0.014929 | 3.1338e-05
1099.9193 | 0.014931 | 6.4433e-05
1100.392 | 0.014932 | 3.5787e-05
1100.2048 | 0.014934 | -4.6274e-05
1100.1654 | 0.014936 | 9.0153e-05
1100.0682 | 0.014936 | -1.676e-05
1099.9784 | 0.014936 | -1.7842e-05
1099.938 | 0.01494 | -0.0014702
1099.8424 | 0.014941 | -0.00034372
1100.1589 | 0.014945 | 4.7881e-05
1100.035 | 0.014948 | 8.2323e-05
1100.1611 | 0.014945 | 5.1185e-05
1100.035 | 0.014948 | -3.0714e-05
1099.9762 | 0.014948 | 5.1869e-05
1100.0227 | 0.01495 | -3.2426e-05
1100.1157 | 0.014952 | -7.2487e-05
1099.8326 | 0.014956 | 9.1763e-05
1099.9825 | 0.014952 | 5.949e-05
1100.084 | 0.014958 | 7.4272e-05
1100.1378 | 0.014956 | 2.7699e-05
1100.2284 | 0.01496 | #DIV/0!
1099.97 | 0.014959 | 8.2356e-05
1099.9825 | 0.014962 | 8.8602e-05
1100.1718 | 0.014965 | -4.3359e-05
1100.2623 | 0.014967 | 6.1251e-05
1100.0968 | 0.014966 | 4.5368e-05
1100.0756 | 0.014966 | -2.767e-05
1100.1418 | 0.014969 | -2.0432e-05
1100.0756 | 0.014967 | 5.3938e-05
1100.0388 | 0.014972 | 6.2138e-05
1100.2308 | 0.014973 | 2.5914e-05
1100.2347 | 0.014976 | -0.00011266
1100.4208 | 0.014977 | 4.6378e-05
1099.9945 | 0.014977 | -1.0524e-05
1100.1782 | 0.014978 | -1.0962e-05
1099.7607 | 0.014978 | -1.27e-05
1099.8182 | 0.01498 | -0.0001809
1099.8218 | 0.014984 | -5.1791e-05
1099.9482 | 0.014985 | 1.9417e-05
1100.0533 | 0.014985 | 7.6275e-05
1100.2308 | 0.014987 | 0.00016777
1099.9579 | 0.014991 | -0.00011012
1099.8649 | 0.014991 | -2.5455e-05
1099.8791 | 0.014993 | -8.4983e-06
1099.8142 | 0.014991 | -8.0413e-05
1099.8279 | 0.014991 | 3.7497e-05
1099.92 | 0.014994 | -2.8231e-05
1099.9663 | 0.014995 | -5.644e-05
1099.7714 | 0.014996 | 2.5307e-05
1099.6862 | 0.014998 | -2.175e-05
1100.0533 | 0.014996 | -6.3966e-05
1099.7277 | 0.014998 | 1.7006e-05
1099.9009 | 0.014999 | 1.099e-05
1100.1069 | 0.015001 | -2.927e-05
1100.0668 | 0.015002 | 2.2848e-05
1099.7804 | 0.015004 | 0.00031842
1100.0607 | 0.015006 | 7.9199e-05
1099.9176 | 0.015005 | -0.0012282
1100.203 | 0.015009 | 2.0704e-05
1100.0627 | 0.015007 | 4.5505e-05
1099.9641 | 0.015008 | 3.2545e-05
1100.1443 | 0.01501 | -2.5248e-05
1100.1631 | 0.015013 | -3.9545e-05
1100.0222 | 0.015013 | -3.277e-05
1099.9088 | 0.015013 | -0.00015636
1099.8712 | 0.015011 | 0
1100.1102 | 0.015015 | -2.7845e-05
1099.9761 | 0.015013 | -2.0735e-05
1099.9265 | 0.015016 | 0.00012114
1099.7804 | 0.015016 | -1.1325e-05
1099.9497 | 0.015021 | -3.175e-05
1099.7408 | 0.015019 | 3.1006e-05
1099.8084 | 0.015018 | 2.5934e-05
1100.1228 | 0.015022 | -4.1283e-05
1100.0298 | 0.015023 | 3.7527e-05
1099.8391 | 0.015025 | 6.8718e-05
1099.8929 | 0.015025 | -0.00011541
1099.98 | 0.01503
1100.0668 | 0.015029
1100.0358 | 0.015027
1100.0298 | 0.015033
1099.8467 | 0.01503
1099.98 | 0.015034
1100.0222 | 0.015033
1099.9416 | 0.015034
1100.0265 | 0.015035
1099.9857 | 0.015035
1099.7925 | 0.015035
1100.0265 | 0.015036
1100.0421 | 0.015039
1100.0913 | 0.015041
1100.0513 | 0.015039
1100.0819 | 0.01504
1100.3711 | 0.015041
1100.0021 | 0.015042
1100.1228 | 0.015043
1100.0265 | 0.015048
1100.0421 | 0.015043
1099.8959 | 0.015049
1100.0795 | 0.015048
1100.0548 | 0.015048
1099.7567 | 0.015049
1100.0421 | 0.015051
1099.8522 | 0.015049
1100.2319 | 0.015051
1099.9615 | 0.015053
1100.0975 | 0.015053
1100.0265 | 0.015054
1100.0421 | 0.015055
1100.15 | 0.015055
1099.8022 | 0.015055
1099.765 | 0.015055
1099.8834 | 0.015057
1100.1975 | 0.015057
1100.0138 | 0.01506
1100.0078 | 0.015061
1099.8179 | 0.015061
1100.2406 | 0.015061
1100.2938 | 0.015063
1099.765 | 0.015063
1100.1112 | 0.015064
1099.9244 | 0.015061
1100.01 | 0.015063
1099.9615 | 0.015068
1100.0513 | 0.015068
1100.2406 | 0.015065
1099.9334 | 0.015067
1099.9615 | 0.015068
1099.9772 | 0.015068
1100.0607 | 0.015066
1100.0664 | 0.015069
1100.0945 | 0.015068
1099.967 | 0.015073
1099.843 | 0.015072
1100.1761 | 0.015074
1100.0632 | 0.015073
1099.8872 | 0.015074
1099.8872 | 0.015077
1100.0181 | 0.015074
1100.1141 | 0.015076
1100.0299 | 0.015077
1100.0299 | 0.015074
1100.2255 | 0.015076
1099.9814 | 0.015078
1099.7572 | 0.015079
1100.2659 | 0.015078
1099.9734 | 0.015076
1099.7906 | 0.01508
1100.0632 | 0.015081
1099.9772 | 0.01508
1099.896 | 0.015083
1100.0607 | 0.015081
1099.7816 | 0.015084
1099.7906 | 0.01508
1100.0632 | 0.015082
1100.0607 | 0.015083
1099.8936 | 0.015085
1099.8519 | 0.015085
1099.9453 | 0.015082
1100.0201 | 0.015085
1100.272 | 0.015084
1099.8 | 0.015087
1099.8519 | 0.015087
1099.9453 | 0.015087
1100.045 | 0.01509
1099.8936 | 0.015086
1099.9398 | 0.015088
1099.7192 | 0.015088
1099.9959 | 0.015088
1100.1425 | 0.015087
1100.0863 | 0.015089
1100.005 | 0.01509
1099.8818 | 0.015092
1099.8694 | 0.015094
1099.8156 | 0.015093
1099.955 | 0.015094
1099.9959 | 0.015093
1099.8247 | 0.015096
1100.1899 | 0.015094
1099.8188 | 0.015098
1100.045 | 0.015095
1099.8655 | 0.015098
1099.7727 | 0.015096
1100.1058 | 0.015096
1100.155 | 0.015098
1099.8843 | 0.0151
1100.1058 | 0.015097
1100.0216 | 0.0151
1100.1555 | 0.015097
1100.1182 | 0.0151
1099.829 | 0.0151
1100.0216 | 0.015101
1099.8655 | 0.015097
1100.2484 | 0.015102
1100.1058 | 0.015102
1099.9771 | 0.015102
1099.9341 | 0.015104
1100.1182 | 0.015101
1099.8312 | 0.015105
1100.1182 | 0.015102
1100.0708 | 0.015104
1099.8247 | 0.015106
1099.9005 | 0.015103
1100.1674 | 0.015106
1100.3566 | 0.015104
1100.2484 | 0.015103
1099.9771 | 0.015106
1100.0771 | 0.015107
1099.9808 | 0.015109
1099.8818 | 0.015106
1099.937 | 0.015107
1100.452 | 0.015109
1100.3721 | 0.015108
1099.9868 | 0.015111
1100.2692 | 0.015113
1100.0477 | 0.015111
1099.9531 | 0.015111
1100.3293 | 0.015112
1099.8622 | 0.01511
1099.9509 | 0.015111
1100.6052 | 0.015113
1100.1771 | 0.015113
1100.0929 | 0.01511
1100.4197 | 0.015113
1100.1855 | 0.015113
1100.2485 | 0.015116
1100.4001 | 0.015116
1100.1375 | 0.015113
1100.2395 | 0.015115
1099.943 | 0.015113
1100.1024 | 0.015114
1100.0311 | 0.015114
1100.3761 | 0.015115
1100.1885 | 0.015115
1099.9945 | 0.015117
1100.0964 | 0.015116
1100.3801 | 0.015115
1100.1885 | 0.015115
1100.1885 | 0.015116
1100.0116 | 0.015117
1100.1484 | 0.015117
1100.146 | 0.015114
1100.2826 | 0.015119
1099.9597 | 0.015118
1100.0002 | 0.015117
1100.0841 | 0.015118
1100.2457 | 0.015118
1100.0024 | 0.015119
1100.0002 | 0.01512
1099.9745 | 0.015119
1100.0557 | 0.015119
1100.0477 | 0.015122
1099.9069 | 0.01512
1100.0658 | 0.015119
1099.9722 | 0.015122
1100.2444 | 0.01512
1100.0179 | 0.01512
1100.2015 | 0.015123
1099.9323 | 0.015122
1100.2217 | 0.015122
1100.2485 | 0.015122
1099.9148 | 0.015121
1099.7915 | 0.015126
1100.0698 | 0.015126
1100.2743 | 0.015125
1100.0698 | 0.015125
1099.9745 | 0.015126
1100.3853 | 0.015126
1100.027 | 0.015127
1100.175 | 0.015126
1100.031 | 0.015125
1100.0245 | 0.015128
1100.4041 | 0.015123
1100.5973 | 0.015125
1099.9442 | 0.015127
1100.2675 | 0.015127
1100.2217 | 0.01513
1099.9143 | 0.015124
1100.1677 | 0.015126
1100.1653 | 0.015127
1100.175 | 0.01513
1100.3671 | 0.015126
1100.3367 | 0.015127
1100.4723 | 0.015129
1100.2743 | 0.015128
1099.9095 | 0.015129
1100.0411 | 0.015129
1100.0798 | 0.01513
1100.3766 | 0.015127
1100.2369 | 0.01513
1100.0125 | 0.015128
1099.9883 | 0.01513
1100.1316 | 0.01513
1100.2267 | 0.01513
1099.9143 | 0.01513
1099.7896 | 0.015128
1099.8074 | 0.015132
1099.8575 | 0.015129
1099.9009 | 0.015131
1099.9984 | 0.015128
1100.0006 | 0.015132
1100.0006 | 0.015131
1100.33 | 0.015131
1100.1936 | 0.015133
1100.0662 | 0.015134
1099.8765 | 0.015131
1099.959 | 0.015132
1099.7744 | 0.01513
1099.8674 | 0.015131
1099.8201 | 0.015131
1100.0944 | 0.01513
1099.8457 | 0.015133
1099.9984 | 0.015136
1099.7834 | 0.015131
1099.7969 | 0.015134
1099.8265 | 0.015133
1099.9095 | 0.015132
1099.7834 | 0.015134
1099.8926 | 0.015134
1099.6343 | 0.015134
1099.963 | 0.015132
1099.7362 | 0.015135
1100.0251 | 0.015135
1100.1074 | 0.015136
1100.1401 | 0.015136
1100.1122 | 0.015136
1099.7435 | 0.015136
1099.8901 | 0.015136
1099.9667 | 0.015132
1099.8789 | 0.01514
1099.8901 | 0.01514
1100.1692 | 0.015141
1099.9016 | 0.015142
1099.6133 | 0.015141
1100.0325 | 0.01514
1100.2115 | 0.015139
1100.2115 | 0.015142
1099.9399 | 0.01514
1100.088 | 0.015139
1099.9114 | 0.015142
1099.9399 | 0.01514
1100.2189 | 0.015144
1099.9005 | 0.015139
1099.9883 | 0.015142
1099.9264 | 0.015139
1099.9463 | 0.01514
1100.125 | 0.015142
1099.9523 | 0.015142
1100.088 | 0.015142
1100.129 | 0.015141
1099.9498 | 0.015144
1099.9324 | 0.015142
1099.8424 | 0.015143
1100.3157 | 0.015142
1099.9147 | 0.015142
1100.0104 | 0.015142
1099.9463 | 0.015144
1099.8832 | 0.015143
1099.8807 | 0.015145
1099.9916 | 0.015144
1100.1543 | 0.015144
1100.0104 | 0.015145
1100.2819 | 0.015145
1099.8618 | 0.015144
1100.182 | 0.015144
1100.0829 | 0.015145
1099.8651 | 0.015144
1100.1403 | 0.015143
1099.8522 | 0.015145
1099.8689 | 0.015144
1100.0048 | 0.015143
1099.9114 | 0.015145
1099.9763 | 0.015144
1099.774 | 0.015145
1099.7374 | 0.015144
1099.9211 | 0.015146
1099.6375 | 0.015147
1099.8313 | 0.015144
1099.8402 | 0.015146
1099.9236 | 0.015146
1099.7778 | 0.015147
1099.7279 | 0.015147
1099.8711 | 0.015148
1099.9236 | 0.015145
1099.8927 | 0.015145
1100.0146 | 0.015147
1099.8313 | 0.015148
1100.0544 | 0.015148
1099.9602 | 0.015147
1099.9021 | 0.015148
1100.2125 | 0.015151
1099.9823 | 0.01515
1099.8313 | 0.015149
1100.0759 | 0.01515
1100.1216 | 0.01515
1099.9666 | 0.015153
1100.0325 | 0.015152
1100.0759 | 0.01515
1100.1987 | 0.015153
1100.0759 | 0.015152
1100.2809 | 0.015153
1099.8027 | 0.015151
1099.8313 | 0.015153
1100.1111 | 0.015152
1100.0325 | 0.015152
1100.0264 | 0.015153
1099.9862 | 0.015154
1100.0956 | 0.015154
1100.1205 | 0.015155
1100.1104 | 0.015155
1100.1216 | 0.015157
1100.0833 | 0.015155
1099.9917 | 0.015155
1100.2164 | 0.015156
1099.9366 | 0.01515
1100.0118 | 0.015154
1100.2598 | 0.015152
1100.0524 | 0.015155
1100.272 | 0.015153
1100.0389 | 0.015158
1100.2627 | 0.015156
1099.9187 | 0.015153
1100.3315 | 0.015153
1100.0389 | 0.015154
1100.1328 | 0.015158
1100.0546 | 0.015157
1100.1045 | 0.015156
1100.0896 | 0.015153
1100.2345 | 0.015156
1099.9683 | 0.015157
1100.2946 | 0.015156
1100.3414 | 0.015156
1100.0588 | 0.015156
1100.0148 | 0.015156
1100.1881 | 0.015155
1100.0647 | 0.015157
1100.0186 | 0.015159
1099.9121 | 0.015157
1100.1516 | 0.015155
1100.0148 | 0.015158
1099.9957 | 0.015158
1100.028 | 0.01516
1099.9592 | 0.015159
1100.1104 | 0.01516
1099.9656 | 0.015158
1100.0304 | 0.015157
1099.7819 | 0.015157
1099.8779 | 0.015158
1100.0118 | 0.015156
1100.0669 | 0.015156
1099.9957 | 0.015153
1099.9436 | 0.015158
1100.1453 | 0.01516
1100.2423 | 0.015157
1100.291 | 0.015159
1100.1578 | 0.01516
1100.1733 | 0.015157
1099.9182 | 0.015157
1100.028 | 0.015159
1099.8904 | 0.015158
1099.8252 | 0.015155
1099.974 | 0.015158
1100.0588 | 0.015159
1099.7904 | 0.015158
1100.0118 | 0.015158
1100.0208 | 0.01516
1099.8435 | 0.015158
1099.9027 | 0.01516
1099.8468 | 0.01516
1099.9778 | 0.015158
1100.0446 | 0.01516
1100.0807 | 0.015161
1099.7032 | 0.015158
1099.8501 | 0.015158
1099.8904 | 0.01516
1100.2762 | 0.015161
1099.9801 | 0.015163
1099.861 | 0.015159
1099.8038 | 0.015159
1100.0361 | 0.015162
1100.0337 | 0.015163
1100.1022 | 0.015164
1099.9476 | 0.015158
1100.1437 | 0.015162
1099.8634 | 0.015161
1099.9038 | 0.015161
1099.7601 | 0.015163
1100.0057 | 0.015162
1100.0897 | 0.015161
1099.9027 | 0.015163
1100.0095 | 0.015165
1100.0922 | 0.01516
1100.226 | 0.015161
1099.8295 | 0.015164
1099.9537 | 0.015163
1099.9155 | 0.015163
1100.1022 | 0.015163
1100.1178 | 0.015163
1099.8569 | 0.015161
1100.0095 | 0.015162
1099.8204 | 0.015163
1099.9194 | 0.01516
1099.9155 | 0.015163
1100.0095 | 0.015165
1099.8453 | 0.015162
1100.059 | 0.015166
1100.0022 | 0.015163
1100.0691 | 0.015164
1099.9254 | 0.015166
1099.9662 | 0.015164
1099.9194 | 0.015161
1100.016 | 0.015162
1099.9194 | 0.015165
1100.059 | 0.015166
1100.1022 | 0.015164
1099.9155 | 0.015166
1100.0547 | 0.015168
1100.0869 | 0.015164
1100.016 | 0.015166
1100.0807 | 0.015169
1099.785 | 0.015164
1100.072 | 0.015164
1099.9358 | 0.015166
1099.9281 | 0.015166
1100.0281 | 0.015166
1100.0214 | 0.015166
1100.0612 | 0.015168
1100.072 | 0.015168
1100.2463 | 0.015168
1100.1843 | 0.015168
1100.1306 | 0.015167
1100.1495 | 0.015166
1100.2554 | 0.015166
1100.2209 | 0.015168
1099.9977 | 0.015166
1099.9915 | 0.015165
1100.1346 | 0.015166
1099.9545 | 0.015168
1099.9939 | 0.015168
1099.9039 | 0.015169
1099.8999 | 0.015164
1099.9415 | 0.015168
1100.0406 | 0.015164
1100.0006 | 0.015166
1100.0344 | 0.015164
1099.973 | 0.015165
1100.1409 | 0.015165
1099.839 | 0.015165
1099.8942 | 0.015167
1099.804 | 0.015165
1100.2733 | 0.015166
1100.0743 | 0.015168
1099.8533 | 0.015166
1100.0095 | 0.015163
1099.9503 | 0.015165
1100.1803 | 0.015167
1100.0006 | 0.015165
1100.0096 | 0.015168
1099.6351 | 0.015166
1099.808 | 0.015166
1099.9066 | 0.015168
1100.0449 | 0.015165
1099.9105 | 0.015168
1099.808 | 0.015166
1100.0406 | 0.015169
1099.9196 | 0.015168
1099.7107 | 0.015166
1099.7621 | 0.015166
1099.9105 | 0.015168
1099.8762 | 0.015168
1099.913 | 0.01517
1099.9066 | 0.015166
1100.0198 | 0.015166
1099.7144 | 0.015167
1099.9503 | 0.015166
1099.7272 | 0.015166
1099.8508 | 0.015167
1099.9325 | 0.015165
1099.8999 | 0.015167
1099.7733 | 0.015168
1099.8644 | 0.015168
1099.9733 | 0.015167
1100.0977 | 0.015166
1099.7645 | 0.01517
1099.8239 | 0.015169
1100.0668 | 0.01517
1099.6802 | 0.015169
1099.7488 | 0.015168
1099.7305 | 0.015167
1099.6931 | 0.015169
1099.7867 | 0.015171
1099.9594 | 0.015172
1100.1129 | 0.015169
1099.9293 | 0.01517
1099.7908 | 0.015168
1099.7931 | 0.015169
1100.0096 | 0.015173
1099.8824 | 0.015172
1099.9293 | 0.015169
1099.8824 | 0.015166
1100.0072 | 0.015172
1100.1459 | 0.015172
1099.8824 | 0.015171
1099.8986 | 0.015171
1100.0121 | 0.015174
1100.1167 | 0.015173
1099.8206 | 0.01517
1099.9325 | 0.01517
1099.8206 | 0.015172
1100.078 | 0.015171
1099.6874 | 0.015175
1099.818 | 0.015174
1099.9019 | 0.015174
1100.0286 | 0.015168
1099.839 | 0.015172
1099.9976 | 0.015172
1099.9416 | 0.015171
1099.8787 | 0.015171
1099.9416 | 0.015173
1099.8528 | 0.015172
1099.9976 | 0.015172
1100.0758 | 0.015173
1099.7969 | 0.015171
1100.1001 | 0.015174
1100.0426 | 0.015174
1099.6593 | 0.015173
1099.9913 | 0.015176
1099.8619 | 0.015174
1099.8986 | 0.015172
1099.8921 | 0.015174
1100.0076 | 0.015174
1099.9077 | 0.015174
1099.9106 | 0.015175
1099.9879 | 0.015174
1100.1974 | 0.015174
1099.8921 | 0.015173
1099.9792 | 0.015172
1100.1001 | 0.015175
1100.0911 | 0.015176
1099.9055 | 0.015174
1100.0878 | 0.015174
1099.9518 | 0.015173
1099.9113 | 0.015174
1099.7751 | 0.015176
1099.9113 | 0.015174
1100.0139 | 0.015173
1099.9976 | 0.015171
1099.8763 | 0.015174
1100.01 | 0.015173
1100.0878 | 0.015172
1099.8709 | 0.015171
1100.0604 | 0.015171
1099.9269 | 0.015174
1100.1664 | 0.015174
1100.0544 | 0.015175
1099.9774 | 0.015176
1100.2003 | 0.015175
1099.9801 | 0.015175
1100.1348 | 0.015174
1100.0204 | 0.015174
1100.1205 | 0.015174
1099.8038 | 0.015174
1100.1232 | 0.015177
1100.0896 | 0.015177
1100.2157 | 0.015179
1100.2554 | 0.015174
1100.1104 | 0.015178
1100.1693 | 0.015175
1100.0765 | 0.015176
1100.0566 | 0.015178
1100.262 | 0.015176
1100.2123 | 0.015176
1100.0896 | 0.015179
1100.0425 | 0.015176
1100.0896 | 0.015177
1100.0759 | 0.015179
1100.2004 | 0.015179
1099.9865 | 0.015176
1100.0297 | 0.015177
1100.262 | 0.015177
1100.1477 | 0.015177
1100.1232 | 0.015176
1100.0259 | 0.015176
1099.8469 | 0.015177
1099.8096 | 0.015176
1100.1294 | 0.015179
1099.9554 | 0.015177
1099.9495 | 0.015179
1100.1823 | 0.015176
1099.8528 | 0.015175
1099.9995 | 0.015179
1099.9059 | 0.015174
1100.1202 | 0.015176
1099.9495 | 0.015175
1100.0996 | 0.015177
1099.9554 | 0.015176
1100.1941 | 0.015177
1100.0322 | 0.015176
1100.141 | 0.01518
1100.0833 | 0.015177
1099.7601 | 0.015176
1100.1844 | 0.015175
1099.9019 | 0.015177
1099.9149 | 0.015175
1100.0056 | 0.015177
1099.7159 | 0.015172
1100.0322 | 0.015178
1099.812 | 0.015177
1099.8159 | 0.015176
1099.7849 | 0.015176
1099.8038 | 0.015178
1099.8741 | 0.015178
1099.9631 | 0.015176
1100.0078 | 0.01518
1099.9592 | 0.015176
1099.819 | 0.015179
1099.7753 | 0.015177
1099.7159 | 0.015177
1099.953 | 0.015177
1099.9711 | 0.015178
1100.0463 | 0.015176
1100.061 | 0.015179
1100.0524 | 0.015176
1100.1139 | 0.015178
1099.866 | 0.015179
1099.769 | 0.015177
1100.0712 | 0.015182
1100.123 | 0.015179
1099.9711 | 0.01518
1100.1075 | 0.01518
1099.9078 | 0.015179
1100.1941 | 0.015184
1099.9678 | 0.01518
1100.0017 | 0.01518
1099.8779 | 0.01518
1099.9373 | 0.015179
1099.9255 | 0.01518
1100.0767 | 0.01518
1100.028 | 0.015182
1100.028 | 0.015181
1099.928 | 0.01518
1100.0178 | 0.015182
1099.9841 | 0.015181
1099.897 | 0.01518
1099.9735 | 0.015181
1100.1139 | 0.015181
1100.0742 | 0.01518
1100.0178 | 0.015179
1100.0435 | 0.015181
1100.1836 | 0.015181
1100.127 | 0.01518
1099.9318 | 0.015182
1099.9318 | 0.015181
1100.2571 | 0.015183
1100.1672 | 0.01518
1100.0243 | 0.015182
1100.226 | 0.015182
1100.2208 | 0.015184
1100.1733 | 0.015185
1100.0435 | 0.015182
1100.2732 | 0.015183
1100.3572 | 0.015183
1100.0178 | 0.015182
1100.1361 | 0.015183
1100.0304 | 0.015183
1100.0895 | 0.015185
1100.0922 | 0.015185
1100.1774 | 0.015182
1100.0922 | 0.01518
1100.0831 | 0.015182
1099.897 | 0.015182
1100.2762 | 0.015182
1100.155 | 0.015182
1099.9531 | 0.015182
1100.1383 | 0.01518
1100.2323 | 0.015182
1099.9501 | 0.015184
1100.1458 | 0.015183
1100.3317 | 0.015182
1099.8564 | 0.015181
1099.8688 | 0.015183
1100.3356 | 0.015182
1099.9821 | 0.015182
1100.3263 | 0.015185
1100.0895 | 0.015181
1100.0895 | 0.015184
1100.012 | 0.015182
1099.9221 | 0.015183
1100.1063 | 0.015183
1099.9591 | 0.015181
1100.2554 | 0.015184
1100.016 | 0.015185
1100.1085 | 0.015183
1099.9221 | 0.015184
1100.0962 | 0.015181
1100.025 | 0.015185
1100.4254 | 0.015184
1100.012 | 0.015184
1099.973 | 0.015182
1100.1495 | 0.015182
1100.2463 | 0.015185
1099.9697 | 0.015183
1100.1976 | 0.015184
1100.0651 | 0.015185
1100.155 | 0.015187
1100.3049 | 0.015184
1099.9741 | 0.015183
1100.0677 | 0.015185
1100.0651 | 0.015185
1100.1243 | 0.015182
1100.0184 | 0.015182
1100.0095 | 0.015183
1100.314 | 0.015184
1100.155 | 0.015187
1100.3071 | 0.015182
1099.9283 | 0.01518
1099.973 | 0.015185
1100.2085 | 0.015183
1100.1626 | 0.015184
1100.1835 | 0.015185
1100.0344 | 0.015184
1100.311 | 0.015187
1099.9875 | 0.015185
1100.0651 | 0.015185
1099.973 | 0.015181
1100.178 | 0.015181
1100.0305 | 0.015184
1099.8412 | 0.015179
1099.9539 | 0.015182
1099.8942 | 0.01518
1100.0226 | 0.015183
1100.1118 | 0.015183
1100.0807 | 0.015183
1099.9821 | 0.015181
1099.892 | 0.01518
1099.938 | 0.01518
1100.2731 | 0.015182
1099.7943 | 0.015183
1100.1 | 0.015182
1099.9283 | 0.015181
1100.025 | 0.015181
1100.0768 | 0.015184
1099.9437 | 0.015184
1099.9323 | 0.015181
1099.8879 | 0.015182
1099.8546 | 0.01518
1099.7449 | 0.01518
1100.0743 | 0.01518
1099.9004 | 0.015181
1099.8412 | 0.015184
1099.8102 | 0.015183
1099.8239 | 0.01518
1100.0469 | 0.01518
1099.8513 | 0.015181
1099.9203 | 0.015181
1099.655 | 0.01518
1100.0469 | 0.015183
1099.8508 | 0.015181
1099.9105 | 0.015174
1099.9258 | 0.015173
1100.0006 | 0.015174
1100.0031 | 0.015175
1100.0125 | 0.015176
1099.9601 | 0.015175
1099.1403 | 0.015164
1098.3186 | 0.015143
1097.6263 | 0.015125
1096.124 | 0.015094
1095.2874 | 0.015072
1093.9467 | 0.015043
1093.0098 | 0.015018
1091.6499 | 0.01499
1090.7957 | 0.014965
1089.948 | 0.01494
1088.4271 | 0.01491
1087.542 | 0.014888
1086.1436 | 0.014864
1084.9745 | 0.014841
1083.8608 | 0.014815
1082.7263 | 0.014788
1081.6064 | 0.014769
1080.2764 | 0.014741
1079.2633 | 0.014722
1078.3395 | 0.014694
1077.0676 | 0.014673
1075.9839 | 0.014655
1074.8467 | 0.014628
1073.637 | 0.014605
1072.375 | 0.014586
1071.2069 | 0.014563
1070.2179 | 0.014539
1068.9849 | 0.014518
1068.1095 | 0.014495
1067.3086 | 0.014473
1066.0458 | 0.014453
1064.4906 | 0.014427
1063.7362 | 0.014409
1062.5668 | 0.01439
1061.5118 | 0.014366
1060.838 | 0.014344
1059.5118 | 0.014322
1058.3795 | 0.014302
1057.3601 | 0.01428
1056.2898 | 0.014255
1055.1896 | 0.014234
1054.1396 | 0.014208
1052.9507 | 0.014185
1051.9235 | 0.014161
1050.83 | 0.014139
1049.9476 | 0.014116
1048.7151 | 0.014091
1047.788 | 0.014068
1046.5527 | 0.014039
1045.7006 | 0.014017
1044.3881 | 0.013985
1043.4922 | 0.013961
1042.6291 | 0.013937
1041.2406 | 0.013908
1040.3684 | 0.013887
1039.3727 | 0.013857
1038.3246 | 0.013836
1037.205 | 0.013809
1036.0106 | 0.013776
1035.1055 | 0.013754
1033.7275 | 0.013721
1032.79 | 0.013698
1032.0392 | 0.013668
1030.8057 | 0.013643
1029.6244 | 0.013614
1028.4818 | 0.013587
1027.6768 | 0.013563
1026.1527 | 0.013534
1025.4039 | 0.013507
1024.4207 | 0.013482
1023.3989 | 0.01345
1022.3239 | 0.013423
1021.0493 | 0.013394
1020.0495 | 0.013372
1019.2257 | 0.013339
1017.8551 | 0.013314
1016.9623 | 0.013285
1015.4699 | 0.013259
1015.2031 | 0.013234
1013.7776 | 0.013205
1012.4326 | 0.013179
1011.5199 | 0.013152
1010.4856 | 0.013122
1009.8641 | 0.013097
1008.2384 | 0.01307
1007.4705 | 0.013045
1006.3814 | 0.013013
1005.2914 | 0.012988
1003.9987 | 0.012959
1003.083 | 0.012933
1001.9073 | 0.012905
1000.7528 | 0.012876
999.8994 | 0.01285
998.7484 | 0.012822
997.8062 | 0.012796
996.6739 | 0.01277
995.6069 | 0.012738
994.4186 | 0.012715
993.1048 | 0.012686
992.6275 | 0.012659
991.2601 | 0.01263
990.007 | 0.012605
989.5386 | 0.012579
987.7065 | 0.012551
987.0367 | 0.012527
985.6194 | 0.012496
984.9299 | 0.01247
983.6528 | 0.012443
982.6192 | 0.012414
981.8719 | 0.012388
980.389 | 0.012359
979.3754 | 0.012336
978.1988 | 0.012306
977.3668 | 0.012279
976.2048 | 0.012251
975.1102 | 0.012222
974.4792 | 0.012201
973.0279 | 0.012168
972.0185 | 0.012145
970.6857 | 0.012113
969.8962 | 0.012091
968.8895 | 0.012063
967.4495 | 0.012032
966.9235 | 0.012007
965.2283 | 0.011982
964.3679 | 0.011953
963.4888 | 0.011928
962.3067 | 0.011899
961.4806 | 0.011874
959.9729 | 0.011845
959.031 | 0.01182
958.0948 | 0.011795
957.1528 | 0.011771
955.9977 | 0.011745
954.9677 | 0.011715
953.7217 | 0.01169
952.3654 | 0.011658
951.6826 | 0.011636
950.568 | 0.011604
949.2812 | 0.01158
948.3524 | 0.011552
947.2846 | 0.011523
946.3821 | 0.011499
945.1133 | 0.01147
944.187 | 0.011445
943.0625 | 0.011416
942.0906 | 0.011393
941.176 | 0.011364
939.9475 | 0.011338
938.9072 | 0.01131
937.7527 | 0.011284
936.6136 | 0.011255
935.5488 | 0.011234
934.4191 | 0.011204
933.4056 | 0.011181
932.5734 | 0.011149
931.4651 | 0.011126
930.3635 | 0.011098
928.9368 | 0.011066
928.1753 | 0.011045
927.2053 | 0.011012
926.1183 | 0.010991
924.8593 | 0.010962
924.0113 | 0.010937
922.6772 | 0.010912
921.481 | 0.010879
920.8151 | 0.010858
919.6381 | 0.01083
918.3799 | 0.0108
917.2544 | 0.010775
916.2192 | 0.010749
915.3146 | 0.010726
914.2172 | 0.010692
913.1462 | 0.010665
912.0121 | 0.010641
911.0255 | 0.010617
909.7765 | 0.010585
908.8371 | 0.01056
907.9077 | 0.010536
906.7399 | 0.010506
905.6429 | 0.010481
904.5497 | 0.010456
903.3475 | 0.010424
902.4326 | 0.0104
900.9653 | 0.01037
900.504 | 0.010348
899.3301 | 0.010321
898.3593 | 0.010296
897.0961 | 0.010264
895.8098 | 0.01024
895.0506 | 0.010213
893.8215 | 0.010187
892.7638 | 0.010159
891.7178 | 0.01013
890.7904 | 0.010105
889.5212 | 0.010078
888.3699 | 0.010051
887.6904 | 0.010027
886.3288 | 0.0099961
885.3729 | 0.009971
884.0391 | 0.0099421
883.2012 | 0.0099177
882.0551 | 0.0098919
880.9924 | 0.0098626
879.8051 | 0.0098401
878.9866 | 0.0098123
877.6432 | 0.0097888
876.8961 | 0.0097633
875.7632 | 0.0097336
874.683 | 0.0097096
873.5396 | 0.0096834
872.6499 | 0.0096548
871.7136 | 0.0096248
870.3644 | 0.0095959
869.1901 | 0.0095753
867.8464 | 0.0095441
867.344 | 0.0095187
865.9078 | 0.0094909
864.8601 | 0.009465
864.1271 | 0.0094407
862.8278 | 0.0094133
861.9876 | 0.0093885
860.6547 | 0.0093596
859.7577 | 0.0093353
858.4271 | 0.0093094
857.5792 | 0.0092809
856.4398 | 0.0092562
855.3331 | 0.0092269
854.4483 | 0.0092014
853.2548 | 0.0091751
852.1862 | 0.0091477
851.0253 | 0.0091215
850.1125 | 0.0090945
849.113 | 0.0090728
847.7147 | 0.0090397
846.7542 | 0.0090161
845.8274 | 0.0089876
844.7236 | 0.0089651
843.7758 | 0.0089374
842.2252 | 0.0089096
841.5331 | 0.0088845
840.2482 | 0.0088567
839.1527 | 0.0088316
838.4462 | 0.0088012
837.1931 | 0.008781
836.4796 | 0.0087544
834.4891 | 0.0087232
833.9183 | 0.0087023
832.8544 | 0.0086734
831.629 | 0.0086494
830.7544 | 0.0086224
829.5646 | 0.0085965
828.6327 | 0.0085718
827.4725 | 0.0085372
826.3018 | 0.0085166
825.3291 | 0.0084873
824.3149 | 0.0084649
823.1636 | 0.0084363
822.0988 | 0.0084063
821.3348 | 0.0083854
820.042 | 0.0083549
819.0031 | 0.008331
817.8497 | 0.0083036
816.7759 | 0.0082754
816.1617 | 0.0082564
814.5714 | 0.0082248
813.5673 | 0.0081978
812.5025 | 0.0081682
811.5886 | 0.0081461
810.6273 | 0.008121
809.1715 | 0.0080905
808.5225 | 0.0080662
807.1966 | 0.0080373
805.9781 | 0.008011
805.2814 | 0.0079848
803.9004 | 0.0079563
803.2638 | 0.0079346
801.7806 | 0.0079038
800.7932 | 0.0078802
799.5616 | 0.0078535
798.6979 | 0.0078307
797.6383 | 0.0078018
796.3146 | 0.0077763
795.7607 | 0.0077523
794.3488 | 0.0077223
793.4569 | 0.0076964
792.2801 | 0.007669
791.262 | 0.0076409
790.037 | 0.0076143
789.069 | 0.0075884
787.9955 | 0.0075644
786.9899 | 0.0075328
785.7123 | 0.0075085
784.8689 | 0.0074838
783.468 | 0.0074549
782.7291 | 0.0074324
781.4393 | 0.0074024
780.5668 | 0.0073753
779.2599 | 0.0073468
778.2886 | 0.0073194
777.5822 | 0.0073
776.1881 | 0.0072681
775.4776 | 0.0072437
773.8892 | 0.0072171
773.1373 | 0.0071916
771.9492 | 0.0071612
770.7581 | 0.0071387
770.0626 | 0.0071148
768.751 | 0.0070828
767.8204 | 0.0070588
766.4465 | 0.0070311
765.5115 | 0.0070056
764.7473 | 0.0069812
763.3753 | 0.0069504
762.3986 | 0.0069264
761.0291 | 0.0068975
760.0853 | 0.0068713
759.0703 | 0.0068485
757.9176 | 0.0068169
757.0184 | 0.0067941
755.7245 | 0.0067655
754.8516 | 0.0067389
753.6562 | 0.0067058
752.7825 | 0.0066841
752.1832 | 0.0066632
750.6198 | 0.0066331
749.7872 | 0.0066058
748.274 | 0.0065791
747.4365 | 0.0065536
746.3105 | 0.0065247
745.1116 | 0.0065004
744.2941 | 0.0064768
743.0158 | 0.0064494
741.8635 | 0.0064197
740.7907 | 0.0063935
739.9824 | 0.0063661
739.0944 | 0.0063429
737.5967 | 0.0063117
736.7631 | 0.0062885
735.5779 | 0.0062603
734.7369 | 0.0062364
733.7541 | 0.0062086
732.3573 | 0.006182
731.2361 | 0.0061591
730.3971 | 0.0061298
729.2648 | 0.0061059
728.2355 | 0.0060743
726.988 | 0.0060534
726.2728 | 0.0060275
724.8547 | 0.0059978
723.9797 | 0.0059735
722.7719 | 0.0059453
721.6328 | 0.0059206
720.7604 | 0.005897
719.6067 | 0.0058689
718.5918 | 0.0058426
717.1147 | 0.005816
716.6049 | 0.0057871
715.3146 | 0.0057597
714.089 | 0.0057338
713.3113 | 0.0057114
711.7036 | 0.0056809
711.2415 | 0.0056555
709.7712 | 0.0056281
708.7803 | 0.0056026
707.9703 | 0.0055786
706.648 | 0.0055527
705.7048 | 0.0055273
704.7087 | 0.0054976
703.082 | 0.0054709
702.4963 | 0.0054458
701.2523 | 0.0054211
700.1786 | 0.0053945
699.0062 | 0.0053648
698.1758 | 0.0053431
697.0905 | 0.0053154
696.0811 | 0.0052883
695.3442 | 0.0052655
693.7121 | 0.0052351
692.9291 | 0.0052115
691.6631 | 0.0051833
690.7328 | 0.0051563
689.4134 | 0.0051293
688.5136 | 0.0051054
687.6001 | 0.0050784
686.1635 | 0.0050494
685.3259 | 0.0050278
684.2287 | 0.0049969
683.0464 | 0.004976
682.0643 | 0.0049471
680.7829 | 0.0049174
679.9511 | 0.0048973
678.8867 | 0.0048646
677.629 | 0.0048436
676.6307 | 0.004814
675.7198 | 0.0047858
674.9465 | 0.0047618
673.4651 | 0.0047333
672.5534 | 0.0047112
671.2052 | 0.0046808
670.2926 | 0.0046549
669.4578 | 0.0046298
668.1181 | 0.0046024
667.2862 | 0.004577
665.8964 | 0.0045477
664.7354 | 0.0045256
663.9483 | 0.0044936
662.9985 | 0.0044701
661.6811 | 0.0044442
660.727 | 0.0044168
659.5461 | 0.0043909
658.6373 | 0.0043632
657.3395 | 0.0043388
656.4722 | 0.0043133
655.2473 | 0.0042814
654.5001 | 0.0042597
653.2852 | 0.0042308
652.1049 | 0.0042053
651.038 | 0.0041783
649.9172 | 0.0041501
649.1334 | 0.0041303
647.5898 | 0.0041003
646.6916 | 0.0040752
645.7256 | 0.0040485
644.6987 | 0.0040215
643.4374 | 0.0039979
642.0219 | 0.0039649
641.5815 | 0.0039451
640.233 | 0.003915
639.2115 | 0.003891
638.1045 | 0.0038606
637.2353 | 0.0038351
636.0851 | 0.0038115
634.5981 | 0.0037838
634.0742 | 0.0037609
632.9011 | 0.0037305
631.7736 | 0.0037031
630.889 | 0.0036773
629.5784 | 0.003648
628.736 | 0.0036267
627.4461 | 0.0035955
626.5349 | 0.0035726
625.1978 | 0.0035414
624.4395 | 0.0035182
623.4773 | 0.0034893
622.3036 | 0.0034616
621.3262 | 0.0034395
620.1872 | 0.0034113
618.9941 | 0.0033862
617.8407 | 0.0033615
616.8581 | 0.0033322
616.0048 | 0.0033079
614.7709 | 0.0032793
613.6588 | 0.0032557
612.3298 | 0.0032299
611.7985 | 0.0031998
610.4661 | 0.0031762
609.1613 | 0.0031473
608.3021 | 0.0031268
607.2087 | 0.003096
605.91 | 0.0030705
605.169 | 0.0030423
603.8584 | 0.0030161
603.0556 | 0.0029936
601.593 | 0.0029632
600.9049 | 0.00294
599.7511 | 0.0029096
598.8931 | 0.0028875
597.7789 | 0.0028612
596.3066 | 0.0028312
595.3715 | 0.0028084
594.2634 | 0.0027806
593.4976 | 0.0027536
592.2621 | 0.0027281
591.1879 | 0.0027007
590.1289 | 0.0026786
588.8848 | 0.0026478
587.9327 | 0.0026265
586.7605 | 0.0025972
585.9384 | 0.0025717
585.1163 | 0.0025455
583.4538 | 0.0025162
582.3554 | 0.0024903
581.5471 | 0.0024637
580.5679 | 0.0024386
579.5415 | 0.0024135
578.1003 | 0.002385
577.4727 | 0.0023648
576.0381 | 0.0023313
574.8503 | 0.0023073
573.9672 | 0.0022803
573.0947 | 0.0022548
571.9605 | 0.0022309
570.8148 | 0.0021985
569.7741 | 0.0021776
568.8497 | 0.002146
567.6334 | 0.0021236
566.3407 | 0.0020947
565.2875 | 0.0020703
564.4239 | 0.002049
563.2533 | 0.0020209
562.2798 | 0.0019996
561.0137 | 0.0019688
559.9662 | 0.0019448
559.2182 | 0.0019208
558.0095 | 0.0018927
557.0743 | 0.0018664
555.7366 | 0.0018368
554.8892 | 0.001812
553.8619 | 0.0017846
552.5779 | 0.0017561
551.7324 | 0.0017352
550.492 | 0.0017029
549.4011 | 0.0016808
548.4012 | 0.0016511
547.2435 | 0.0016275
546.3166 | 0.001602
545.1143 | 0.0015727
544.1793 | 0.0015495
543.2803 | 0.0015214
541.9669 | 0.0014974
541.1262 | 0.0014704
539.8969 | 0.0014415
539.0519 | 0.0014194
537.5127 | 0.0013871
536.726 | 0.0013669
535.6971 | 0.0013384
534.3732 | 0.0013125
533.4164 | 0.0012867
532.0552 | 0.0012593
531.5321 | 0.0012365
530.2255 | 0.0012094
529.2235 | 0.0011821
527.989 | 0.0011554
527.0126 | 0.0011299
526.261 | 0.001106
524.5865 | 0.0010729
523.7565 | 0.0010504
522.5275 | 0.0010234
521.6566 | 0.00099945
520.6597 | 0.00097434
519.5253 | 0.00094505
518.4912 | 0.00091994
517.2754 | 0.00089255
516.3326 | 0.00086896
515.5965 | 0.00084309
513.9911 | 0.00081494
513.0147 | 0.0007906
511.9634 | 0.00076168
511.0523 | 0.00073734
509.8451 | 0.00071185
508.889 | 0.00068598
507.6435 | 0.00066163
506.5944 | 0.0006293
505.9156 | 0.00060685
504.2502 | 0.0005768
503.3152 | 0.00055359
502.3762 | 0.00052506
501.1028 | 0.00049615
500.3116 | 0.00047484
499.0742 | 0.00044631
498.1568 | 0.00042539
496.9593 | 0.00039305
495.907 | 0.00036985
494.7429 | 0.00034132
493.7344 | 0.00031659
492.8487 | 0.00029186
491.3626 | 0.00026295
490.3239 | 0.00023822
489.7053 | 0.00020893
488.487 | 0.00018648
487.5999 | 0.00015757
486.3543 | 0.00012828
485.4554 | 0.00010659
484.2204 | 7.8443e-05
483.3323 | 5.4477e-05
482.0443 | 2.5565e-05
480.8081 | -6.8471e-07
480.1585 | -2.3891e-05
478.5026 | -5.3944e-05
477.7404 | -8.0954e-05
476.536 | -0.00010492
475.7696 | -0.00013345
474.5873 | -0.00015552
473.4646 | -0.00018405
472.5813 | -0.00020649
471.4542 | -0.00023655
470.5962 | -0.00026051
469.4646 | -0.00028752
468.0667 | -0.00031377
467.3956 | -0.00033964
465.7413 | -0.00036741
465.2425 | -0.00039556
463.8467 | -0.00042181
462.5927 | -0.00044464
461.7029 | -0.00046823
460.6735 | -0.00050056
459.7125 | -0.00052339
458.5315 | -0.00055116
457.6445 | -0.0005736
456.2495 | -0.00060137
455.3878 | -0.0006242
454.1307 | -0.00064931
453.1823 | -0.00067898
452.4481 | -0.00070257
451.1602 | -0.0007311
450.1353 | -0.00075583
449.0162 | -0.0007836
447.6963 | -0.00080985
446.8747 | -0.00083343
445.5915 | -0.00086349
444.7204 | -0.00088707
443.7502 | -0.00091446
442.5378 | -0.00093843
441.2578 | -0.0009643
440.3846 | -0.00099131
439.663 | -0.0010134
437.7916 | -0.0010491
437.0464 | -0.0010682
436.1577 | -0.0010963
435.1322 | -0.0011233
434.1631 | -0.0011442
432.565 | -0.0011739
432.1182 | -0.001196
430.5838 | -0.0012256
429.731 | -0.0012538
428.6957 | -0.0012785
427.6187 | -0.0013052
426.932 | -0.0013306
425.5582 | -0.0013588
424.3132 | -0.0013809
423.3411 | -0.0014071
422.0421 | -0.0014318
421.1909 | -0.0014566
419.8486 | -0.0014859
419.0927 | -0.0015113
417.9854 | -0.001533
416.8972 | -0.0015581
416.0486 | -0.0015848
414.7118 | -0.0016118
413.7377 | -0.0016331
412.4533 | -0.0016631
411.7712 | -0.0016863
410.5703 | -0.0017153
409.533 | -0.0017404
408.6824 | -0.0017628
407.1902 | -0.001794
406.7205 | -0.0018142
404.8341 | -0.0018454
404.0513 | -0.0018663
403.0574 | -0.0018952
402.0632 | -0.0019203
401.1727 | -0.0019424
399.6117 | -0.0019766
398.8655 | -0.0019968
398.1531 | -0.0020283
396.5108 | -0.0020496
395.6645 | -0.0020748
394.3765 | -0.0021025
393.5949 | -0.0021242
392.4445 | -0.0021554
391.558 | -0.0021828
390.1921 | -0.0022079
389.098 | -0.0022326
388.4839 | -0.0022574
386.674 | -0.0022851
385.6362 | -0.002308
384.7477 | -0.0023353
383.8099 | -0.0023616
382.9903 | -0.0023859
381.6889 | -0.002413
380.896 | -0.0024373
379.5094 | -0.0024674
378.4573 | -0.0024879
377.3626 | -0.0025145
376.0321 | -0.00254
375.3034 | -0.0025621
374.2035 | -0.0025914
373.006 | -0.0026157
372.2843 | -0.002642
371.1135 | -0.0026678
369.776 | -0.0026956
368.7821 | -0.0027207
367.8114 | -0.0027401
366.6504 | -0.0027721
365.8492 | -0.0027926
364.7336 | -0.0028223
363.4432 | -0.0028474
362.641 | -0.0028714
361.6483 | -0.002898
360.6128 | -0.0029216
359.0953 | -0.0029482
358.3381 | -0.0029745
357.2776 | -0.0029954
356.0693 | -0.0030243
355.416 | -0.0030486
353.6817 | -0.0030779
352.7903 | -0.0030996
351.9065 | -0.0031297
350.855 | -0.0031536
349.6436 | -0.0031765
348.5951 | -0.0032058
347.9943 | -0.0032236
346.7109 | -0.0032525
345.5163 | -0.0032689
344.4818 | -0.0032933
343.1965 | -0.0033157
342.4343 | -0.0033302
341.2025 | -0.003353
340.1622 | -0.0033636
339.4497 | -0.0033773
338.4274 | -0.0033815
337.5192 | -0.0033731
335.598 | -0.0033811
334.3744 | -0.0033724
333.4406 | -0.003353
332.5183 | -0.0033427
331.3908 | -0.0033146
330.8994 | -0.003294
330.1249 | -0.0032697
329.0162 | -0.0032472
328.7921 | -0.0032206
328.0959 | -0.0031932
326.828 | -0.0031612
326.1432 | -0.0031312
325.2407 | -0.0030985
324.4681 | -0.0030616
323.8296 | -0.0030292
323.2891 | -0.0029923
322.4566 | -0.002957
321.6439 | -0.0029201
321.2132 | -0.0028729
319.9258 | -0.0028322
319.4436 | -0.0027774
319.0758 | -0.0027287
318.6407 | -0.0026747
318.1983 | -0.0026172
317.4823 | -0.0025632
317.5457 | -0.0024985
317.3123 | -0.0024369
318.3481 | -0.0023669
317.3123 | -0.0022962
315.2059 | -0.0022159
314.7547 | -0.002128
313.6726 | -0.0020401
312.3721 | -0.0019405
311.2927 | -0.0018381
310.1611 | -0.001735
309.2835 | -0.0016255
307.9637 | -0.001522
307.0688 | -0.0014033
305.5843 | -0.001296
304.5687 | -0.0011758
303.4369 | -0.0010647
301.8013 | -0.00095136
300.9276 | -0.00083267
299.4775 | -0.00072197
297.9866 | -0.00060594
296.3539 | -0.00049752
294.8479 | -0.00039328
293.0682 | -0.00028752
291.5031 | -0.00018481
290.3501 | -8.0954e-05
288.4723 | 1.3011e-05
287.2251 | 0.00010926
284.9243 | 0.00019257
282.6201 | 0.00027817
280.9836 | 0.00036072
278.6526 | 0.00043452
277.0004 | 0.00050756
274.8539 | 0.00057147
272.7207 | 0.00063919
271.4268 | 0.00070082
269.6594 | 0.00075027
268.4528 | 0.00079935
267.106 | 0.00083739
266.0031 | 0.0008701
265.1489 | 0.00089369
263.9663 | 0.00091652
263.5531 | 0.00094086
261.6437 | 0.0009538
260.9754 | 0.00097396
259.908 | 0.00098766
258.8282 | 0.0010021
258.0224 | 0.0010109
256.5862 | 0.0010242
256.0921 | 0.0010344
254.617 | 0.0010405
253.6973 | 0.0010489
252.76 | 0.0010565
251.5331 | 0.001063
250.752 | 0.0010721
249.365 | 0.0010778
248.5614 | 0.0010843
247.6992 | 0.0010869
246.7076 | 0.001093
245.8894 | 0.001101
244.4924 | 0.0011006
243.7023 | 0.0011075
242.2199 | 0.0011098
241.5151 | 0.0011132
240.4597 | 0.0011136
239.1356 | 0.0011166
238.7307 | 0.0011208
237.0863 | 0.0011185
236.3195 | 0.0011254
235.5779 | 0.0011212
234.4238 | 0.0011273
233.2568 | 0.0011299
231.6167 | 0.0011277
231.2507 | 0.0011322
230.0876 | 0.0011296
229.2653 | 0.0011292
228.0162 | 0.0011296
226.9515 | 0.001128
225.8599 | 0.0011288
224.767 | 0.0011254
224.0343 | 0.0011261
222.5616 | 0.0011242
221.8304 | 0.0011238
220.5123 | 0.0011212
219.7503 | 0.0011204
218.6084 | 0.0011174
217.0253 | 0.0011181
216.3757 | 0.0011166
215.4091 | 0.0011136
214.4328 | 0.0011132
213.5035 | 0.0011094
212.1989 | 0.0011014
211.4257 | 0.001101
210.1356 | 0.0010972
209.6278 | 0.0010953
208.2661 | 0.0010858
207.2908 | 0.0010847
206.1244 | 0.0010831
204.7705 | 0.0010744
203.679 | 0.0010702
202.6513 | 0.0010653
201.704 | 0.001063
200.5046 | 0.0010558
199.298 | 0.0010519
199.3722 | 0.0010523
197.4005 | 0.0010402
196.6974 | 0.0010333
195.197 | 0.0010284
194.0707 | 0.0010219
192.9608 | 0.0010181
191.8359 | 0.0010093
191.1146 | 0.0010036
189.93 | 0.00099412
188.8806 | 0.00099222
188.0016 | 0.00098689
186.6222 | 0.00097434
185.8432 | 0.0009713
184.4329 | 0.00096331
183.1489 | 0.00095874
182.3528 | 0.00094999
181.5332 | 0.00094771
180.5892 | 0.00092831
179.4907 | 0.00092032
178.7578 | 0.00091576
176.9493 | 0.00090396
175.9846 | 0.00090092
175.1901 | 0.00089027
173.4312 | 0.00088038
173.1793 | 0.00087353
171.8712 | 0.0008644
170.955 | 0.00085641
169.6613 | 0.00084994
168.6235 | 0.00084005
167.6212 | 0.00082978
166.5353 | 0.00082141
165.6978 | 0.00081761
164.4861 | 0.00080886
163.1166 | 0.00079935
162.2529 | 0.0007906
160.7682 | 0.00078032
160.3007 | 0.00077272
158.9275 | 0.00076092
157.6804 | 0.0007556
157.1368 | 0.00074609
155.7148 | 0.00073582
154.7076 | 0.00072554
153.7307 | 0.00071451
152.9009 | 0.00070462
151.8373 | 0.00069511
150.4466 | 0.00069054
149.2167 | 0.00067799
148.1566 | 0.00067
147.3804 | 0.00066315
146.3268 | 0.00064946
145.1259 | 0.00064489
143.918 | 0.00063158
143.0145 | 0.00062663
142.0532 | 0.00061294
140.6831 | 0.00060153
139.9542 | 0.00059468
138.7604 | 0.00058174
137.7588 | 0.00057223
136.9744 | 0.00056234
135.3506 | 0.00055207
134.8448 | 0.00054522
133.1095 | 0.00053343
132.1083 | 0.00052354
131.5424 | 0.00051175
130.5239 | 0.00050338
129.4315 | 0.00049196
127.8744 | 0.00047865
127.4298 | 0.00047484
125.833 | 0.00046039
125.1255 | 0.0004524
123.9452 | 0.00044251
122.7575 | 0.00043148
121.9831 | 0.00042273
120.7181 | 0.00040979
119.5873 | 0.00040371
118.5092 | 0.00039115
117.4141 | 0.00038088
116.6661 | 0.00037023
115.1184 | 0.00035653
114.5207 | 0.00035235
113.0464 | 0.00033523
112.3671 | 0.00032952
111.2499 | 0.00031431
110.7278 | 0.00030708
109.4577 | 0.0002949
107.965 | 0.00028235
106.6389 | 0.00027398
105.7909 | 0.00026409
104.8867 | 0.00025192
104.2178 | 0.00024012
102.3165 | 0.00022947
102.084 | 0.00022224
100.4138 | 0.00020665
99.3327 | 0.00019828
98.8301 | 0.00018801
97.2366 | 0.00017888
96.379 | 0.00016518
94.9826 | 0.00015567
94.7469 | 0.00014806
93.0902 | 0.00013627
92.4417 | 0.00012562
91.3654 | 0.00011496
90.4365 | 0.00010203
89.4441 | 9.5562e-05
88.1585 | 8.3389e-05
87.4274 | 7.3878e-05
87.0535 | 6.5889e-05
85.4491 | 5.8281e-05
84.9332 | 4.5727e-05
83.5684 | 3.926e-05
83.1079 | 2.7086e-05
81.7436 | 1.9097e-05
80.9031 | 8.065e-06
79.9445 | -1.0651e-06
78.9949 | -9.4344e-06
78.1444 | -1.6282e-05
77.1807 | -2.8836e-05
77.4137 | -3.226e-05
75.5195 | -4.4433e-05
75.0191 | -5.1281e-05
74.2473 | -6.3455e-05
72.7938 | -7.1824e-05
72.3941 | -7.9432e-05
71.527 | -8.8563e-05
71.0281 | -9.2747e-05
70.0342 | -0.0001034
69.3778 | -0.00011329
68.6138 | -0.00012128
67.7771 | -0.00013155
67.0421 | -0.00013459
65.9108 | -0.00014563
64.8528 | -0.00015476
64.2227 | -0.0001616
63.5475 | -0.00016997
62.9976 | -0.00017568
61.8347 | -0.00018747
61.4581 | -0.00019204
60.6036 | -0.00020193
60.0448 | -0.00020802
59.3583 | -0.00021867
58.2147 | -0.00022513
57.8129 | -0.00023084
56.3946 | -0.00024149
55.9912 | -0.00024492
55.2215 | -0.00025557
54.6395 | -0.00026204
54.0075 | -0.0002704
52.7451 | -0.00027877
52.1658 | -0.00028106
51.4965 | -0.00029133
50.6584 | -0.00029742
50.115 | -0.00030921
49.4044 | -0.00031339
49.4044 | -0.00031339

## .
579.5415 | 0.0024135 | 579.5415 | 0.0024135 | 0.0024143 | 0.0025383 | 338
578.1003 | 0.002385 | 578.1003 | 0.002385 | 0.0023791 | 0.0025031
577.4727 | 0.0023648 | 577.4727 | 0.0023648 | 0.0023637 | 0.0024877
576.0381 | 0.0023313 | 576.0381 | 0.0023313 | 0.0023287 | 0.0024527
574.8503 | 0.0023073 | 574.8503 | 0.0023073 | 0.0022996 | 0.0024236
573.9672 | 0.0022803 | 573.9672 | 0.0022803 | 0.002278 | 0.002402
573.0947 | 0.0022548 | 573.0947 | 0.0022548 | 0.0022567 | 0.0023807
571.9605 | 0.0022309 | 571.9605 | 0.0022309 | 0.002229 | 0.002353
570.8148 | 0.0021985 | 570.8148 | 0.0021985 | 0.002201 | 0.002325
569.7741 | 0.0021776 | 569.7741 | 0.0021776 | 0.0021756 | 0.0022996
568.8497 | 0.002146 | 568.8497 | 0.002146 | 0.002153 | 0.002277
567.6334 | 0.0021236 | 567.6334 | 0.0021236 | 0.0021232 | 0.0022472
566.3407 | 0.0020947 | 566.3407 | 0.0020947 | 0.0020916 | 0.0022156
565.2875 | 0.0020703 | 565.2875 | 0.0020703 | 0.0020659 | 0.0021899
564.4239 | 0.002049 | 564.4239 | 0.002049 | 0.0020448 | 0.0021688
563.2533 | 0.0020209 | 563.2533 | 0.0020209 | 0.0020162 | 0.0021402
562.2798 | 0.0019996 | 562.2798 | 0.0019996 | 0.0019924 | 0.0021164
561.0137 | 0.0019688 | 561.0137 | 0.0019688 | 0.0019615 | 0.0020855
559.9662 | 0.0019448 | 559.9662 | 0.0019448 | 0.0019359 | 0.0020599
559.2182 | 0.0019208 | 559.2182 | 0.0019208 | 0.0019176 | 0.0020416
558.0095 | 0.0018927 | 558.0095 | 0.0018927 | 0.001888 | 0.002012
557.0743 | 0.0018664 | 557.0743 | 0.0018664 | 0.0018652 | 0.0019892
555.7366 | 0.0018368 | 555.7366 | 0.0018368 | 0.0018325 | 0.0019565
554.8892 | 0.001812 | 554.8892 | 0.001812 | 0.0018118 | 0.0019358
553.8619 | 0.0017846 | 553.8619 | 0.0017846 | 0.0017867 | 0.0019107
552.5779 | 0.0017561 | 552.5779 | 0.0017561 | 0.0017553 | 0.0018793
551.7324 | 0.0017352 | 551.7324 | 0.0017352 | 0.0017346 | 0.0018586
550.492 | 0.0017029 | 550.492 | 0.0017029 | 0.0017043 | 0.0018283
549.4011 | 0.0016808 | 549.4011 | 0.0016808 | 0.0016776 | 0.0018016
548.4012 | 0.0016511 | 548.4012 | 0.0016511 | 0.0016532 | 0.0017772
547.2435 | 0.0016275 | 547.2435 | 0.0016275 | 0.0016249 | 0.0017489
546.3166 | 0.001602 | 546.3166 | 0.001602 | 0.0016023 | 0.0017263
545.1143 | 0.0015727 | 545.1143 | 0.0015727 | 0.0015729 | 0.0016969
544.1793 | 0.0015495 | 544.1793 | 0.0015495 | 0.00155 | 0.001674
543.2803 | 0.0015214 | 543.2803 | 0.0015214 | 0.0015281 | 0.0016521
541.9669 | 0.0014974 | 541.9669 | 0.0014974 | 0.001496 | 0.00162
541.1262 | 0.0014704 | 541.1262 | 0.0014704 | 0.0014754 | 0.0015994
539.8969 | 0.0014415 | 539.8969 | 0.0014415 | 0.0014454 | 0.0015694
539.0519 | 0.0014194 | 539.0519 | 0.0014194 | 0.0014247 | 0.0015487
537.5127 | 0.0013871 | 537.5127 | 0.0013871 | 0.0013871 | 0.0015111
536.726 | 0.0013669 | 536.726 | 0.0013669 | 0.0013679 | 0.0014919
535.6971 | 0.0013384 | 535.6971 | 0.0013384 | 0.0013427 | 0.0014667
534.3732 | 0.0013125 | 534.3732 | 0.0013125 | 0.0013104 | 0.0014344
533.4164 | 0.0012867 | 533.4164 | 0.0012867 | 0.001287 | 0.001411
532.0552 | 0.0012593 | 532.0552 | 0.0012593 | 0.0012537 | 0.0013777
531.5321 | 0.0012365 | 531.5321 | 0.0012365 | 0.0012409 | 0.0013649
530.2255 | 0.0012094 | 530.2255 | 0.0012094 | 0.001209 | 0.001333
529.2235 | 0.0011821 | 529.2235 | 0.0011821 | 0.0011845 | 0.0013085
527.989 | 0.0011554 | 527.989 | 0.0011554 | 0.0011543 | 0.0012783
527.0126 | 0.0011299 | 527.0126 | 0.0011299 | 0.0011305 | 0.0012545
526.261 | 0.001106 | 526.261 | 0.001106 | 0.0011121 | 0.0012361
524.5865 | 0.0010729 | 524.5865 | 0.0010729 | 0.0010712 | 0.0011952
523.7565 | 0.0010504 | 523.7565 | 0.0010504 | 0.0010509 | 0.0011749
522.5275 | 0.0010234 | 522.5275 | 0.0010234 | 0.0010209 | 0.0011449
521.6566 | 0.00099945 | 521.6566 | 0.00099945 | 0.00099957 | 0.0011236
520.6597 | 0.00097434 | 520.6597 | 0.00097434 | 0.0009752 | 0.0010992
519.5253 | 0.00094505 | 519.5253 | 0.00094505 | 0.00094748 | 0.0010715
518.4912 | 0.00091994 | 518.4912 | 0.00091994 | 0.00092221 | 0.0010462
517.2754 | 0.00089255 | 517.2754 | 0.00089255 | 0.00089249 | 0.0010165
516.3326 | 0.00086896 | 516.3326 | 0.00086896 | 0.00086945 | 0.00099345
515.5965 | 0.00084309 | 515.5965 | 0.00084309 | 0.00085146 | 0.00097546
513.9911 | 0.00081494 | 513.9911 | 0.00081494 | 0.00081222 | 0.00093622
513.0147 | 0.0007906 | 513.0147 | 0.0007906 | 0.00078836 | 0.00091236
511.9634 | 0.00076168 | 511.9634 | 0.00076168 | 0.00076267 | 0.00088667
511.0523 | 0.00073734 | 511.0523 | 0.00073734 | 0.0007404 | 0.0008644
509.8451 | 0.00071185 | 509.8451 | 0.00071185 | 0.00071089 | 0.00083489
508.889 | 0.00068598 | 508.889 | 0.00068598 | 0.00068753 | 0.00081153
507.6435 | 0.00066163 | 507.6435 | 0.00066163 | 0.00065709 | 0.00078109
506.5944 | 0.0006293 | 506.5944 | 0.0006293 | 0.00063145 | 0.00075545
505.9156 | 0.00060685 | 505.9156 | 0.00060685 | 0.00061486 | 0.00073886
504.2502 | 0.0005768 | 504.2502 | 0.0005768 | 0.00057415 | 0.00069815
503.3152 | 0.00055359 | 503.3152 | 0.00055359 | 0.0005513 | 0.0006753
502.3762 | 0.00052506 | 502.3762 | 0.00052506 | 0.00052835 | 0.00065235
501.1028 | 0.00049615 | 501.1028 | 0.00049615 | 0.00049723 | 0.00062123
500.3116 | 0.00047484 | 500.3116 | 0.00047484 | 0.00047789 | 0.00060189
499.0742 | 0.00044631 | 499.0742 | 0.00044631 | 0.00044765 | 0.00057165
498.1568 | 0.00042539 | 498.1568 | 0.00042539 | 0.00042523 | 0.00054923
496.9593 | 0.00039305 | 496.9593 | 0.00039305 | 0.00039597 | 0.00051997
495.907 | 0.00036985 | 495.907 | 0.00036985 | 0.00037025 | 0.00049425
494.7429 | 0.00034132 | 494.7429 | 0.00034132 | 0.0003418 | 0.0004658
493.7344 | 0.00031659 | 493.7344 | 0.00031659 | 0.00031715 | 0.00044115
492.8487 | 0.00029186 | 492.8487 | 0.00029186 | 0.0002955 | 0.0004195
491.3626 | 0.00026295 | 491.3626 | 0.00026295 | 0.00025918 | 0.00038318
490.3239 | 0.00023822 | 490.3239 | 0.00023822 | 0.00023379 | 0.00035779
489.7053 | 0.00020893 | 489.7053 | 0.00020893 | 0.00021868 | 0.00034268
488.487 | 0.00018648 | 488.487 | 0.00018648 | 0.0001889 | 0.0003129
487.5999 | 0.00015757 | 487.5999 | 0.00015757 | 0.00016722 | 0.00029122
486.3543 | 0.00012828 | 486.3543 | 0.00012828 | 0.00013678 | 0.00026078
485.4554 | 0.00010659 | 485.4554 | 0.00010659 | 0.00011481 | 0.00023881
484.2204 | 7.8443e-05 | 484.2204 | 7.8443e-05 | 8.4626e-05 | 0.00020863
483.3323 | 5.4477e-05 | 483.3323 | 5.4477e-05 | 6.2921e-05 | 0.00018692
482.0443 | 2.5565e-05 | 482.0443 | 2.5565e-05 | 3.1443e-05 | 0.00015544
480.8081 | -6.8471e-07 | 480.8081 | -6.8471e-07 | 1.2301e-06 | 0.00012523
480.1585 | -2.3891e-05 | 480.1585 | -2.3891e-05 | -1.4645e-05 | 0.00010935
478.5026 | -5.3944e-05 | 478.5026 | -5.3944e-05 | -5.5116e-05 | 6.8884e-05
477.7404 | -8.0954e-05 | 477.7404 | -8.0954e-05 | -7.3743e-05 | 5.0257e-05
476.536 | -0.00010492 | 476.536 | -0.00010492 | -0.00010318 | 2.082e-05
475.7696 | -0.00013345 | 475.7696 | -0.00013345 | -0.00012191 | 2.0881e-06
474.5873 | -0.00015552 | 474.5873 | -0.00015552 | -0.00015081 | -2.6806e-05
473.4646 | -0.00018405 | 473.4646 | -0.00018405 | -0.00017825 | -5.4246e-05
472.5813 | -0.00020649 | 472.5813 | -0.00020649 | -0.00019983 | -7.5832e-05
471.4542 | -0.00023655 | 471.4542 | -0.00023655 | -0.00022738 | -0.00010338
470.5962 | -0.00026051 | 470.5962 | -0.00026051 | -0.00024835 | -0.00012435
469.4646 | -0.00028752 | 469.4646 | -0.00028752 | -0.00027601 | -0.00015201
468.0667 | -0.00031377 | 468.0667 | -0.00031377 | -0.00031017 | -0.00018617
467.3956 | -0.00033964 | 467.3956 | -0.00033964 | -0.00032657 | -0.00020257
465.7413 | -0.00036741 | 465.7413 | -0.00036741 | -0.000367 | -0.000243
465.2425 | -0.00039556 | 465.2425 | -0.00039556 | -0.00037919 | -0.00025519
463.8467 | -0.00042181 | 463.8467 | -0.00042181 | -0.00041331 | -0.00028931
462.5927 | -0.00044464 | 462.5927 | -0.00044464 | -0.00044395 | -0.00031995
461.7029 | -0.00046823 | 461.7029 | -0.00046823 | -0.0004657 | -0.0003417
460.6735 | -0.00050056 | 460.6735 | -0.00050056 | -0.00049086 | -0.00036686
459.7125 | -0.00052339 | 459.7125 | -0.00052339 | -0.00051435 | -0.00039035
458.5315 | -0.00055116 | 458.5315 | -0.00055116 | -0.00054321 | -0.00041921
457.6445 | -0.0005736 | 457.6445 | -0.0005736 | -0.00056489 | -0.00044089
456.2495 | -0.00060137 | 456.2495 | -0.00060137 | -0.00059898 | -0.00047498
455.3878 | -0.0006242 | 455.3878 | -0.0006242 | -0.00062004 | -0.00049604
454.1307 | -0.00064931 | 454.1307 | -0.00064931 | -0.00065077 | -0.00052677
453.1823 | -0.00067898 | 453.1823 | -0.00067898 | -0.00067395 | -0.00054995
452.4481 | -0.00070257 | 452.4481 | -0.00070257 | -0.00069189 | -0.00056789
451.1602 | -0.0007311 | 451.1602 | -0.0007311 | -0.00072336 | -0.00059936
450.1353 | -0.00075583 | 450.1353 | -0.00075583 | -0.00074841 | -0.00062441
449.0162 | -0.0007836 | 449.0162 | -0.0007836 | -0.00077576 | -0.00065176
447.6963 | -0.00080985 | 447.6963 | -0.00080985 | -0.00080802 | -0.00068402
446.8747 | -0.00083343 | 446.8747 | -0.00083343 | -0.0008281 | -0.0007041
445.5915 | -0.00086349 | 445.5915 | -0.00086349 | -0.00085946 | -0.00073546
444.7204 | -0.00088707 | 444.7204 | -0.00088707 | -0.00088075 | -0.00075675
443.7502 | -0.00091446 | 443.7502 | -0.00091446 | -0.00090447 | -0.00078047
442.5378 | -0.00093843 | 442.5378 | -0.00093843 | -0.0009341 | -0.0008101
441.2578 | -0.0009643 | 441.2578 | -0.0009643 | -0.00096538 | -0.00084138
440.3846 | -0.00099131 | 440.3846 | -0.00099131 | -0.00098672 | -0.00086272
439.663 | -0.0010134 | 439.663 | -0.0010134 | -0.0010044 | -0.00088036
437.7916 | -0.0010491 | 437.7916 | -0.0010491 | -0.0010501 | -0.00092609
437.0464 | -0.0010682 | 437.0464 | -0.0010682 | -0.0010683 | -0.00094431
436.1577 | -0.0010963 | 436.1577 | -0.0010963 | -0.00109 | -0.00096603
435.1322 | -0.0011233 | 435.1322 | -0.0011233 | -0.0011151 | -0.00099109
434.1631 | -0.0011442 | 434.1631 | -0.0011442 | -0.0011388 | -0.0010148
432.565 | -0.0011739 | 432.565 | -0.0011739 | -0.0011778 | -0.0010538
432.1182 | -0.001196 | 432.1182 | -0.001196 | -0.0011888 | -0.0010648
430.5838 | -0.0012256 | 430.5838 | -0.0012256 | -0.0012263 | -0.0011023
429.731 | -0.0012538 | 429.731 | -0.0012538 | -0.0012471 | -0.0011231
428.6957 | -0.0012785 | 428.6957 | -0.0012785 | -0.0012724 | -0.0011484
427.6187 | -0.0013052 | 427.6187 | -0.0013052 | -0.0012987 | -0.0011747
426.932 | -0.0013306 | 426.932 | -0.0013306 | -0.0013155 | -0.0011915
425.5582 | -0.0013588 | 425.5582 | -0.0013588 | -0.0013491 | -0.0012251
424.3132 | -0.0013809 | 424.3132 | -0.0013809 | -0.0013795 | -0.0012555
423.3411 | -0.0014071 | 423.3411 | -0.0014071 | -0.0014033 | -0.0012793
422.0421 | -0.0014318 | 422.0421 | -0.0014318 | -0.001435 | -0.001311
421.1909 | -0.0014566 | 421.1909 | -0.0014566 | -0.0014558 | -0.0013318
419.8486 | -0.0014859 | 419.8486 | -0.0014859 | -0.0014886 | -0.0013646
419.0927 | -0.0015113 | 419.0927 | -0.0015113 | -0.0015071 | -0.0013831
417.9854 | -0.001533 | 417.9854 | -0.001533 | -0.0015342 | -0.0014102
416.8972 | -0.0015581 | 416.8972 | -0.0015581 | -0.0015608 | -0.0014368
416.0486 | -0.0015848 | 416.0486 | -0.0015848 | -0.0015815 | -0.0014575
414.7118 | -0.0016118 | 414.7118 | -0.0016118 | -0.0016142 | -0.0014902
413.7377 | -0.0016331 | 413.7377 | -0.0016331 | -0.001638 | -0.001514
412.4533 | -0.0016631 | 412.4533 | -0.0016631 | -0.0016694 | -0.0015454
411.7712 | -0.0016863 | 411.7712 | -0.0016863 | -0.001686 | -0.001562
410.5703 | -0.0017153 | 410.5703 | -0.0017153 | -0.0017154 | -0.0015914
409.533 | -0.0017404 | 409.533 | -0.0017404 | -0.0017407 | -0.0016167
408.6824 | -0.0017628 | 408.6824 | -0.0017628 | -0.0017615 | -0.0016375
407.1902 | -0.001794 | 407.1902 | -0.001794 | -0.001798 | -0.001674
406.7205 | -0.0018142 | 406.7205 | -0.0018142 | -0.0018095 | -0.0016855
404.8341 | -0.0018454 | 404.8341 | -0.0018454 | -0.0018556 | -0.0017316
404.0513 | -0.0018663 | 404.0513 | -0.0018663 | -0.0018747 | -0.0017507
403.0574 | -0.0018952 | 403.0574 | -0.0018952 | -0.001899 | -0.001775
402.0632 | -0.0019203 | 402.0632 | -0.0019203 | -0.0019233 | -0.0017993
401.1727 | -0.0019424 | 401.1727 | -0.0019424 | -0.0019451 | -0.0018211
399.6117 | -0.0019766 | 399.6117 | -0.0019766 | -0.0019832 | -0.0018592
398.8655 | -0.0019968 | 398.8655 | -0.0019968 | -0.0020014 | -0.0018774
398.1531 | -0.0020283 | 398.1531 | -0.0020283 | -0.0020189 | -0.0018949
396.5108 | -0.0020496 | 396.5108 | -0.0020496 | -0.002059 | -0.001935
395.6645 | -0.0020748 | 395.6645 | -0.0020748 | -0.0020797 | -0.0019557
394.3765 | -0.0021025 | 394.3765 | -0.0021025 | -0.0021112 | -0.0019872
393.5949 | -0.0021242 | 393.5949 | -0.0021242 | -0.0021303 | -0.0020063
392.4445 | -0.0021554 | 392.4445 | -0.0021554 | -0.0021584 | -0.0020344
391.558 | -0.0021828 | 391.558 | -0.0021828 | -0.00218 | -0.002056
390.1921 | -0.0022079 | 390.1921 | -0.0022079 | -0.0022134 | -0.0020894
389.098 | -0.0022326 | 389.098 | -0.0022326 | -0.0022402 | -0.0021162
388.4839 | -0.0022574 | 388.4839 | -0.0022574 | -0.0022552 | -0.0021312
386.674 | -0.0022851 | 386.674 | -0.0022851 | -0.0022994 | -0.0021754
385.6362 | -0.002308 | 385.6362 | -0.002308 | -0.0023248 | -0.0022008
384.7477 | -0.0023353 | 384.7477 | -0.0023353 | -0.0023465 | -0.0022225
383.8099 | -0.0023616 | 383.8099 | -0.0023616 | -0.0023694 | -0.0022454
382.9903 | -0.0023859 | 382.9903 | -0.0023859 | -0.0023894 | -0.0022654
381.6889 | -0.002413 | 381.6889 | -0.002413 | -0.0024212 | -0.0022972
380.896 | -0.0024373 | 380.896 | -0.0024373 | -0.0024406 | -0.0023166
|  | 379.5094 | -0.0024674 | -0.0024745 | -0.0023505
|  | 378.4573 | -0.0024879 | -0.0025002 | -0.0023762
|  | 377.3626 | -0.0025145 | -0.002527 | -0.002403
|  | 376.0321 | -0.00254 | -0.0025595 | -0.0024355
|  | 375.3034 | -0.0025621 | -0.0025773 | -0.0024533
|  | 374.2035 | -0.0025914 | -0.0026042 | -0.0024802
|  | 373.006 | -0.0026157 | -0.0026335 | -0.0025095
|  | 372.2843 | -0.002642 | -0.0026511 | -0.0025271
|  | 371.1135 | -0.0026678 | -0.0026797 | -0.0025557
|  | 369.776 | -0.0026956 | -0.0027124 | -0.0025884
|  | 368.7821 | -0.0027207 | -0.0027367 | -0.0026127
|  | 367.8114 | -0.0027401 | -0.0027604 | -0.0026364
|  | 366.6504 | -0.0027721 | -0.0027888 | -0.0026648
|  | 365.8492 | -0.0027926 | -0.0028084 | -0.0026844
|  | 364.7336 | -0.0028223 | -0.0028356 | -0.0027116
|  | 363.4432 | -0.0028474 | -0.0028672 | -0.0027432
|  | 362.641 | -0.0028714 | -0.0028868 | -0.0027628
|  | 361.6483 | -0.002898 | -0.002911 | -0.002787
|  | 360.6128 | -0.0029216 | -0.0029363 | -0.0028123
|  | 359.0953 | -0.0029482 | -0.0029734 | -0.0028494
|  | 358.3381 | -0.0029745 | -0.0029919 | -0.0028679
|  | 357.2776 | -0.0029954 | -0.0030179 | -0.0028939
|  | 356.0693 | -0.0030243 | -0.0030474 | -0.0029234
|  | 355.416 | -0.0030486 | -0.0030634 | -0.0029394
|  | 353.6817 | -0.0030779 | -0.0031057 | -0.0029817
|  | 352.7903 | -0.0030996 | -0.0031275 | -0.0030035
|  | 351.9065 | -0.0031297 | -0.0031491 | -0.0030251
|  | 350.855 | -0.0031536 | -0.0031748 | -0.0030508
|  | 349.6436 | -0.0031765 | -0.0032044 | -0.0030804
|  | 348.5951 | -0.0032058 | -0.0032301 | -0.0031061
|  | 347.9943 | -0.0032236 | -0.0032447 | -0.0031207
|  | 346.7109 | -0.0032525 | -0.0032761 | -0.0031521
|  | 345.5163 | -0.0032689 | -0.0033053 | -0.0031813
|  | 344.4818 | -0.0032933 | -0.0033306 | -0.0032066
|  | 343.1965 | -0.0033157 | -0.003362 | -0.003238
|  | 342.4343 | -0.0033302 | -0.0033806 | -0.0032566
|  | 341.2025 | -0.003353 | -0.0034107 | -0.0032867
|  | 340.1622 | -0.0033636 | -0.0034362 | -0.0033122
|  | 339.4497 | -0.0033773 | -0.0034536 | -0.0033296
|  | 338.4274 | -0.0033815 | -0.0034786 | -0.0033546
|  | 337.5192 | -0.0033731 | -0.0035008 | -0.0033768
|  | 335.598 | -0.0033811 | -0.0035477 | -0.0034237
|  | 334.3744 | -0.0033724 | -0.0035776 | -0.0034536
|  | 333.4406 | -0.003353 | -0.0036004 | -0.0034764
|  | 332.5183 | -0.0033427 | -0.003623 | -0.003499
|  | 331.3908 | -0.0033146 | -0.0036505 | -0.0035265
|  | 330.8994 | -0.003294 | -0.0036625 | -0.0035385
|  | 330.1249 | -0.0032697 | -0.0036815 | -0.0035575
|  | 329.0162 | -0.0032472 | -0.0037086 | -0.0035846
|  | 328.7921 | -0.0032206 | -0.003714 | -0.00359
|  | 328.0959 | -0.0031932 | -0.0037311 | -0.0036071
|  | 326.828 | -0.0031612 | -0.003762 | -0.003638
|  | 326.1432 | -0.0031312 | -0.0037788 | -0.0036548
|  | 325.2407 | -0.0030985 | -0.0038008 | -0.0036768
|  | 324.4681 | -0.0030616 | -0.0038197 | -0.0036957
|  | 323.8296 | -0.0030292 | -0.0038353 | -0.0037113
|  | 323.2891 | -0.0029923 | -0.0038485 | -0.0037245
|  | 322.4566 | -0.002957 | -0.0038689 | -0.0037449
|  | 321.6439 | -0.0029201 | -0.0038887 | -0.0037647
|  | 321.2132 | -0.0028729 | -0.0038993 | -0.0037753
|  | 319.9258 | -0.0028322 | -0.0039307 | -0.0038067
|  | 319.4436 | -0.0027774 | -0.0039425 | -0.0038185
|  | 319.0758 | -0.0027287 | -0.0039515 | -0.0038275
|  | 318.6407 | -0.0026747 | -0.0039621 | -0.0038381
|  | 318.1983 | -0.0026172 | -0.003973 | -0.003849
|  | 317.4823 | -0.0025632 | -0.0039905 | -0.0038665
|  | 317.5457 | -0.0024985 | -0.0039889 | -0.0038649
|  | 317.3123 | -0.0024369 | -0.0039946 | -0.0038706
|  | 318.3481 | -0.0023669 | -0.0039693 | -0.0038453
|  | 317.3123 | -0.0022962 | -0.0039946 | -0.0038706
|  | 315.2059 | -0.0022159 | -0.0040461 | -0.0039221
|  | 314.7547 | -0.002128 | -0.0040571 | -0.0039331
|  | 313.6726 | -0.0020401 | -0.0040836 | -0.0039596
|  | 312.3721 | -0.0019405 | -0.0041153 | -0.0039913
|  | 311.2927 | -0.0018381 | -0.0041417 | -0.0040177
|  | 310.1611 | -0.001735 | -0.0041694 | -0.0040454
|  | 309.2835 | -0.0016255 | -0.0041908 | -0.0040668
|  | 307.9637 | -0.001522 | -0.0042231 | -0.0040991
|  | 307.0688 | -0.0014033 | -0.004245 | -0.004121
|  | 305.5843 | -0.001296 | -0.0042812 | -0.0041572
|  | 304.5687 | -0.0011758 | -0.0043061 | -0.0041821
|  | 303.4369 | -0.0010647 | -0.0043337 | -0.0042097
|  | 301.8013 | -0.00095136 | -0.0043737 | -0.0042497
|  | 300.9276 | -0.00083267 | -0.004395 | -0.004271
|  | 299.4775 | -0.00072197 | -0.0044305 | -0.0043065
|  | 297.9866 | -0.00060594 | -0.0044669 | -0.0043429
|  | 296.3539 | -0.00049752 | -0.0045068 | -0.0043828
|  | 294.8479 | -0.00039328 | -0.0045436 | -0.0044196
|  | 293.0682 | -0.00028752 | -0.0045871 | -0.0044631
|  | 291.5031 | -0.00018481 | -0.0046254 | -0.0045014
|  | 290.3501 | -8.0954e-05 | -0.0046536 | -0.0045296
|  | 288.4723 | 1.3011e-05 | -0.0046995 | -0.0045755
|  | 287.2251 | 0.00010926 | -0.0047299 | -0.0046059
|  | 284.9243 | 0.00019257 | -0.0047862 | -0.0046622
|  | 282.6201 | 0.00027817 | -0.0048425 | -0.0047185
|  | 280.9836 | 0.00036072 | -0.0048825 | -0.0047585
|  | 278.6526 | 0.00043452 | -0.0049395 | -0.0048155
|  | 277.0004 | 0.00050756 | -0.0049798 | -0.0048558
|  | 274.8539 | 0.00057147 | -0.0050323 | -0.0049083
|  | 272.7207 | 0.00063919 | -0.0050844 | -0.0049604
|  | 271.4268 | 0.00070082 | -0.005116 | -0.004992
|  | 269.6594 | 0.00075027 | -0.0051592 | -0.0050352
|  | 268.4528 | 0.00079935 | -0.0051887 | -0.0050647
|  | 267.106 | 0.00083739 | -0.0052216 | -0.0050976
|  | 266.0031 | 0.0008701 | -0.0052486 | -0.0051246
|  | 265.1489 | 0.00089369 | -0.0052695 | -0.0051455
|  | 263.9663 | 0.00091652 | -0.0052984 | -0.0051744
|  | 263.5531 | 0.00094086 | -0.0053085 | -0.0051845
|  | 261.6437 | 0.0009538 | -0.0053551 | -0.0052311
|  | 260.9754 | 0.00097396 | -0.0053715 | -0.0052475
|  | 259.908 | 0.00098766 | -0.0053976 | -0.0052736
|  | 258.8282 | 0.0010021 | -0.005424 | -0.0053
|  | 258.0224 | 0.0010109 | -0.0054437 | -0.0053197
|  | 256.5862 | 0.0010242 | -0.0054788 | -0.0053548
|  | 256.0921 | 0.0010344 | -0.0054908 | -0.0053668
|  | 254.617 | 0.0010405 | -0.0055269 | -0.0054029
|  | 253.6973 | 0.0010489 | -0.0055494 | -0.0054254
|  | 252.76 | 0.0010565 | -0.0055723 | -0.0054483
|  | 251.5331 | 0.001063 | -0.0056023 | -0.0054783
|  | 250.752 | 0.0010721 | -0.0056213 | -0.0054973
|  | 249.365 | 0.0010778 | -0.0056552 | -0.0055312
|  | 248.5614 | 0.0010843 | -0.0056749 | -0.0055509
|  | 247.6992 | 0.0010869 | -0.005696 | -0.005572
|  | 246.7076 | 0.001093 | -0.0057202 | -0.0055962
|  | 245.8894 | 0.001101 | -0.0057402 | -0.0056162
|  | 244.4924 | 0.0011006 | -0.0057743 | -0.0056503
|  | 243.7023 | 0.0011075 | -0.0057936 | -0.0056696
|  | 242.2199 | 0.0011098 | -0.0058299 | -0.0057059
|  | 241.5151 | 0.0011132 | -0.0058471 | -0.0057231
|  | 240.4597 | 0.0011136 | -0.0058729 | -0.0057489
|  | 239.1356 | 0.0011166 | -0.0059052 | -0.0057812
|  | 238.7307 | 0.0011208 | -0.0059151 | -0.0057911
|  | 237.0863 | 0.0011185 | -0.0059553 | -0.0058313
|  | 236.3195 | 0.0011254 | -0.0059741 | -0.0058501
|  | 235.5779 | 0.0011212 | -0.0059922 | -0.0058682
|  | 234.4238 | 0.0011273 | -0.0060204 | -0.0058964
|  | 233.2568 | 0.0011299 | -0.0060489 | -0.0059249
|  | 231.6167 | 0.0011277 | -0.006089 | -0.005965
|  | 231.2507 | 0.0011322 | -0.006098 | -0.005974
|  | 230.0876 | 0.0011296 | -0.0061264 | -0.0060024
|  | 229.2653 | 0.0011292 | -0.0061465 | -0.0060225
|  | 228.0162 | 0.0011296 | -0.006177 | -0.006053
|  | 226.9515 | 0.001128 | -0.006203 | -0.006079
|  | 225.8599 | 0.0011288 | -0.0062297 | -0.0061057
|  | 224.767 | 0.0011254 | -0.0062564 | -0.0061324
|  | 224.0343 | 0.0011261 | -0.0062743 | -0.0061503
|  | 222.5616 | 0.0011242 | -0.0063103 | -0.0061863
|  | 221.8304 | 0.0011238 | -0.0063282 | -0.0062042
|  | 220.5123 | 0.0011212 | -0.0063604 | -0.0062364
|  | 219.7503 | 0.0011204 | -0.006379 | -0.006255
|  | 218.6084 | 0.0011174 | -0.0064069 | -0.0062829
|  | 217.0253 | 0.0011181 | -0.0064456 | -0.0063216
|  | 216.3757 | 0.0011166 | -0.0064615 | -0.0063375
|  | 215.4091 | 0.0011136 | -0.0064851 | -0.0063611
|  | 214.4328 | 0.0011132 | -0.006509 | -0.006385
|  | 213.5035 | 0.0011094 | -0.0065317 | -0.0064077
|  | 212.1989 | 0.0011014 | -0.0065636 | -0.0064396
|  | 211.4257 | 0.001101 | -0.0065825 | -0.0064585
|  | 210.1356 | 0.0010972 | -0.006614 | -0.00649
|  | 209.6278 | 0.0010953 | -0.0066264 | -0.0065024
|  | 208.2661 | 0.0010858 | -0.0066597 | -0.0065357
|  | 207.2908 | 0.0010847 | -0.0066835 | -0.0065595
|  | 206.1244 | 0.0010831 | -0.006712 | -0.006588
|  | 204.7705 | 0.0010744 | -0.0067451 | -0.0066211
|  | 203.679 | 0.0010702 | -0.0067718 | -0.0066478
|  | 202.6513 | 0.0010653 | -0.0067969 | -0.0066729
|  | 201.704 | 0.001063 | -0.0068201 | -0.0066961
|  | 200.5046 | 0.0010558 | -0.0068494 | -0.0067254

## ;
579.5415 | 0.0024135 | 0.0024143 | -6.3808e-05
578.1003 | 0.002385 | 0.0023791 | 0.00047585
577.4727 | 0.0023648 | 0.0023637 | 8.6769e-05
576.0381 | 0.0023313 | 0.0023287 | 0.00021458
574.8503 | 0.0023073 | 0.0022996 | 0.00062279
573.9672 | 0.0022803 | 0.002278 | 0.00018527
573.0947 | 0.0022548 | 0.0022567 | -0.00015069
571.9605 | 0.0022309 | 0.002229 | 0.00015202
570.8148 | 0.0021985 | 0.002201 | -0.00019749
569.7741 | 0.0021776 | 0.0021756 | 0.00016624
568.8497 | 0.002146 | 0.002153 | -0.00055823
567.6334 | 0.0021236 | 0.0021232 | 2.8998e-05
566.3407 | 0.0020947 | 0.0020916 | 0.00024529
565.2875 | 0.0020703 | 0.0020659 | 0.00035768
564.4239 | 0.002049 | 0.0020448 | 0.00034174
563.2533 | 0.0020209 | 0.0020162 | 0.00037866
562.2798 | 0.0019996 | 0.0019924 | 0.00057938
561.0137 | 0.0019688 | 0.0019615 | 0.00058983
559.9662 | 0.0019448 | 0.0019359 | 0.00072147
559.2182 | 0.0019208 | 0.0019176 | 0.00026305
558.0095 | 0.0018927 | 0.001888 | 0.00037517
557.0743 | 0.0018664 | 0.0018652 | 0.00010139
555.7366 | 0.0018368 | 0.0018325 | 0.00034497
554.8892 | 0.001812 | 0.0018118 | 2.1169e-05
553.8619 | 0.0017846 | 0.0017867 | -0.00016313
552.5779 | 0.0017561 | 0.0017553 | 6.6764e-05
551.7324 | 0.0017352 | 0.0017346 | 4.5895e-05
550.492 | 0.0017029 | 0.0017043 | -0.00011714
549.4011 | 0.0016808 | 0.0016776 | 0.00025355
548.4012 | 0.0016511 | 0.0016532 | -0.0001686
547.2435 | 0.0016275 | 0.0016249 | 0.00021098
546.3166 | 0.001602 | 0.0016023 | -1.7558e-05
545.1143 | 0.0015727 | 0.0015729 | -1.0227e-05
544.1793 | 0.0015495 | 0.00155 | -3.8707e-05
543.2803 | 0.0015214 | 0.0015281 | -0.00053721
541.9669 | 0.0014974 | 0.001496 | 0.00011869
541.1262 | 0.0014704 | 0.0014754 | -0.00040256
539.8969 | 0.0014415 | 0.0014454 | -0.00031125
539.0519 | 0.0014194 | 0.0014247 | -0.00042524
537.5127 | 0.0013871 | 0.0013871 | 8.1958e-07
536.726 | 0.0013669 | 0.0013679 | -7.4658e-05
535.6971 | 0.0013384 | 0.0013427 | -0.00034763
534.3732 | 0.0013125 | 0.0013104 | 0.00017558
533.4164 | 0.0012867 | 0.001287 | -2.4943e-05
532.0552 | 0.0012593 | 0.0012537 | 0.00044904
531.5321 | 0.0012365 | 0.0012409 | -0.00036064
530.2255 | 0.0012094 | 0.001209 | 3.6482e-05
529.2235 | 0.0011821 | 0.0011845 | -0.00019763
527.989 | 0.0011554 | 0.0011543 | 8.8098e-05
527.0126 | 0.0011299 | 0.0011305 | -4.3127e-05
526.261 | 0.001106 | 0.0011121 | -0.00049444
524.5865 | 0.0010729 | 0.0010712 | 0.00013672
523.7565 | 0.0010504 | 0.0010509 | -3.7303e-05
522.5275 | 0.0010234 | 0.0010209 | 0.00020668
521.6566 | 0.00099945 | 0.00099957 | -9.5952e-06
520.6597 | 0.00097434 | 0.0009752 | -6.947e-05
519.5253 | 0.00094505 | 0.00094748 | -0.00019603
518.4912 | 0.00091994 | 0.00092221 | -0.00018265
517.2754 | 0.00089255 | 0.00089249 | 4.7823e-06
516.3326 | 0.00086896 | 0.00086945 | -3.921e-05
515.5965 | 0.00084309 | 0.00085146 | -0.00067449
513.9911 | 0.00081494 | 0.00081222 | 0.00021933
513.0147 | 0.0007906 | 0.00078836 | 0.00018039
511.9634 | 0.00076168 | 0.00076267 | -7.9159e-05
511.0523 | 0.00073734 | 0.0007404 | -0.00024683
509.8451 | 0.00071185 | 0.00071089 | 7.6976e-05
508.889 | 0.00068598 | 0.00068753 | -0.00012486
507.6435 | 0.00066163 | 0.00065709 | 0.00036665
506.5944 | 0.0006293 | 0.00063145 | -0.0001734
505.9156 | 0.00060685 | 0.00061486 | -0.00064559
504.2502 | 0.0005768 | 0.00057415 | 0.00021321
503.3152 | 0.00055359 | 0.0005513 | 0.00018468
502.3762 | 0.00052506 | 0.00052835 | -0.00026559
501.1028 | 0.00049615 | 0.00049723 | -8.7327e-05
500.3116 | 0.00047484 | 0.00047789 | -0.00024594
499.0742 | 0.00044631 | 0.00044765 | -0.00010808
498.1568 | 0.00042539 | 0.00042523 | 1.2765e-05
496.9593 | 0.00039305 | 0.00039597 | -0.00023478
495.907 | 0.00036985 | 0.00037025 | -3.228e-05
494.7429 | 0.00034132 | 0.0003418 | -3.8726e-05
493.7344 | 0.00031659 | 0.00031715 | -4.5246e-05
492.8487 | 0.00029186 | 0.0002955 | -0.00029369
491.3626 | 0.00026295 | 0.00025918 | 0.00030376
490.3239 | 0.00023822 | 0.00023379 | 0.00035696
489.7053 | 0.00020893 | 0.00021868 | -0.00078624
488.487 | 0.00018648 | 0.0001889 | -0.0001951
487.5999 | 0.00015757 | 0.00016722 | -0.00077832
486.3543 | 0.00012828 | 0.00013678 | -0.00068552
485.4554 | 0.00010659 | 0.00011481 | -0.00066249
484.2204 | 7.8443e-05 | 8.4626e-05 | -0.00049858
483.3323 | 5.4477e-05 | 6.2921e-05 | -0.00068097
482.0443 | 2.5565e-05 | 3.1443e-05 | -0.00047407
480.8081 | -6.8471e-07 | 1.2301e-06 | -0.00015442
480.1585 | -2.3891e-05 | -1.4645e-05 | -0.00074559
478.5026 | -5.3944e-05 | -5.5116e-05 | 9.4504e-05
477.7404 | -8.0954e-05 | -7.3743e-05 | -0.00058151
476.536 | -0.00010492 | -0.00010318 | -0.00014039
475.7696 | -0.00013345 | -0.00012191 | -0.0009307
474.5873 | -0.00015552 | -0.00015081 | -0.00037992
473.4646 | -0.00018405 | -0.00017825 | -0.00046798
472.5813 | -0.00020649 | -0.00019983 | -0.00053722
471.4542 | -0.00023655 | -0.00022738 | -0.00073934
470.5962 | -0.00026051 | -0.00024835 | -0.0009811
469.4646 | -0.00028752 | -0.00027601 | -0.00092888
468.0667 | -0.00031377 | -0.00031017 | -0.00029062
467.3956 | -0.00033964 | -0.00032657 | -0.0010541
465.7413 | -0.00036741 | -0.000367 | -3.316e-05
465.2425 | -0.00039556 | -0.00037919 | -0.0013202
463.8467 | -0.00042181 | -0.00041331 | -0.00068612
462.5927 | -0.00044464 | -0.00044395 | -5.5173e-05
461.7029 | -0.00046823 | -0.0004657 | -0.00020352
460.6735 | -0.00050056 | -0.00049086 | -0.00078231
459.7125 | -0.00052339 | -0.00051435 | -0.00072904
458.5315 | -0.00055116 | -0.00054321 | -0.00064086
457.6445 | -0.0005736 | -0.00056489 | -0.00070276
456.2495 | -0.00060137 | -0.00059898 | -0.00019293
455.3878 | -0.0006242 | -0.00062004 | -0.00033519
454.1307 | -0.00064931 | -0.00065077 | 0.00011763
453.1823 | -0.00067898 | -0.00067395 | -0.00040603
452.4481 | -0.00070257 | -0.00069189 | -0.00086109
451.1602 | -0.0007311 | -0.00072336 | -0.00062367
450.1353 | -0.00075583 | -0.00074841 | -0.00059778
449.0162 | -0.0007836 | -0.00077576 | -0.00063165
447.6963 | -0.00080985 | -0.00080802 | -0.00014714
446.8747 | -0.00083343 | -0.0008281 | -0.00042985
445.5915 | -0.00086349 | -0.00085946 | -0.00032424
444.7204 | -0.00088707 | -0.00088075 | -0.00050946
443.7502 | -0.00091446 | -0.00090447 | -0.00080612
442.5378 | -0.00093843 | -0.0009341 | -0.00034931
441.2578 | -0.0009643 | -0.00096538 | 8.7338e-05
440.3846 | -0.00099131 | -0.00098672 | -0.00036985
439.663 | -0.0010134 | -0.0010044 | -0.00072703
437.7916 | -0.0010491 | -0.0010501 | 7.7522e-05
437.0464 | -0.0010682 | -0.0010683 | 1.2401e-05
436.1577 | -0.0010963 | -0.00109 | -0.00050638
435.1322 | -0.0011233 | -0.0011151 | -0.00066331
434.1631 | -0.0011442 | -0.0011388 | -0.00044068
432.565 | -0.0011739 | -0.0011778 | 0.00031616
432.1182 | -0.001196 | -0.0011888 | -0.00058266
430.5838 | -0.0012256 | -0.0012263 | 4.8715e-05
429.731 | -0.0012538 | -0.0012471 | -0.00054075
428.6957 | -0.0012785 | -0.0012724 | -0.00049447
427.6187 | -0.0013052 | -0.0012987 | -0.00051923
426.932 | -0.0013306 | -0.0013155 | -0.0012213
425.5582 | -0.0013588 | -0.0013491 | -0.00078387
424.3132 | -0.0013809 | -0.0013795 | -0.00010942
423.3411 | -0.0014071 | -0.0014033 | -0.00031018
422.0421 | -0.0014318 | -0.001435 | 0.00025591
421.1909 | -0.0014566 | -0.0014558 | -6.0684e-05
419.8486 | -0.0014859 | -0.0014886 | 0.00022272
419.0927 | -0.0015113 | -0.0015071 | -0.00034283
417.9854 | -0.001533 | -0.0015342 | 9.0778e-05
416.8972 | -0.0015581 | -0.0015608 | 0.00021086
416.0486 | -0.0015848 | -0.0015815 | -0.00026418
414.7118 | -0.0016118 | -0.0016142 | 0.0001923
413.7377 | -0.0016331 | -0.001638 | 0.00039416
412.4533 | -0.0016631 | -0.0016694 | 0.00050199
411.7712 | -0.0016863 | -0.001686 | -2.5055e-05
410.5703 | -0.0017153 | -0.0017154 | 1.025e-05
409.533 | -0.0017404 | -0.0017407 | 3.0062e-05
408.6824 | -0.0017628 | -0.0017615 | -0.00010359
407.1902 | -0.001794 | -0.001798 | 0.00032175
406.7205 | -0.0018142 | -0.0018095 | -0.0003785
404.8341 | -0.0018454 | -0.0018556 | 0.00082386
404.0513 | -0.0018663 | -0.0018747 | 0.00067938
403.0574 | -0.0018952 | -0.001899 | 0.00030676
402.0632 | -0.0019203 | -0.0019233 | 0.00024145
401.1727 | -0.0019424 | -0.0019451 | 0.00021721
399.6117 | -0.0019766 | -0.0019832 | 0.00053265
398.8655 | -0.0019968 | -0.0020014 | 0.0003774
398.1531 | -0.0020283 | -0.0020189 | -0.00076492
396.5108 | -0.0020496 | -0.002059 | 0.00075397
395.6645 | -0.0020748 | -0.0020797 | 0.00039719
394.3765 | -0.0021025 | -0.0021112 | 0.00069625
393.5949 | -0.0021242 | -0.0021303 | 0.00048807
392.4445 | -0.0021554 | -0.0021584 | 0.00023974
391.558 | -0.0021828 | -0.00218 | -0.00022182
390.1921 | -0.0022079 | -0.0022134 | 0.00044531
389.098 | -0.0022326 | -0.0022402 | 0.00060774
388.4839 | -0.0022574 | -0.0022552 | -0.00017609
386.674 | -0.0022851 | -0.0022994 | 0.0011515
385.6362 | -0.002308 | -0.0023248 | 0.0013562
384.7477 | -0.0023353 | -0.0023465 | 0.0008986
383.8099 | -0.0023616 | -0.0023694 | 0.00062999
382.9903 | -0.0023859 | -0.0023894 | 0.00028207
381.6889 | -0.002413 | -0.0024212 | 0.00066876
380.896 | -0.0024373 | -0.0024406 | 0.00026803
379.5094 | -0.0024674 | -0.0024745 | 0.00057729
378.4573 | -0.0024879 | -0.0025002 | 0.00099432
377.3626 | -0.0025145 | -0.002527 | 0.0010044
376.0321 | -0.00254 | -0.0025595 | 0.0015712
375.3034 | -0.0025621 | -0.0025773 | 0.0012281
374.2035 | -0.0025914 | -0.0026042 | 0.0010336
373.006 | -0.0026157 | -0.0026335 | 0.0014304
372.2843 | -0.002642 | -0.0026511 | 0.000736
371.1135 | -0.0026678 | -0.0026797 | 0.00095742
369.776 | -0.0026956 | -0.0027124 | 0.0013539
368.7821 | -0.0027207 | -0.0027367 | 0.0012881
367.8114 | -0.0027401 | -0.0027604 | 0.0016367
366.6504 | -0.0027721 | -0.0027888 | 0.0013479
365.8492 | -0.0027926 | -0.0028084 | 0.0012703
364.7336 | -0.0028223 | -0.0028356 | 0.0010761
363.4432 | -0.0028474 | -0.0028672 | 0.0015947
362.641 | -0.0028714 | -0.0028868 | 0.001243
361.6483 | -0.002898 | -0.002911 | 0.001052
360.6128 | -0.0029216 | -0.0029363 | 0.0011908
359.0953 | -0.0029482 | -0.0029734 | 0.0020343
358.3381 | -0.0029745 | -0.0029919 | 0.0014098
357.2776 | -0.0029954 | -0.0030179 | 0.0018127
356.0693 | -0.0030243 | -0.0030474 | 0.0018626
355.416 | -0.0030486 | -0.0030634 | 0.0011866
353.6817 | -0.0030779 | -0.0031057 | 0.0022427
352.7903 | -0.0030996 | -0.0031275 | 0.0022509
351.9065 | -0.0031297 | -0.0031491 | 0.0015691
350.855 | -0.0031536 | -0.0031748 | 0.0017088
349.6436 | -0.0031765 | -0.0032044 | 0.0022557
348.5951 | -0.0032058 | -0.0032301 | 0.00196
347.9943 | -0.0032236 | -0.0032447 | 0.0017021
346.7109 | -0.0032525 | -0.0032761 | 0.0019
345.5163 | -0.0032689 | -0.0033053 | 0.0029354
344.4818 | -0.0032933 | -0.0033306 | 0.0030109
343.1965 | -0.0033157 | -0.003362 | 0.0037341
342.4343 | -0.0033302 | -0.0033806 | 0.0040705
341.2025 | -0.003353 | -0.0034107 | 0.0046575
340.1622 | -0.0033636 | -0.0034362 | 0.0058489
339.4497 | -0.0033773 | -0.0034536 | 0.0061487
338.4274 | -0.0033815 | -0.0034786 | 0.0078262
337.5192 | -0.0033731 | -0.0035008 | 0.010291
335.598 | -0.0033811 | -0.0035477 | 0.013434
334.3744 | -0.0033724 | -0.0035776 | 0.016551
333.4406 | -0.003353 | -0.0036004 | 0.019956
332.5183 | -0.0033427 | -0.003623 | 0.022602
331.3908 | -0.0033146 | -0.0036505 | 0.027095
330.8994 | -0.003294 | -0.0036625 | 0.02972
330.1249 | -0.0032697 | -0.0036815 | 0.03321
329.0162 | -0.0032472 | -0.0037086 | 0.037205
328.7921 | -0.0032206 | -0.003714 | 0.039794
328.0959 | -0.0031932 | -0.0037311 | 0.043375
326.828 | -0.0031612 | -0.003762 | 0.048452
326.1432 | -0.0031312 | -0.0037788 | 0.052225
325.2407 | -0.0030985 | -0.0038008 | 0.056642
324.4681 | -0.0030616 | -0.0038197 | 0.061141
323.8296 | -0.0030292 | -0.0038353 | 0.065007
323.2891 | -0.0029923 | -0.0038485 | 0.069048
322.4566 | -0.002957 | -0.0038689 | 0.073542
321.6439 | -0.0029201 | -0.0038887 | 0.07812
321.2132 | -0.0028729 | -0.0038993 | 0.082773
319.9258 | -0.0028322 | -0.0039307 | 0.088593
319.4436 | -0.0027774 | -0.0039425 | 0.093961
319.0758 | -0.0027287 | -0.0039515 | 0.098613
318.6407 | -0.0026747 | -0.0039621 | 0.10383
318.1983 | -0.0026172 | -0.003973 | 0.10933
317.4823 | -0.0025632 | -0.0039905 | 0.1151
317.5457 | -0.0024985 | -0.0039889 | 0.12019
317.3123 | -0.0024369 | -0.0039946 | 0.12562
318.3481 | -0.0023669 | -0.0039693 | 0.12922
317.3123 | -0.0022962 | -0.0039946 | 0.13697
315.2059 | -0.0022159 | -0.0040461 | 0.1476
314.7547 | -0.002128 | -0.0040571 | 0.15557
313.6726 | -0.0020401 | -0.0040836 | 0.16479
312.3721 | -0.0019405 | -0.0041153 | 0.17539
311.2927 | -0.0018381 | -0.0041417 | 0.18577
310.1611 | -0.001735 | -0.0041694 | 0.19632
309.2835 | -0.0016255 | -0.0041908 | 0.20688
307.9637 | -0.001522 | -0.0042231 | 0.21783
307.0688 | -0.0014033 | -0.004245 | 0.22917
305.5843 | -0.001296 | -0.0042812 | 0.24074
304.5687 | -0.0011758 | -0.0043061 | 0.25244
303.4369 | -0.0010647 | -0.0043337 | 0.26363
301.8013 | -0.00095136 | -0.0043737 | 0.27599
300.9276 | -0.00083267 | -0.004395 | 0.28729
299.4775 | -0.00072197 | -0.0044305 | 0.29907
297.9866 | -0.00060594 | -0.0044669 | 0.31137
296.3539 | -0.00049752 | -0.0045068 | 0.32333
294.8479 | -0.00039328 | -0.0045436 | 0.33471
293.0682 | -0.00028752 | -0.0045871 | 0.34674
291.5031 | -0.00018481 | -0.0046254 | 0.35811
290.3501 | -8.0954e-05 | -0.0046536 | 0.36876
288.4723 | 1.3011e-05 | -0.0046995 | 0.38004
287.2251 | 0.00010926 | -0.0047299 | 0.39026
284.9243 | 0.00019257 | -0.0047862 | 0.40151
282.6201 | 0.00027817 | -0.0048425 | 0.41296
280.9836 | 0.00036072 | -0.0048825 | 0.42284
278.6526 | 0.00043452 | -0.0049395 | 0.43338
277.0004 | 0.00050756 | -0.0049798 | 0.44253
274.8539 | 0.00057147 | -0.0050323 | 0.45192
272.7207 | 0.00063919 | -0.0050844 | 0.46158
271.4268 | 0.00070082 | -0.005116 | 0.4691
269.6594 | 0.00075027 | -0.0051592 | 0.47657
268.4528 | 0.00079935 | -0.0051887 | 0.48291
267.106 | 0.00083739 | -0.0052216 | 0.48863
266.0031 | 0.0008701 | -0.0052486 | 0.49344
265.1489 | 0.00089369 | -0.0052695 | 0.49703
263.9663 | 0.00091652 | -0.0052984 | 0.5012
263.5531 | 0.00094086 | -0.0053085 | 0.50398
261.6437 | 0.0009538 | -0.0053551 | 0.50879
260.9754 | 0.00097396 | -0.0053715 | 0.51173
259.908 | 0.00098766 | -0.0053976 | 0.51494
258.8282 | 0.0010021 | -0.005424 | 0.51823
258.0224 | 0.0010109 | -0.0054437 | 0.52053
256.5862 | 0.0010242 | -0.0054788 | 0.52443
256.0921 | 0.0010344 | -0.0054908 | 0.52623
254.617 | 0.0010405 | -0.0055269 | 0.52963
253.6973 | 0.0010489 | -0.0055494 | 0.53212
252.76 | 0.0010565 | -0.0055723 | 0.53458
251.5331 | 0.001063 | -0.0056023 | 0.53752
250.752 | 0.0010721 | -0.0056213 | 0.53979
249.365 | 0.0010778 | -0.0056552 | 0.54299
248.5614 | 0.0010843 | -0.0056749 | 0.54509
247.6992 | 0.0010869 | -0.005696 | 0.54701
246.7076 | 0.001093 | -0.0057202 | 0.54945
245.8894 | 0.001101 | -0.0057402 | 0.55171
244.4924 | 0.0011006 | -0.0057743 | 0.55443
243.7023 | 0.0011075 | -0.0057936 | 0.55654
242.2199 | 0.0011098 | -0.0058299 | 0.55965
241.5151 | 0.0011132 | -0.0058471 | 0.56131
240.4597 | 0.0011136 | -0.0058729 | 0.56342
239.1356 | 0.0011166 | -0.0059052 | 0.56628
238.7307 | 0.0011208 | -0.0059151 | 0.56741
237.0863 | 0.0011185 | -0.0059553 | 0.57047
236.3195 | 0.0011254 | -0.0059741 | 0.57254
235.5779 | 0.0011212 | -0.0059922 | 0.57366
234.4238 | 0.0011273 | -0.0060204 | 0.57643
233.2568 | 0.0011299 | -0.0060489 | 0.57894
231.6167 | 0.0011277 | -0.006089 | 0.58199
231.2507 | 0.0011322 | -0.006098 | 0.58308
230.0876 | 0.0011296 | -0.0061264 | 0.58516
229.2653 | 0.0011292 | -0.0061465 | 0.58675
228.0162 | 0.0011296 | -0.006177 | 0.58924
226.9515 | 0.001128 | -0.006203 | 0.59121
225.8599 | 0.0011288 | -0.0062297 | 0.59343
224.767 | 0.0011254 | -0.0062564 | 0.59531
224.0343 | 0.0011261 | -0.0062743 | 0.59681
222.5616 | 0.0011242 | -0.0063103 | 0.59956
221.8304 | 0.0011238 | -0.0063282 | 0.60097
220.5123 | 0.0011212 | -0.0063604 | 0.60335
219.7503 | 0.0011204 | -0.006379 | 0.60479
218.6084 | 0.0011174 | -0.0064069 | 0.6068
217.0253 | 0.0011181 | -0.0064456 | 0.60998
216.3757 | 0.0011166 | -0.0064615 | 0.61114
215.4091 | 0.0011136 | -0.0064851 | 0.6128
214.4328 | 0.0011132 | -0.006509 | 0.61469
213.5035 | 0.0011094 | -0.0065317 | 0.61622
212.1989 | 0.0011014 | -0.0065636 | 0.61814
211.4257 | 0.001101 | -0.0065825 | 0.61964
210.1356 | 0.0010972 | -0.006614 | 0.62187
209.6278 | 0.0010953 | -0.0066264 | 0.62272
208.2661 | 0.0010858 | -0.0066597 | 0.62464
207.2908 | 0.0010847 | -0.0066835 | 0.62647
206.1244 | 0.0010831 | -0.006712 | 0.62864
204.7705 | 0.0010744 | -0.0067451 | 0.63061
203.679 | 0.0010702 | -0.0067718 | 0.63242
202.6513 | 0.0010653 | -0.0067969 | 0.63405
201.704 | 0.001063 | -0.0068201 | 0.63573
200.5046 | 0.0010558 | -0.0068494 | 0.63751

## 187
Temp. | Strain |  | Ms | 335 | Ac1 | 656
27.4331 | 0 |  |  |  | Ac3 | 762
27.1508 | 1.4837e-06
27.9315 | 7.2286e-07 | 1.1353e-05
27.6033 | 4.527e-06 | -4.9925e-06
27.7152 | 3.3857e-06 | -6.5543e-05
27.5973 | 1.8641e-06 | -5.2248e-06
27.227 | 1.1033e-06 | -3.2377e-05
27.8793 | 4.1466e-06 | 1.9819e-05
27.9673 | 2.6249e-06 | 4.6601e-07
27.8092 | 3.4243e-07 | -3.0739e-06
27.4629 | -7.9886e-07 | -4.3227e-06
28.0434 | 1.4837e-06 | 5.8973e-06
28.0031 | 3.7661e-06 | -7.3849e-06
27.7913 | 3.3857e-06 | 0.00012759
28.0672 | 1.8641e-06 | 6.5003e-06
27.2569 | 7.2286e-07 | -1.142e-05
28.0493 | 2.2444e-06 | 5.1788e-06
28.2372 | 5.2879e-06 | -1.4726e-06
27.8912 | 2.2444e-06 | -1.5501e-05
27.7734 | 3.4243e-07 | 3.2432e-06
27.5152 | 3.4243e-07 | 4.2245e-06
27.7794 | 6.4291e-06 | 5.5606e-06
27.8853 | 4.1466e-06 | 0
27.351 | -3.8e-08 | 4.8551e-05
27.3629 | -1.9401e-06 | 2.3182e-05
27.4271 | 3.4243e-07 | 2.4209e-06
27.6853 | 1.8641e-06 | 3.443e-06
27.8032 | 2.2444e-06 | 3.2619e-06
28.9223 | 3.7661e-06 | 5.2006e-06
29.7937 | 6.4291e-06 | 5.1916e-06
31.3924 | 1.3277e-05 | 7.3671e-06
31.928 | 2.3929e-05 | 8.4671e-06
32.9326 | 2.8874e-05 | 1.1112e-05
33.4665 | 3.7243e-05 | 9.7516e-06
34.7809 | 4.8656e-05 | 1.1119e-05
35.8087 | 6.2351e-05 | 1.1433e-05
37.1166 | 7.4525e-05 | 1.0862e-05
38.0648 | 8.5938e-05 | 1.1576e-05
38.8568 | 9.8872e-05 | 1.059e-05
40.8751 | 0.00011485 | 1.2582e-05
41.5595 | 0.00012893 | 1.0902e-05
43.295 | 0.00013996 | 1.1543e-05
43.4769 | 0.00015403 | 1.1877e-05
44.8933 | 0.00016469 | 1.4661e-05
46.5767 | 0.00018066 | 1.1693e-05
47.293 | 0.00019702 | 1.3327e-05
47.9397 | 0.00020805 | 1.3454e-05
49.4955 | 0.00022441 | 1.1855e-05
50.374 | 0.00023773 | 1.1378e-05
51.9772 | 0.00025332 | 1.2847e-05
53.0691 | 0.0002655 | 1.1843e-05
54.1584 | 0.00027881 | 1.2779e-05
54.8848 | 0.00029365 | 1.2728e-05
56.4128 | 0.00030925 | 1.3253e-05
57.3952 | 0.00032256 | 1.2258e-05
58.5686 | 0.0003355 | 1.3099e-05
59.354 | 0.00034767 | 1.2305e-05
60.8125 | 0.00036631 | 1.2763e-05
61.9889 | 0.00038229 | 1.3747e-05
63.1458 | 0.00039332 | 1.2246e-05
64.2019 | 0.0004074 | 1.2465e-05
64.7782 | 0.00042223 | 1.3716e-05
66.8702 | 0.00044049 | 1.3478e-05
67.8484 | 0.00045533 | 1.232e-05
68.5822 | 0.00046788 | 1.3667e-05
69.3956 | 0.00047739 | 1.2178e-05
70.5832 | 0.00049375 | 1.2261e-05
71.9082 | 0.00050935 | 1.3252e-05
73.3466 | 0.00052228 | 1.2006e-05
74.1361 | 0.00053598 | 1.1779e-05
74.8499 | 0.00054967 | 1.3857e-05
76.6037 | 0.00056603 | 1.2667e-05
78.0448 | 0.00058163 | 1.2451e-05
78.4253 | 0.00059266 | 1.2884e-05
79.7823 | 0.0006075 | 1.287e-05
80.7773 | 0.00062348 | 1.1695e-05
82.1547 | 0.00063755 | 1.3433e-05
83.454 | 0.00065125 | 1.27e-05
84.5733 | 0.00066456 | 1.2013e-05
84.9649 | 0.00067712 | 1.3667e-05
86.5284 | 0.00069652 | 1.3708e-05
88.1083 | 0.00070907 | 1.2503e-05
88.7147 | 0.00072315 | 1.206e-05
89.6519 | 0.00073418 | 1.4253e-05
90.9588 | 0.00075206 | 1.2492e-05
92.2062 | 0.00076499 | 1.3006e-05
93.1528 | 0.00078097 | 1.3544e-05
94.4095 | 0.00079429 | 1.2179e-05
95.1218 | 0.00080532 | 1.2629e-05
96.2673 | 0.00082396 | 1.2976e-05
98.2662 | 0.0008388 | 1.2996e-05
98.8159 | 0.00085249 | 1.2644e-05
100.0089 | 0.00086695 | 1.3037e-05
100.8298 | 0.0008795 | 1.2234e-05
101.9838 | 0.00089624 | 1.3676e-05
103.6646 | 0.00090917 | 1.2875e-05
104.6309 | 0.00092363 | 1.1524e-05
104.9327 | 0.00093428 | 1.4999e-05
106.4438 | 0.00095178 | 1.3461e-05
108.2559 | 0.00096852 | 1.2394e-05
108.6356 | 0.00098374 | 1.3583e-05
110.057 | 0.00099667 | 1.4364e-05
111.0717 | 0.0010104 | 1.2511e-05
112.0454 | 0.0010279 | 1.3976e-05
113.3146 | 0.0010412 | 1.2419e-05
114.2002 | 0.0010534 | 1.2185e-05
114.9564 | 0.0010651 | 1.3951e-05
116.8 | 0.0010815 | 1.2515e-05
117.7589 | 0.0010975 | 1.2362e-05
118.4955 | 0.0011135 | 1.363e-05
119.8238 | 0.0011237 | 1.3092e-05
120.7727 | 0.001137 | 1.1873e-05
122.159 | 0.0011545 | 1.4246e-05
123.3962 | 0.0011713 | 1.3007e-05
124.359 | 0.0011831 | 1.2596e-05
125.2179 | 0.0012006 | 1.3408e-05
126.6516 | 0.0012135 | 1.3332e-05
127.9578 | 0.0012276 | 1.2064e-05
128.787 | 0.0012436 | 1.3486e-05
129.866 | 0.0012565 | 1.3375e-05
131.0199 | 0.0012706 | 1.2415e-05
132.1241 | 0.0012873 | 1.2983e-05
133.6179 | 0.0013033 | 1.3294e-05
134.364 | 0.0013128 | 1.2477e-05
135.4039 | 0.0013284 | 1.3237e-05
136.3138 | 0.001341 | 1.3233e-05
137.7648 | 0.0013577 | 1.2996e-05
139.1931 | 0.0013771 | 1.2766e-05
139.941 | 0.0013866 | 1.3794e-05
140.8778 | 0.0013995 | 1.2324e-05
142.0352 | 0.001414 | 1.3155e-05
143.1425 | 0.0014319 | 1.3633e-05
144.7187 | 0.0014452 | 1.3645e-05
145.4934 | 0.0014596 | 1.2835e-05
146.403 | 0.0014749 | 1.372e-05
147.6669 | 0.0014908 | 1.3279e-05
148.7741 | 0.0015042 | 1.2138e-05
149.9871 | 0.0015175 | 1.3338e-05
150.9365 | 0.0015319 | 1.2803e-05
151.9507 | 0.0015422 | 1.2764e-05
153.343 | 0.0015665 | 1.2532e-05
154.39 | 0.0015761 | 1.4249e-05
155.6796 | 0.0015901 | 1.3044e-05
156.4919 | 0.0016015 | 1.3967e-05
157.5574 | 0.0016221 | 1.3555e-05
158.9427 | 0.0016396 | 1.4506e-05
159.7557 | 0.001651 | 1.2941e-05
161.2646 | 0.0016658 | 1.3094e-05
161.9469 | 0.0016807 | 1.2535e-05
163.1131 | 0.001694 | 1.5519e-05
164.4919 | 0.0017122 | 1.2906e-05
165.5218 | 0.0017233 | 1.3524e-05
165.7996 | 0.0017362 | 1.2697e-05
167.695 | 0.0017549 | 1.4166e-05
168.7111 | 0.0017697 | 1.3001e-05
170.2147 | 0.0017849 | 1.3747e-05
170.8929 | 0.0017994 | 1.3775e-05
171.8276 | 0.0018146 | 1.3949e-05
173.0635 | 0.0018287 | 1.4284e-05
174.2071 | 0.0018454 | 1.3513e-05
175.56 | 0.0018595 | 1.3739e-05
176.166 | 0.0018747 | 1.324e-05
177.627 | 0.0018929 | 1.361e-05
178.7953 | 0.0019074 | 1.2998e-05
179.8676 | 0.0019203 | 1.3437e-05
180.9826 | 0.0019333 | 1.2897e-05
181.7269 | 0.001947 | 1.4242e-05
183.1195 | 0.0019668 | 1.5135e-05
184.6653 | 0.0019831 | 1.3349e-05
185.397 | 0.0019991 | 1.328e-05
186.1855 | 0.002012 | 1.424e-05
187.6544 | 0.0020261 | 1.3421e-05
188.7627 | 0.0020417 | 1.3625e-05
189.8482 | 0.0020569 | 1.4383e-05
190.8393 | 0.0020721 | 1.4215e-05
191.4904 | 0.0020843 | 1.3708e-05
193.1293 | 0.0021048 | 1.4003e-05
194.1956 | 0.0021189 | 1.3103e-05
195.5097 | 0.0021345 | 1.3394e-05
196.2183 | 0.0021475 | 1.3259e-05
197.5293 | 0.0021634 | 1.434e-05
198.7816 | 0.0021805 | 1.4044e-05
200.1063 | 0.0021973 | 1.426e-05
200.8154 | 0.0022106 | 1.4127e-05
201.7714 | 0.0022254 | 1.5812e-05
203.0517 | 0.0022422 | 1.4522e-05
204.275 | 0.0022582 | 1.4072e-05
205.1106 | 0.0022764 | 1.4191e-05
206.3168 | 0.0022905 | 1.4321e-05
207.3403 | 0.0023038 | 1.4079e-05
208.5741 | 0.0023205 | 1.3877e-05
210.0131 | 0.0023403 | 1.359e-05
210.6497 | 0.0023544 | 1.3446e-05
211.6901 | 0.0023651 | 1.5489e-05
213.1067 | 0.0023822 | 1.3263e-05
214.3457 | 0.0023982 | 1.4466e-05
215.0479 | 0.0024183 | 1.4814e-05
216.1856 | 0.0024278 | 1.5319e-05
217.16 | 0.0024442 | 1.2962e-05
218.6279 | 0.002464 | 1.4481e-05
219.8338 | 0.0024822 | 1.422e-05
220.8001 | 0.0024929 | 1.4757e-05
221.8336 | 0.0025096 | 1.448e-05
222.8315 | 0.0025248 | 1.5659e-05
223.9901 | 0.0025431 | 1.3927e-05
225.2194 | 0.0025602 | 1.4546e-05
226.0235 | 0.0025747 | 1.424e-05
227.3514 | 0.0025865 | 1.4464e-05
228.4285 | 0.0026062 | 1.4315e-05
229.7071 | 0.0026245 | 1.548e-05
230.7689 | 0.0026405 | 1.4517e-05
231.6574 | 0.0026553 | 1.4163e-05
232.7087 | 0.0026694 | 1.5325e-05
234.0365 | 0.0026877 | 1.3868e-05
235.321 | 0.002704 | 1.469e-05
235.8828 | 0.0027188 | 1.4455e-05
237.1438 | 0.0027314 | 1.4858e-05
238.3024 | 0.0027516 | 1.3271e-05
239.5106 | 0.0027668 | 1.4761e-05
240.6465 | 0.0027831 | 1.3851e-05
241.7017 | 0.0027961 | 1.4499e-05
242.7104 | 0.0028136 | 1.4352e-05
243.9055 | 0.0028292 | 1.4854e-05
245.2567 | 0.0028501 | 1.4132e-05
246.1334 | 0.0028619 | 1.5954e-05
247.0801 | 0.002876 | 1.3971e-05
248.552 | 0.0028961 | 1.6113e-05
249.223 | 0.002914 | 1.5943e-05
250.9203 | 0.0029292 | 1.5273e-05
251.2095 | 0.0029437 | 1.3762e-05
252.3296 | 0.0029597 | 1.5741e-05
253.8326 | 0.0029768 | 1.4069e-05
255.3873 | 0.0029988 | 1.3507e-05
256.1163 | 0.003011 | 1.5242e-05
257.1042 | 0.0030266 | 1.4887e-05
258.2723 | 0.0030399 | 1.5331e-05
259.3735 | 0.0030612 | 1.4914e-05
260.626 | 0.0030768 | 1.5633e-05
261.3519 | 0.0030913 | 1.4925e-05
262.4098 | 0.0031057 | 1.547e-05
263.5771 | 0.0031229 | 1.4742e-05
264.8536 | 0.003143 | 1.5597e-05
265.864 | 0.0031579 | 1.3895e-05
267.0033 | 0.0031746 | 1.5327e-05
267.9954 | 0.0031929 | 1.5653e-05
269.6553 | 0.0032073 | 1.4802e-05
270.3638 | 0.0032275 | 1.4057e-05
271.162 | 0.0032408 | 1.6964e-05
272.452 | 0.0032552 | 1.4344e-05
273.9763 | 0.0032769 | 1.4461e-05
274.7683 | 0.003294 | 1.6129e-05
275.9333 | 0.0033074 | 1.6792e-05
277.0283 | 0.0033256 | 1.5439e-05
277.8062 | 0.0033416 | 1.5983e-05
278.9605 | 0.0033606 | 1.6343e-05
280.2877 | 0.0033793 | 1.4947e-05
281.1934 | 0.0033914 | 1.4315e-05
282.1026 | 0.0034086 | 1.5153e-05
283.4311 | 0.0034257 | 1.5027e-05
284.6742 | 0.0034424 | 1.3903e-05
285.7105 | 0.0034614 | 1.5523e-05
286.9149 | 0.0034774 | 1.6078e-05
287.9855 | 0.0034903 | 1.5139e-05
289.0676 | 0.0035132 | 1.562e-05
290.0927 | 0.0035295 | 1.7237e-05
291.3142 | 0.0035463 | 1.4676e-05
292.3216 | 0.0035619 | 1.484e-05
293.2162 | 0.0035805 | 1.5351e-05
294.8999 | 0.0035988 | 1.5623e-05
295.8094 | 0.0036144 | 1.5363e-05
296.8902 | 0.0036319 | 1.6318e-05
297.6786 | 0.0036456 | 1.5621e-05
298.8619 | 0.0036672 | 1.5609e-05
299.889 | 0.0036802 | 1.5852e-05
301.1672 | 0.0036981 | 1.4819e-05
302.057 | 0.0037125 | 1.5058e-05
303.0062 | 0.00373 | 1.5043e-05
304.3814 | 0.003749 | 1.4621e-05
305.6239 | 0.0037665 | 1.4625e-05
306.6551 | 0.0037806 | 1.6029e-05
308.0153 | 0.0037996 | 1.5145e-05
309.0411 | 0.0038183 | 1.6619e-05
309.9825 | 0.0038388 | 1.5792e-05
311.3008 | 0.0038525 | 1.4901e-05
311.8285 | 0.0038666 | 1.4768e-05
313.3875 | 0.0038845 | 1.5585e-05
314.4536 | 0.0038989 | 1.4773e-05
315.4436 | 0.0039195 | 1.5458e-05
316.8175 | 0.0039385 | 1.5707e-05
317.6483 | 0.0039526 | 1.4531e-05
318.8508 | 0.0039689 | 1.4582e-05
320.0244 | 0.0039864 | 1.4167e-05
321.2293 | 0.0040035 | 1.6195e-05
322.1136 | 0.0040157 | 1.6213e-05
323.0726 | 0.0040294 | 1.6852e-05
324.0422 | 0.004053 | 1.562e-05
325.2568 | 0.0040713 | 1.6447e-05
326.3084 | 0.0040891 | 1.4701e-05
327.5447 | 0.0041005 | 1.4336e-05
328.6702 | 0.0041215 | 1.3699e-05
329.7871 | 0.0041374 | 1.5852e-05
331.0683 | 0.0041546 | 1.5647e-05
332.1959 | 0.0041698 | 1.4804e-05
333.0165 | 0.0041873 | 1.5268e-05
333.9705 | 0.0042044 | 1.5667e-05
335.5432 | 0.0042227 | 1.4728e-05
336.5748 | 0.0042386 | 1.4611e-05
337.5621 | 0.0042539 | 1.396e-05
338.5958 | 0.0042695 | 1.4973e-05
339.6727 | 0.0042877 | 1.4937e-05
341.4294 | 0.0043048 | 1.4644e-05
342.0627 | 0.0043208 | 1.514e-05
343.0634 | 0.004336 | 1.6129e-05
344.181 | 0.0043512 | 1.5737e-05
345.2007 | 0.0043714 | 1.521e-05
346.4769 | 0.0043862 | 1.6067e-05
347.2843 | 0.004403 | 1.4273e-05
348.1659 | 0.0044136 | 1.6058e-05
349.39 | 0.0044349 | 1.4993e-05
350.8511 | 0.0044521 | 1.4757e-05
351.6888 | 0.0044699 | 1.492e-05
352.7903 | 0.0044855 | 1.5493e-05
354.1209 | 0.0045015 | 1.3567e-05
355.0504 | 0.0045194 | 1.4168e-05
356.2285 | 0.0045354 | 1.5429e-05
357.5493 | 0.0045494 | 1.452e-05
358.2681 | 0.0045631 | 1.4442e-05
359.5454 | 0.0045852 | 1.4734e-05
360.7095 | 0.0046016 | 1.5042e-05
361.9974 | 0.0046187 | 1.4301e-05
363.0748 | 0.0046309 | 1.5365e-05
363.9585 | 0.0046487 | 1.5537e-05
365.105 | 0.0046647 | 1.6834e-05
366.1318 | 0.0046849 | 1.522e-05
367.1149 | 0.0046982 | 1.4959e-05
368.0013 | 0.0047138 | 1.4407e-05
369.5323 | 0.0047336 | 1.4881e-05
370.6999 | 0.0047484 | 1.3821e-05
371.8091 | 0.0047667 | 1.5095e-05
372.6625 | 0.0047807 | 1.4387e-05
373.8365 | 0.0047944 | 1.458e-05
374.8247 | 0.0048135 | 1.5423e-05
376.2793 | 0.0048287 | 1.4613e-05
377.3666 | 0.0048477 | 1.4383e-05
377.941 | 0.0048622 | 1.5638e-05
379.5898 | 0.0048785 | 1.3649e-05
380.5378 | 0.0048956 | 1.4727e-05
381.6312 | 0.0049124 | 1.5843e-05
383.1361 | 0.0049264 | 1.4338e-05
383.5205 | 0.0049443 | 1.566e-05
384.6324 | 0.0049584 | 1.6004e-05
386.4279 | 0.0049801 | 1.4514e-05
386.7083 | 0.0049919 | 1.3767e-05
388.318 | 0.0050094 | 1.4312e-05
389.0248 | 0.0050242 | 1.4165e-05
390.5181 | 0.0050394 | 1.5409e-05
391.9033 | 0.0050585 | 1.4434e-05
392.5898 | 0.0050752 | 1.5557e-05
393.3298 | 0.0050866 | 1.5347e-05
394.7176 | 0.0051064 | 1.5362e-05
396.0201 | 0.005125 | 1.5541e-05
397.3073 | 0.0051414 | 1.3934e-05
397.8894 | 0.0051566 | 1.4199e-05
398.7887 | 0.0051714 | 1.4465e-05
400.5873 | 0.0051882 | 1.4355e-05
401.7269 | 0.0052061 | 1.4544e-05
402.7513 | 0.0052201 | 1.5368e-05
403.4811 | 0.0052369 | 1.5874e-05
404.7002 | 0.0052574 | 1.6738e-05
406.1324 | 0.0052734 | 1.462e-05
406.9991 | 0.0052898 | 1.4511e-05
407.8423 | 0.0053053 | 1.576e-05
409.1015 | 0.005319 | 1.6185e-05
410.3106 | 0.0053388 | 1.5053e-05
411.5154 | 0.0053582 | 1.5607e-05
412.217 | 0.0053742 | 1.5769e-05
413.2758 | 0.0053871 | 1.5078e-05
414.5861 | 0.0054046 | 1.4129e-05
415.6906 | 0.0054237 | 1.4905e-05
416.8895 | 0.0054393 | 1.4917e-05
417.8443 | 0.0054537 | 1.5329e-05
418.9931 | 0.0054724 | 1.569e-05
420.3242 | 0.0054902 | 1.5101e-05
421.2249 | 0.0055085 | 1.5244e-05
422.2238 | 0.005523 | 1.5577e-05
423.3865 | 0.0055374 | 1.3821e-05
424.5334 | 0.0055568 | 1.4958e-05
425.7214 | 0.0055743 | 1.504e-05
426.9774 | 0.005588 | 1.5255e-05
427.7171 | 0.0056051 | 1.5758e-05
428.7488 | 0.0056181 | 1.6144e-05
429.9199 | 0.005639 | 1.5454e-05
431.0568 | 0.0056584 | 1.4938e-05
432.2088 | 0.0056725 | 1.4691e-05
432.9358 | 0.0056858 | 1.4869e-05
434.5298 | 0.0057044 | 1.4844e-05
435.4872 | 0.0057208 | 1.5209e-05
436.5319 | 0.0057398 | 1.5126e-05
437.5907 | 0.0057523 | 1.5472e-05
438.5136 | 0.0057706 | 1.4162e-05
439.9119 | 0.0057858 | 1.4988e-05
440.7737 | 0.0058026 | 1.525e-05
442.3074 | 0.0058216 | 1.5128e-05
443.1494 | 0.0058357 | 1.5112e-05
444.0516 | 0.0058551 | 1.6094e-05
445.5196 | 0.0058707 | 1.4964e-05
446.6139 | 0.0058908 | 1.4477e-05
447.5076 | 0.0059053 | 1.5878e-05
448.6914 | 0.0059186 | 1.5675e-05
449.7014 | 0.0059369 | 1.4829e-05
450.7906 | 0.0059544 | 1.5501e-05
451.8076 | 0.0059722 | 1.6166e-05
452.9976 | 0.0059867 | 1.3962e-05
454.1643 | 0.0060034 | 1.4579e-05
455.0904 | 0.006024 | 1.4889e-05
456.7306 | 0.0060373 | 1.4889e-05
457.3396 | 0.0060529 | 1.4819e-05
458.6443 | 0.0060708 | 1.5771e-05
459.6065 | 0.0060845 | 1.4667e-05
460.6096 | 0.0061058 | 1.5752e-05
461.9168 | 0.0061191 | 1.4893e-05
462.9679 | 0.0061354 | 1.4441e-05
463.8125 | 0.0061522 | 1.5277e-05
465.3284 | 0.0061697 | 1.5033e-05
466.2735 | 0.0061876 | 1.4746e-05
467.3204 | 0.0062016 | 1.4856e-05
468.4594 | 0.006218 | 1.4808e-05
469.3332 | 0.0062336 | 1.3656e-05
470.7829 | 0.0062507 | 1.6222e-05
471.7455 | 0.0062686 | 1.5435e-05
473.1982 | 0.0062819 | 1.5535e-05
473.595 | 0.0063013 | 1.5838e-05
474.7063 | 0.0063165 | 1.7517e-05
476.5132 | 0.0063397 | 1.3846e-05
477.078 | 0.006353 | 1.5977e-05
478.1064 | 0.0063679 | 1.5092e-05
479.7768 | 0.0063869 | 1.5515e-05
480.3257 | 0.0064063 | 1.46e-05
481.958 | 0.0064219 | 1.6367e-05
482.5703 | 0.0064383 | 1.3744e-05
483.7869 | 0.0064508 | 1.568e-05
484.9366 | 0.0064713 | 1.4482e-05
486.3876 | 0.0064896 | 1.7445e-05
487.2228 | 0.0065044 | 1.4636e-05
488.2179 | 0.00652 | 1.5511e-05
488.7808 | 0.0065379 | 1.5402e-05
490.6288 | 0.0065547 | 1.5817e-05
491.9061 | 0.0065752 | 1.4568e-05
492.6321 | 0.0065878 | 1.6633e-05
493.6295 | 0.0066056 | 1.5496e-05
494.6304 | 0.0066231 | 1.6096e-05
495.9809 | 0.0066437 | 1.5613e-05
497.2826 | 0.0066585 | 1.4079e-05
498.1153 | 0.006676 | 1.4771e-05
499.0629 | 0.0066905 | 1.5548e-05
500.575 | 0.0067068 | 1.6327e-05
501.5438 | 0.0067259 | 1.6088e-05
502.7878 | 0.0067441 | 1.6692e-05
503.3813 | 0.006762 | 1.6084e-05
504.3832 | 0.0067761 | 1.6399e-05
506.0675 | 0.0067985 | 1.46e-05
506.9837 | 0.0068133 | 1.4909e-05
508.0769 | 0.0068308 | 1.6897e-05
509.2179 | 0.0068472 | 1.5478e-05
510.2774 | 0.0068639 | 1.6512e-05
511.1107 | 0.0068837 | 1.5147e-05
512.3663 | 0.0068967 | 1.5666e-05
513.2838 | 0.0069168 | 1.4097e-05
514.7935 | 0.0069317 | 1.6218e-05
515.6925 | 0.0069488 | 1.4036e-05
516.7238 | 0.0069629 | 1.5461e-05
517.7143 | 0.0069834 | 1.5737e-05
518.8671 | 0.0069952 | 1.6103e-05
520.0344 | 0.0070127 | 1.4669e-05
521.1798 | 0.0070351 | 1.6481e-05
522.2283 | 0.0070515 | 1.5837e-05
523.4197 | 0.0070671 | 1.5407e-05
524.3606 | 0.0070857 | 1.4364e-05
525.7033 | 0.0071025 | 1.5535e-05
526.7354 | 0.0071207 | 1.524e-05
527.9225 | 0.0071333 | 1.618e-05
528.9539 | 0.0071531 | 1.5377e-05
529.9521 | 0.0071709 | 1.6342e-05
531.0642 | 0.0071892 | 1.6821e-05
532.3267 | 0.0072067 | 1.5433e-05
533.3463 | 0.0072219 | 1.482e-05
533.9973 | 0.0072379 | 1.6629e-05
535.597 | 0.0072581 | 1.5165e-05
536.9681 | 0.0072767 | 1.4918e-05
537.4053 | 0.0072912 | 1.6306e-05
539.066 | 0.0073087 | 1.6824e-05
539.8625 | 0.0073254 | 1.4492e-05
540.9863 | 0.0073459 | 1.6379e-05
542.1461 | 0.0073638 | 1.5671e-05
543.3643 | 0.0073775 | 1.6087e-05
544.2222 | 0.0073931 | 1.5457e-05
545.4946 | 0.0074137 | 1.6512e-05
546.3306 | 0.0074319 | 1.5776e-05
547.7083 | 0.0074498 | 1.667e-05
548.6862 | 0.0074654 | 1.5181e-05
549.9132 | 0.0074829 | 1.5579e-05
550.6522 | 0.0074996 | 1.5445e-05
552.0942 | 0.0075194 | 1.4915e-05
553.1294 | 0.0075343 | 1.5152e-05
554.179 | 0.0075502 | 1.5568e-05
555.6522 | 0.0075685 | 1.5429e-05
556.4269 | 0.0075871 | 1.7206e-05
557.5192 | 0.0076039 | 1.7497e-05
558.677 | 0.0076198 | 1.5884e-05
559.3306 | 0.0076389 | 1.5251e-05
560.8051 | 0.0076586 | 1.6233e-05
562.0313 | 0.0076761 | 1.5179e-05
563.1069 | 0.0076891 | 1.5348e-05
564.1607 | 0.0077089 | 1.5221e-05
564.9697 | 0.0077245 | 1.6846e-05
566.3324 | 0.0077435 | 1.5437e-05
567.6797 | 0.0077621 | 1.4299e-05
568.3685 | 0.0077777 | 1.6588e-05
569.4346 | 0.0077903 | 1.677e-05
571.0358 | 0.0078112 | 1.5375e-05
571.6758 | 0.0078321 | 1.6423e-05
572.7159 | 0.0078466 | 1.6011e-05
574.0097 | 0.0078645 | 1.4656e-05
574.8781 | 0.0078797 | 1.4902e-05
576.4767 | 0.0078983 | 1.5161e-05
577.3084 | 0.0079147 | 1.6328e-05
578.2812 | 0.0079295 | 1.6093e-05
579.5803 | 0.0079489 | 1.5994e-05
580.2369 | 0.0079672 | 1.6071e-05
582.032 | 0.0079877 | 1.5812e-05
582.7315 | 0.0080014 | 1.5109e-05
583.8914 | 0.0080197 | 1.6157e-05
585.0178 | 0.0080349 | 1.6461e-05
586.0029 | 0.0080543 | 1.5994e-05
587.3531 | 0.0080737 | 1.6669e-05
588.0009 | 0.0080881 | 1.6439e-05
589.3143 | 0.0081064 | 1.4865e-05
590.3809 | 0.0081243 | 1.5842e-05
591.3718 | 0.0081425 | 1.532e-05
593.0089 | 0.0081578 | 1.5597e-05
593.572 | 0.0081764 | 1.4265e-05
594.9264 | 0.0081924 | 1.6939e-05
595.8689 | 0.0082099 | 1.5164e-05
597.6121 | 0.0082316 | 1.5923e-05
598.0845 | 0.0082437 | 1.4595e-05
599.1664 | 0.0082612 | 1.5931e-05
600.3021 | 0.008278 | 1.5249e-05
601.7075 | 0.0082951 | 1.5714e-05
602.6985 | 0.0083126 | 1.6105e-05
603.5482 | 0.0083271 | 1.5865e-05
604.5165 | 0.0083453 | 1.6106e-05
605.546 | 0.0083624 | 1.5277e-05
607.2225 | 0.0083826 | 1.4441e-05
608.1075 | 0.0083997 | 1.562e-05
609.2756 | 0.0084146 | 1.5995e-05
610.3646 | 0.0084298 | 1.5807e-05
611.1475 | 0.0084499 | 1.702e-05
612.455 | 0.0084663 | 1.6423e-05
613.4744 | 0.0084845 | 1.5581e-05
614.1706 | 0.0084979 | 1.5835e-05
615.7851 | 0.0085188 | 1.5302e-05
616.7388 | 0.008537 | 1.621e-05
618.0767 | 0.0085553 | 1.6248e-05
619.0434 | 0.0085698 | 1.5276e-05
619.803 | 0.0085892 | 1.5189e-05
621.0532 | 0.0086044 | 1.5582e-05
622.3419 | 0.0086226 | 1.4028e-05
623.6119 | 0.0086394 | 1.4188e-05
624.3168 | 0.0086519 | 1.4915e-05
625.7151 | 0.0086721 | 1.5988e-05
626.8447 | 0.0086866 | 1.5197e-05
627.9022 | 0.0087056 | 1.5386e-05
628.7278 | 0.0087212 | 1.585e-05
629.8489 | 0.008736 | 1.5254e-05
631.0806 | 0.0087546 | 1.451e-05
632.3651 | 0.0087741 | 1.5918e-05
633.339 | 0.0087885 | 1.61e-05
634.3907 | 0.0088033 | 1.5286e-05
635.3459 | 0.0088235 | 1.6087e-05
636.586 | 0.0088433 | 1.5101e-05
637.7905 | 0.008857 | 1.4689e-05
638.6124 | 0.0088733 | 1.4974e-05
639.958 | 0.0088874 | 1.4994e-05
641.1214 | 0.0089083 | 1.478e-05
642.3021 | 0.0089289 | 1.5356e-05
643.3724 | 0.0089407 | 1.5667e-05
644.275 | 0.008957 | 1.5022e-05
645.3834 | 0.0089707 | 1.6281e-05
646.4634 | 0.008992 | 1.5472e-05
647.671 | 0.0090095 | 1.543e-05
648.5363 | 0.0090248 | 1.4298e-05
649.5367 | 0.0090384 | 1.4436e-05
650.9802 | 0.0090571 | 1.3858e-05
652.2104 | 0.0090742 | 1.5303e-05
653.2312 | 0.0090898 | 1.5102e-05
654.0814 | 0.0091016 | 1.5491e-05
654.8568 | 0.0091199 | 1.5002e-05
656.4463 | 0.0091396 | 1.5496e-05
657.5149 | 0.0091564 | 1.4524e-05
658.6579 | 0.0091712 | 1.3858e-05
659.5804 | 0.0091868 | 1.3375e-05
660.4359 | 0.0092009 | 1.2136e-05
661.9093 | 0.0092153 | 1.2674e-05
663.0327 | 0.0092302 | 1.1417e-05
664.3002 | 0.0092397 | 1.2341e-05
664.8333 | 0.0092534 | 1.1401e-05
666.1672 | 0.0092663 | 1.2703e-05
667.3347 | 0.0092823 | 1.0716e-05
668.4382 | 0.0092918 | 1.0906e-05
669.4212 | 0.0093047 | 8.2813e-06
670.4781 | 0.0093139 | 8.6131e-06
671.6089 | 0.0093257 | 6.8519e-06
673.2147 | 0.009331 | 6.7643e-06
673.8267 | 0.0093382 | 4.5697e-06
674.9733 | 0.0093428 | 4.362e-06
675.7084 | 0.0093493 | 9.3792e-07
677.2697 | 0.0093515 | -6.8281e-07
678.0988 | 0.0093523 | -2.1583e-06
679.1001 | 0.0093432 | -3.8454e-06
679.9885 | 0.0093394 | -6.9933e-06
680.9962 | 0.0093378 | -9.4497e-06
682.4141 | 0.0093318 | -1.0858e-05
683.4843 | 0.0093146 | -1.3553e-05
683.8908 | 0.0092979 | -1.9368e-05
685.5594 | 0.0092789 | -2.0497e-05
686.8066 | 0.0092591 | -1.9912e-05
687.462 | 0.009234 | -2.7674e-05
688.681 | 0.0092081 | -2.7692e-05
689.9091 | 0.0091781 | -2.9168e-05
690.3433 | 0.0091465 | -3.2999e-05
692.0819 | 0.009113 | -3.5886e-05
692.8616 | 0.0090765 | -3.0103e-05
693.9033 | 0.0090358 | -3.8754e-05
694.9657 | 0.0089966 | -3.8623e-05
696.6494 | 0.0089567 | -3.8304e-05
697.1766 | 0.0089156 | -3.917e-05
698.269 | 0.0088676 | -4.5063e-05
699.4551 | 0.0088231 | -4.3555e-05
700.5501 | 0.0087779 | -4.4201e-05
701.7568 | 0.0087265 | -4.6214e-05
702.6356 | 0.0086778 | -5.0098e-05
703.7429 | 0.0086257 | -4.7822e-05
704.847 | 0.0085739 | -4.6467e-05
705.6302 | 0.0085234 | -5.2607e-05
707.0469 | 0.0084735 | -5.4669e-05
708.2437 | 0.0084172 | -5.2416e-05
708.776 | 0.0083609 | -5.7672e-05
709.7668 | 0.008305 | -6.4268e-05
710.9139 | 0.0082464 | -6.3448e-05
711.9941 | 0.0081882 | -6.5906e-05
712.8489 | 0.0081212 | -6.6901e-05
713.5427 | 0.0080585 | -7.2366e-05
714.4596 | 0.0079957 | -7.6904e-05
715.6393 | 0.0079303 | -7.7668e-05
716.5098 | 0.0078614 | -8.0294e-05
717.2416 | 0.0077834 | -8.3236e-05
718.1469 | 0.0077009 | -8.2389e-05
719.079 | 0.0076248 | -7.9462e-05
720.3194 | 0.0075407 | -7.1438e-05
721.4551 | 0.007454 | -6.7741e-05
722.5078 | 0.007365 | -7.0052e-05
724.0579 | 0.0072786 | -7.1019e-05
725.5317 | 0.0071877 | -6.9216e-05
726.6514 | 0.0070971 | -6.7198e-05
727.7331 | 0.0070081 | -6.388e-05
728.8284 | 0.0069275 | -5.987e-05
730.3928 | 0.0068529 | -5.436e-05
731.6835 | 0.0067947 | -4.9227e-05
732.815 | 0.0067281 | -4.6034e-05
733.8356 | 0.0066764 | -3.8537e-05
734.9181 | 0.0066277 | -3.2944e-05
736.1281 | 0.0065889 | -2.9591e-05
737.7545 | 0.0065607 | -2.2792e-05
738.866 | 0.0065288 | -1.883e-05
739.685 | 0.0065033 | -1.763e-05
741.3776 | 0.0064805 | -1.3326e-05
742.3305 | 0.0064721 | -7.7866e-06
743.6021 | 0.0064577 | -3.9747e-06
744.7466 | 0.0064504 | -1.2745e-06
746.134 | 0.0064531 | 2.371e-06
747.3117 | 0.0064569 | 4.6183e-06
748.3001 | 0.0064645 | 7.526e-06
749.5386 | 0.0064717 | 1.021e-05
750.5127 | 0.0064771 | 1.0297e-05
751.8459 | 0.0064961 | 1.3783e-05
752.8262 | 0.0065132 | 1.5603e-05
754.4702 | 0.006528 | 1.6127e-05
755.0866 | 0.0065482 | 1.6358e-05
756.3154 | 0.0065676 | 2.0191e-05
757.8141 | 0.0065923 | 2.0681e-05
758.9426 | 0.0066132 | 2.2045e-05
759.8587 | 0.0066368 | 2.2684e-05
760.4947 | 0.00666 | 2.3706e-05
761.803 | 0.0066886 | 2.3314e-05
763.0801 | 0.0067118 | 2.1087e-05
764.0939 | 0.0067354 | 2.1015e-05
765.2271 | 0.006762 | 2.2249e-05
766.5203 | 0.0067871 | 2.2991e-05
767.7407 | 0.0068133 | 2.3339e-05
768.7911 | 0.0068388 | 2.4213e-05
769.6867 | 0.0068639 | 2.5191e-05
770.7529 | 0.006891 | 2.5751e-05
772.0507 | 0.006921 | 2.2963e-05
773.1018 | 0.0069484 | 2.4869e-05
774.1537 | 0.0069769 | 2.5332e-05
775.4189 | 0.0069956 | 2.4081e-05
776.061 | 0.007023 | 2.4167e-05
777.2917 | 0.0070538 | 2.6068e-05
778.7731 | 0.007085 | 2.3656e-05
779.5847 | 0.0071082 | 2.3946e-05
780.7018 | 0.0071333 | 2.3974e-05
781.8182 | 0.0071592 | 2.4319e-05
782.7885 | 0.0071854 | 2.3356e-05
784.3112 | 0.0072177 | 2.3387e-05
785.0128 | 0.0072402 | 2.3965e-05
786.4026 | 0.0072664 | 2.6484e-05
787.6255 | 0.007295 | 2.4537e-05
788.5665 | 0.0073239 | 2.6367e-05
789.3961 | 0.0073524 | 2.4908e-05
790.6719 | 0.007379 | 2.4843e-05
791.6833 | 0.0074057 | 2.4175e-05
793.1543 | 0.0074327 | 2.3494e-05
794.0333 | 0.0074597 | 2.5002e-05
794.9825 | 0.0074875 | 2.5643e-05
796.3068 | 0.0075114 | 2.5362e-05
797.2219 | 0.0075441 | 2.5076e-05
798.3763 | 0.0075666 | 2.5829e-05
799.4932 | 0.0075982 | 2.396e-05
800.4441 | 0.0076244 | 2.5307e-05
801.5501 | 0.0076469 | 2.4811e-05
802.8107 | 0.0076781 | 2.4192e-05
803.9833 | 0.0077085 | 2.4924e-05
804.9672 | 0.007734 | 2.6166e-05
806.1522 | 0.0077625 | 2.4302e-05
807.1822 | 0.0077872 | 2.4487e-05
808.0738 | 0.0078158 | 2.4646e-05
809.6343 | 0.0078458 | 2.5427e-05
810.4513 | 0.0078683 | 2.3956e-05
811.4929 | 0.0078941 | 2.5718e-05
812.5983 | 0.0079249 | 2.5985e-05
813.727 | 0.0079512 | 2.5916e-05
814.9596 | 0.0079828 | 2.467e-05
815.7949 | 0.0080071 | 2.433e-05
816.9389 | 0.0080353 | 2.4919e-05
818.1497 | 0.0080619 | 2.3877e-05
819.5279 | 0.0080923 | 2.3658e-05
820.3792 | 0.0081178 | 2.548e-05
821.5784 | 0.0081452 | 2.3627e-05
822.5831 | 0.0081688 | 2.5065e-05
823.5842 | 0.0082004 | 2.5332e-05
825.1472 | 0.0082251 | 2.4613e-05
825.7824 | 0.0082533 | 2.5161e-05
826.8495 | 0.0082787 | 2.5831e-05
828.2401 | 0.008308 | 2.472e-05
829.0424 | 0.0083377 | 2.3496e-05
830.3018 | 0.0083582 | 2.5229e-05
831.3071 | 0.0083898 | 2.2459e-05
832.7593 | 0.0084176 | 2.4051e-05
833.7137 | 0.0084461 | 2.3797e-05
835.0047 | 0.0084716 | 2.6711e-05
836.0118 | 0.0084956 | 2.4284e-05
836.8223 | 0.0085211 | 2.5234e-05
837.7584 | 0.0085511 | 2.5481e-05
839.0714 | 0.0085762 | 2.5855e-05
840.3566 | 0.0086067 | 2.364e-05
841.2521 | 0.0086291 | 2.3937e-05
842.134 | 0.0086584 | 2.6023e-05
843.4551 | 0.0086858 | 2.5821e-05
844.7451 | 0.008712 | 2.3722e-05
845.517 | 0.008741 | 2.4779e-05
846.6003 | 0.0087672 | 2.3729e-05
847.7629 | 0.0087919 | 2.3037e-05
848.9821 | 0.0088227 | 2.3328e-05
850.3404 | 0.0088448 | 2.5051e-05
851.3958 | 0.0088764 | 2.4709e-05
852.2918 | 0.0089 | 2.5774e-05
853.3059 | 0.0089308 | 2.6275e-05
854.4169 | 0.008957 | 2.5532e-05
855.7131 | 0.0089833 | 2.3981e-05
856.5646 | 0.0090122 | 2.3711e-05
857.5813 | 0.009035 | 2.5517e-05
858.9058 | 0.0090651 | 2.3705e-05
860.1767 | 0.0090936 | 2.3893e-05
861.0206 | 0.0091187 | 2.4281e-05
862.1654 | 0.009145 | 2.4803e-05
863.5043 | 0.0091765 | 2.5039e-05
864.6243 | 0.0092039 | 2.4648e-05
865.6063 | 0.0092283 | 2.5046e-05
866.5205 | 0.0092564 | 2.5339e-05
867.6138 | 0.0092793 | 2.5042e-05
868.7596 | 0.0093082 | 2.4147e-05
869.9541 | 0.009339 | 2.4534e-05
871.0751 | 0.0093652 | 2.5865e-05
872.0187 | 0.0093892 | 2.472e-05
873.3044 | 0.0094189 | 2.4412e-05
874.187 | 0.0094485 | 2.4986e-05
875.4327 | 0.0094744 | 2.4235e-05
876.5761 | 0.0094995 | 2.2297e-05
877.4543 | 0.009525 | 2.4993e-05
878.8299 | 0.0095528 | 2.6187e-05
880.1757 | 0.0095821 | 2.5183e-05
880.8668 | 0.0096102 | 2.6516e-05
881.7767 | 0.0096357 | 2.5443e-05
882.8323 | 0.0096604 | 2.4537e-05
884.0378 | 0.0096909 | 2.4463e-05
885.4537 | 0.0097164 | 2.3748e-05
886.3241 | 0.0097441 | 2.3167e-05
887.1572 | 0.0097673 | 2.6755e-05
888.6473 | 0.0097985 | 2.3679e-05
889.9167 | 0.0098271 | 2.4655e-05
890.7005 | 0.0098567 | 2.519e-05
891.9952 | 0.0098784 | 2.5166e-05
892.8045 | 0.0099066 | 2.3251e-05
894.0991 | 0.0099359 | 2.5059e-05
895.3435 | 0.0099636 | 2.2855e-05
896.3617 | 0.0099884 | 2.3934e-05
897.5364 | 0.010017 | 2.5112e-05
898.7633 | 0.010043 | 2.5222e-05
899.7574 | 0.010071 | 2.4568e-05
900.7518 | 0.010099 | 2.6483e-05
901.7615 | 0.010125 | 2.6061e-05
902.8786 | 0.010149 | 2.383e-05
903.9633 | 0.01018 | 2.4225e-05
904.9396 | 0.010206 | 2.4793e-05
906.1637 | 0.010228 | 2.3989e-05
907.1951 | 0.010256 | 2.3763e-05
908.3563 | 0.010284 | 2.5883e-05
909.4979 | 0.010313 | 2.4099e-05
910.6227 | 0.010341 | 2.4631e-05
911.5284 | 0.010367 | 2.3004e-05
912.7044 | 0.010389 | 2.428e-05
913.8546 | 0.01042 | 2.2931e-05
915.3687 | 0.010448 | 2.4256e-05
915.9968 | 0.010472 | 2.4184e-05
917.1027 | 0.010495 | 2.5826e-05
918.2878 | 0.010524 | 2.2846e-05
919.3602 | 0.010553 | 2.4916e-05
920.4949 | 0.010581 | 2.4248e-05
921.6583 | 0.010601 | 2.4335e-05
922.5228 | 0.01063 | 2.2799e-05
923.8416 | 0.010659 | 2.4679e-05
924.8315 | 0.010686 | 2.321e-05
926.1848 | 0.01071 | 2.3946e-05
927.0997 | 0.010736 | 2.3387e-05
928.1448 | 0.010761 | 2.4169e-05
929.2115 | 0.010788 | 2.4789e-05
930.4273 | 0.010817 | 2.458e-05
931.5837 | 0.010841 | 2.3123e-05
932.4556 | 0.010868 | 2.3605e-05
933.4689 | 0.010891 | 2.2299e-05
934.8874 | 0.010919 | 2.4162e-05
935.9229 | 0.010947 | 2.3767e-05
937.3499 | 0.010969 | 2.4186e-05
937.793 | 0.010997 | 2.3433e-05
939.1191 | 0.011026 | 2.8045e-05
940.3768 | 0.011052 | 2.3189e-05
941.5402 | 0.011078 | 2.3403e-05
942.2604 | 0.011107 | 2.372e-05
943.42 | 0.011128 | 2.464e-05
944.7761 | 0.011158 | 2.3016e-05
946.0381 | 0.011186 | 2.3107e-05
946.8513 | 0.011209 | 2.3505e-05
947.7809 | 0.011234 | 2.4198e-05
949.2317 | 0.011262 | 2.3919e-05
950.3922 | 0.01129 | 2.3076e-05
951.462 | 0.011317 | 2.4253e-05
952.3384 | 0.01134 | 2.3447e-05
953.4685 | 0.011365 | 2.3816e-05
954.6118 | 0.011393 | 2.354e-05
955.941 | 0.01142 | 2.3574e-05
956.7651 | 0.011443 | 2.2768e-05
957.8654 | 0.01147 | 2.3045e-05
959.0843 | 0.011498 | 2.4093e-05
960.4764 | 0.011526 | 2.4029e-05
961.5537 | 0.01155 | 2.4552e-05
962.26 | 0.011576 | 2.3532e-05
963.1374 | 0.011597 | 2.5776e-05
964.4764 | 0.01163 | 2.3177e-05
965.8275 | 0.011652 | 2.3116e-05
966.6456 | 0.011681 | 2.2998e-05
967.6602 | 0.011701 | 2.443e-05
968.815 | 0.011728 | 2.2888e-05
970.0012 | 0.011757 | 2.5235e-05
971.1999 | 0.011783 | 2.4127e-05
972.1805 | 0.011808 | 2.2997e-05
972.9366 | 0.011834 | 2.4174e-05
974.302 | 0.011861 | 2.448e-05
975.791 | 0.01189 | 2.3657e-05
976.6448 | 0.011915 | 2.4715e-05
977.6974 | 0.011943 | 2.6228e-05
978.5648 | 0.011967 | 2.4085e-05
979.7355 | 0.011995 | 2.3639e-05
980.8674 | 0.012024 | 2.404e-05
982.0624 | 0.012045 | 2.3849e-05
983.1207 | 0.012071 | 2.328e-05
984.0717 | 0.0121 | 2.437e-05
985.2705 | 0.012127 | 2.5572e-05
986.5215 | 0.012155 | 2.3974e-05
987.4792 | 0.012177 | 2.4444e-05
988.4465 | 0.012207 | 2.4255e-05
989.7209 | 0.012235 | 2.5846e-05
990.8889 | 0.012264 | 2.3989e-05
992.011 | 0.012288 | 2.3129e-05
992.8369 | 0.012316 | 2.4033e-05
994.0761 | 0.012342 | 2.4986e-05
995.5764 | 0.012371 | 2.4046e-05
996.3499 | 0.012396 | 2.4693e-05
997.3248 | 0.012421 | 2.4653e-05
998.3582 | 0.012449 | 2.4781e-05
999.5608 | 0.012477 | 2.4398e-05
1000.9928 | 0.012504 | 2.4138e-05
1001.861 | 0.012532 | 2.5196e-05
1002.9069 | 0.012557 | 2.5928e-05
1004.0162 | 0.012585 | 2.4128e-05
1005.0264 | 0.012615 | 2.4879e-05
1006.304 | 0.012642 | 2.4627e-05
1007.3953 | 0.012666 | 2.3578e-05
1008.2435 | 0.01269 | 2.392e-05
1009.3764 | 0.012717 | 2.4565e-05
1010.5443 | 0.012745 | 2.5418e-05
1011.8228 | 0.012774 | 2.5235e-05
1012.8155 | 0.012799 | 2.4613e-05
1013.7062 | 0.012829 | 2.548e-05
1014.9241 | 0.012857 | 2.4356e-05
1016.2477 | 0.012886 | 2.4478e-05
1017.2425 | 0.012912 | 2.4233e-05
1018.6103 | 0.01294 | 2.6109e-05
1019.3322 | 0.012967 | 2.6155e-05
1020.4656 | 0.012991 | 2.6786e-05
1021.5224 | 0.013023 | 2.4988e-05
1022.4205 | 0.013047 | 2.4532e-05
1023.5811 | 0.013073 | 2.3812e-05
1024.8433 | 0.013104 | 2.4423e-05
1026.2499 | 0.013133 | 2.4441e-05
1027.2419 | 0.01316 | 2.5612e-05
1028.246 | 0.01319 | 2.5876e-05
1029.4646 | 0.013217 | 2.6387e-05
1030.235 | 0.013243 | 2.5244e-05
1031.6602 | 0.013273 | 2.6867e-05
1032.3599 | 0.013295 | 2.4469e-05
1033.5808 | 0.013324 | 2.4912e-05
1034.5337 | 0.013353 | 2.4675e-05
1036.0184 | 0.013384 | 2.5069e-05
1037.1881 | 0.013411 | 2.3333e-05
1038.0796 | 0.013436 | 2.3652e-05
1039.059 | 0.013462 | 2.6067e-05
1040.4521 | 0.013491 | 2.5644e-05
1041.5515 | 0.013515 | 2.5227e-05
1042.3252 | 0.013545 | 2.4492e-05
1043.3163 | 0.01357 | 2.5964e-05
1044.5632 | 0.0136 | 2.5176e-05
1046.0283 | 0.013628 | 2.4204e-05
1047.0166 | 0.013657 | 2.5104e-05
1047.7649 | 0.013682
1049.1317 | 0.013711
1050.0337 | 0.013738
1051.2499 | 0.013769
1052.5684 | 0.013793
1053.4637 | 0.01382
1054.6467 | 0.013849
1055.6916 | 0.013877
1056.7217 | 0.013907
1058.0254 | 0.013934
1058.8765 | 0.01396
1059.9147 | 0.01399
1061.4121 | 0.014018
1062.286 | 0.014041
1063.4077 | 0.01407
1064.3417 | 0.014098
1065.6444 | 0.014124
1067.0157 | 0.014152
1067.7725 | 0.014181
1068.7017 | 0.014203
1070.2225 | 0.014234
1071.329 | 0.014264
1072.2446 | 0.014291
1073.1924 | 0.01432
1074.4236 | 0.01435
1075.636 | 0.01438
1076.6387 | 0.014407
1077.8341 | 0.014431
1078.7753 | 0.01446
1079.9034 | 0.014489
1081.1121 | 0.014517
1082.4353 | 0.014545
1083.1228 | 0.01457
1084.152 | 0.014597
1085.2748 | 0.014626
1086.9669 | 0.014656
1087.5316 | 0.014681
1088.5498 | 0.014706
1089.7668 | 0.014735
1090.9636 | 0.014762
1092.1742 | 0.014791
1093.0797 | 0.01482
1093.9695 | 0.014843
1095.4785 | 0.014875
1096.7356 | 0.014903
1097.5751 | 0.014931
1098.3019 | 0.014957
1102.1727 | 0.015087
1101.7568 | 0.015079
1101.4742 | 0.015069
1101.0642 | 0.015058
1100.8281 | 0.01505
1101.0143 | 0.015043
1100.6483 | 0.015038
1100.472 | 0.015032
1100.4463 | 0.015032
1100.4058 | 0.015028
1100.2446 | 0.015029
1100.1075 | 0.015027
1100.272 | 0.015027
1100.2321 | 0.015027
1100.2258 | 0.015028
1100.3801 | 0.015029
1100.205 | 0.01503
1100.2422 | 0.015031
1100.0449 | 0.015032
1100.0148 | 0.015033
1100.2476 | 0.015033
1100.061 | 0.015037
1100.1578 | 0.015038
1099.859 | 0.015041
1100.061 | 0.015045
1100.0983 | 0.015045
1100.2809 | 0.015044
1100.0546 | 0.015049
1099.9683 | 0.015051
1100.0078 | 0.015056
1100.1516 | 0.015053
1100.1415 | 0.015055
1100.0056 | 0.01506
1099.8313 | 0.015062
1100.3436 | 0.015065
1099.9121 | 0.015062
1099.974 | 0.015066
1100.0118 | 0.015069
1100.0647 | 0.015072
1100.1975 | 0.015073
1100.1204 | 0.015074
1099.9841 | 0.015081
1099.9778 | 0.015079
1099.8411 | 0.015083
1100.0524 | 0.015085
1100.0703 | 0.015086
1099.9592 | 0.015091
1100.163 | 0.015091
1099.7854 | 0.015094
1100.0546 | 0.015097
1100.061 | 0.0151
1099.8313 | 0.015101
1100.0186 | 0.015103
1099.8844 | 0.015105
1099.8718 | 0.015109
1099.6862 | 0.01511
1099.9121 | 0.015112
1100.1104 | 0.015113
1100.0208 | 0.015113
1099.974 | 0.015115
1099.6638 | 0.015116
1099.9778 | 0.015118
1099.7032 | 0.015126
1100.024 | 0.015124
1099.8337 | 0.015126
1099.9901 | 0.015129
1099.8337 | 0.015131
1099.974 | 0.015135
1099.7601 | 0.015135
1099.6411 | 0.015134
1099.9027 | 0.015138
1099.6614 | 0.015139
1099.9841 | 0.01514
1099.748 | 0.015142
1099.8009 | 0.015148
1100.1241 | 0.015147
1100.2208 | 0.015148
1099.9373 | 0.015151
1100.0767 | 0.015151
1099.8411 | 0.015153
1100.0922 | 0.015157
1099.8542 | 0.015158
1100.1672 | 0.015162
1100.1204 | 0.015163
1099.8501 | 0.015166
1100.3163 | 0.015168
1099.9901 | 0.015168
1099.9622 | 0.01517
1100.1459 | 0.015173
1100.0022 | 0.015175
1100.1459 | 0.015177
1100.3317 | 0.015178
1100.0492 | 0.015181
1100.0468 | 0.015184
1100.3767 | 0.015182
1100.1858 | 0.015188
1100.2762 | 0.015188
1100.0962 | 0.015189
1100.0807 | 0.015191
1100.0022 | 0.015193
1100.4757 | 0.015197
1100.0962 | 0.015198
1100.0468 | 0.015199
1099.8688 | 0.015201
1099.9562 | 0.015203
1099.9866 | 0.015206
1099.8468 | 0.015207
1099.8665 | 0.015207
1100.1 | 0.01521
1099.9901 | 0.015209
1099.9537 | 0.015211
1099.8125 | 0.015207
1100.0922 | 0.015212
1099.9537 | 0.015215
1099.996 | 0.015214
1100.0057 | 0.015216
1099.7235 | 0.015219
1099.9994 | 0.015218
1099.9591 | 0.015223
1099.9131 | 0.015224
1099.7792 | 0.015228
1099.9292 | 0.015228
1099.8215 | 0.015227
1099.9697 | 0.015231
1099.9375 | 0.015234
1100.012 | 0.015235
1099.9098 | 0.015238
1099.892 | 0.015235
1099.9358 | 0.015239
1100.3004 | 0.01524
1100.1085 | 0.015243
1100.0214 | 0.015247
1099.7888 | 0.015244
1100.4849 | 0.015246
1100.2057 | 0.015245
1100.1178 | 0.015247
1099.9915 | 0.015248
1099.8453 | 0.015252
1100.1683 | 0.015253
1100.1147 | 0.015255
1100.0691 | 0.015255
1100.1085 | 0.015256
1100.0807 | 0.015259
1100.3271 | 0.01526
1100.1748 | 0.01526
1099.9254 | 0.015263
1100.1748 | 0.015265
1100.0305 | 0.015265
1100.3741 | 0.015268
1099.8412 | 0.015265
1100.0184 | 0.015267
1099.9875 | 0.015267
1100.0184 | 0.01527
1099.9843 | 0.015269
1099.8785 | 0.01527
1099.9875 | 0.015271
1099.839 | 0.015272
1100.1243 | 0.015273
1100.0344 | 0.015276
1099.9915 | 0.015273
1099.9875 | 0.015276
1099.8999 | 0.015277
1100.0869 | 0.015277
1100.1803 | 0.015277
1100.025 | 0.015279
1099.8508 | 0.015281
1099.9375 | 0.015283
1100.2278 | 0.015283
1099.861 | 0.015282
1100.1843 | 0.015284
1100.0869 | 0.015289
1100.1282 | 0.015288
1099.7581 | 0.015288
1099.9039 | 0.015292
1100.186 | 0.01529
1100.2058 | 0.015292
1100.0031 | 0.015291
1100.0909 | 0.015293
1099.9415 | 0.015295
1099.9636 | 0.015295
1099.8533 | 0.015298
1100.241 | 0.015297
1100.1938 | 0.015298
1100.1 | 0.015296
1100.0977 | 0.015301
1100.0004 | 0.015304
1100.1501 | 0.015302
1100.2369 | 0.015301
1099.8329 | 0.015303
1099.9066 | 0.015301
1100.1064 | 0.015307
1099.9594 | 0.015303
1100.2861 | 0.015308
1100.1064 | 0.015309
1100.2455 | 0.01531
1100.0233 | 0.015307
1100.1398 | 0.01531
1099.9636 | 0.01531
1100.1938 | 0.015312
1100.1064 | 0.015313
1100.0502 | 0.015315
1100.104 | 0.015314
1100.3486 | 0.015317
1100.0565 | 0.015317
1100.1901 | 0.015317
1100.2028 | 0.015319
1100.2058 | 0.015319
1100.1685 | 0.015322
1100.2086 | 0.015323
1100.0121 | 0.015322
1100.073 | 0.015323
1100.1663 | 0.015325
1100.0977 | 0.015325
1100.3486 | 0.015323
1100.3051 | 0.015326
1100.2181 | 0.015326
1100.3029 | 0.015328
1100.2122 | 0.015327
1100.2181 | 0.015328
1100.1782 | 0.01533
1099.9814 | 0.015331
1100.355 | 0.015331
1099.9814 | 0.015331
1099.9392 | 0.01533
1100.1685 | 0.015333
1100.0286 | 0.015333
1099.8059 | 0.015332
1099.8921 | 0.015334
1099.8859 | 0.015335
1099.9913 | 0.015335
1100.2222 | 0.015334
1099.8859 | 0.015336
1099.8084 | 0.015336
1099.8141 | 0.015336
1099.9518 | 0.015336
1099.9359 | 0.015336
1099.9293 | 0.015337
1100.0426 | 0.01534
1099.7964 | 0.015339
1099.7993 | 0.015337
1099.8059 | 0.015342
1099.9113 | 0.015341
1099.9359 | 0.015339
1100.1001 | 0.015342
1099.8059 | 0.015342
1099.9456 | 0.015343
1099.7615 | 0.015343
1099.6748 | 0.015342
1099.9456 | 0.015344
1100.0426 | 0.015347
1100.0345 | 0.015347
1100.0815 | 0.015348
1099.9019 | 0.01535
1100.191 | 0.015347
1100.2336 | 0.015349
1100.0544 | 0.01535
1100.0009 | 0.015348
1099.9055 | 0.015349
1100.1974 | 0.015349
1099.9518 | 0.01535
1100.1066 | 0.01535
1100.0566 | 0.015353
1099.855 | 0.015353
1100.2003 | 0.015355
1099.8905 | 0.015355
1099.9203 | 0.015355
1100.1873 | 0.015355
1099.8709 | 0.015354
1099.9055 | 0.015356
1100.01 | 0.015357
1099.8709 | 0.015353
1099.8242 | 0.015355
1099.8182 | 0.015355
1099.9774 | 0.015357
1100.01 | 0.015359
1099.828 | 0.015356
1099.9553 | 0.015359
1099.9236 | 0.015359
1100.0297 | 0.01536
1099.8805 | 0.015359
1099.9637 | 0.01536
1099.9734 | 0.01536
1099.9568 | 0.015361
1100.0511 | 0.015365
1100.0164 | 0.015362
1099.9709 | 0.015367
1100.194 | 0.015365
1099.7831 | 0.015362
1099.8709 | 0.015365
1099.9293 | 0.015365
1099.8402 | 0.015363
1100.01 | 0.015366
1100.1202 | 0.015366
1100.0425 | 0.015366
1100.0693 | 0.015369
1099.8684 | 0.015369
1099.828 | 0.015367
1100.0472 | 0.01537
1099.9734 | 0.01537
1099.8242 | 0.01537
1100.0631 | 0.015369
1100.1167 | 0.015371
1099.9774 | 0.015368
1099.9879 | 0.01537
1100.0693 | 0.015369
1099.9334 | 0.015369
1099.7776 | 0.015371
1099.8337 | 0.015371
1099.9139 | 0.015372
1099.8843 | 0.015374
1099.9374 | 0.015371
1099.9269 | 0.015374
1100.0792 | 0.015375
1100.1021 | 0.015376
1099.9865 | 0.015378
1099.8431 | 0.015376
1099.8469 | 0.015374
1100.0425 | 0.015376
1099.967 | 0.015377
1099.8494 | 0.015379
1100.0178 | 0.01538
1100.0996 | 0.01538
1100.1757 | 0.015383
1100.3273 | 0.015382
1099.9799 | 0.015379
1099.8159 | 0.015382
1099.9592 | 0.015384
1099.8718 | 0.015384
1099.993 | 0.015384
1100.1395 | 0.015387
1100.2258 | 0.015385
1100.0463 | 0.015384
1100.0078 | 0.015385
1100.1021 | 0.015385
1099.9334 | 0.015387
1100.2338 | 0.015385
1100.0425 | 0.015386
1099.8685 | 0.015387
1100.0178 | 0.015386
1100.0546 | 0.015388
1099.8718 | 0.015387
1099.9554 | 0.015391
1100.0546 | 0.015389
1100.1453 | 0.015388
1099.9631 | 0.015389
1099.8623 | 0.015387
1099.7653 | 0.015389
1099.9554 | 0.015391
1099.9631 | 0.015388
1099.9121 | 0.015391
1099.8718 | 0.015389
1099.9631 | 0.01539
1099.772 | 0.01539
1099.8685 | 0.015387
1099.8214 | 0.015393
1099.9149 | 0.015391
1099.6014 | 0.015387
1099.9711 | 0.015392
1100.0214 | 0.015393
1099.812 | 0.015392
1100.0056 | 0.015393
1099.8276 | 0.015393
1099.8348 | 0.015395
1099.8435 | 0.015395
1099.8348 | 0.015395
1099.8373 | 0.015393
1099.9086 | 0.015395
1099.8348 | 0.015397
1099.6786 | 0.015395
1099.6483 | 0.015397
1099.7911 | 0.015395
1099.922 | 0.015396
1099.8009 | 0.015398
1100.0361 | 0.015397
1099.8468 | 0.015397
1100.2301 | 0.015401
1099.928 | 0.015401
1099.9436 | 0.015399
1100.0468 | 0.015399
1100.2361 | 0.015402
1100.1694 | 0.015403
1099.8905 | 0.0154
1099.9939 | 0.015401
1100.2107 | 0.015402
1100.1796 | 0.015403
1100.4056 | 0.015407
1100.1372 | 0.015405
1100.1605 | 0.015402
1100.2301 | 0.015401
1100.2238 | 0.015403
1100.012 | 0.015403
1099.8501 | 0.015406
1100.0337 | 0.015406
1099.9801 | 0.015405
1099.934 | 0.015406
1100.0361 | 0.015404
1100.0492 | 0.015404
1100.0337 | 0.015406
1100.1836 | 0.015407
1100.0468 | 0.015407
1099.7634 | 0.015404
1100.0435 | 0.015404
1100.0547 | 0.015404
1100.1294 | 0.015408
1099.897 | 0.015407
1099.9841 | 0.015407
1099.8215 | 0.015409
1099.9121 | 0.015406
1099.8038 | 0.01541
1100.2732 | 0.015407
1099.901 | 0.015409
1099.7754 | 0.015407
1100.2704 | 0.015408
1099.8063 | 0.015407
1099.726 | 0.015407
1099.8564 | 0.015408
1099.9436 | 0.015404
1099.6238 | 0.015408
1099.9562 | 0.01541
1099.8845 | 0.015408
1099.7792 | 0.015409
1099.7754 | 0.015409
1099.8357 | 0.01541
1099.8328 | 0.015411
1099.7396 | 0.015411
1100.0022 | 0.015412
1099.9622 | 0.015409
1100.0057 | 0.015411
1100.0547 | 0.01541
1099.9192 | 0.015411
1100.016 | 0.01541
1099.9697 | 0.015411
1099.9062 | 0.015411
1099.8295 | 0.015411
1100.0962 | 0.015411
1099.973 | 0.015414
1100.0095 | 0.015411
1099.9283 | 0.015412
1099.9821 | 0.015415
1099.9741 | 0.015411
1100.1517 | 0.015413
1099.8665 | 0.015414
1100.1118 | 0.015414
1100.1681 | 0.015415
1100.5031 | 0.015417
1100.2155 | 0.015415
1100.016 | 0.015417
1100.1626 | 0.015416
1099.9323 | 0.015417
1100.1282 | 0.015416
1100.2554 | 0.015415
1100.2177 | 0.015416
1100.1217 | 0.015416
1100.178 | 0.015417
1100.0743 | 0.015418
1100.1243 | 0.015417
1100.0184 | 0.015417
1100.016 | 0.015416
1100.1835 | 0.015414
1099.9821 | 0.015416
1099.8982 | 0.015419
1099.8508 | 0.015417
1100.1243 | 0.015415
1100.025 | 0.015417
1099.9437 | 0.015418
1099.9479 | 0.015418
1100.2155 | 0.015417
1099.938 | 0.015418
1099.8328 | 0.015417
1099.8546 | 0.015415
1099.9413 | 0.015416
1099.9323 | 0.015416
1099.8571 | 0.015418
1099.792 | 0.015417
1099.7523 | 0.015418
1099.8975 | 0.015417
1099.8513 | 0.015415
1099.8475 | 0.015416
1099.7733 | 0.015416
1099.8546 | 0.015418
1100.0845 | 0.015417
1099.9984 | 0.015416
1100.104 | 0.015417
1099.9479 | 0.015419
1099.8102 | 0.015419
1099.9437 | 0.015418
1100.0565 | 0.015419
1099.9413 | 0.015419
1099.8571 | 0.01542
1100.0565 | 0.015419
1099.8767 | 0.015421
1100.0594 | 0.01542
1100.1 | 0.015422
1100.0632 | 0.015418
1100.1868 | 0.015421
1100.3231 | 0.015421
1100.333 | 0.015424
1099.9941 | 0.015422
1100.241 | 0.015422
1100.0162 | 0.015423
1099.8571 | 0.015422
1100.1526 | 0.015421
1100.1998 | 0.015422
1100.2021 | 0.015422
1099.9719 | 0.015422
1100.1156 | 0.015422
1099.8239 | 0.015422
1100.1927 | 0.015422
1099.9241 | 0.015421
1100.0406 | 0.015422
1100.0125 | 0.015423
1099.913 | 0.015423
1099.8705 | 0.015422
1099.8789 | 0.015423
1100.0031 | 0.01542
1099.8644 | 0.015424
1099.9667 | 0.015421
1099.9004 | 0.015419
1100.0286 | 0.015419
1100.0632 | 0.015423
1099.9392 | 0.015423
1099.8705 | 0.01542
1099.6395 | 0.015421
1100.0072 | 0.015422
1099.9719 | 0.015425
1099.9667 | 0.015424
1099.8859 | 0.015422
1099.8412 | 0.015422
1099.9399 | 0.015422
1099.8358 | 0.015423
1099.8412 | 0.015421
1099.8789 | 0.015423
1099.7527 | 0.015423
1100.1228 | 0.015423
1099.8334 | 0.015422
1099.8921 | 0.015425
1099.9399 | 0.015422
1100.0096 | 0.015424
1100.0227 | 0.015422
1099.9719 | 0.015426
1099.7435 | 0.015425
1099.812 | 0.015425
1100.0353 | 0.015426
1099.9822 | 0.015426
1099.9359 | 0.015425
1100.0415 | 0.015424
1100.0391 | 0.015422
1100.0765 | 0.015426
1099.839 | 0.015426
1099.9923 | 0.015427
1099.951 | 0.015426
1099.9923 | 0.015425
1100.1709 | 0.015428
1099.8064 | 0.015425
1099.8522 | 0.015425
1099.8553 | 0.015427
1100.181 | 0.015425
1099.9797 | 0.015426
1099.8589 | 0.015425
1099.9421 | 0.015428
1099.8313 | 0.015425
1099.9985 | 0.015426
1099.7587 | 0.015427
1099.9666 | 0.015425
1099.8026 | 0.015427
1099.5747 | 0.015429
1099.8064 | 0.015428
1099.9294 | 0.015428
1099.951 | 0.015424
1099.6693 | 0.015427
1099.8026 | 0.015429
1099.9486 | 0.015429
1100.0878 | 0.015427
1100.0079 | 0.015429
1099.9641 | 0.015424
1099.9005 | 0.015427
1099.762 | 0.015427
1099.9698 | 0.015427
1099.8245 | 0.015425
1099.9114 | 0.015429
1099.9114 | 0.015425
1099.6731 | 0.015429
1099.5145 | 0.015429
1099.7185 | 0.015427
1100.0514 | 0.015427
1099.7411 | 0.015428
1099.9005 | 0.015429
1099.6902 | 0.015427
1099.8245 | 0.015426
1099.8341 | 0.015425
1100.0829 | 0.015431
1099.9602 | 0.015427
1099.8313 | 0.015426
1099.78 | 0.01543
1099.9047 | 0.015429
1099.8837 | 0.015427
1099.9211 | 0.015428
1099.8436 | 0.015428
1099.9421 | 0.015428
1100.0104 | 0.01543
1100.0702 | 0.01543
1100.0853 | 0.015429
1099.7776 | 0.015428
1099.819 | 0.015428
1099.7738 | 0.015432
1099.9211 | 0.015427
1100.0051 | 0.015429
1100.1968 | 0.015431
1099.9303 | 0.015431
1099.7738 | 0.01543
1099.9698 | 0.015431
1099.8796 | 0.01543
1100.0182 | 0.015431
1099.8396 | 0.015428
1099.9236 | 0.015433
1100.0234 | 0.015432
1099.9666 | 0.015431
1099.8396 | 0.01543
1099.9236 | 0.015431
1099.9703 | 0.01543
1100.26 | 0.01543
1099.9265 | 0.015431
1099.8862 | 0.015431
1099.9733 | 0.015433
1100.1317 | 0.015431
1100.26 | 0.015431
1099.9666 | 0.01543
1100.0789 | 0.015429
1099.7511 | 0.015431
1099.7937 | 0.015433
1099.9366 | 0.015431
1100.0234 | 0.015433
1099.7104 | 0.015433
1099.7435 | 0.015433
1099.8341 | 0.01543
1099.7877 | 0.01543
1100.0327 | 0.015435
1100.037 | 0.015435
1099.9808 | 0.015431
1099.8126 | 0.015433
1099.9399 | 0.015431
1099.6196 | 0.015431
1099.9609 | 0.015431
1100.0289 | 0.015432
1100.1251 | 0.015435
1100.1328 | 0.015432
1099.8475 | 0.015435
1099.9895 | 0.015432
1100.0004 | 0.015432
1099.8475 | 0.015436
1099.8628 | 0.015434
1100.0004 | 0.015434
1099.85 | 0.01543
1099.8988 | 0.015434
1099.9185 | 0.015432
1099.8988 | 0.01543
1099.9895 | 0.015436
1100.0883 | 0.015436
1099.6831 | 0.015435
1099.9028 | 0.015433
1099.8652 | 0.015436
1099.6326 | 0.01543
1100.0059 | 0.015436
1099.8191 | 0.015434
1100.146 | 0.015433
1100.0004 | 0.015433
1099.9088 | 0.015434
1099.6229 | 0.015432
1099.8148 | 0.015433
1099.6919 | 0.015436
1100.0026 | 0.015432
1099.9524 | 0.015434
1100.0208 | 0.015432
1100.1075 | 0.015432
1100.0088 | 0.015435
1099.965 | 0.015434
1099.8628 | 0.015433
1100.0026 | 0.015433
1099.9557 | 0.015433
1099.7762 | 0.015431
1100.0172 | 0.015435
1100.015 | 0.015433
1100.015 | 0.015433
1099.9705 | 0.015433
1100.1945 | 0.015433
1099.829 | 0.015433
1099.965 | 0.015433
1100.0208 | 0.015437
1099.8871 | 0.015436
1100.0244 | 0.015433
1099.9225 | 0.015434
1099.965 | 0.015434
1099.928 | 0.015435
1100.0616 | 0.015431
1099.9185 | 0.015433
1100.0641 | 0.015435
1099.8813 | 0.015438
1100.1801 | 0.015438
1100.0247 | 0.015437
1099.9579 | 0.015435
1100.0247 | 0.015434
1099.937 | 0.015432
1099.9287 | 0.015436
1099.8628 | 0.015434
1099.8948 | 0.015431
1099.7316 | 0.015434
1099.931 | 0.015433
1099.8356 | 0.015432
1099.77 | 0.015433
1100.0208 | 0.015435
1099.928 | 0.015431
1099.8441 | 0.015433
1099.943 | 0.015431
1099.931 | 0.015433
1100.0244 | 0.015433
1099.8843 | 0.015435
1099.8356 | 0.015433
1099.9249 | 0.015436
1099.8871 | 0.015433
1099.7515 | 0.015435
1100.1182 | 0.015435
1100.0333 | 0.015435
1099.9034 | 0.015438
1100.1364 | 0.015433
1099.8972 | 0.015434
1099.9249 | 0.015435
1100.0708 | 0.015435
1100.2688 | 0.015435
1100.0477 | 0.015436
1100.0116 | 0.01543
1099.9406 | 0.015432
1099.9945 | 0.015432
1099.9969 | 0.015433
1099.8035 | 0.015435
1099.8695 | 0.015433
1099.9248 | 0.015435
1100.0309 | 0.015434
1100.1467 | 0.015436
1099.8146 | 0.015438
1100.0502 | 0.015433
1099.9131 | 0.015431
1100.0024 | 0.015433
1099.943 | 0.015434
1099.7998 | 0.015432
1100.0967 | 0.015434
1100.0502 | 0.015437
1100.3566 | 0.015435
1100.0557 | 0.015434
1100.1993 | 0.015436
1100.1093 | 0.015432
1100.0024 | 0.015433
1099.9562 | 0.015434
1100.0024 | 0.015436
1099.9626 | 0.015433
1099.9945 | 0.015435
1099.9131 | 0.015436
1099.9095 | 0.015436
1100.0089 | 0.015435
1100.1093 | 0.015435
1100.0002 | 0.015436
1099.9248 | 0.015436
1099.9287 | 0.015437
1099.9686 | 0.015436
1100.0723 | 0.015437
1099.979 | 0.015434
1100.2887 | 0.015438
1100.0089 | 0.015435
1099.975 | 0.015435
1100.0212 | 0.015435
1100.1183 | 0.015437
1100.2043 | 0.015437
1099.8796 | 0.015436
1099.9312 | 0.015437
1100.0116 | 0.015434
1100.0618 | 0.015436
1100.1533 | 0.015434
1099.9155 | 0.015437
1099.9686 | 0.015437
1099.9131 | 0.015435
1100.1122 | 0.015432
1100.0116 | 0.015436
1100.1581 | 0.015433
1099.8103 | 0.015436
1099.8633 | 0.015435
1099.8291 | 0.015434
1099.8518 | 0.015433
1099.882 | 0.015434
1099.8892 | 0.015436
1099.7522 | 0.015432
1099.7421 | 0.015435
1099.8892 | 0.015432
1099.9413 | 0.015433
1100.0723 | 0.015429
1099.8442 | 0.015433
1099.9858 | 0.015432
1099.8892 | 0.015431
1100.1285 | 0.015431
1099.7421 | 0.015435
1099.8077 | 0.015431
1099.882 | 0.015433
1100.0311 | 0.015434
1100.0557 | 0.015434
1099.7981 | 0.015431
1100.0376 | 0.015436
1099.7292 | 0.015431
1099.7272 | 0.015434
1099.7115 | 0.015433
1099.7773 | 0.015435
1099.8442 | 0.015431
1099.8014 | 0.015433
1100.0781 | 0.015432
1099.9728 | 0.015435
1099.842 | 0.015432
1099.7522 | 0.015433
1100.1223 | 0.015436
1099.7061 | 0.015434
1099.9413 | 0.015431
1099.9608 | 0.015433
1099.9015 | 0.015431
1100.1719 | 0.015434
1100.0476 | 0.015435
1100.054 | 0.015434
1100.1223 | 0.015436
1100.1368 | 0.015435
1099.7142 | 0.015433
1100.1409 | 0.015436
1100.1963 | 0.015436
1099.7217 | 0.015436
1099.9475 | 0.015436
1099.8331 | 0.015436
1100.4575 | 0.015436
1100.2402 | 0.015436
1100.1409 | 0.015438
1100.0936 | 0.015439
1100.1913 | 0.015438
1100.0912 | 0.015436
1100.0912 | 0.015435
1100.0936 | 0.015435
1099.9135 | 0.015438
1100.0164 | 0.015437
1100.0912 | 0.015438
1100.0936 | 0.015437
1100.007 | 0.015439
1100.15 | 0.015436
1100.1346 | 0.015438
1100.0123 | 0.015435
1100.2802 | 0.015438
1100.0225 | 0.015433
1100.1602 | 0.015433
1100.3024 | 0.015436
1099.9698 | 0.015436
1100.1036 | 0.015435
1100.2377 | 0.015434
1100.1069 | 0.015433
1099.9102 | 0.015432
1100.2529 | 0.015435
1099.98 | 0.015435
1099.9608 | 0.015434
1100.0037 | 0.015436
1100.0562 | 0.015436
1100.1694 | 0.015434
1100.266 | 0.015435
1100.0795 | 0.015434
1099.9198 | 0.015435
1100.2491 | 0.015438
1100.073 | 0.015432
1100.1564 | 0.015434
1099.8331 | 0.015437
1100.0641 | 0.015435
1100.1094 | 0.015435
1099.9323 | 0.015435
1100.0123 | 0.015435
1099.98 | 0.01543
1100.0599 | 0.015433
1099.7441 | 0.015432
1099.8235 | 0.015431
1100.2158 | 0.015434
1099.9323 | 0.015432
1100.073 | 0.015433
1100.1564 | 0.015433
1099.9362 | 0.015435
1099.9824 | 0.01543
1099.9296 | 0.015433
1099.98 | 0.015433
1100.0696 | 0.015431
1099.9253 | 0.015434
1099.7826 | 0.015429
1099.9323 | 0.015433
1099.9457 | 0.015431
1100.1155 | 0.015429
1099.9457 | 0.015433
1100.1246 | 0.015429
1100.0663 | 0.01543
1099.9416 | 0.015432
1100.0107 | 0.01543
1099.9296 | 0.015431
1099.9296 | 0.015432
1099.9362 | 0.015433
1099.9362 | 0.015433
1099.7185 | 0.015431
1099.9457 | 0.01543
1100.1718 | 0.015432
1099.8882 | 0.01543
1099.9551 | 0.015432
1099.8961 | 0.015433
1099.8833 | 0.015431
1100.2319 | 0.015432
1099.9915 | 0.015431
1099.998 | 0.015432
1099.9019 | 0.015432
1099.9457 | 0.015432
1100.0054 | 0.015434
1099.9915 | 0.015433
1099.8684 | 0.015429
1099.9416 | 0.015433
1099.8923 | 0.015431
1099.8427 | 0.015432
1099.7963 | 0.015431
1100.0397 | 0.015431
1099.8427 | 0.015429
1099.7528 | 0.015433
1100.1191 | 0.015433
1099.7593 | 0.015429
1100.0397 | 0.015432
1099.8094 | 0.015429
1099.8094 | 0.015433
1100.1388 | 0.015433
1099.8623 | 0.015431
1099.9395 | 0.015432
1100.1541 | 0.015432
1099.7679 | 0.015431
1099.8961 | 0.015428
1099.9956 | 0.015428
1100.1285 | 0.015431
1099.9681 | 0.01543
1099.9457 | 0.015431
1099.9142 | 0.015428
1099.8157 | 0.015435
1099.8623 | 0.015428
1099.8522 | 0.015433
1099.7781 | 0.015428
1099.9824 | 0.015432
1099.7717 | 0.015431
1099.855 | 0.01543
1099.9642 | 0.015428
1099.6346 | 0.015431
1099.8114 | 0.015432
1099.9857 | 0.015431
1099.8684 | 0.015431
1099.7679 | 0.01543
1100.0107 | 0.015428
1100.0513 | 0.015428
1099.9056 | 0.015431
1099.7781 | 0.01543
1100.1041 | 0.015433
1100.0918 | 0.015427
1099.8684 | 0.01543
1100.0021 | 0.01543
1100.0483 | 0.01543
1099.8588 | 0.01543
1099.8242 | 0.015429
1099.7278 | 0.015429
1100.0918 | 0.015429
1099.8218 | 0.015429
1099.8059 | 0.01543
1100.0543 | 0.015428
1100.0166 | 0.015429
1100.1166 | 0.01543
1099.9642 | 0.01543
1099.918 | 0.01543
1099.9142 | 0.015431
1100.0145 | 0.015431
1099.6409 | 0.015432
1100.1733 | 0.015429
1099.9244 | 0.01543
1099.8835 | 0.01543
1100.0713 | 0.015431
1099.9298 | 0.015429
1100.0145 | 0.015431
1100.0367 | 0.01543
1100.1296 | 0.015428
1100.1195 | 0.015432
1099.9371 | 0.015428
1100.2579 | 0.015431
1100.3596 | 0.015431
1100.1709 | 0.015433
1100.0302 | 0.015429
1100.0247 | 0.015428
1100.0792 | 0.015431
1099.9806 | 0.015433
1099.9022 | 0.01543
1100.0341 | 0.015433
1100.0829 | 0.015431
1100.0367 | 0.01543
1100.0206 | 0.015428
1099.9897 | 0.015423
1100.1267 | 0.01542
1100.1047 | 0.015421
1099.9022 | 0.015419
1100.1354 | 0.015418
1099.897 | 0.015417
1099.2101 | 0.015409
1098.3995 | 0.015388
1097.5623 | 0.015366
1096.1733 | 0.015339
1095.3794 | 0.015316
1094.2529 | 0.015286
1092.8898 | 0.015259
1092.0973 | 0.015238
1090.7853 | 0.015205
1089.7152 | 0.015178
1088.2628 | 0.015154
1087.2913 | 0.015131
1086.2263 | 0.015107
1084.8228 | 0.015078
1084.0084 | 0.015061
1082.7136 | 0.015031
1081.4492 | 0.015009
1080.1285 | 0.014985
1079.2485 | 0.014965
1078.0853 | 0.014939
1076.923 | 0.014918
1075.7797 | 0.014897
1074.6691 | 0.014875
1073.7367 | 0.014852
1072.6458 | 0.014832
1071.0884 | 0.014806
1070.2507 | 0.014786
1068.9397 | 0.014764
1068.0454 | 0.014747
1066.8347 | 0.014724
1065.9658 | 0.014703
1064.7145 | 0.014685
1063.7247 | 0.014662
1062.8921 | 0.014642
1061.6631 | 0.014621
1060.5786 | 0.014598
1059.4504 | 0.014573
1058.3788 | 0.014553
1057.481 | 0.014531
1056.1534 | 0.014506
1055.1526 | 0.014488
1054.1235 | 0.014459
1053.1379 | 0.014436
1051.8246 | 0.014412
1050.9514 | 0.014391
1050.0377 | 0.014367
1048.5569 | 0.014339
1047.7179 | 0.014315
1046.7242 | 0.014289
1045.6384 | 0.014262
1044.8405 | 0.014234
1043.616 | 0.014206
1042.5651 | 0.014184
1041.5261 | 0.014152
1040.3007 | 0.014132
1039.2104 | 0.014098
1038.2688 | 0.014075
1037.1538 | 0.014048
1035.8638 | 0.014024
1035.1855 | 0.013998
1034.0573 | 0.013967
1032.8365 | 0.013941
1031.6466 | 0.013913
1030.7626 | 0.013885
1029.8073 | 0.013858
1028.4709 | 0.013827
1027.7725 | 0.013805
1026.5153 | 0.013775
1025.3047 | 0.01375
1024.3123 | 0.013722
1022.9956 | 0.013693
1022.3323 | 0.01367
1021.1644 | 0.013639
1020.3669 | 0.013612
1018.9427 | 0.013581
1018.0244 | 0.013554
1017.0496 | 0.013525
1015.6464 | 0.013499
1014.9416 | 0.013471
1013.4244 | 0.013444
1012.7072 | 0.013415
1011.6639 | 0.013387
1010.4039 | 0.013359
1009.4883 | 0.013331
1008.0879 | 0.0133
1007.5677 | 0.013278
1005.9033 | 0.013247
1004.9469 | 0.01322
1004.2701 | 0.013192
1002.7923 | 0.013164
1002.2811 | 0.013137
1000.78 | 0.013107
999.784 | 0.013082
998.632 | 0.013053
997.5439 | 0.013022
996.9398 | 0.012995
995.1755 | 0.012966
994.7223 | 0.012942
993.2065 | 0.012914
992.3364 | 0.012888
991.236 | 0.01286
989.9517 | 0.012828
988.899 | 0.012805
988.1169 | 0.012774
986.9843 | 0.012751
985.7906 | 0.012722
984.6722 | 0.012695
983.7785 | 0.012669
982.5602 | 0.012639
981.6757 | 0.012613
980.4702 | 0.012584
979.5107 | 0.012554
978.3506 | 0.012527
977.3045 | 0.0125
976.2802 | 0.012472
975.1274 | 0.012441
974.3651 | 0.012418
973.0269 | 0.012385
972.0557 | 0.012359
970.7957 | 0.012334
969.8858 | 0.012306
968.7922 | 0.01228
967.7208 | 0.012247
966.9286 | 0.012225
965.3338 | 0.012195
964.4086 | 0.012169
963.4935 | 0.012141
962.2726 | 0.012114
961.4341 | 0.012089
959.972 | 0.012057
959.3996 | 0.012035
957.9261 | 0.012007
956.8044 | 0.01198
955.9157 | 0.01195
954.9946 | 0.011924
953.6144 | 0.011894
952.538 | 0.011865
951.8583 | 0.01184
950.8049 | 0.011814
949.2996 | 0.011785
948.3413 | 0.011759
947.4124 | 0.011731
946.5992 | 0.011705
944.8821 | 0.011677
944.1553 | 0.01165
943.1517 | 0.011622
942.0892 | 0.0116
940.6899 | 0.011568
939.8558 | 0.01154
939.1671 | 0.011515
937.6213 | 0.011486
936.6438 | 0.01146
935.8647 | 0.011434
934.4662 | 0.011407
933.3071 | 0.011381
932.3774 | 0.01135
931.6488 | 0.01133
930.2807 | 0.011298
929.1854 | 0.011272
928.3289 | 0.011243
927.1061 | 0.011217
926.0065 | 0.011191
924.8867 | 0.011163
923.9058 | 0.01114
922.886 | 0.011114
921.6744 | 0.011083
920.5496 | 0.011056
919.6135 | 0.011029
918.6382 | 0.011006
917.2329 | 0.010977
916.3026 | 0.010947
915.1378 | 0.01092
914.3006 | 0.010894
913.0992 | 0.010867
911.9032 | 0.010839
911.1896 | 0.010817
909.7133 | 0.010786
908.8292 | 0.010761
907.935 | 0.010734
906.7672 | 0.010707
905.6379 | 0.010681
904.071 | 0.010649
903.6297 | 0.010628
902.5161 | 0.010598
901.4666 | 0.01057
900.1497 | 0.010542
899.3056 | 0.010518
898.2397 | 0.010493
897.0515 | 0.010463
896.0793 | 0.010436
895.199 | 0.010407
893.8135 | 0.010382
892.9525 | 0.010357
891.6478 | 0.010325
890.5925 | 0.010301
889.5952 | 0.010274
888.6672 | 0.010246
887.5577 | 0.010217
886.3366 | 0.010193
885.5228 | 0.010169
884.0674 | 0.010136
883.2819 | 0.010114
882.0168 | 0.010083
881.1158 | 0.01006
879.9679 | 0.010032
878.9487 | 0.010005
877.8491 | 0.0099785
876.5715 | 0.0099477
875.7814 | 0.0099256
874.4474 | 0.0098974
873.2117 | 0.0098701
872.4633 | 0.0098427
871.5198 | 0.0098134
870.4124 | 0.0097921
869.2574 | 0.009762
868.4788 | 0.0097331
867.1846 | 0.0097053
866.0418 | 0.0096806
864.9446 | 0.0096555
863.5666 | 0.0096285
863.0969 | 0.009603
861.9331 | 0.0095733
860.7851 | 0.0095467
859.6503 | 0.0095182
858.6369 | 0.0094919
857.9087 | 0.0094698
856.2524 | 0.0094394
855.2552 | 0.0094135
854.0784 | 0.0093858
853.1833 | 0.0093618
852.1846 | 0.0093325
850.6779 | 0.0093047
850.0375 | 0.0092796
848.6497 | 0.00925
848.1518 | 0.0092268
846.7495 | 0.0091982
845.8022 | 0.0091746
844.7086 | 0.0091446
843.2584 | 0.0091157
842.4963 | 0.0090936
841.2552 | 0.009062
840.3664 | 0.0090369
839.3536 | 0.0090111
837.9545 | 0.0089821
837.4547 | 0.0089601
835.825 | 0.0089304
834.9712 | 0.0089045
833.9272 | 0.0088768
832.809 | 0.0088513
831.8043 | 0.0088262
830.9025 | 0.0087976
829.8036 | 0.0087756
828.5905 | 0.008741
827.558 | 0.00872
826.3473 | 0.008693
825.3975 | 0.0086645
824.4039 | 0.0086405
823.1785 | 0.0086097
822.0164 | 0.0085819
821.2331 | 0.008558
820.1068 | 0.0085298
819.1353 | 0.0085051
817.8038 | 0.0084758
817.1967 | 0.0084522
815.9225 | 0.0084256
814.5895 | 0.008399
813.5353 | 0.0083666
812.4098 | 0.0083438
811.4991 | 0.0083194
810.4874 | 0.0082867
809.3882 | 0.0082628
808.1406 | 0.008235
807.3127 | 0.0082122
806.2122 | 0.008181
804.8415 | 0.0081513
803.7003 | 0.0081315
802.8273 | 0.0080999
801.7184 | 0.0080767
800.808 | 0.0080486
799.8066 | 0.008025
798.8279 | 0.0079953
797.606 | 0.007966
796.9648 | 0.0079447
795.3335 | 0.0079116
794.4891 | 0.0078892
793.2655 | 0.0078607
792.0955 | 0.0078325
791.1789 | 0.0078082
789.8962 | 0.0077785
789.2433 | 0.007756
787.8755 | 0.0077237
786.8964 | 0.0077016
785.8463 | 0.0076731
784.8803 | 0.0076446
783.6158 | 0.0076202
782.3196 | 0.0075906
781.526 | 0.007567
780.5447 | 0.0075365
779.4383 | 0.0075103
778.2526 | 0.0074829
777.1789 | 0.0074528
776.217 | 0.0074289
774.8434 | 0.0074022
774.1662 | 0.0073741
772.9413 | 0.0073418
771.7842 | 0.0073178
771.0216 | 0.0072904
769.4342 | 0.0072607
768.9465 | 0.0072364
768.0063 | 0.007209
766.6592 | 0.0071827
765.4382 | 0.0071508
764.4551 | 0.0071249
763.6091 | 0.007099
762.0726 | 0.0070694
761.2421 | 0.0070446
760.1658 | 0.0070161
759.0414 | 0.0069887
758.0188 | 0.006961
756.9752 | 0.0069343
755.9485 | 0.006902
754.7885 | 0.0068746
753.7985 | 0.0068529
752.2943 | 0.0068244
751.6774 | 0.0067981
750.7109 | 0.0067723
749.3148 | 0.0067392
748.1967 | 0.0067167
747.2562 | 0.0066882
746.4977 | 0.0066627
744.8455 | 0.006633
743.9729 | 0.006603
743.1926 | 0.0065809
741.8552 | 0.0065474
740.8751 | 0.0065227
739.7913 | 0.0064934
738.9067 | 0.0064717
737.8912 | 0.0064398
736.2651 | 0.0064082
735.6589 | 0.0063869
734.1525 | 0.0063557
733.687 | 0.006331
732.6592 | 0.0063002
731.2101 | 0.0062743
730.2335 | 0.0062499
728.9728 | 0.006221
728.2992 | 0.0061929
727.2731 | 0.0061647
726.0148 | 0.0061396
724.9291 | 0.006108
723.6389 | 0.0060829
723.0124 | 0.0060544
721.3991 | 0.0060228
720.8207 | 0.0059989
719.4873 | 0.0059699
718.3226 | 0.0059437
717.5672 | 0.0059182
716.1934 | 0.0058901
715.3644 | 0.0058619
714.0109 | 0.005836
713.1811 | 0.005809
712.0528 | 0.005779
710.9963 | 0.0057512
710.0129 | 0.0057257
708.8063 | 0.0056949
707.7629 | 0.0056713
706.4404 | 0.0056405
705.6227 | 0.0056131
704.7977 | 0.0055876
703.2018 | 0.0055591
702.4702 | 0.0055351
701.4281 | 0.0055077
700.0718 | 0.0054792
699.0287 | 0.0054476
698.0831 | 0.0054256
696.9942 | 0.0053974
696.1561 | 0.0053639
695.0521 | 0.0053392
693.9479 | 0.0053095
692.9375 | 0.0052844
691.8431 | 0.0052586
690.3809 | 0.005227
689.3906 | 0.0052038
688.2665 | 0.0051726
687.6013 | 0.0051456
686.2806 | 0.0051174
685.1693 | 0.0050923
684.2861 | 0.0050649
683.0583 | 0.0050326
682.1815 | 0.0050101
680.7039 | 0.0049755
680.0719 | 0.004955
678.8566 | 0.0049264
677.5917 | 0.0048964
676.8117 | 0.0048724
675.275 | 0.0048409
674.4871 | 0.004818
673.0657 | 0.0047838
672.636 | 0.004761
671.3758 | 0.0047324
670.259 | 0.0047058
669.5155 | 0.0046799
668.0244 | 0.0046499
667.249 | 0.0046278
665.7603 | 0.004594
665.1215 | 0.0045673
663.8615 | 0.004543
662.6361 | 0.0045118
661.7704 | 0.0044855
660.6114 | 0.0044574
659.6111 | 0.0044296
658.8651 | 0.0044022
657.383 | 0.0043756
656.4734 | 0.0043452
655.3475 | 0.0043102
654.1933 | 0.0042835
653.0388 | 0.0042539
652.1315 | 0.0042249
651.1212 | 0.0041987
650.0646 | 0.0041686
649.2484 | 0.0041462
647.6551 | 0.0041104
646.7462 | 0.0040842
645.9544 | 0.0040534
644.334 | 0.004029
643.5633 | 0.0040032
642.3332 | 0.0039685
641.4761 | 0.0039453
640.4088 | 0.0039157
639.4444 | 0.003889
638.152 | 0.0038586
636.9233 | 0.0038293
635.9188 | 0.0038031
634.903 | 0.0037707
634.0547 | 0.003749
633.1952 | 0.0037182
631.8892 | 0.0036893
630.8441 | 0.0036615
629.4371 | 0.0036296
628.709 | 0.0036075
627.272 | 0.0035737
626.2752 | 0.003547
625.0882 | 0.0035223
624.1725 | 0.0034923
623.3467 | 0.0034645
621.9326 | 0.003434
621.2993 | 0.0034082
620.0492 | 0.0033789
618.9207 | 0.003353
617.8529 | 0.0033233
616.5941 | 0.0032933
615.737 | 0.0032693
614.6325 | 0.0032419
613.9036 | 0.0032134
612.457 | 0.0031852
611.4984 | 0.0031563
610.5176 | 0.0031308
609.2238 | 0.0031019
608.4076 | 0.0030764
606.9942 | 0.0030445
606.1601 | 0.0030186
604.85 | 0.0029886
603.8963 | 0.0029631
603.0677 | 0.0029368
601.717 | 0.0029056
600.9208 | 0.0028794
599.7386 | 0.0028501
598.7073 | 0.0028242
597.6647 | 0.0027949
596.3657 | 0.0027672
595.6545 | 0.0027413
594.3547 | 0.0027124
593.3399 | 0.0026884
592.4297 | 0.0026595
591.2075 | 0.0026287
590.2571 | 0.0025998
588.9625 | 0.0025693
587.9091 | 0.002545
586.5555 | 0.0025153
585.7878 | 0.0024849
584.926 | 0.0024583
583.2772 | 0.0024312
582.6507 | 0.0024039
581.3999 | 0.0023765
580.3811 | 0.002351
579.2447 | 0.0023236
578.3342 | 0.0022928
577.5322 | 0.0022677
575.9452 | 0.002238
575.3309 | 0.0022121
574.1541 | 0.0021805
573.1654 | 0.0021535
571.9109 | 0.0021235
570.7032 | 0.0020931
569.9427 | 0.0020733
568.6288 | 0.0020432
567.4569 | 0.0020139
566.655 | 0.0019823
565.2962 | 0.0019595
564.5855 | 0.0019359
563.2333 | 0.0019013
562.3654 | 0.0018781
561.0883 | 0.0018492
560.154 | 0.001823
559.4534 | 0.0017948
557.8065 | 0.0017636
556.8053 | 0.0017396
555.8261 | 0.0017062
554.6859 | 0.0016822
553.6875 | 0.0016563
552.3121 | 0.0016289
551.5699 | 0.0016023
550.2374 | 0.0015723
549.5197 | 0.0015464
548.2451 | 0.0015167
547.2672 | 0.0014905
546.4539 | 0.0014661
544.8881 | 0.0014353
544.2505 | 0.001411
543.0326 | 0.0013832
542.2583 | 0.0013566
541.1097 | 0.0013276
539.8432 | 0.0013014
538.8627 | 0.0012744
537.4812 | 0.0012478
536.8198 | 0.00122
535.5478 | 0.0011911
534.4772 | 0.0011637
533.3962 | 0.0011374
532.3475 | 0.0011066
531.2433 | 0.0010842
530.1826 | 0.0010556
529.1405 | 0.001029
527.9096 | 0.0010009
526.6708 | 0.00097232
526.192 | 0.00094569
525.0594 | 0.0009183
523.8834 | 0.00089358
522.5437 | 0.00086543
521.6542 | 0.00083689
520.6685 | 0.00081217
519.2393 | 0.00078478
518.1899 | 0.00075967
517.3358 | 0.00072847
516.16 | 0.0007026
514.9508 | 0.00067445
513.9811 | 0.00064973
513.1006 | 0.00062081
511.7755 | 0.00059228
511.0168 | 0.00056908
509.5685 | 0.00053978
508.9054 | 0.00051468
507.7342 | 0.0004869
506.622 | 0.00046065
505.7283 | 0.00043212
504.3891 | 0.00040625
503.2721 | 0.0003781
502.6154 | 0.00034843
501.2231 | 0.00032218
500.5508 | 0.00029593
498.8865 | 0.00026664
498.1023 | 0.00024229
496.987 | 0.00021338
495.827 | 0.00018941
495.2058 | 0.0001605
493.7991 | 0.00013121
492.85 | 0.0001061
491.4907 | 7.7949e-05
490.6641 | 5.17e-05
489.4385 | 2.3929e-05
488.7753 | -1.5597e-06
487.5263 | -3.1613e-05
486.1432 | -6.1667e-05
485.3751 | -8.221e-05
484.1287 | -0.00011036
483.4977 | -0.00013661
482.1766 | -0.00016134
481.0003 | -0.00019405
480.0439 | -0.00021536
478.6644 | -0.00024541
477.6143 | -0.00027128
476.7169 | -0.00029563
475.5834 | -0.00032416
474.6447 | -0.00035041
473.4401 | -0.00037742
472.455 | -0.00040329
471.3545 | -0.00043106
470.1631 | -0.00045731
469.3839 | -0.00048318
468.1356 | -0.00050866
467.209 | -0.00053453
466.0544 | -0.00056345
465.1426 | -0.00059084
463.8365 | -0.00061899
463.1915 | -0.00064676
461.7386 | -0.00067187
460.4531 | -0.00069812
459.6832 | -0.00072246
458.6236 | -0.00075176
457.3752 | -0.00077496
456.5367 | -0.00080083
455.3403 | -0.00082974
454.441 | -0.00085219
453.308 | -0.0008811
452.1861 | -0.0009043
451.2668 | -0.00093017
450.0005 | -0.00095756
449.1229 | -0.00097925
447.8261 | -0.0010104
446.8079 | -0.0010344
445.774 | -0.0010595
444.8761 | -0.001085
443.6421 | -0.0011135
442.3278 | -0.0011405
441.6595 | -0.0011649
440.575 | -0.0011911
439.2597 | -0.001217
438.3639 | -0.0012474
437.1159 | -0.0012718
436.5485 | -0.001295
434.6484 | -0.0013232
433.9334 | -0.0013475
432.7444 | -0.0013764
431.8767 | -0.0014011
430.8962 | -0.0014289
429.7697 | -0.0014552
428.7163 | -0.0014791
427.4532 | -0.0015103
426.5581 | -0.0015316
425.628 | -0.0015583
424.2199 | -0.0015875
423.2554 | -0.0016115
421.9941 | -0.00164
421.1729 | -0.0016648
420.0065 | -0.0016891
418.9189 | -0.0017146
418.0515 | -0.0017401
417.0164 | -0.0017679
415.894 | -0.0017949
415.1101 | -0.0018211
413.7196 | -0.001844
412.7559 | -0.0018721
411.8635 | -0.001901
410.4989 | -0.0019235
409.1259 | -0.0019539
408.3247 | -0.0019775
407.4817 | -0.0020068
406.1491 | -0.0020288
405.019 | -0.0020566
404.2468 | -0.0020855
403.2996 | -0.0021083
401.7893 | -0.0021365
400.5156 | -0.0021631
399.9534 | -0.0021936
398.6176 | -0.0022187
397.9977 | -0.0022449
396.4507 | -0.0022719
395.6697 | -0.0022959
394.5892 | -0.0023221
393.523 | -0.0023503
392.1006 | -0.0023754
391.0451 | -0.0024051
390.4198 | -0.002429
389.2105 | -0.0024557
388.0926 | -0.0024831
386.9635 | -0.0025112
385.9102 | -0.0025394
384.8839 | -0.0025622
383.7838 | -0.0025957
382.7108 | -0.0026162
381.7176 | -0.0026425
380.7201 | -0.0026699
379.7458 | -0.002695
378.3625 | -0.0027284
377.4256 | -0.0027497
376.2688 | -0.0027817
375.2429 | -0.0028045
374.3785 | -0.0028334
372.6715 | -0.0028623
372.0381 | -0.0028856
370.9988 | -0.0029129
369.9552 | -0.0029388
368.7568 | -0.0029681
367.4063 | -0.0029936
367.0502 | -0.0030206
365.4941 | -0.003048
364.7546 | -0.0030697
363.3282 | -0.0030993
362.6423 | -0.0031222
361.4248 | -0.0031511
360.2767 | -0.0031777
359.6788 | -0.0032051
358.2308 | -0.0032344
357.0497 | -0.0032572
356.2296 | -0.003282
355.005 | -0.0033093
354.0093 | -0.0033329
352.8618 | -0.0033637
352.1453 | -0.0033866
350.981 | -0.0034128
349.5279 | -0.0034383
349.0642 | -0.0034634
347.3241 | -0.0034874
346.8799 | -0.0035083
345.2991 | -0.003538
344.5536 | -0.0035566
343.5415 | -0.0035829
342.0678 | -0.0036023
341.5052 | -0.0036217
339.9714 | -0.0036479
339.2669 | -0.0036643
337.6649 | -0.0036829
335.9761 | -0.0036879
334.7956 | -0.0036909
333.9637 | -0.003686
333.5167 | -0.0036825
332.2679 | -0.0036787
331.9734 | -0.0036669
331.0225 | -0.0036468
329.8902 | -0.0036247
329.6743 | -0.0036084
328.7894 | -0.0035871
327.715 | -0.003554
326.4077 | -0.0035277
325.8209 | -0.0035007
325.0135 | -0.0034725
324.1105 | -0.0034433
323.4087 | -0.0034079
322.4228 | -0.0033763
321.7636 | -0.0033379
321.0408 | -0.0033029
320.5036 | -0.0032641
319.7965 | -0.0032146
318.7645 | -0.0031716
318.0608 | -0.0031203
317.3891 | -0.0030731
316.7674 | -0.0030176
316.5893 | -0.0029654
316.0629 | -0.0029065
316.1142 | -0.0028429
315.8253 | -0.0027787
316.8901 | -0.0027136
316.6013 | -0.0026398
314.4427 | -0.002561
313.7495 | -0.0024812
311.969 | -0.0024001
311.5401 | -0.0023043
309.9282 | -0.0022107
308.8513 | -0.0021141
307.7223 | -0.0020117
306.6442 | -0.0019052
305.2788 | -0.0017934
304.0878 | -0.0016827
303.0672 | -0.0015621
302.1181 | -0.0014456
300.8487 | -0.0013228
299.5865 | -0.0012018
297.9075 | -0.0010812
296.3511 | -0.00095947
295.0295 | -0.0008423
293.562 | -0.00072513
292.6524 | -0.000611
290.4474 | -0.00050182
289.0003 | -0.00039492
287.2827 | -0.00028878
285.8684 | -0.00019025
283.9576 | -8.9057e-05
282.0514 | -1.9401e-06
280.4431 | 8.5557e-05
278.3059 | 0.00016621
276.6079 | 0.00024267
274.2213 | 0.00031305
272.4615 | 0.00037848
270.7119 | 0.00044201
268.7434 | 0.00049565
267.8421 | 0.0005531
266.286 | 0.00059456
265.5223 | 0.00063223
264.0862 | 0.00066266
263.1567 | 0.00068853
262.0755 | 0.00071288
260.8411 | 0.00072429
259.6755 | 0.00074445
259.1168 | 0.00075815
257.7603 | 0.00077603
257.0773 | 0.0007844
255.5332 | 0.00079353
254.4328 | 0.00080418
253.2485 | 0.00081369
253.0218 | 0.00082586
252.208 | 0.00082929
250.3389 | 0.00083461
249.9043 | 0.00084564
248.7945 | 0.00084945
247.6299 | 0.00085858
246.2477 | 0.00086086
245.4007 | 0.00086466
244.5319 | 0.00086923
243.5206 | 0.00086771
242.7171 | 0.00087836
241.3914 | 0.00087912
240.5195 | 0.00088483
239.4419 | 0.00088939
238.5684 | 0.00089091
237.4389 | 0.00089624
236.2624 | 0.0008951
235.4322 | 0.00089966
234.2908 | 0.00090004
233.0435 | 0.00090423
232.2278 | 0.00090271
230.6536 | 0.00090499
230.3634 | 0.00090803
228.7101 | 0.00090575
227.9876 | 0.00090461
226.8638 | 0.00090309
225.6956 | 0.00090499
225.0184 | 0.00090613
223.6152 | 0.00090233
223.0899 | 0.00090575
221.526 | 0.00090042
220.8243 | 0.00090385
220.0669 | 0.00090157
218.2726 | 0.00089358
217.4958 | 0.00089776
216.5478 | 0.00089167
215.0211 | 0.00089206
214.284 | 0.00088939
213.2128 | 0.00088787
211.9984 | 0.00088977
210.9027 | 0.00087874
209.9522 | 0.00088064
209.1081 | 0.00087646
208.0647 | 0.00087379
206.9038 | 0.00086657
205.5983 | 0.00086048
204.7588 | 0.00085972
203.4116 | 0.00085401
202.7344 | 0.00084983
201.7055 | 0.00084602
200.5316 | 0.00083956
199.4347 | 0.00083499
198.048 | 0.00082852
197.4542 | 0.0008289
196.4144 | 0.00082092
195.4957 | 0.00081749
194.3877 | 0.00080988
193.19 | 0.0008038
192.4309 | 0.00080075
190.8868 | 0.00079048
190.2442 | 0.0007863
189.0885 | 0.00077907
187.6673 | 0.00076956
186.8803 | 0.0007669
185.2014 | 0.00075929
184.9489 | 0.00075586
183.9503 | 0.00074445
182.8838 | 0.00073798
181.6821 | 0.00073038
180.3265 | 0.00072086
179.5275 | 0.00071706
178.1954 | 0.00070793
177.2643 | 0.00070108
176.3319 | 0.00068815
174.9804 | 0.00068206
174.7107 | 0.00066684
172.6756 | 0.00065353
172.0759 | 0.00064744
170.7796 | 0.00064098
169.7896 | 0.00063375
168.5572 | 0.00062576
167.7855 | 0.00061435
166.8006 | 0.00060902
165.4031 | 0.00059875
164.6745 | 0.00059
163.3286 | 0.00057935
162.2674 | 0.00057022
161.7602 | 0.00056337
160.2102 | 0.00055538
159.0437 | 0.00054891
157.88 | 0.00053636
157.2768 | 0.00053027
155.6109 | 0.00052038
154.6764 | 0.00050935
154.274 | 0.00050212
152.3823 | 0.00049185
152.0434 | 0.00048272
150.4152 | 0.00047055
149.4094 | 0.00046408
148.4149 | 0.00045457
147.0966 | 0.00044201
146.3846 | 0.00043593
144.822 | 0.00042109
143.9904 | 0.00041538
143.379 | 0.00040359
141.5774 | 0.0003956
140.9637 | 0.00038571
139.3974 | 0.00037468
138.8948 | 0.00036441
137.6035 | 0.00035414
136.7379 | 0.00034729
135.6906 | 0.00033435
134.7083 | 0.0003237
133.6854 | 0.00031533
132.4075 | 0.00030278
131.6113 | 0.00029289
130.2176 | 0.00028414
129.2986 | 0.00027273
128.5363 | 0.00026245
126.4492 | 0.00025142
126.2461 | 0.00024153
125.1458 | 0.0002324
123.7184 | 0.00022137
122.6913 | 0.00021224
121.7157 | 0.00020045
120.915 | 0.00019208
119.8095 | 0.00017876
118.6633 | 0.00017267
117.5384 | 0.00015784
116.2048 | 0.00014528
115.6922 | 0.00013653
114.2059 | 0.00012512
113.3845 | 0.00011713
112.1949 | 0.0001061
111.6245 | 9.735e-05
110.107 | 8.1753e-05
109.4343 | 7.1101e-05
108.1118 | 6.2351e-05
106.8204 | 4.6374e-05
105.9829 | 4.0667e-05
105.0292 | 2.7352e-05
103.5089 | 1.7842e-05
102.8383 | 9.853e-06
101.5448 | -7.6466e-06
100.8614 | -1.4875e-05
99.3398 | -2.5526e-05
98.3588 | -3.4657e-05
97.2736 | -4.7211e-05
96.503 | -6.1667e-05
95.6143 | -6.6612e-05
94.2824 | -8.0688e-05
93.6771 | -9.0959e-05
92.5209 | -9.8948e-05
91.5678 | -0.00010884
91.0579 | -0.00011683
89.5539 | -0.000129
88.7931 | -0.00013927
87.5429 | -0.00014954
87.0805 | -0.00015753
85.9255 | -0.00016857
84.7041 | -0.00017922
84.1928 | -0.00018949
83.2457 | -0.000199
82.6168 | -0.00020623
81.4358 | -0.0002165
80.1982 | -0.00022487
79.8045 | -0.00023248
78.5738 | -0.00024123
78.0348 | -0.00025112
76.8376 | -0.00026215
76.1901 | -0.00026938
75.3876 | -0.00028003
74.68 | -0.00028878
73.8968 | -0.00029791
73.0214 | -0.0003059
72.1336 | -0.00031427
71.3355 | -0.00032302
70.4501 | -0.00033101
69.8969 | -0.00034166
68.7391 | -0.00035155
68.4101 | -0.00035764
67.5416 | -0.00036753
66.3893 | -0.00037095
65.4248 | -0.00038312
64.2898 | -0.00039264
64.1156 | -0.00039986
63.0482 | -0.00041432
62.4532 | -0.00041774
62.4532 | -0.00041774

## ,
574.1541 | 0.0021805 | 574.1541 | 0.0021805 | 0.0021559 | 0.0022799 | 0.0019917 | 335
573.1654 | 0.0021535 | 573.1654 | 0.0021535 | 0.0021311 | 0.0022551 | 0.0018068
571.9109 | 0.0021235 | 571.9109 | 0.0021235 | 0.0020998 | 0.0022238 | 0.0019124
570.7032 | 0.0020931 | 570.7032 | 0.0020931 | 0.0020696 | 0.0021936 | 0.001893
569.9427 | 0.0020733 | 569.9427 | 0.0020733 | 0.0020506 | 0.0021746 | 0.0018308
568.6288 | 0.0020432 | 568.6288 | 0.0020432 | 0.0020177 | 0.0021417 | 0.0020562
567.4569 | 0.0020139 | 567.4569 | 0.0020139 | 0.0019884 | 0.0021124 | 0.0020566
566.655 | 0.0019823 | 566.655 | 0.0019823 | 0.0019684 | 0.0020924 | 0.0011269
565.2962 | 0.0019595 | 565.2962 | 0.0019595 | 0.0019344 | 0.0020584 | 0.0020257
564.5855 | 0.0019359 | 564.5855 | 0.0019359 | 0.0019166 | 0.0020406 | 0.0015564
563.2333 | 0.0019013 | 563.2333 | 0.0019013 | 0.0018828 | 0.0020068 | 0.0014909
562.3654 | 0.0018781 | 562.3654 | 0.0018781 | 0.0018611 | 0.0019851 | 0.0013693
561.0883 | 0.0018492 | 561.0883 | 0.0018492 | 0.0018292 | 0.0019532 | 0.0016125
560.154 | 0.001823 | 560.154 | 0.001823 | 0.0018058 | 0.0019298 | 0.0013792
559.4534 | 0.0017948 | 559.4534 | 0.0017948 | 0.0017883 | 0.0019123 | 0.00052144
557.8065 | 0.0017636 | 557.8065 | 0.0017636 | 0.0017472 | 0.0018712 | 0.001326
556.8053 | 0.0017396 | 556.8053 | 0.0017396 | 0.0017221 | 0.0018461 | 0.0014118
555.8261 | 0.0017062 | 555.8261 | 0.0017062 | 0.0016977 | 0.0018217 | 0.00068619
554.6859 | 0.0016822 | 554.6859 | 0.0016822 | 0.0016691 | 0.0017931 | 0.0010522
553.6875 | 0.0016563 | 553.6875 | 0.0016563 | 0.0016442 | 0.0017682 | 0.00097892
552.3121 | 0.0016289 | 552.3121 | 0.0016289 | 0.0016098 | 0.0017338 | 0.0015429
551.5699 | 0.0016023 | 551.5699 | 0.0016023 | 0.0015912 | 0.0017152 | 0.00089184
550.2374 | 0.0015723 | 550.2374 | 0.0015723 | 0.0015579 | 0.0016819 | 0.0011547
549.5197 | 0.0015464 | 549.5197 | 0.0015464 | 0.00154 | 0.001664 | 0.00051539
548.2451 | 0.0015167 | 548.2451 | 0.0015167 | 0.0015081 | 0.0016321 | 0.00069228
547.2672 | 0.0014905 | 547.2672 | 0.0014905 | 0.0014837 | 0.0016077 | 0.00054699
546.4539 | 0.0014661 | 546.4539 | 0.0014661 | 0.0014633 | 0.0015873 | 0.00022321
544.8881 | 0.0014353 | 544.8881 | 0.0014353 | 0.0014242 | 0.0015482 | 0.00089504
544.2505 | 0.001411 | 544.2505 | 0.001411 | 0.0014083 | 0.0015323 | 0.00021699
543.0326 | 0.0013832 | 543.0326 | 0.0013832 | 0.0013778 | 0.0015018 | 0.00043284
542.2583 | 0.0013566 | 542.2583 | 0.0013566 | 0.0013585 | 0.0014825 | -0.00015364
541.1097 | 0.0013276 | 541.1097 | 0.0013276 | 0.0013297 | 0.0014537 | -0.00016963
539.8432 | 0.0013014 | 539.8432 | 0.0013014 | 0.0012981 | 0.0014221 | 0.000267
538.8627 | 0.0012744 | 538.8627 | 0.0012744 | 0.0012736 | 0.0013976 | 6.5529e-05
537.4812 | 0.0012478 | 537.4812 | 0.0012478 | 0.001239 | 0.001363 | 0.00070333
536.8198 | 0.00122 | 536.8198 | 0.00122 | 0.0012225 | 0.0013465 | -0.00020272
535.5478 | 0.0011911 | 535.5478 | 0.0011911 | 0.0011907 | 0.0013147 | 3.011e-05
534.4772 | 0.0011637 | 534.4772 | 0.0011637 | 0.0011639 | 0.0012879 | -2.0426e-05
533.3962 | 0.0011374 | 533.3962 | 0.0011374 | 0.0011369 | 0.0012609 | 4.2131e-05
532.3475 | 0.0011066 | 532.3475 | 0.0011066 | 0.0011107 | 0.0012347 | -0.00032857
531.2433 | 0.0010842 | 531.2433 | 0.0010842 | 0.0010831 | 0.0012071 | 8.7661e-05
530.1826 | 0.0010556 | 530.1826 | 0.0010556 | 0.0010566 | 0.0011806 | -7.4838e-05
529.1405 | 0.001029 | 529.1405 | 0.001029 | 0.0010305 | 0.0011545 | -0.00012136
527.9096 | 0.0010009 | 527.9096 | 0.0010009 | 0.00099974 | 0.0011237 | 9.002e-05
526.6708 | 0.00097232 | 526.6708 | 0.00097232 | 0.00096877 | 0.0010928 | 0.00028658
526.192 | 0.00094569 | 526.192 | 0.00094569 | 0.0009568 | 0.0010808 | -0.00089549
525.0594 | 0.0009183 | 525.0594 | 0.0009183 | 0.00092848 | 0.0010525 | -0.00082099
523.8834 | 0.00089358 | 523.8834 | 0.00089358 | 0.00089909 | 0.0010231 | -0.00044425
522.5437 | 0.00086543 | 522.5437 | 0.00086543 | 0.00086559 | 0.00098959 | -1.3464e-05
521.6542 | 0.00083689 | 521.6542 | 0.00083689 | 0.00084335 | 0.00096735 | -0.00052101
520.6685 | 0.00081217 | 520.6685 | 0.00081217 | 0.00081871 | 0.00094271 | -0.00052783
519.2393 | 0.00078478 | 519.2393 | 0.00078478 | 0.00078298 | 0.00090698 | 0.00014471
518.1899 | 0.00075967 | 518.1899 | 0.00075967 | 0.00075675 | 0.00088075 | 0.00023543
517.3358 | 0.00072847 | 517.3358 | 0.00072847 | 0.0007354 | 0.0008594 | -0.00055824
516.16 | 0.0007026 | 516.16 | 0.0007026 | 0.000706 | 0.00083 | -0.00027379
514.9508 | 0.00067445 | 514.9508 | 0.00067445 | 0.00067577 | 0.00079977 | -0.00010622
513.9811 | 0.00064973 | 513.9811 | 0.00064973 | 0.00065153 | 0.00077553 | -0.00014529
513.1006 | 0.00062081 | 513.1006 | 0.00062081 | 0.00062951 | 0.00075351 | -0.00070172
511.7755 | 0.00059228 | 511.7755 | 0.00059228 | 0.00059639 | 0.00072039 | -0.00033122
511.0168 | 0.00056908 | 511.0168 | 0.00056908 | 0.00057742 | 0.00070142 | -0.00067303
509.5685 | 0.00053978 | 509.5685 | 0.00053978 | 0.00054121 | 0.00066521 | -0.00011524
508.9054 | 0.00051468 | 508.9054 | 0.00051468 | 0.00052463 | 0.00064863 | -0.00080322
507.7342 | 0.0004869 | 507.7342 | 0.0004869 | 0.00049535 | 0.00061935 | -0.0006815
506.622 | 0.00046065 | 506.622 | 0.00046065 | 0.00046755 | 0.00059155 | -0.00055614
505.7283 | 0.00043212 | 505.7283 | 0.00043212 | 0.00044521 | 0.00056921 | -0.0010551
504.3891 | 0.00040625 | 504.3891 | 0.00040625 | 0.00041173 | 0.00053573 | -0.00044145
503.2721 | 0.0003781 | 503.2721 | 0.0003781 | 0.0003838 | 0.0005078 | -0.00045963
502.6154 | 0.00034843 | 502.6154 | 0.00034843 | 0.00036738 | 0.00049138 | -0.0015286
501.2231 | 0.00032218 | 501.2231 | 0.00032218 | 0.00033258 | 0.00045658 | -0.00083842
500.5508 | 0.00029593 | 500.5508 | 0.00029593 | 0.00031577 | 0.00043977 | -0.0015998
498.8865 | 0.00026664 | 498.8865 | 0.00026664 | 0.00027416 | 0.00039816 | -0.00060682
498.1023 | 0.00024229 | 498.1023 | 0.00024229 | 0.00025456 | 0.00037856 | -0.0009891
496.987 | 0.00021338 | 496.987 | 0.00021338 | 0.00022668 | 0.00035068 | -0.0010722
495.827 | 0.00018941 | 495.827 | 0.00018941 | 0.00019768 | 0.00032168 | -0.00066635
495.2058 | 0.0001605 | 495.2058 | 0.0001605 | 0.00018214 | 0.00030614 | -0.0017454
493.7991 | 0.00013121 | 493.7991 | 0.00013121 | 0.00014698 | 0.00027098 | -0.0012717
492.85 | 0.0001061 | 492.85 | 0.0001061 | 0.00012325 | 0.00024725 | -0.0013831
491.4907 | 7.7949e-05 | 491.4907 | 7.7949e-05 | 8.9268e-05 | 0.00021327 | -0.00091285
490.6641 | 5.17e-05 | 490.6641 | 5.17e-05 | 6.8602e-05 | 0.0001926 | -0.0013631
489.4385 | 2.3929e-05 | 489.4385 | 2.3929e-05 | 3.7962e-05 | 0.00016196 | -0.0011317
488.7753 | -1.5597e-06 | 488.7753 | -1.5597e-06 | 2.1383e-05 | 0.00014538 | -0.0018502
487.5263 | -3.1613e-05 | 487.5263 | -3.1613e-05 | -9.8431e-06 | 0.00011416 | -0.0017556
486.1432 | -6.1667e-05 | 486.1432 | -6.1667e-05 | -4.442e-05 | 7.958e-05 | -0.0013908
485.3751 | -8.221e-05 | 485.3751 | -8.221e-05 | -6.3623e-05 | 6.0377e-05 | -0.0014989
484.1287 | -0.00011036 | 484.1287 | -0.00011036 | -9.4783e-05 | 2.9217e-05 | -0.0012562
483.4977 | -0.00013661 | 483.4977 | -0.00013661 | -0.00011056 | 1.3443e-05 | -0.002101
482.1766 | -0.00016134 | 482.1766 | -0.00016134 | -0.00014358 | -1.9585e-05 | -0.0014317
481.0003 | -0.00019405 | 481.0003 | -0.00019405 | -0.00017299 | -4.8993e-05 | -0.0016985
480.0439 | -0.00021536 | 480.0439 | -0.00021536 | -0.0001969 | -7.2901e-05 | -0.0014884
478.6644 | -0.00024541 | 478.6644 | -0.00024541 | -0.00023139 | -0.00010739 | -0.0011308
477.6143 | -0.00027128 | 477.6143 | -0.00027128 | -0.00025764 | -0.00013364 | -0.0010997
476.7169 | -0.00029563 | 476.7169 | -0.00029563 | -0.00028008 | -0.00015608 | -0.001254
475.5834 | -0.00032416 | 475.5834 | -0.00032416 | -0.00030841 | -0.00018441 | -0.0012697
474.6447 | -0.00035041 | 474.6447 | -0.00035041 | -0.00033188 | -0.00020788 | -0.001494
473.4401 | -0.00037742 | 473.4401 | -0.00037742 | -0.000362 | -0.000238 | -0.0012437
472.455 | -0.00040329 | 472.455 | -0.00040329 | -0.00038662 | -0.00026262 | -0.0013438
471.3545 | -0.00043106 | 471.3545 | -0.00043106 | -0.00041414 | -0.00029014 | -0.0013646
470.1631 | -0.00045731 | 470.1631 | -0.00045731 | -0.00044392 | -0.00031992 | -0.0010794
469.3839 | -0.00048318 | 469.3839 | -0.00048318 | -0.0004634 | -0.0003394 | -0.0015947
468.1356 | -0.00050866 | 468.1356 | -0.00050866 | -0.00049461 | -0.00037061 | -0.0011334
467.209 | -0.00053453 | 467.209 | -0.00053453 | -0.00051777 | -0.00039377 | -0.0013516
466.0544 | -0.00056345 | 466.0544 | -0.00056345 | -0.00054664 | -0.00042264 | -0.0013554
465.1426 | -0.00059084 | 465.1426 | -0.00059084 | -0.00056943 | -0.00044543 | -0.0017259
463.8365 | -0.00061899 | 463.8365 | -0.00061899 | -0.00060209 | -0.00047809 | -0.001363
463.1915 | -0.00064676 | 463.1915 | -0.00064676 | -0.00061821 | -0.00049421 | -0.002302
461.7386 | -0.00067187 | 461.7386 | -0.00067187 | -0.00065454 | -0.00053054 | -0.0013976
460.4531 | -0.00069812 | 460.4531 | -0.00069812 | -0.00068667 | -0.00056267 | -0.00092286
459.6832 | -0.00072246 | 459.6832 | -0.00072246 | -0.00070592 | -0.00058192 | -0.001334
458.6236 | -0.00075176 | 458.6236 | -0.00075176 | -0.00073241 | -0.00060841 | -0.00156
457.3752 | -0.00077496 | 457.3752 | -0.00077496 | -0.00076362 | -0.00063962 | -0.00091467
456.5367 | -0.00080083 | 456.5367 | -0.00080083 | -0.00078458 | -0.00066058 | -0.0013103
455.3403 | -0.00082974 | 455.3403 | -0.00082974 | -0.00081449 | -0.00069049 | -0.0012298
454.441 | -0.00085219 | 454.441 | -0.00085219 | -0.00083697 | -0.00071297 | -0.0012268
453.308 | -0.0008811 | 453.308 | -0.0008811 | -0.0008653 | -0.0007413 | -0.001274
452.1861 | -0.0009043 | 452.1861 | -0.0009043 | -0.00089335 | -0.00076935 | -0.00088359
451.2668 | -0.00093017 | 451.2668 | -0.00093017 | -0.00091633 | -0.00079233 | -0.0011164
450.0005 | -0.00095756 | 450.0005 | -0.00095756 | -0.00094799 | -0.00082399 | -0.00077223
449.1229 | -0.00097925 | 449.1229 | -0.00097925 | -0.00096993 | -0.00084593 | -0.0007516
447.8261 | -0.0010104 | 447.8261 | -0.0010104 | -0.0010023 | -0.00087835 | -0.00065282
446.8079 | -0.0010344 | 446.8079 | -0.0010344 | -0.0010278 | -0.0009038 | -0.00053276
445.774 | -0.0010595 | 445.774 | -0.0010595 | -0.0010537 | -0.00092965 | -0.00047318
444.8761 | -0.001085 | 444.8761 | -0.001085 | -0.0010761 | -0.0009521 | -0.00071836
443.6421 | -0.0011135 | 443.6421 | -0.0011135 | -0.0011069 | -0.00098295 | -0.00053139
442.3278 | -0.0011405 | 442.3278 | -0.0011405 | -0.0011398 | -0.0010158 | -5.9886e-05
441.6595 | -0.0011649 | 441.6595 | -0.0011649 | -0.0011565 | -0.0010325 | -0.00067592
440.575 | -0.0011911 | 440.575 | -0.0011911 | -0.0011836 | -0.0010596 | -0.00060648
439.2597 | -0.001217 | 439.2597 | -0.001217 | -0.0012165 | -0.0010925 | -4.0725e-05
438.3639 | -0.0012474 | 438.3639 | -0.0012474 | -0.0012389 | -0.0011149 | -0.00068904
437.1159 | -0.0012718 | 437.1159 | -0.0012718 | -0.0012701 | -0.0011461 | -0.00013642
436.5485 | -0.001295 | 436.5485 | -0.001295 | -0.0012843 | -0.0011603 | -0.0008639
434.6484 | -0.0013232 | 434.6484 | -0.0013232 | -0.0013318 | -0.0012078 | 0.00069667
433.9334 | -0.0013475 | 433.9334 | -0.0013475 | -0.0013497 | -0.0012257 | 0.00017484
432.7444 | -0.0013764 | 432.7444 | -0.0013764 | -0.0013794 | -0.0012554 | 0.0002402
431.8767 | -0.0014011 | 431.8767 | -0.0014011 | -0.0014011 | -0.0012771 | -4.5565e-06
430.8962 | -0.0014289 | 430.8962 | -0.0014289 | -0.0014256 | -0.0013016 | -0.00026734
429.7697 | -0.0014552 | 429.7697 | -0.0014552 | -0.0014538 | -0.0013298 | -0.00011306
428.7163 | -0.0014791 | 428.7163 | -0.0014791 | -0.0014801 | -0.0013561 | 7.808e-05
427.4532 | -0.0015103 | 427.4532 | -0.0015103 | -0.0015117 | -0.0013877 | 0.00010899
426.5581 | -0.0015316 | 426.5581 | -0.0015316 | -0.001534 | -0.00141 | 0.00019555
425.628 | -0.0015583 | 425.628 | -0.0015583 | -0.0015573 | -0.0014333 | -7.6837e-05
424.2199 | -0.0015875 | 424.2199 | -0.0015875 | -0.0015925 | -0.0014685 | 0.00039978
423.2554 | -0.0016115 | 423.2554 | -0.0016115 | -0.0016166 | -0.0014926 | 0.00041151
421.9941 | -0.00164 | 421.9941 | -0.00164 | -0.0016481 | -0.0015241 | 0.00065354
421.1729 | -0.0016648 | 421.1729 | -0.0016648 | -0.0016687 | -0.0015447 | 0.00031503
420.0065 | -0.0016891 | 420.0065 | -0.0016891 | -0.0016978 | -0.0015738 | 0.00070319
418.9189 | -0.0017146 | 418.9189 | -0.0017146 | -0.001725 | -0.001601 | 0.00084032
418.0515 | -0.0017401 | 418.0515 | -0.0017401 | -0.0017467 | -0.0016227 | 0.00053373
417.0164 | -0.0017679 | 417.0164 | -0.0017679 | -0.0017726 | -0.0016486 | 0.00038083
415.894 | -0.0017949 | 415.894 | -0.0017949 | -0.0018006 | -0.0016766 | 0.00046551
415.1101 | -0.0018211 | 415.1101 | -0.0018211 | -0.0018202 | -0.0016962 | -7.0777e-05
413.7196 | -0.001844 | 413.7196 | -0.001844 | -0.001855 | -0.001731 | 0.00089177
412.7559 | -0.0018721 | 412.7559 | -0.0018721 | -0.0018791 | -0.0017551 | 0.00056448
411.8635 | -0.001901 | 411.8635 | -0.001901 | -0.0019014 | -0.0017774 | 3.2041e-05
410.4989 | -0.0019235 | 410.4989 | -0.0019235 | -0.0019355 | -0.0018115 | 0.00097316
409.1259 | -0.0019539 | 409.1259 | -0.0019539 | -0.0019699 | -0.0018459 | 0.001287
408.3247 | -0.0019775 | 408.3247 | -0.0019775 | -0.0019899 | -0.0018659 | 0.0010001
407.4817 | -0.0020068 | 407.4817 | -0.0020068 | -0.002011 | -0.001887 | 0.0003376
406.1491 | -0.0020288 | 406.1491 | -0.0020288 | -0.0020443 | -0.0019203 | 0.0012448
405.019 | -0.0020566 | 405.019 | -0.0020566 | -0.0020725 | -0.0019485 | 0.0012837
404.2468 | -0.0020855 | 404.2468 | -0.0020855 | -0.0020918 | -0.0019678 | 0.00050894
403.2996 | -0.0021083 | 403.2996 | -0.0021083 | -0.0021155 | -0.0019915 | 0.00057774
401.7893 | -0.0021365 | 401.7893 | -0.0021365 | -0.0021533 | -0.0020293 | 0.0013525
400.5156 | -0.0021631 | 400.5156 | -0.0021631 | -0.0021851 | -0.0020611 | 0.0017729
399.9534 | -0.0021936 | 399.9534 | -0.0021936 | -0.0021992 | -0.0020752 | 0.00045198
398.6176 | -0.0022187 | 398.6176 | -0.0022187 | -0.0022326 | -0.0021086 | 0.0011203
397.9977 | -0.0022449 | 397.9977 | -0.0022449 | -0.0022481 | -0.0021241 | 0.00025321
396.4507 | -0.0022719 | 396.4507 | -0.0022719 | -0.0022867 | -0.0021627 | 0.0011939
395.6697 | -0.0022959 | 395.6697 | -0.0022959 | -0.0023063 | -0.0021823 | 0.00083579
394.5892 | -0.0023221 | 394.5892 | -0.0023221 | -0.0023333 | -0.0022093 | 0.00089723
393.523 | -0.0023503 | 393.523 | -0.0023503 | -0.0023599 | -0.0022359 | 0.00077659
392.1006 | -0.0023754 | 392.1006 | -0.0023754 | -0.0023955 | -0.0022715 | 0.0016196
391.0451 | -0.0024051 | 391.0451 | -0.0024051 | -0.0024219 | -0.0022979 | 0.0013545
390.4198 | -0.002429 | 390.4198 | -0.002429 | -0.0024375 | -0.0023135 | 0.00068252
389.2105 | -0.0024557 | 389.2105 | -0.0024557 | -0.0024677 | -0.0023437 | 0.00097293
388.0926 | -0.0024831 | 388.0926 | -0.0024831 | -0.0024957 | -0.0023717 | 0.001018
386.9635 | -0.0025112 | 386.9635 | -0.0025112 | -0.0025239 | -0.0023999 | 0.0010241
385.9102 | -0.0025394 | 385.9102 | -0.0025394 | -0.0025502 | -0.0024262 | 0.00087749
384.8839 | -0.0025622 | 384.8839 | -0.0025622 | -0.0025759 | -0.0024519 | 0.0011058
383.7838 | -0.0025957 | 383.7838 | -0.0025957 | -0.0026034 | -0.0024794 | 0.00062393
382.7108 | -0.0026162 | 382.7108 | -0.0026162 | -0.0026302 | -0.0025062 | 0.0011306
381.7176 | -0.0026425 | 381.7176 | -0.0026425 | -0.0026551 | -0.0025311 | 0.0010161
380.7201 | -0.0026699 | 380.7201 | -0.0026699 | -0.00268 | -0.002556 | 0.0008183
379.7458 | -0.002695 | 379.7458 | -0.002695 | -0.0027044 | -0.0025804 | 0.00075786
378.3625 | -0.0027284 | 378.3625 | -0.0027284 | -0.0027389 | -0.0026149 | 0.00084681
377.4256 | -0.0027497 | 377.4256 | -0.0027497 | -0.0027624 | -0.0026384 | 0.0010178
376.2688 | -0.0027817 | 376.2688 | -0.0027817 | -0.0027913 | -0.0026673 | 0.00077303
375.2429 | -0.0028045 | 375.2429 | -0.0028045 | -0.0028169 | -0.0026929 | 0.0010007
|  | 374.3785 | -0.0028334 | -0.0028385 | -0.0027145 | 0.00041164
|  | 372.6715 | -0.0028623 | -0.0028812 | -0.0027572 | 0.0015216
|  | 372.0381 | -0.0028856 | -0.002897 | -0.002773 | 0.00092718
|  | 370.9988 | -0.0029129 | -0.002923 | -0.002799 | 0.00081359
|  | 369.9552 | -0.0029388 | -0.0029491 | -0.0028251 | 0.00083144
|  | 368.7568 | -0.0029681 | -0.0029791 | -0.0028551 | 0.00088527
|  | 367.4063 | -0.0029936 | -0.0030128 | -0.0028888 | 0.0015525
|  | 367.0502 | -0.0030206 | -0.0030217 | -0.0028977 | 9.2293e-05
|  | 365.4941 | -0.003048 | -0.0030606 | -0.0029366 | 0.0010206
|  | 364.7546 | -0.0030697 | -0.0030791 | -0.0029551 | 0.00076283
|  | 363.3282 | -0.0030993 | -0.0031148 | -0.0029908 | 0.0012457
|  | 362.6423 | -0.0031222 | -0.0031319 | -0.0030079 | 0.00078776
|  | 361.4248 | -0.0031511 | -0.0031624 | -0.0030384 | 0.00091081
|  | 360.2767 | -0.0031777 | -0.0031911 | -0.0030671 | 0.0010779
|  | 359.6788 | -0.0032051 | -0.003206 | -0.003082 | 7.4478e-05
|  | 358.2308 | -0.0032344 | -0.0032422 | -0.0031182 | 0.0006315
|  | 357.0497 | -0.0032572 | -0.0032718 | -0.0031478 | 0.0011721
|  | 356.2296 | -0.003282 | -0.0032923 | -0.0031683 | 0.00083119
|  | 355.005 | -0.0033093 | -0.0033229 | -0.0031989 | 0.0010913
|  | 354.0093 | -0.0033329 | -0.0033478 | -0.0032238 | 0.0011966
|  | 352.8618 | -0.0033637 | -0.0033765 | -0.0032525 | 0.0010251
|  | 352.1453 | -0.0033866 | -0.0033944 | -0.0032704 | 0.00062902
|  | 350.981 | -0.0034128 | -0.0034235 | -0.0032995 | 0.00085935
|  | 349.5279 | -0.0034383 | -0.0034598 | -0.0033358 | 0.0017335
|  | 349.0642 | -0.0034634 | -0.0034714 | -0.0033474 | 0.00064367
|  | 347.3241 | -0.0034874 | -0.0035149 | -0.0033909 | 0.002219
|  | 346.8799 | -0.0035083 | -0.003526 | -0.003402 | 0.0014274
|  | 345.2991 | -0.003538 | -0.0035655 | -0.0034415 | 0.0022214
|  | 344.5536 | -0.0035566 | -0.0035842 | -0.0034602 | 0.0022212
|  | 343.5415 | -0.0035829 | -0.0036095 | -0.0034855 | 0.0021448
|  | 342.0678 | -0.0036023 | -0.0036463 | -0.0035223 | 0.0035514
|  | 341.5052 | -0.0036217 | -0.0036604 | -0.0035364 | 0.003121
|  | 339.9714 | -0.0036479 | -0.0036987 | -0.0035747 | 0.0040964
|  | 339.2669 | -0.0036643 | -0.0037163 | -0.0035923 | 0.0041976
|  | 337.6649 | -0.0036829 | -0.0037564 | -0.0036324 | 0.0059241
|  | 335.9761 | -0.0036879 | -0.0037986 | -0.0036746 | 0.0089302
|  | 334.7956 | -0.0036909 | -0.0038281 | -0.0037041 | 0.011065
|  | 333.9637 | -0.003686 | -0.0038489 | -0.0037249 | 0.013141
|  | 333.5167 | -0.0036825 | -0.0038601 | -0.0037361 | 0.014318
|  | 332.2679 | -0.0036787 | -0.0038913 | -0.0037673 | 0.017143
|  | 331.9734 | -0.0036669 | -0.0038987 | -0.0037747 | 0.018687
|  | 331.0225 | -0.0036468 | -0.0039224 | -0.0037984 | 0.022231
|  | 329.8902 | -0.0036247 | -0.0039507 | -0.0038267 | 0.026293
|  | 329.6743 | -0.0036084 | -0.0039561 | -0.0038321 | 0.028047
|  | 328.7894 | -0.0035871 | -0.0039783 | -0.0038543 | 0.031549
|  | 327.715 | -0.003554 | -0.0040051 | -0.0038811 | 0.036385
|  | 326.4077 | -0.0035277 | -0.0040378 | -0.0039138 | 0.041137
|  | 325.8209 | -0.0035007 | -0.0040525 | -0.0039285 | 0.044499
|  | 325.0135 | -0.0034725 | -0.0040727 | -0.0039487 | 0.048397
|  | 324.1105 | -0.0034433 | -0.0040952 | -0.0039712 | 0.052579
|  | 323.4087 | -0.0034079 | -0.0041128 | -0.0039888 | 0.056848
|  | 322.4228 | -0.0033763 | -0.0041374 | -0.0040134 | 0.061382
|  | 321.7636 | -0.0033379 | -0.0041539 | -0.0040299 | 0.065809
|  | 321.0408 | -0.0033029 | -0.004172 | -0.004048 | 0.070089
|  | 320.5036 | -0.0032641 | -0.0041854 | -0.0040614 | 0.074301
|  | 319.7965 | -0.0032146 | -0.0042031 | -0.0040791 | 0.079715
|  | 318.7645 | -0.0031716 | -0.0042289 | -0.0041049 | 0.085263
|  | 318.0608 | -0.0031203 | -0.0042465 | -0.0041225 | 0.090823
|  | 317.3891 | -0.0030731 | -0.0042633 | -0.0041393 | 0.095982
|  | 316.7674 | -0.0030176 | -0.0042788 | -0.0041548 | 0.10171
|  | 316.5893 | -0.0029654 | -0.0042833 | -0.0041593 | 0.10628
|  | 316.0629 | -0.0029065 | -0.0042964 | -0.0041724 | 0.11209
|  | 316.1142 | -0.0028429 | -0.0042951 | -0.0041711 | 0.11711
|  | 315.8253 | -0.0027787 | -0.0043024 | -0.0041784 | 0.12288
|  | 316.8901 | -0.0027136 | -0.0042757 | -0.0041517 | 0.12598
|  | 316.6013 | -0.0026398 | -0.004283 | -0.004159 | 0.13251
|  | 314.4427 | -0.002561 | -0.0043369 | -0.0042129 | 0.14322
|  | 313.7495 | -0.0024812 | -0.0043543 | -0.0042303 | 0.15106
|  | 311.969 | -0.0024001 | -0.0043988 | -0.0042748 | 0.16118
|  | 311.5401 | -0.0023043 | -0.0044095 | -0.0042855 | 0.16978
|  | 309.9282 | -0.0022107 | -0.0044498 | -0.0043258 | 0.18057
|  | 308.8513 | -0.0021141 | -0.0044767 | -0.0043527 | 0.19054
|  | 307.7223 | -0.0020117 | -0.0045049 | -0.0043809 | 0.20107
|  | 306.6442 | -0.0019052 | -0.0045319 | -0.0044079 | 0.21183
|  | 305.2788 | -0.0017934 | -0.004566 | -0.004442 | 0.2236
|  | 304.0878 | -0.0016827 | -0.0045958 | -0.0044718 | 0.23493
|  | 303.0672 | -0.0015621 | -0.0046213 | -0.0044973 | 0.24671
|  | 302.1181 | -0.0014456 | -0.004645 | -0.004521 | 0.25802
|  | 300.8487 | -0.0013228 | -0.0046768 | -0.0045528 | 0.27048
|  | 299.5865 | -0.0012018 | -0.0047083 | -0.0045843 | 0.28279
|  | 297.9075 | -0.0010812 | -0.0047503 | -0.0046263 | 0.2959
|  | 296.3511 | -0.00095947 | -0.0047892 | -0.0046652 | 0.30885
|  | 295.0295 | -0.0008423 | -0.0048223 | -0.0046983 | 0.32097
|  | 293.562 | -0.00072513 | -0.004859 | -0.004735 | 0.33337
|  | 292.6524 | -0.000611 | -0.0048817 | -0.0047577 | 0.34441
|  | 290.4474 | -0.00050182 | -0.0049368 | -0.0048128 | 0.35766
|  | 289.0003 | -0.00039492 | -0.004973 | -0.004849 | 0.3692
|  | 287.2827 | -0.00028878 | -0.0050159 | -0.0048919 | 0.38122
|  | 285.8684 | -0.00019025 | -0.0050513 | -0.0049273 | 0.39202
|  | 283.9576 | -8.9057e-05 | -0.0050991 | -0.0049751 | 0.40403
|  | 282.0514 | -1.9401e-06 | -0.0051467 | -0.0050227 | 0.4149
|  | 280.4431 | 8.5557e-05 | -0.0051869 | -0.0050629 | 0.4252
|  | 278.3059 | 0.00016621 | -0.0052404 | -0.0051164 | 0.43601
|  | 276.6079 | 0.00024267 | -0.0052828 | -0.0051588 | 0.4456
|  | 274.2213 | 0.00031305 | -0.0053425 | -0.0052185 | 0.45609
|  | 272.4615 | 0.00037848 | -0.0053865 | -0.0052625 | 0.46492
|  | 270.7119 | 0.00044201 | -0.0054302 | -0.0053062 | 0.47357
|  | 268.7434 | 0.00049565 | -0.0054794 | -0.0053554 | 0.48186
|  | 267.8421 | 0.0005531 | -0.0055019 | -0.0053779 | 0.48831
|  | 266.286 | 0.00059456 | -0.0055409 | -0.0054169 | 0.49479
|  | 265.5223 | 0.00063223 | -0.0055599 | -0.0054359 | 0.49937
|  | 264.0862 | 0.00066266 | -0.0055958 | -0.0054718 | 0.50472
|  | 263.1567 | 0.00068853 | -0.0056191 | -0.0054951 | 0.50868
|  | 262.0755 | 0.00071288 | -0.0056461 | -0.0055221 | 0.51282
|  | 260.8411 | 0.00072429 | -0.005677 | -0.005553 | 0.51623
|  | 259.6755 | 0.00074445 | -0.0057061 | -0.0055821 | 0.52021
|  | 259.1168 | 0.00075815 | -0.0057201 | -0.0055961 | 0.52244
|  | 257.7603 | 0.00077603 | -0.005754 | -0.00563 | 0.52661
|  | 257.0773 | 0.0007844 | -0.0057711 | -0.0056471 | 0.52867
|  | 255.5332 | 0.00079353 | -0.0058097 | -0.0056857 | 0.53252
|  | 254.4328 | 0.00080418 | -0.0058372 | -0.0057132 | 0.53559
|  | 253.2485 | 0.00081369 | -0.0058668 | -0.0057428 | 0.53875
|  | 253.0218 | 0.00082586 | -0.0058725 | -0.0057485 | 0.54019
|  | 252.208 | 0.00082929 | -0.0058928 | -0.0057688 | 0.5421
|  | 250.3389 | 0.00083461 | -0.0059395 | -0.0058155 | 0.5463
|  | 249.9043 | 0.00084564 | -0.0059504 | -0.0058264 | 0.54807
|  | 248.7945 | 0.00084945 | -0.0059781 | -0.0058541 | 0.55061
|  | 247.6299 | 0.00085858 | -0.0060073 | -0.0058833 | 0.5537
|  | 246.2477 | 0.00086086 | -0.0060418 | -0.0059178 | 0.55667
|  | 245.4007 | 0.00086466 | -0.006063 | -0.005939 | 0.55868
|  | 244.5319 | 0.00086923 | -0.0060847 | -0.0059607 | 0.5608
|  | 243.5206 | 0.00086771 | -0.00611 | -0.005986 | 0.56272
|  | 242.7171 | 0.00087836 | -0.0061301 | -0.0060061 | 0.5652
|  | 241.3914 | 0.00087912 | -0.0061632 | -0.0060392 | 0.56793
|  | 240.5195 | 0.00088483 | -0.006185 | -0.006061 | 0.57015
|  | 239.4419 | 0.00088939 | -0.006212 | -0.006088 | 0.57269
|  | 238.5684 | 0.00089091 | -0.0062338 | -0.0061098 | 0.57457
|  | 237.4389 | 0.00089624 | -0.006262 | -0.006138 | 0.57728
|  | 236.2624 | 0.0008951 | -0.0062914 | -0.0061674 | 0.57956
|  | 235.4322 | 0.00089966 | -0.0063122 | -0.0061882 | 0.5816
|  | 234.2908 | 0.00090004 | -0.0063407 | -0.0062167 | 0.58393
|  | 233.0435 | 0.00090423 | -0.0063719 | -0.0062479 | 0.58679
|  | 232.2278 | 0.00090271 | -0.0063923 | -0.0062683 | 0.58831
|  | 230.6536 | 0.00090499 | -0.0064317 | -0.0063077 | 0.59167
|  | 230.3634 | 0.00090803 | -0.0064389 | -0.0063149 | 0.5925
|  | 228.7101 | 0.00090575 | -0.0064802 | -0.0063562 | 0.59565
|  | 227.9876 | 0.00090461 | -0.0064983 | -0.0063743 | 0.59701
|  | 226.8638 | 0.00090309 | -0.0065264 | -0.0064024 | 0.59915
|  | 225.6956 | 0.00090499 | -0.0065556 | -0.0064316 | 0.60166
|  | 225.0184 | 0.00090613 | -0.0065725 | -0.0064485 | 0.60312
|  | 223.6152 | 0.00090233 | -0.0066076 | -0.0064836 | 0.60564
|  | 223.0899 | 0.00090575 | -0.0066208 | -0.0064968 | 0.60698
|  | 221.526 | 0.00090042 | -0.0066598 | -0.0065358 | 0.6097
|  | 220.8243 | 0.00090385 | -0.0066774 | -0.0065534 | 0.61139
|  | 220.0669 | 0.00090157 | -0.0066963 | -0.0065723 | 0.61273
|  | 218.2726 | 0.00089358 | -0.0067412 | -0.0066172 | 0.61571
|  | 217.4958 | 0.00089776 | -0.0067606 | -0.0066366 | 0.61761
|  | 216.5478 | 0.00089167 | -0.0067843 | -0.0066603 | 0.61903
|  | 215.0211 | 0.00089206 | -0.0068225 | -0.0066985 | 0.62214
|  | 214.284 | 0.00088939 | -0.0068409 | -0.0067169 | 0.62341
|  | 213.2128 | 0.00088787 | -0.0068677 | -0.0067437 | 0.62545
|  | 211.9984 | 0.00088977 | -0.006898 | -0.006774 | 0.62805
|  | 210.9027 | 0.00087874 | -0.0069254 | -0.0068014 | 0.62937
|  | 209.9522 | 0.00088064 | -0.0069492 | -0.0068252 | 0.63144
|  | 209.1081 | 0.00087646 | -0.0069703 | -0.0068463 | 0.6328
|  | 208.0647 | 0.00087379 | -0.0069964 | -0.0068724 | 0.63469
|  | 206.9038 | 0.00086657 | -0.0070254 | -0.0069014 | 0.63645
|  | 205.5983 | 0.00086048 | -0.007058 | -0.006934 | 0.63859
|  | 204.7588 | 0.00085972 | -0.007079 | -0.006955 | 0.64022
|  | 203.4116 | 0.00085401 | -0.0071127 | -0.0069887 | 0.64248
|  | 202.7344 | 0.00084983 | -0.0071296 | -0.0070056 | 0.64351
|  | 201.7055 | 0.00084602 | -0.0071554 | -0.0070314 | 0.64527
|  | 200.5316 | 0.00083956 | -0.0071847 | -0.0070607 | 0.64712
|  | 199.4347 | 0.00083499 | -0.0072121 | -0.0070881 | 0.64896
|  | 198.048 | 0.00082852 | -0.0072468 | -0.0071228 | 0.65124
|  | 197.4542 | 0.0008289 | -0.0072616 | -0.0071376 | 0.65246
|  | 196.4144 | 0.00082092 | -0.0072876 | -0.0071636 | 0.65392
|  | 195.4957 | 0.00081749 | -0.0073106 | -0.0071866 | 0.65549
|  | 194.3877 | 0.00080988 | -0.0073383 | -0.0072143 | 0.65711
|  | 193.19 | 0.0008038 | -0.0073682 | -0.0072442 | 0.65904
|  | 192.4309 | 0.00080075 | -0.0073872 | -0.0072632 | 0.66032
|  | 190.8868 | 0.00079048 | -0.0074258 | -0.0073018 | 0.66261
|  | 190.2442 | 0.0007863 | -0.0074419 | -0.0073179 | 0.66356
|  | 189.0885 | 0.00077907 | -0.0074708 | -0.0073468 | 0.66531
|  | 187.6673 | 0.00076956 | -0.0075063 | -0.0073823 | 0.66741
|  | 186.8803 | 0.0007669 | -0.007526 | -0.007402 | 0.66878
|  | 185.2014 | 0.00075929 | -0.007568 | -0.007444 | 0.67155
|  | 184.9489 | 0.00075586 | -0.0075743 | -0.0074503 | 0.67179
|  | 183.9503 | 0.00074445 | -0.0075992 | -0.0074752 | 0.67288
|  | 182.8838 | 0.00073798 | -0.0076259 | -0.0075019 | 0.67451
|  | 181.6821 | 0.00073038 | -0.0076559 | -0.0075319 | 0.67632
|  | 180.3265 | 0.00072086 | -0.0076898 | -0.0075658 | 0.67828
|  | 179.5275 | 0.00071706 | -0.0077098 | -0.0075858 | 0.67959
|  | 178.1954 | 0.00070793 | -0.0077431 | -0.0076191 | 0.68154
|  | 177.2643 | 0.00070108 | -0.0077664 | -0.0076424 | 0.68286
|  | 176.3319 | 0.00068815 | -0.0077897 | -0.0076657 | 0.6837
|  | 174.9804 | 0.00068206 | -0.0078235 | -0.0076995 | 0.68593
|  | 174.7107 | 0.00066684 | -0.0078302 | -0.0077062 | 0.68525
|  | 172.6756 | 0.00065353 | -0.0078811 | -0.0077571 | 0.68828
|  | 172.0759 | 0.00064744 | -0.0078961 | -0.0077721 | 0.689
|  | 170.7796 | 0.00064098 | -0.0079285 | -0.0078045 | 0.69109
|  | 169.7896 | 0.00063375 | -0.0079533 | -0.0078293 | 0.6925
|  | 168.5572 | 0.00062576 | -0.0079841 | -0.0078601 | 0.69434
|  | 167.7855 | 0.00061435 | -0.0080034 | -0.0078794 | 0.69498
|  | 166.8006 | 0.00060902 | -0.008028 | -0.007904 | 0.69653
|  | 165.4031 | 0.00059875 | -0.0080629 | -0.0079389 | 0.69852
|  | 164.6745 | 0.00059 | -0.0080811 | -0.0079571 | 0.69929
|  | 163.3286 | 0.00057935 | -0.0081148 | -0.0079908 | 0.70114
|  | 162.2674 | 0.00057022 | -0.0081413 | -0.0080173 | 0.70254
|  | 161.7602 | 0.00056337 | -0.008154 | -0.00803 | 0.70301
|  | 160.2102 | 0.00055538 | -0.0081927 | -0.0080687 | 0.70549
|  | 159.0437 | 0.00054891 | -0.0082219 | -0.0080979 | 0.70732
|  | 157.88 | 0.00053636 | -0.008251 | -0.008127 | 0.70866
|  | 157.2768 | 0.00053027 | -0.0082661 | -0.0081421 | 0.70938
|  | 155.6109 | 0.00052038 | -0.0083077 | -0.0081837 | 0.71194
|  | 154.6764 | 0.00050935 | -0.0083311 | -0.0082071 | 0.71294
|  | 154.274 | 0.00050212 | -0.0083411 | -0.0082171 | 0.71317
|  | 152.3823 | 0.00049185 | -0.0083884 | -0.0082644 | 0.71615
|  | 152.0434 | 0.00048272 | -0.0083969 | -0.0082729 | 0.7161
|  | 150.4152 | 0.00047055 | -0.0084376 | -0.0083136 | 0.7184
|  | 149.4094 | 0.00046408 | -0.0084628 | -0.0083388 | 0.71991
|  | 148.4149 | 0.00045457 | -0.0084876 | -0.0083636 | 0.72114
|  | 147.0966 | 0.00044201 | -0.0085206 | -0.0083966 | 0.72279
|  | 146.3846 | 0.00043593 | -0.0085384 | -0.0084144 | 0.72373
|  | 144.822 | 0.00042109 | -0.0085774 | -0.0084534 | 0.72569
|  | 143.9904 | 0.00041538 | -0.0085982 | -0.0084742 | 0.72691
|  | 143.379 | 0.00040359 | -0.0086135 | -0.0084895 | 0.72719
|  | 141.5774 | 0.0003956 | -0.0086586 | -0.0085346 | 0.73017
|  | 140.9637 | 0.00038571 | -0.0086739 | -0.0085499 | 0.73061
|  | 139.3974 | 0.00037468 | -0.0087131 | -0.0085891 | 0.73288
|  | 138.8948 | 0.00036441 | -0.0087256 | -0.0086016 | 0.73307
|  | 137.6035 | 0.00035414 | -0.0087579 | -0.0086339 | 0.73484
|  | 136.7379 | 0.00034729 | -0.0087796 | -0.0086556 | 0.73604
|  | 135.6906 | 0.00033435 | -0.0088057 | -0.0086817 | 0.7371
|  | 134.7083 | 0.0003237 | -0.0088303 | -0.0087063 | 0.73823
|  | 133.6854 | 0.00031533 | -0.0088559 | -0.0087319 | 0.73961
|  | 132.4075 | 0.00030278 | -0.0088878 | -0.0087638 | 0.74118
|  | 131.6113 | 0.00029289 | -0.0089077 | -0.0087837 | 0.74198
|  | 130.2176 | 0.00028414 | -0.0089426 | -0.0088186 | 0.74409
|  | 129.2986 | 0.00027273 | -0.0089655 | -0.0088415 | 0.74502
|  | 128.5363 | 0.00026245 | -0.0089846 | -0.0088606 | 0.74573
|  | 126.4492 | 0.00025142 | -0.0090368 | -0.0089128 | 0.74905
|  | 126.2461 | 0.00024153 | -0.0090418 | -0.0089178 | 0.74866
|  | 125.1458 | 0.0002324 | -0.0090694 | -0.0089454 | 0.75014
|  | 123.7184 | 0.00022137 | -0.009105 | -0.008981 | 0.75213
|  | 122.6913 | 0.00021224 | -0.0091307 | -0.0090067 | 0.75346
|  | 121.7157 | 0.00020045 | -0.0091551 | -0.0090311 | 0.75448
|  | 120.915 | 0.00019208 | -0.0091751 | -0.0090511 | 0.75542
|  | 119.8095 | 0.00017876 | -0.0092028 | -0.0090788 | 0.75657
|  | 118.6633 | 0.00017267 | -0.0092314 | -0.0091074 | 0.75839
|  | 117.5384 | 0.00015784 | -0.0092595 | -0.0091355 | 0.75947
|  | 116.2048 | 0.00014528 | -0.0092929 | -0.0091689 | 0.76114
|  | 115.6922 | 0.00013653 | -0.0093057 | -0.0091817 | 0.76147
|  | 114.2059 | 0.00012512 | -0.0093429 | -0.0092189 | 0.76355
|  | 113.3845 | 0.00011713 | -0.0093634 | -0.0092394 | 0.76456
|  | 112.1949 | 0.0001061 | -0.0093931 | -0.0092691 | 0.76607
|  | 111.6245 | 9.735e-05 | -0.0094074 | -0.0092834 | 0.76651
|  | 110.107 | 8.1753e-05 | -0.0094453 | -0.0093213 | 0.76831
|  | 109.4343 | 7.1101e-05 | -0.0094621 | -0.0093381 | 0.76881
|  | 108.1118 | 6.2351e-05 | -0.0094952 | -0.0093712 | 0.77077
|  | 106.8204 | 4.6374e-05 | -0.0095275 | -0.0094035 | 0.77209
|  | 105.9829 | 4.0667e-05 | -0.0095484 | -0.0094244 | 0.77331
|  | 105.0292 | 2.7352e-05 | -0.0095723 | -0.0094483 | 0.77416
|  | 103.5089 | 1.7842e-05 | -0.0096103 | -0.0094863 | 0.77646
|  | 102.8383 | 9.853e-06 | -0.009627 | -0.009503 | 0.77717
|  | 101.5448 | -7.6466e-06 | -0.0096594 | -0.0095354 | 0.77837
|  | 100.8614 | -1.4875e-05 | -0.0096765 | -0.0095525 | 0.77916
|  | 99.3398 | -2.5526e-05 | -0.0097145 | -0.0095905 | 0.78137
|  | 98.3588 | -3.4657e-05 | -0.009739 | -0.009615 | 0.78261
|  | 97.2736 | -4.7211e-05 | -0.0097662 | -0.0096422 | 0.78379
|  | 96.503 | -6.1667e-05 | -0.0097854 | -0.0096614 | 0.78417
|  | 95.6143 | -6.6612e-05 | -0.0098076 | -0.0096836 | 0.78557
|  | 94.2824 | -8.0688e-05 | -0.0098409 | -0.0097169 | 0.78712
|  | 93.6771 | -9.0959e-05 | -0.0098561 | -0.0097321 | 0.78751
|  | 92.5209 | -9.8948e-05 | -0.009885 | -0.009761 | 0.7892
|  | 91.5678 | -0.00010884 | -0.0099088 | -0.0097848 | 0.79032
|  | 91.0579 | -0.00011683 | -0.0099216 | -0.0097976 | 0.7907
|  | 89.5539 | -0.000129 | -0.0099592 | -0.0098352 | 0.79275
|  | 88.7931 | -0.00013927 | -0.0099782 | -0.0098542 | 0.79346
|  | 87.5429 | -0.00014954 | -0.010009 | -0.0098854 | 0.79515
|  | 87.0805 | -0.00015753 | -0.010021 | -0.009897 | 0.79544
|  | 85.9255 | -0.00016857 | -0.01005 | -0.0099259 | 0.79688
|  | 84.7041 | -0.00017922 | -0.01008 | -0.0099564 | 0.79848
|  | 84.1928 | -0.00018949 | -0.010093 | -0.0099692 | 0.79868
|  | 83.2457 | -0.000199 | -0.010117 | -0.0099929 | 0.79983
|  | 82.6168 | -0.00020623 | -0.010133 | -0.010009 | 0.80051
|  | 81.4358 | -0.0002165 | -0.010162 | -0.010038 | 0.80207
|  | 80.1982 | -0.00022487 | -0.010193 | -0.010069 | 0.80389
|  | 79.8045 | -0.00023248 | -0.010203 | -0.010079 | 0.80407
|  | 78.5738 | -0.00024123 | -0.010234 | -0.01011 | 0.80584
|  | 78.0348 | -0.00025112 | -0.010247 | -0.010123 | 0.80613
|  | 76.8376 | -0.00026215 | -0.010277 | -0.010153 | 0.80765
|  | 76.1901 | -0.00026938 | -0.010293 | -0.010169 | 0.80838
|  | 75.3876 | -0.00028003 | -0.010313 | -0.010189 | 0.80914
|  | 74.68 | -0.00028878 | -0.010331 | -0.010207 | 0.80986
|  | 73.8968 | -0.00029791 | -0.010351 | -0.010227 | 0.8107
|  | 73.0214 | -0.0003059 | -0.010372 | -0.010248 | 0.81182
|  | 72.1336 | -0.00031427 | -0.010395 | -0.010271 | 0.81293
|  | 71.3355 | -0.00032302 | -0.010415 | -0.010291 | 0.81384
|  | 70.4501 | -0.00033101 | -0.010437 | -0.010313 | 0.81498
|  | 69.8969 | -0.00034166 | -0.010451 | -0.010327 | 0.81524
|  | 68.7391 | -0.00035155 | -0.01048 | -0.010356 | 0.81677
|  | 68.4101 | -0.00035764 | -0.010488 | -0.010364 | 0.81694
|  | 67.5416 | -0.00036753 | -0.010509 | -0.010385 | 0.8179
|  | 66.3893 | -0.00037095 | -0.010538 | -0.010414 | 0.81994
|  | 65.4248 | -0.00038312 | -0.010562 | -0.010438 | 0.82091
|  | 64.2898 | -0.00039264 | -0.010591 | -0.010467 | 0.82243
|  | 64.1156 | -0.00039986 | -0.010595 | -0.010471 | 0.8222
|  | 63.0482 | -0.00041432 | -0.010622 | -0.010498 | 0.82318
|  | 62.4532 | -0.00041774 | -0.010637 | -0.010513 | 0.82411
|  | 62.4532 | -0.00041774 | -0.010637 | -0.010513 | 0.82411

## ;.
Temp | Strain |  | V | dV/dT | Temp. | mart. Fraction | dV/dT
495.827 | 0.00018941 | 0.00019768 | -0.00066635 |  | 494.1302 | 6.1964e-05
495.2058 | 0.0001605 | 0.00018214 | -0.0017454 |  | 493.4121 | 0.00019874
493.7991 | 0.00013121 | 0.00014698 | -0.0012717 |  | 492.9059 | -0.00046584
492.85 | 0.0001061 | 0.00012325 | -0.0013831 |  | 492.1874 | -0.00042065
491.4907 | 7.7949e-05 | 8.9268e-05 | -0.00091285 |  | 491.5655 | -0.00065075
490.6641 | 5.17e-05 | 6.8602e-05 | -0.0013631 |  | 490.344 | 0.0002886
489.4385 | 2.3929e-05 | 3.7962e-05 | -0.0011317 | -7.9659e-05 | 489.9378 | -0.00028981 | -1.857e-07
488.7753 | -1.5597e-06 | 2.1383e-05 | -0.0018502 | 4.416e-05 | 488.7678 | 0.00030622 | -3.3111e-06
487.5263 | -3.1613e-05 | -9.8431e-06 | -0.0017556 | -8.0511e-05 | 488.5517 | -8.104e-05 | 0.00013197
486.1432 | -6.1667e-05 | -4.442e-05 | -0.0013908 | -4.5548e-06 | 487.8098 | -0.00048203 | 6.507e-05
485.3751 | -8.221e-05 | -6.3623e-05 | -0.0014989 | -7.4888e-05 | 486.9263 | 6.0626e-05 | 0.00013521
484.1287 | -0.00011036 | -9.4783e-05 | -0.0012562 | -1.1797e-05 | 485.9942 | 0.00017418 | -3.5688e-05
483.4977 | -0.00013661 | -0.00011056 | -0.002101 | 8.4903e-08 | 485.1285 | 0.00056051 | 0.00011335
482.1766 | -0.00016134 | -0.00014358 | -0.0014317 | 6.7245e-05 | 484.677 | 6.8056e-05 | -9.4328e-05
481.0003 | -0.00019405 | -0.00017299 | -0.0016985 | 4.6411e-05 | 483.6695 | 0.00041686 | 0.00010991
480.0439 | -0.00021536 | -0.0001969 | -0.0014884 | 1.1467e-05 | 483.2405 | 3.5092e-05 | 3.3884e-05
478.6644 | -0.00024541 | -0.00023139 | -0.0011308 | 4.6317e-07 | 482.001 | 0.00060986 | -4.5791e-05
477.6143 | -0.00027128 | -0.00025764 | -0.0010997 | 1.1781e-06 | 481.7656 | -0.00035429 | -5.4577e-05
476.7169 | -0.00029563 | -0.00028008 | -0.001254 | 6.8574e-05 | 480.5444 | 0.00079906 | -2.4882e-05
475.5834 | -0.00032416 | -0.00030841 | -0.0012697 | 6.1982e-06 | 480.2604 | -0.00022622 | 4.6523e-05
474.6447 | -0.00035041 | -0.00033188 | -0.001494 | 5.712e-05 | 479.6705 | -0.00027163 | -3.0779e-05
473.4401 | -0.00037742 | -0.000362 | -0.0012437 | -9.9666e-06 | 478.7396 | -0.00022175 | 7.6532e-05
472.455 | -0.00040329 | -0.00038662 | -0.0013438 | -2.4639e-07 | 477.8576 | 0.00037959 | -5.3801e-05
471.3545 | -0.00043106 | -0.00041414 | -0.0013646 | -2.4203e-05 | 476.9603 | 0.00042706 | 0.00010944
470.1631 | -0.00045731 | -0.00044392 | -0.0010794 | -9.5074e-06 | 476.5639 | 0.00019816 | -0.00011422
469.3839 | -0.00048318 | -0.0004634 | -0.0015947 | -4.3693e-05 | 475.4304 | 0.00063281 | 7.7997e-05
468.1356 | -0.00050866 | -0.00049461 | -0.0011334 | 1.212e-05 | 475.0262 | 0.00023461 | 7.6623e-05
467.209 | -0.00053453 | -0.00051777 | -0.0013516 | -0.00010327 | 474.1547 | 0.00047866 | 6.6264e-05
466.0544 | -0.00056345 | -0.00054664 | -0.0013554 | -5.0171e-06 | 473.6419 | 1.0619e-05 | -5.1941e-05
465.1426 | -0.00059084 | -0.00056943 | -0.0017259 | 4.0522e-05 | 472.7473 | 0.00035979 | -5.165e-05
463.8365 | -0.00061899 | -0.00060209 | -0.001363 | -2.429e-05 | 471.86 | 0.00032684 | 8.4041e-06
463.1915 | -0.00064676 | -0.00061821 | -0.002302 | 3.2199e-06 | 471.3917 | 0.00026515 | -6.5889e-05
461.7386 | -0.00067187 | -0.00065454 | -0.0013976 | 2.0327e-05 | 470.6089 | 3.0879e-06 | -7.89e-06
460.4531 | -0.00069812 | -0.00068667 | -0.00092286 | 3.8623e-06 | 469.9307 | 6.3985e-05 | 4.5516e-05
459.6832 | -0.00072246 | -0.00070592 | -0.001334 | 1.1719e-05 | 469.0352 | 0.00026143 | -4.9285e-05
458.6236 | -0.00075176 | -0.00073241 | -0.00156 | 4.6638e-05 | 468.4205 | 0.00017094 | -4.1986e-05
457.3752 | -0.00077496 | -0.00076362 | -0.00091467 | 8.4487e-06 | 467.5619 | 0.00017572 | -0.00014925
456.5367 | -0.00080083 | -0.00078458 | -0.0013103 | 0.00012888 | 466.5083 | 0.00082669 | 4.528e-05
455.3403 | -0.00082974 | -0.00081449 | -0.0012298 | 2.6852e-05 | 466.4148 | -0.00034556 | 3.572e-05
454.441 | -0.00085219 | -0.00083697 | -0.0012268 | 1.4411e-05 | 465.3192 | 4.791e-05 | 4.5685e-05
453.308 | -0.0008811 | -0.0008653 | -0.001274 | 5.515e-05 | 465.1503 | -0.00067456 | 1.3686e-05
452.1861 | -0.0009043 | -0.00089335 | -0.00088359 | 8.4019e-05 | 463.6305 | 0.00061658 | 4.5789e-05
451.2668 | -0.00093017 | -0.00091633 | -0.0011164 | 3.6141e-05 | 463.1839 | 0.00026831 | -9.3885e-05
450.0005 | -0.00095756 | -0.00094799 | -0.00077223 | 7.7783e-05 | 462.234 | 0.00041561 | -0.00011084
449.1229 | -0.00097925 | -0.00096993 | -0.0007516 | 4.8874e-05 | 461.5505 | 0.00036387 | 4.2429e-05
447.8261 | -0.0010104 | -0.0010023 | -0.00065282 | 6.44e-05 | 460.7731 | 0.00052111 | -3.0323e-05
446.8079 | -0.0010344 | -0.0010278 | -0.00053276 | 0.00011058 | 460.4349 | -0.00049339 | 7.4043e-05
445.774 | -0.0010595 | -0.0010537 | -0.00047318 | 1.9728e-05 | 459.5484 | 5.5233e-05 | -9.4504e-05
444.8761 | -0.001085 | -0.0010761 | -0.00071836 | 4.7692e-05 | 458.6159 | -1.4666e-05 | -3.8658e-05
443.6421 | -0.0011135 | -0.0011069 | -0.00053139 | 6.8105e-05 | 458.1801 | -0.00016857 | -6.4732e-05
442.3278 | -0.0011405 | -0.0011398 | -5.9886e-05 | 5.8146e-06 | 457.3677 | -9.8311e-05 | -8.8267e-05
441.6595 | -0.0011649 | -0.0011565 | -0.00067592 | 4.8216e-05 | 456.5519 | -5.2367e-05 | 2.1875e-05
440.575 | -0.0011911 | -0.0011836 | -0.00060648 | -3.2276e-05 | 455.743 | -1.9336e-05 | 6.1092e-05
439.2597 | -0.001217 | -0.0012165 | -4.0725e-05 | 0.00010515 | 455.0169 | -5.1568e-05 | 4.456e-05
438.3639 | -0.0012474 | -0.0012389 | -0.00068904 | 8.1625e-05 | 454.5578 | -0.00025336 | -1.4985e-05
437.1159 | -0.0012718 | -0.0012701 | -0.00013642 | 7.0803e-05 | 453.1577 | 0.00068769 | 7.8084e-05
436.5485 | -0.001295 | -0.0012843 | -0.0008639 | 5.2941e-06 | 453.0409 | -4.1674e-05 | 2.6539e-05
434.6484 | -0.0013232 | -0.0013318 | 0.00069667 | 3.796e-05 | 452.0052 | 0.00039136 | 2.7042e-05
433.9334 | -0.0013475 | -0.0013497 | 0.00017484 | 4.5665e-05 | 451.4517 | -0.00012202 | 9.1657e-05
432.7444 | -0.0013764 | -0.0013794 | 0.0002402 | 1.1268e-05 | 450.4307 | 0.00043653 | 2.7983e-05
431.8767 | -0.0014011 | -0.0014011 | -4.5565e-06 | 7.3143e-05 | 449.8807 | 0.00010039 | 3.6768e-05
430.8962 | -0.0014289 | -0.0014256 | -0.00026734 | 3.1443e-05 | 449.1122 | 0.00014882 | -0.00016804
429.7697 | -0.0014552 | -0.0014538 | -0.00011306 | 7.2072e-05 | 448.1052 | 0.00068072 | 7.3767e-05
428.7163 | -0.0014791 | -0.0014801 | 7.808e-05 | -2.8469e-05 | 447.6718 | 0.00015397 | -1.368e-05
427.4532 | -0.0015103 | -0.0015117 | 0.00010899 | 2.2164e-05 | 446.9968 | 2.4646e-05 | -6.2296e-05
426.5581 | -0.0015316 | -0.001534 | 0.00019555 | 3.8449e-05 | 446.4348 | -0.00044201 | -5.2399e-05
425.628 | -0.0015583 | -0.0015573 | -7.6837e-05 | 2.9857e-05 | 445.2762 | 0.00053111 | -3.4166e-05
424.2199 | -0.0015875 | -0.0015925 | 0.00039978 | 8.9123e-05 | 444.6917 | 0.00029131 | 5.1822e-05
423.2554 | -0.0016115 | -0.0016166 | 0.00041151 | 8.7862e-05 | 444.2726 | -0.00056925 | -7.1585e-05
421.9941 | -0.00164 | -0.0016481 | 0.00065354 | 4.2725e-05 | 443.2151 | 5.8442e-05 | 7.3027e-05
421.1729 | -0.0016648 | -0.0016687 | 0.00031503 | 2.6047e-05 | 442.5813 | -0.00014901 | 3.3422e-05
420.0065 | -0.0016891 | -0.0016978 | 0.00070319 | 2.5315e-05 | 441.4895 | 0.00054384 | 0.00016472
418.9189 | -0.0017146 | -0.001725 | 0.00084032 | 5.761e-07 | 440.991 | 0.00017145 | -8.5073e-05
418.0515 | -0.0017401 | -0.0017467 | 0.00053373 | 4.6855e-05 | 439.9102 | 0.00072077 | 2.8156e-05
417.0164 | -0.0017679 | -0.0017726 | 0.00038083 | 1.457e-05 | 439.4 | 0.00027855 | 0.00013377
415.894 | -0.0017949 | -0.0018006 | 0.00046551 | -6.1349e-05 | 438.4398 | 0.00087493 | -1.5537e-06
415.1101 | -0.0018211 | -0.0018202 | -7.0777e-05 | 6.1657e-05 | 438.1486 | -7.5266e-05 | 8.075e-05
413.7196 | -0.001844 | -0.001855 | 0.00089177 | 5.3654e-05 | 437.2639 | 0.00050044 | -4.2798e-05
412.7559 | -0.0018721 | -0.0018791 | 0.00056448 | 1.5085e-05 | 436.4351 | 0.00047918 | 6.0662e-05
411.8635 | -0.001901 | -0.0019014 | 3.2041e-05 | -1.8556e-05 | 436.0002 | 4.7232e-05 | -0.00011377
410.4989 | -0.0019235 | -0.0019355 | 0.00097316 | 7.9505e-05 | 434.9218 | 0.00046949 | -2.4878e-05
409.1259 | -0.0019539 | -0.0019699 | 0.001287 | 7.5239e-05 | 434.2857 | 0.00023553 | -0.00011202
408.3247 | -0.0019775 | -0.0019899 | 0.0010001 | 5.3365e-05 | 433.3317 | 0.00063608 | 2.1837e-05
407.4817 | -0.0020068 | -0.002011 | 0.0003376 | -3.0137e-05 | 432.9909 | -6.646e-05 | -6.1029e-05
406.1491 | -0.0020288 | -0.0020443 | 0.0012448 | 7.1852e-05 | 432.0175 | 9.4889e-05 | -0.00012065
405.019 | -0.0020566 | -0.0020725 | 0.0012837 | 0.00015341 | 431.4077 | 8.7203e-05 | 6.5654e-05
404.2468 | -0.0020855 | -0.0020918 | 0.00050894 | -4.9421e-05 | 430.7294 | 8.6743e-05 | 5.4763e-06
403.2996 | -0.0021083 | -0.0021155 | 0.00057774 | -1.5858e-05 | 429.8767 | 4.9604e-05 | 7.3576e-05
401.7893 | -0.0021365 | -0.0021533 | 0.0013525 | -7.2327e-05 | 429.4026 | -0.00036927 | -9.2645e-05
400.5156 | -0.0021631 | -0.0021851 | 0.0017729 | 7.7628e-05 | 428.2197 | 0.00055805 | 2.7382e-05
399.9534 | -0.0021936 | -0.0021992 | 0.00045198 | -3.9034e-05 | 427.4533 | 0.00051039 | -7.4848e-05
398.6176 | -0.0022187 | -0.0022326 | 0.0011203 | -3.7059e-05 | 426.505 | 0.00080801 | -6.239e-05
397.9977 | -0.0022449 | -0.0022481 | 0.00025321 | 2.4959e-05 | 426.2774 | -1.7467e-05 | -2.2486e-05
396.4507 | -0.0022719 | -0.0022867 | 0.0011939 | 9.3033e-05 | 425.435 | 0.00014043 | 6.213e-06
395.6697 | -0.0022959 | -0.0023063 | 0.00083579 | 1.899e-07 | 424.8995 | -0.00043788 | 7.4417e-05
394.5892 | -0.0023221 | -0.0023333 | 0.00089723 | -0.00010801 | 424.1976 | -0.00036263 | 2.6281e-07
393.523 | -0.0023503 | -0.0023599 | 0.00077659 | 4.8493e-05 | 423.21 | -8.2339e-05 | -6.3846e-05
392.1006 | -0.0023754 | -0.0023955 | 0.0016196 | -9.7221e-06 | 422.4539 | 9.5721e-05 | -0.00017212
391.0451 | -0.0024051 | -0.0024219 | 0.0013545 | 6.986e-05 | 421.7361 | 0.00020125 | 3.8661e-05
390.4198 | -0.002429 | -0.0024375 | 0.00068252 | -3.0019e-05 | 420.8849 | 0.00055998 | 6.8172e-05
389.2105 | -0.0024557 | -0.0024677 | 0.00097293 | 2.5037e-05 | 420.2954 | 5.3393e-05 | 1.9871e-05
388.0926 | -0.0024831 | -0.0024957 | 0.001018 | -2.5293e-05 | 419.7213 | -0.00035957 | 5.9154e-05
386.9635 | -0.0025112 | -0.0025239 | 0.0010241 | 3.2741e-05 | 418.8241 | 0.00027069 | -2.9612e-05
385.9102 | -0.0025394 | -0.0025502 | 0.00087749 | -5.8123e-05 | 417.7778 | 0.00066244 | -4.0616e-05
384.8839 | -0.0025622 | -0.0025759 | 0.0011058 | -5.1931e-05 | 417.5534 | -0.0002919 | -3.6839e-05
383.7838 | -0.0025957 | -0.0026034 | 0.00062393 | 7.0587e-06 | 416.5946 | 8.7114e-05 | -7.5266e-05
382.7108 | -0.0026162 | -0.0026302 | 0.0011306 | -1.1626e-05 | 416.1796 | -0.00029052 | -2.5091e-05
381.7176 | -0.0026425 | -0.0026551 | 0.0010161 | -2.1223e-08 | 415.2736 | -0.00019591 | 3.5161e-05
380.7201 | -0.0026699 | -0.00268 | 0.0008183 | -2.3473e-05 | 414.3674 | -7.0198e-05 | -6.9507e-06
379.7458 | -0.002695 | -0.0027044 | 0.00075786 | 1.1546e-05 | 413.6286 | 1.3826e-05 | -0.0001357
378.3625 | -0.0027284 | -0.0027389 | 0.00084681 | -6.6079e-05 | 412.8818 | -0.00013262 | 2.7231e-05
377.4256 | -0.0027497 | -0.0027624 | 0.0010178 | 8.0783e-05 | 412.1998 | -9.5101e-05 | -6.4194e-05
376.2688 | -0.0027817 | -0.0027913 | 0.00077303 | -1.906e-05 | 411.1629 | 0.00021744 | 1.4011e-05
375.2429 | -0.0028045 | -0.0028169 | 0.0010007 | -1.8897e-05 | 410.8275 | -0.00028074 | -6.4031e-06
374.3785 | -0.0028334 | -0.0028385 | 0.00041164 | 1.2203e-06 | 409.9162 | -8.3933e-05 | -4.4288e-05
372.6715 | -0.0028623 | -0.0028812 | 0.0015216 | 1.1594e-05 | 409.3286 | -0.00037932 | 6.9688e-05
372.0381 | -0.0028856 | -0.002897 | 0.00092718 | 6.4406e-05 | 408.4169 | -0.00018176 | -4.9859e-05
370.9988 | -0.0029129 | -0.002923 | 0.00081359 | -8.92e-05 | 407.7873 | -0.00024385 | 8.9123e-05
369.9552 | -0.0029388 | -0.0029491 | 0.00083144 | 2.2979e-05 | 407.1691 | -0.00038899 | 1.057e-05
368.7568 | -0.0029681 | -0.0029791 | 0.00088527 | -2.2675e-05 | 405.7638 | 0.00056191 | -3.5409e-05
367.4063 | -0.0029936 | -0.0030128 | 0.0015525 | 7.5477e-05 | 405.7986 | -0.00048579 | 3.4736e-05
367.0502 | -0.0030206 | -0.0030217 | 9.2293e-05 | -7.3172e-05 | 404.3353 | 0.0006058 | -2.1109e-06
365.4941 | -0.003048 | -0.0030606 | 0.0010206 | -1.5418e-06 | 403.9992 | 0.00029315 | -2.3395e-05
364.7546 | -0.0030697 | -0.0030791 | 0.00076283 | 2.4648e-05 | 403.4376 | -0.00054241 | 7.7266e-05
363.3282 | -0.0030993 | -0.0031148 | 0.0012457 | -7.366e-05 | 402.528 | 0.0001727 | 9.0595e-05
362.6423 | -0.0031222 | -0.0031319 | 0.00078776 | -2.4108e-05 | 401.9545 | -0.00039489 | -8.8105e-05
361.4248 | -0.0031511 | -0.0031624 | 0.00091081 | -3.6724e-05 | 401.1245 | -0.00035237 | 8.3593e-05
360.2767 | -0.0031777 | -0.0031911 | 0.0010779 | 6.8286e-05 | 400.1761 | 0.00034424 | -5.2743e-05
359.6788 | -0.0032051 | -0.003206 | 7.4478e-05 | 6.7342e-06 | 399.3152 | 0.00032253 | -5.6941e-05
358.2308 | -0.0032344 | -0.0032422 | 0.0006315 | 4.0373e-05 | 398.894 | -4.3352e-05 | 7.4413e-05
357.0497 | -0.0032572 | -0.0032718 | 0.0011721 | -2.1074e-05 | 397.9412 | 0.00017103 | 5.7948e-05
356.2296 | -0.003282 | -0.0032923 | 0.00083119 | -1.5123e-05 | 397.2939 | 0.00023441 | 5.1971e-05
355.005 | -0.0033093 | -0.0033229 | 0.0010913 | -4.9278e-06 | 396.7847 | -0.00011764 | -5.3595e-05
354.0093 | -0.0033329 | -0.0033478 | 0.0011966 | 6.0998e-05 | 395.8383 | 2.3081e-05 | -0.00010872
352.8618 | -0.0033637 | -0.0033765 | 0.0010251 | 5.3624e-05 | 394.6467 | 0.00062941 | -6.3726e-05
352.1453 | -0.0033866 | -0.0033944 | 0.00062902 | 0.00014555 | 394.1984 | 8.2101e-06 | -4.9479e-05
350.981 | -0.0034128 | -0.0034235 | 0.00085935 | 2.5101e-05 | 393.9762 | -0.00073548 | 6.4433e-06
349.5279 | -0.0034383 | -0.0034598 | 0.0017335 | 0.00012718 | 393.056 | -0.00042985 | -3.9693e-05
349.0642 | -0.0034634 | -0.0034714 | 0.00064367 | 0.00010811 | 392.2351 | -0.00012866 | -3.0793e-05
347.3241 | -0.0034874 | -0.0035149 | 0.002219 | 9.0582e-05 | 391.6519 | -0.00040169 | -5.3032e-05
346.8799 | -0.0035083 | -0.003526 | 0.0014274 | 0.00023404 | 390.5661 | 0.00021855 | -7.6896e-05
345.2991 | -0.003538 | -0.0035655 | 0.0022214 | 0.00023421 | 389.8254 | -6.2035e-05 | -7.0747e-05
344.5536 | -0.0035566 | -0.0035842 | 0.0022212 | 0.00029402 | 389.234 | -0.00035015 | 1.3564e-05
343.5415 | -0.0035829 | -0.0036095 | 0.0021448 | 0.00024014 | 388.5622 | -0.00036279 | -5.758e-05
342.0678 | -0.0036023 | -0.0036463 | 0.0035514 | 0.00046322 | 387.5827 | 8.6215e-05 | 3.7212e-05
341.5052 | -0.0036217 | -0.0036604 | 0.003121 | 0.00059139 | 387.237 | -0.00048429 | 5.9834e-05
339.9714 | -0.0036479 | -0.0036987 | 0.0040964 | 0.00079751 | 386.4106 | -0.00063286 | -3.4931e-05
339.2669 | -0.0036643 | -0.0037163 | 0.0041976 | 0.0009633 | 385.7498 | -0.00085053 | -2.2944e-05
337.6649 | -0.0036829 | -0.0037564 | 0.0059241 | 0.001096 | 384.5075 | 0.0001589 | 8.0172e-05
335.9761 | -0.0036879 | -0.0037986 | 0.0089302 | 0.0013303 | 383.9961 | 5.6394e-05 | 7.6432e-05
334.7956 | -0.0036909 | -0.0038281 | 0.011065 | 0.0014995 | 383.2537 | -3.6881e-05 | -7.9451e-05
333.9637 | -0.003686 | -0.0038489 | 0.013141 | 0.001823 | 382.611 | -0.00022756 | 1.2562e-05
333.5167 | -0.0036825 | -0.0038601 | 0.014318 | 0.0022018 | 381.695 | 0.00025426 | 3.9108e-05
332.2679 | -0.0036787 | -0.0038913 | 0.017143 | 0.0024863 | 380.6515 | 0.00024184 | 5.1274e-05
331.9734 | -0.0036669 | -0.0038987 | 0.018687 | 0.0028872 | 380.5899 | -0.00046937 | 6.1083e-06
331.0225 | -0.0036468 | -0.0039224 | 0.022231 | 0.0033234 | 379.5616 | -0.00038787 | -7.7604e-05
329.8902 | -0.0036247 | -0.0039507 | 0.026293 | 0.0035852 | 378.972 | -0.00034195 | -2.4283e-05
329.6743 | -0.0036084 | -0.0039561 | 0.028047 | 0.003851 | 378.1627 | -0.00046151 | -9.0235e-05
328.7894 | -0.0035871 | -0.0039783 | 0.031549 | 0.0040077 | 377.2797 | 0.00020305 | -4.8442e-05
327.715 | -0.003554 | -0.0040051 | 0.036385 | 0.0043441 | 376.6863 | -0.00051088 | -6.6591e-05
326.4077 | -0.0035277 | -0.0040378 | 0.041137 | 0.0044555 | 375.8529 | -0.0002166 | 1.3175e-05
325.8209 | -0.0035007 | -0.0040525 | 0.044499 | 0.0045526 | 375.5019 | -0.00086905 | -6.1986e-05
325.0135 | -0.0034725 | -0.0040727 | 0.048397 | 0.0048626 | 374.2128 | -0.00010819 | 4.5304e-05
324.1105 | -0.0034433 | -0.0040952 | 0.052579 | 0.0048696 | 373.7534 | -0.00021751 | 2.3424e-05
323.4087 | -0.0034079 | -0.0041128 | 0.056848 | 0.0051597 | 372.912 | -0.00036821 | -0.00014821
322.4228 | -0.0033763 | -0.0041374 | 0.061382 | 0.0054721 | 372.4908 | -0.00082616 | 5.2103e-06
321.7636 | -0.0033379 | -0.0041539 | 0.065809 | 0.0057732 | 371.2935 | 5.9172e-06 | -6.4591e-05
321.0408 | -0.0033029 | -0.004172 | 0.070089 | 0.0059696 | 370.59 | -0.00028414 | 0.00012146
320.5036 | -0.0032641 | -0.0041854 | 0.074301 | 0.0062411 | 370.3119 | -0.00082962 | -2.4326e-05
319.7965 | -0.0032146 | -0.0042031 | 0.079715 | 0.0066912 | 369.1865 | -0.0004718 | -9.3504e-06
318.7645 | -0.0031716 | -0.0042289 | 0.085263 | 0.0072482 | 368.8384 | -0.00066967 | -7.4486e-05
318.0608 | -0.0031203 | -0.0042465 | 0.090823 | 0.0079736 | 367.5116 | 0.00010145 | 0.00012112
317.3891 | -0.0030731 | -0.0042633 | 0.095982 | 0.0090814 | 367.0355 | -0.00028279 | -4.819e-05
316.7674 | -0.0030176 | -0.0042788 | 0.10171 | 0.010122 | 366.2304 | -0.00028785 | -8.9236e-05
316.5893 | -0.0029654 | -0.0042833 | 0.10628 | 0.014301 | 365.9015 | -0.0008904 | 0.00013174
316.0629 | -0.0029065 | -0.0042964 | 0.11209 | 0.016524 | 364.7437 | 0.00011219 | 5.9908e-05
316.1142 | -0.0028429 | -0.0042951 | 0.11711 | 0.01341 | 363.9993 | -0.00034559 | 6.5945e-05
315.8253 | -0.0027787 | -0.0043024 | 0.12288 | 0.013971 | 363.6316 | -0.00090508 | -0.00016148
316.8901 | -0.0027136 | -0.0042757 | 0.12598 | 0.012029 | 362.3446 | 0.00021998 | -1.4599e-05
316.6013 | -0.0026398 | -0.004283 | 0.13251 | 0.013021 | 361.7472 | -2.6126e-05 | -1.8906e-05
314.4427 | -0.002561 | -0.0043369 | 0.14322 | 0.011154 | 360.9562 | -0.00014988 | 0.00015311
313.7495 | -0.0024812 | -0.0043543 | 0.15106 | 0.010878 | 360.7078 | -0.00099722 | -7.7875e-05
311.969 | -0.0024001 | -0.0043988 | 0.16118 | 0.010004 | 359.6293 | -0.00039091 | -1.7383e-05
311.5401 | -0.0023043 | -0.0044095 | 0.16978 | 0.0096883 | 358.8409 | -0.00042756 | 4.7508e-05
309.9282 | -0.0022107 | -0.0044498 | 0.18057 | 0.0084076 | 357.9246 | 0.00033096 | -7.0888e-05
308.8513 | -0.0021141 | -0.0044767 | 0.19054 | 0.0081846 | 357.3262 | -0.00046544 | -0.00013795
307.7223 | -0.0020117 | -0.0045049 | 0.20107 | 0.0090983 | 356.86 | -0.0004697 | -8.1409e-05
306.6442 | -0.0019052 | -0.0045319 | 0.21183 | 0.0091958 | 355.9273 | -0.00053906 | 2.4427e-05
305.2788 | -0.0017934 | -0.004566 | 0.2236 | 0.0098293 | 355.1345 | -0.00029114 | 2.3685e-06
304.0878 | -0.0016827 | -0.0045958 | 0.23493 | 0.0094539 | 354.5938 | -0.001013 | -3.9143e-05
303.0672 | -0.0015621 | -0.0046213 | 0.24671 | 0.0095937 | 353.7225 | -0.00073878 | -0.00012198
302.1181 | -0.0014456 | -0.004645 | 0.25802 | 0.0094649 | 353.2129 | -0.00081415 | 5.3287e-05
300.8487 | -0.0013228 | -0.0046768 | 0.27048 | 0.0094462 | 352.076 | -0.00037302 | 6.9653e-05
299.5865 | -0.0012018 | -0.0047083 | 0.28279 | 0.0092907 | 351.4336 | -0.00071751 | 4.9277e-05
297.9075 | -0.0010812 | -0.0047503 | 0.2959 | 0.0095679 | 350.6235 | -0.00055965 | -6.1871e-05
296.3511 | -0.00095947 | -0.0047892 | 0.30885 | 0.0089975 | 349.8638 | -6.7794e-05 | 0.00020953
295.0295 | -0.0008423 | -0.0048223 | 0.32097 | 0.0087073 | 348.9283 | 8.2769e-05 | 0.00013432
293.562 | -0.00072513 | -0.004859 | 0.33337 | 0.0083048 | 348.3981 | -0.00016804 | 0.00018308
292.6524 | -0.000611 | -0.0048817 | 0.34441 | 0.008113 | 347.8755 | -0.00074026 | 0.0001415
290.4474 | -0.00050182 | -0.0049368 | 0.35766 | 0.0077579 | 346.5139 | 0.00068 | 0.00020579
289.0003 | -0.00039492 | -0.004973 | 0.3692 | 0.0075053 | 345.9521 | 0.00030497 | 0.00016089
287.2827 | -0.00028878 | -0.0050159 | 0.38122 | 0.0073139 | 345.0073 | 0.00068816 | 0.000172
285.8684 | -0.00019025 | -0.0050513 | 0.39202 | 0.0068794 | 344.3787 | 0.00071619 | 0.00016086
283.9576 | -8.9057e-05 | -0.0050991 | 0.40403 | 0.0066196 | 343.5345 | 0.00090807 | 0.00018248
282.0514 | -1.9401e-06 | -0.0051467 | 0.4149 | 0.0060593 | 342.9991 | 0.00066706 | 0.00023313
280.4431 | 8.5557e-05 | -0.0051869 | 0.4252 | 0.0059632 | 341.9594 | 0.0012918 | 6.4802e-05
278.3059 | 0.00016621 | -0.0052404 | 0.43601 | 0.0057067 | 341.3571 | 0.0013007 | 9.5009e-05
276.6079 | 0.00024267 | -0.0052828 | 0.4456 | 0.0054284 | 340.7314 | 0.001231 | 4.0731e-05
274.2213 | 0.00031305 | -0.0053425 | 0.45609 | 0.0053417 | 340.0311 | 0.0010885 | 8.6773e-05
272.4615 | 0.00037848 | -0.0053865 | 0.46492 | 0.0051359 | 339.3892 | 0.0011417 | -3.5192e-06
270.7119 | 0.00044201 | -0.0054302 | 0.47357 | 0.0051102 | 338.5551 | 0.0010077 | 1.0042e-05
268.7434 | 0.00049565 | -0.0054794 | 0.48186 | 0.0048614 | 338.14 | 0.00096788 | 9.7864e-06
267.8421 | 0.0005531 | -0.0055019 | 0.48831 | 0.0047967 | 336.8629 | 0.0013684 | -5.9415e-06
266.286 | 0.00059456 | -0.0055409 | 0.49479 | 0.0046255 | 336.569 | 0.00088355 | -6.662e-05
265.5223 | 0.00063223 | -0.0055599 | 0.49937 | 0.0044948 | 335.7887 | 0.00073946 | -5.4268e-05
264.0862 | 0.00066266 | -0.0055958 | 0.50472 | 0.0043244 | 334.7337 | 0.0013625 | -5.5507e-06
263.1567 | 0.00068853 | -0.0056191 | 0.50868 | 0.0042149 | 334.0944 | 0.0012576 | -6.2804e-05
262.0755 | 0.00071288 | -0.0056461 | 0.51282 | 0.0040748 | 333.5057 | 0.00074959 | -4.1412e-05
260.8411 | 0.00072429 | -0.005677 | 0.51623 | 0.0037489 | 332.9638 | 0.00070498 | -4.0561e-05
259.6755 | 0.00074445 | -0.0057061 | 0.52021 | 0.0035083 | 331.8996 | 0.0011001 | -1.2322e-05
259.1168 | 0.00075815 | -0.0057201 | 0.52244 | 0.0032666 | 331.503 | 0.00056484 | 2.6875e-05
257.7603 | 0.00077603 | -0.005754 | 0.52661 | 0.00314 | 330.6148 | 0.00065624 | -1.6414e-05
257.0773 | 0.0007844 | -0.0057711 | 0.52867 | 0.0031089 | 329.7773 | 0.001081 | -2.497e-08
255.5332 | 0.00079353 | -0.0058097 | 0.53252 | 0.0029675 | 329.2664 | 0.00079357 | -2.4515e-05
254.4328 | 0.00080418 | -0.0058372 | 0.53559 | 0.0028633 | 328.2513 | 0.00094203 | 1.872e-05
253.2485 | 0.00081369 | -0.0058668 | 0.53875 | 0.0028513 | 327.5588 | 0.0012447 | -7.2721e-05
253.0218 | 0.00082586 | -0.0058725 | 0.54019 | 0.0027294 | 326.7122 | 0.0012574 | 7.1299e-06
252.208 | 0.00082929 | -0.0058928 | 0.5421 | 0.0026733 | 326.4248 | 0.000576 | 5.5559e-05
250.3389 | 0.00083461 | -0.0059395 | 0.5463 | 0.0025855 | 325.3611 | 0.00084731 | -3.4499e-05
249.9043 | 0.00084564 | -0.0059504 | 0.54807 | 0.0025823 | 324.774 | 0.00058194 | 4.7547e-05
248.7945 | 0.00084945 | -0.0059781 | 0.55061 | 0.002546 | 324.0604 | 0.0006179 | -0.0001579
247.6299 | 0.00085858 | -0.0060073 | 0.5537 | 0.002464 | 323.1099 | 0.0010732 | -9.3881e-05
246.2477 | 0.00086086 | -0.0060418 | 0.55667 | 0.002427 | 322.4157 | 0.00082698 | -0.00016957
245.4007 | 0.00086466 | -0.006063 | 0.55868 | 0.0023877 | 321.4957 | 0.001163 | 5.2362e-05
244.5319 | 0.00086923 | -0.0060847 | 0.5608 | 0.0024285 | 321.4803 | -0.0001271 | 2.2112e-05
243.5206 | 0.00086771 | -0.00611 | 0.56272 | 0.0023533 | 320.2164 | 0.00055542 | -9.8623e-07
242.7171 | 0.00087836 | -0.0061301 | 0.5652 | 0.0023431 | 319.8608 | 9.556e-05 | 7.827e-05
241.3914 | 0.00087912 | -0.0061632 | 0.56793 | 0.0023142 | 318.667 | 0.00098221 | -0.00014473
240.5195 | 0.00088483 | -0.006185 | 0.57015 | 0.0022926 | 318.0226 | 0.0010096 | -7.1558e-05
239.4419 | 0.00088939 | -0.006212 | 0.57269 | 0.0022993 | 317.2986 | 0.00057457 | -0.00025064
238.5684 | 0.00089091 | -0.0062338 | 0.57457 | 0.0022588 | 316.2934 | 0.0012258 | 0.00010266
237.4389 | 0.00089624 | -0.006262 | 0.57728 | 0.0022972 | 316.1152 | 6.0849e-05 | -3.3299e-05
236.2624 | 0.0008951 | -0.0062914 | 0.57956 | 0.0022033 | 315.1769 | 0.00030899 | 5.6689e-05
235.4322 | 0.00089966 | -0.0063122 | 0.5816 | 0.0022104 | 314.9312 | -0.00048227 | -9.4002e-05
234.2908 | 0.00090004 | -0.0063407 | 0.58393 | 0.0022004 | 313.4371 | 0.00069866 | -3.3224e-05
233.0435 | 0.00090423 | -0.0063719 | 0.58679 | 0.0021391 | 313.0247 | 0.00031594 | -4.1918e-05
232.2278 | 0.00090271 | -0.0063923 | 0.58831 | 0.0021205 | 312.0848 | 0.00053637 | -0.00013195
230.6536 | 0.00090499 | -0.0064317 | 0.59167 | 0.0020683 | 311.5097 | 0.00030941 | 7.2329e-05
230.3634 | 0.00090803 | -0.0064389 | 0.5925 | 0.0020916 | 310.545 | 0.00076114 | -1.8482e-05
228.7101 | 0.00090575 | -0.0064802 | 0.59565 | 0.0020662 | 309.9492 | 0.0002665 | 9.3867e-05
227.9876 | 0.00090461 | -0.0064983 | 0.59701 | 0.0020334 | 309.3453 | 0.00030905 | -5.9679e-05
226.8638 | 0.00090309 | -0.0065264 | 0.59915 | 0.0020285 | 308.3399 | 0.00062323 | 7.4722e-05
225.6956 | 0.00090499 | -0.0065556 | 0.60166 | 0.0019989 | 308.0417 | 0.00017712 | 3.1791e-05
225.0184 | 0.00090613 | -0.0065725 | 0.60312 | 0.0020068 | 307.25 | 0.00023874 | 8.3316e-05
223.6152 | 0.00090233 | -0.0066076 | 0.60564 | 0.0019655 | 306.5459 | 0.0002874 | 9.7381e-05
223.0899 | 0.00090575 | -0.0066208 | 0.60698 | 0.0019221 | 305.7101 | 0.00086251 | 0.00015345
221.526 | 0.00090042 | -0.0066598 | 0.6097 | 0.0019635 | 305.0369 | 0.00076044 | 0.00017376
220.8243 | 0.00090385 | -0.0066774 | 0.61139 | 0.0019269 | 304.5152 | 0.00089217 | 0.00021445
220.0669 | 0.00090157 | -0.0066963 | 0.61273 | 0.0019184 | 303.4788 | 0.0014492 | 0.00038503
218.2726 | 0.00089358 | -0.0067412 | 0.61571 | 0.0018904 | 303.1482 | 0.0013101 | 0.00043105
217.4958 | 0.00089776 | -0.0067606 | 0.61761 | 0.0019041 | 302.2508 | 0.0015418 | 0.00058948
216.5478 | 0.00089167 | -0.0067843 | 0.61903 | 0.0019 | 301.7478 | 0.0020369 | 0.00060586
215.0211 | 0.00089206 | -0.0068225 | 0.62214 | 0.0018515 | 300.9096 | 0.0029232 | 0.00080218
214.284 | 0.00088939 | -0.0068409 | 0.62341 | 0.001844 | 300.5422 | 0.0031301 | 0.00098112
213.2128 | 0.00088787 | -0.0068677 | 0.62545 | 0.0018314 | 299.7997 | 0.0042642 | 0.0012154
211.9984 | 0.00088977 | -0.006898 | 0.62805 | 0.0018598 | 299.4239 | 0.004671 | 0.0014952
210.9027 | 0.00087874 | -0.0069254 | 0.62937 | 0.0017786 | 299.1639 | 0.0054716 | 0.0020165
209.9522 | 0.00088064 | -0.0069492 | 0.63144 | 0.0017864 | 298.2328 | 0.0070559 | 0.0023005
209.1081 | 0.00087646 | -0.0069703 | 0.6328 | 0.001762 | 298.4087 | 0.0076115 | 0.0028307
208.0647 | 0.00087379 | -0.0069964 | 0.63469 | 0.0017537 | 297.6808 | 0.0094849 | 0.0033146
206.9038 | 0.00086657 | -0.0070254 | 0.63645 | 0.0017233 | 297.0206 | 0.012089 | 0.0037757
205.5983 | 0.00086048 | -0.007058 | 0.63859 | 0.0016734 | 296.2441 | 0.014698 | 0.0046779
204.7588 | 0.00085972 | -0.007079 | 0.64022 | 0.0017114 | 296.068 | 0.016628 | 0.0046356
203.4116 | 0.00085401 | -0.0071127 | 0.64248 | 0.0016661 | 295.6435 | 0.019367 | 0.0063449
202.7344 | 0.00084983 | -0.0071296 | 0.64351 | 0.0016666 | 294.8785 | 0.022845 | 0.0059026
201.7055 | 0.00084602 | -0.0071554 | 0.64527 | 0.0016749 | 294.9745 | 0.025485 | 0.0073273
200.5316 | 0.00083956 | -0.0071847 | 0.64712 | 0.0016652 | 293.872 | 0.030003 | 0.008149
199.4347 | 0.00083499 | -0.0072121 | 0.64896 | 0.001673 | 294.1889 | 0.032714 | 0.0093153
198.048 | 0.00082852 | -0.0072468 | 0.65124 | 0.0016286 | 293.259 | 0.038008 | 0.010266
197.4542 | 0.0008289 | -0.0072616 | 0.65246 | 0.0016199 | 293.1705 | 0.042533 | 0.010078
196.4144 | 0.00082092 | -0.0072876 | 0.65392 | 0.001632 | 292.637 | 0.047811 | 0.012751
195.4957 | 0.00081749 | -0.0073106 | 0.65549 | 0.0016021 | 292.1114 | 0.053196 | 0.011972
194.3877 | 0.00080988 | -0.0073383 | 0.65711 | 0.0015986 | 292.031 | 0.058073 | 0.014657
193.19 | 0.0008038 | -0.0073682 | 0.65904 | 0.0015802 | 291.1235 | 0.06492 | 0.013431
192.4309 | 0.00080075 | -0.0073872 | 0.66032 | 0.001558 | 291.1918 | 0.069852 | 0.017773
190.8868 | 0.00079048 | -0.0074258 | 0.66261 | 0.0015432 | 290.762 | 0.075915 | 0.020755
190.2442 | 0.0007863 | -0.0074419 | 0.66356 | 0.0015729 | 290.2961 | 0.082414 | 0.031193
189.0885 | 0.00077907 | -0.0074708 | 0.66531 | 0.0015449 | 290.0388 | 0.088456 | 0.053622
187.6673 | 0.00076956 | -0.0075063 | 0.66741 | 0.0015106 | 290.099 | 0.09417 | 0.033766
186.8803 | 0.0007669 | -0.007526 | 0.66878 | 0.0015011 | 290.437 | 0.099266 | 0.047428
185.2014 | 0.00075929 | -0.007568 | 0.67155 | 0.0014881 | 290.8304 | 0.10416 | 0.027914
184.9489 | 0.00075586 | -0.0075743 | 0.67179 | 0.0014845 | 291.0592 | 0.10962 | 0.025466
183.9503 | 0.00074445 | -0.0075992 | 0.67288 | 0.0014951 | 290.2961 | 0.11665 | 0.028483
182.8838 | 0.00073798 | -0.0076259 | 0.67451 | 0.0014895 | 289.8823 | 0.12379 | 0.022956
181.6821 | 0.00073038 | -0.0076559 | 0.67632 | 0.0014853 | 288.9736 | 0.13177 | 0.021287
180.3265 | 0.00072086 | -0.0076898 | 0.67828 | 0.0014141 | 288.2495 | 0.1399 | 0.016783
179.5275 | 0.00071706 | -0.0077098 | 0.67959 | 0.0014068 | 288.0203 | 0.14724 | 0.015876
178.1954 | 0.00070793 | -0.0077431 | 0.68154 | 0.0013149 | 287.0942 | 0.15605 | 0.013181
177.2643 | 0.00070108 | -0.0077664 | 0.68286 | 0.0013658 | 286.8044 | 0.1643 | 0.013881
176.3319 | 0.00068815 | -0.0077897 | 0.6837 | 0.0013405 | 286.0753 | 0.17247 | 0.01369
174.9804 | 0.00068206 | -0.0078235 | 0.68593 | 0.0013548 | 286.0189 | 0.18055 | 0.014332
174.7107 | 0.00066684 | -0.0078302 | 0.68525 | 0.0013494 | 284.9625 | 0.18998 | 0.014169
172.6756 | 0.00065353 | -0.0078811 | 0.68828 | 0.0013449 | 284.3943 | 0.19858 | 0.012855
172.0759 | 0.00064744 | -0.0078961 | 0.689 | 0.0012911 | 283.7728 | 0.20743 | 0.014159
170.7796 | 0.00064098 | -0.0079285 | 0.69109 | 0.0013066 | 283.0463 | 0.21672 | 0.012356
169.7896 | 0.00063375 | -0.0079533 | 0.6925 | 0.0013564 | 282.1859 | 0.22581 | 0.01253
168.5572 | 0.00062576 | -0.0079841 | 0.69434 | 0.0012957 | 281.1514 | 0.23554 | 0.012001
167.7855 | 0.00061435 | -0.0080034 | 0.69498 | 0.0013962 | 280.8809 | 0.24403 | 0.011788
166.8006 | 0.00060902 | -0.008028 | 0.69653 | 0.0013706 | 279.5255 | 0.25424 | 0.011307
165.4031 | 0.00059875 | -0.0080629 | 0.69852 | 0.0013589 | 278.8174 | 0.26341 | 0.010673
164.6745 | 0.00059 | -0.0080811 | 0.69929 | 0.001363 | 278.4202 | 0.27174 | 0.010456
163.3286 | 0.00057935 | -0.0081148 | 0.70114 | 0.0013795 | 277.1849 | 0.28167 | 0.010277
162.2674 | 0.00057022 | -0.0081413 | 0.70254 | 0.0013409 | 276.2643 | 0.2905 | 0.0099296
161.7602 | 0.00056337 | -0.008154 | 0.70301 | 0.0013709 | 275.0874 | 0.30013 | 0.0096168
160.2102 | 0.00055538 | -0.0081927 | 0.70549 | 0.0013773 | 274.1942 | 0.30928 | 0.0098801
159.0437 | 0.00054891 | -0.0082219 | 0.70732 | 0.001344 | 273.2067 | 0.31809 | 0.0093112
157.88 | 0.00053636 | -0.008251 | 0.70866 | 0.0013347 | 271.8564 | 0.32783 | 0.0084508
157.2768 | 0.00053027 | -0.0082661 | 0.70938 | 0.0013715 | 271.3681 | 0.33551 | 0.0087151
155.6109 | 0.00052038 | -0.0083077 | 0.71194 | 0.001326 | 270.4073 | 0.34433 | 0.0085138
154.6764 | 0.00050935 | -0.0083311 | 0.71294 | 0.0013563 | 269.1484 | 0.35344 | 0.0085704
154.274 | 0.00050212 | -0.0083411 | 0.71317 | 0.0013344 | 267.6593 | 0.36268 | 0.0076725
152.3823 | 0.00049185 | -0.0083884 | 0.71615 | 0.0013003 | 266.9898 | 0.37052 | 0.0077161
152.0434 | 0.00048272 | -0.0083969 | 0.7161 | 0.0013106 | 265.8703 | 0.37899 | 0.0073747
150.4152 | 0.00047055 | -0.0084376 | 0.7184 | 0.0013176 | 264.9793 | 0.38676 | 0.0069706
149.4094 | 0.00046408 | -0.0084628 | 0.71991 | 0.0012739 | 262.8222 | 0.39653 | 0.0066205
148.4149 | 0.00045457 | -0.0084876 | 0.72114 | 0.001307 | 262.0888 | 0.40388 | 0.0065875
147.0966 | 0.00044201 | -0.0085206 | 0.72279 | 0.0012868 | 260.3703 | 0.41254 | 0.0063293
146.3846 | 0.00043593 | -0.0085384 | 0.72373 | 0.0012978 | 259.245 | 0.42002 | 0.0060105
144.822 | 0.00042109 | -0.0085774 | 0.72569 | 0.00131 | 257.827 | 0.42762 | 0.0057333
143.9904 | 0.00041538 | -0.0085982 | 0.72691 | 0.0013144 | 256.8395 | 0.43452 | 0.0053389
143.379 | 0.00040359 | -0.0086135 | 0.72719 | 0.0012517 | 255.0068 | 0.44276 | 0.0054339
141.5774 | 0.0003956 | -0.0086586 | 0.73017 | 0.001267 | 253.9386 | 0.44896 | 0.0050364
140.9637 | 0.00038571 | -0.0086739 | 0.73061 | 0.0012787 | 252.2916 | 0.45684 | 0.0049109
139.3974 | 0.00037468 | -0.0087131 | 0.73288 | 0.0012501 | 250.5301 | 0.4639 | 0.0047606
138.8948 | 0.00036441 | -0.0087256 | 0.73307 | 0.0012396 | 249.2303 | 0.47039 | 0.004705
137.6035 | 0.00035414 | -0.0087579 | 0.73484 | 0.0012331 | 247.5474 | 0.47711 | 0.0046079
136.7379 | 0.00034729 | -0.0087796 | 0.73604 | 0.0012751 | 245.7626 | 0.48428 | 0.0045914
135.6906 | 0.00033435 | -0.0088057 | 0.7371 | 0.001185 | 244.524 | 0.4901 | 0.0045969
134.7083 | 0.0003237 | -0.0088303 | 0.73823 | 0.0012539 | 243.4377 | 0.49532 | 0.0046068
133.6854 | 0.00031533 | -0.0088559 | 0.73961 | 0.001202 | 242.58 | 0.50023 | 0.004596
132.4075 | 0.00030278 | -0.0088878 | 0.74118 | 0.0012224 | 241.4462 | 0.50502 | 0.0045241
131.6113 | 0.00029289 | -0.0089077 | 0.74198 | 0.0012735 | 240.7578 | 0.50955 | 0.0046391
130.2176 | 0.00028414 | -0.0089426 | 0.74409 | 0.0012032 | 240.1901 | 0.51259 | 0.0046645
129.2986 | 0.00027273 | -0.0089655 | 0.74502 | 0.0012364 | 238.9038 | 0.51734 | 0.0047111
128.5363 | 0.00026245 | -0.0089846 | 0.74573 | 0.0012652 | 238.1384 | 0.52057 | 0.0045566
126.4492 | 0.00025142 | -0.0090368 | 0.74905 | 0.0012599 | 237.5482 | 0.5235 | 0.0042374
126.2461 | 0.00024153 | -0.0090418 | 0.74866 | 0.0012443 | 236.6986 | 0.52656 | 0.0043532
125.1458 | 0.0002324 | -0.0090694 | 0.75014 | 0.0012561 | 236.2757 | 0.52896 | 0.0038975
123.7184 | 0.00022137 | -0.009105 | 0.75213 | 0.0011996 | 235.4371 | 0.53178 | 0.0036403
122.6913 | 0.00021224 | -0.0091307 | 0.75346 | 0.0012575 | 234.4846 | 0.53454 | 0.0036969
121.7157 | 0.00020045 | -0.0091551 | 0.75448 | 0.001249 | 234.2327 | 0.53642 | 0.0036155
120.915 | 0.00019208 | -0.0091751 | 0.75542 | 0.0011806 | 233.2502 | 0.53881 | 0.0033528
119.8095 | 0.00017876 | -0.0092028 | 0.75657 | 0.0012138 | 232.1022 | 0.54204 | 0.0031934
118.6633 | 0.00017267 | -0.0092314 | 0.75839 | 0.0012253 | 231.7534 | 0.54377 | 0.003078
117.5384 | 0.00015784 | -0.0092595 | 0.75947 | 0.0012027 | 231.471 | 0.54468 | 0.0029145
116.2048 | 0.00014528 | -0.0092929 | 0.76114 | 0.0012007 | 230.2458 | 0.54798 | 0.002975
115.6922 | 0.00013653 | -0.0093057 | 0.76147 | 0.0011922 | 229.3263 | 0.5501 | 0.0027396
114.2059 | 0.00012512 | -0.0093429 | 0.76355 | 0.0011929 | 228.7019 | 0.55227 | 0.0028233
113.3845 | 0.00011713 | -0.0093634 | 0.76456 | 0.0011793 | 227.7013 | 0.55432 | 0.0027987
112.1949 | 0.0001061 | -0.0093931 | 0.76607 | 0.0011729 | 227.4691 | 0.55541 | 0.0025467
111.6245 | 9.735e-05 | -0.0094074 | 0.76651 | 0.0011774 | 226.4202 | 0.55783 | 0.0025776
110.107 | 8.1753e-05 | -0.0094453 | 0.76831 | 0.0011908 | 226.1792 | 0.55878 | 0.0024745
109.4343 | 7.1101e-05 | -0.0094621 | 0.76881 | 0.0011904 | 225.4173 | 0.56074 | 0.0025619
108.1118 | 6.2351e-05 | -0.0094952 | 0.77077 | 0.0012073 | 224.0782 | 0.56332 | 0.0024225
106.8204 | 4.6374e-05 | -0.0095275 | 0.77209 | 0.0011958 | 223.828 | 0.56438 | 0.0024949
105.9829 | 4.0667e-05 | -0.0095484 | 0.77331 | 0.0011548 | 223.1538 | 0.56553 | 0.0023345
105.0292 | 2.7352e-05 | -0.0095723 | 0.77416 | 0.0011753 | 222.5677 | 0.56741 | 0.0023384
103.5089 | 1.7842e-05 | -0.0096103 | 0.77646 | 0.0012126 | 221.6669 | 0.56931 | 0.0023375
102.8383 | 9.853e-06 | -0.009627 | 0.77717 | 0.0012461 | 221.2119 | 0.57051 | 0.0022128
101.5448 | -7.6466e-06 | -0.0096594 | 0.77837 | 0.0012009 | 219.9991 | 0.57284 | 0.002335
100.8614 | -1.4875e-05 | -0.0096765 | 0.77916 | 0.0011716 | 219.5052 | 0.574 | 0.0022148
99.3398 | -2.5526e-05 | -0.0097145 | 0.78137 | 0.0011817 | 219.2496 | 0.57497 | 0.002263
98.3588 | -3.4657e-05 | -0.009739 | 0.78261 | 0.0012054 | 217.7869 | 0.57763 | 0.0021029
97.2736 | -4.7211e-05 | -0.0097662 | 0.78379 | 0.0011237 | 217.3898 | 0.57894 | 0.0021265
96.503 | -6.1667e-05 | -0.0097854 | 0.78417 | 0.0011657 | 216.2449 | 0.58117 | 0.0021073
95.6143 | -6.6612e-05 | -0.0098076 | 0.78557 | 0.0011982 | 216.0698 | 0.58157 | 0.0021017
94.2824 | -8.0688e-05 | -0.0098409 | 0.78712 | 0.0011774 | 215.0387 | 0.58325 | 0.0021187
93.6771 | -9.0959e-05 | -0.0098561 | 0.78751 | 0.0011634 | 214.6491 | 0.58423 | 0.0020157
92.5209 | -9.8948e-05 | -0.009885 | 0.7892 | 0.0011341 | 213.6938 | 0.58635 | 0.0020554
91.5678 | -0.00010884 | -0.0099088 | 0.79032 | 0.001168 | 213.0288 | 0.58749 | 0.0019776
91.0579 | -0.00011683 | -0.0099216 | 0.7907 | 0.0011956 | 212.3765 | 0.5891 | 0.0019904
89.5539 | -0.000129 | -0.0099592 | 0.79275 | 0.0011675 | 211.35 | 0.5909 | 0.0019735
88.7931 | -0.00013927 | -0.0099782 | 0.79346 | 0.0011866 | 210.7181 | 0.59216 | 0.0019989
87.5429 | -0.00014954 | -0.010009 | 0.79515 | 0.0011783 | 209.9568 | 0.59364 | 0.0019827
87.0805 | -0.00015753 | -0.010021 | 0.79544 | 0.0011462 | 209.1773 | 0.59524 | 0.0019034
85.9255 | -0.00016857 | -0.01005 | 0.79688 | 0.0011387 | 209.0524 | 0.59541 | 0.0019561
84.7041 | -0.00017922 | -0.01008 | 0.79848 | 0.0011808 | 208.2678 | 0.59678 | 0.0018714
84.1928 | -0.00018949 | -0.010093 | 0.79868 | 0.0011898 | 207.3013 | 0.5988 | 0.0019342
83.2457 | -0.000199 | -0.010117 | 0.79983 | 0.0011799 | 206.3426 | 0.60035 | 0.001908
82.6168 | -0.00020623 | -0.010133 | 0.80051 | 0.0011918 | 206.0184 | 0.60121 | 0.0018762
81.4358 | -0.0002165 | -0.010162 | 0.80207 | 0.0011818 | 204.6511 | 0.60356 | 0.0018556
80.1982 | -0.00022487 | -0.010193 | 0.80389 | 0.0011857 | 204.3351 | 0.60447 | 0.0018264
79.8045 | -0.00023248 | -0.010203 | 0.80407 | 0.0011621 | 203.7369 | 0.60548 | 0.0018777
78.5738 | -0.00024123 | -0.010234 | 0.80584 | 0.0011869 | 203.2773 | 0.60617 | 0.0018229
78.0348 | -0.00025112 | -0.010247 | 0.80613 | 0.0011709 | 202.1319 | 0.60831 | 0.0018706
76.8376 | -0.00026215 | -0.010277 | 0.80765 | 0.0011682 | 201.467 | 0.60927 | 0.0018008
76.1901 | -0.00026938 | -0.010293 | 0.80838 | 0.0011593 | 201.141 | 0.61016 | 0.0018192
75.3876 | -0.00028003 | -0.010313 | 0.80914 | 0.0011222 | 199.6617 | 0.61273 | 0.0017667
74.68 | -0.00028878 | -0.010331 | 0.80986 | 0.001154 | 199.9142 | 0.61237 | 0.0017865
73.8968 | -0.00029791 | -0.010351 | 0.8107 | 0.0011249 | 198.2232 | 0.61524 | 0.0017916
73.0214 | -0.0003059 | -0.010372 | 0.81182 | 0.0011189 | 197.7473 | 0.61612 | 0.0017513
72.1336 | -0.00031427 | -0.010395 | 0.81293 | 0.0011259 | 197.1579 | 0.61715 | 0.0018115
71.3355 | -0.00032302 | -0.010415 | 0.81384 | 0.0011013 | 196.1176 | 0.61909 | 0.0017412
70.4501 | -0.00033101 | -0.010437 | 0.81498 | 0.0011168 | 195.864 | 0.61945 | 0.001728
69.8969 | -0.00034166 | -0.010451 | 0.81524 | 0.0012168 | 194.6641 | 0.62139 | 0.0017105
68.7391 | -0.00035155 | -0.01048 | 0.81677 | 0.001205 | 194.4714 | 0.62194 | 0.0017349
68.4101 | -0.00035764 | -0.010488 | 0.81694 | 0.001215 | 193.5683 | 0.62335 | 0.0016957
67.5416 | -0.00036753 | -0.010509 | 0.8179 | 0.0011552 | 192.8529 | 0.62449 | 0.0017029
66.3893 | -0.00037095 | -0.010538 | 0.81994 | 0.0011277 | 192.1102 | 0.62572 | 0.0016807
65.4248 | -0.00038312 | -0.010562 | 0.82091 | 0.0011414 | 191.3142 | 0.62723 | 0.0016838
64.2898 | -0.00039264 | -0.010591 | 0.82243 | 0.0011918 | 190.6629 | 0.62813 | 0.0016701
64.1156 | -0.00039986 | -0.010595 | 0.8222 | -0.011882 | 189.8128 | 0.62965 | 0.0016448
63.0482 | -0.00041432 | -0.010622 | 0.82318 | -0.011942 | 189.3766 | 0.63042 | 0.0016704
62.4532 | -0.00041774 | -0.010637 | 0.82411 | -0.01211 | 188.03 | 0.63264 | 0.0016646
62.4532 | -0.00041774 | -0.010637 | 0.82411 | -0.012351 | 187.9682 | 0.63257 | 0.0016184
|  |  |  | -0.012547 | 186.6327 | 0.63483 | 0.001591
|  |  |  | -0.012793 | 186.3276 | 0.63544 | 0.0015968
|  |  |  | -0.012824 | 185.7917 | 0.63625 | 0.0015776
|  |  |  | -0.013056 | 184.9003 | 0.63739 | 0.0015559
|  |  |  | -0.013196 | 183.8486 | 0.63911 | 0.0015263
|  |  |  | -0.013196 | 183.6622 | 0.63931 | 0.0015698
|  |  |  | #DIV/0! | 182.6574 | 0.64094 | 0.0015051
|  |  |  | #DIV/0! | 181.5132 | 0.64265 | 0.0015235
|  |  |  | #DIV/0! | 181.2016 | 0.64306 | 0.0015007
|  |  |  | #DIV/0! | 180.238 | 0.64471 | 0.0015373
|  |  |  | #DIV/0! | 179.7828 | 0.64514 | 0.0015311
|  |  |  | #DIV/0! | 178.6524 | 0.64714 | 0.0015499
|  |  |  | #DIV/0! | 178.1691 | 0.64769 | 0.0015427
|  |  |  | #DIV/0! | 177.6945 | 0.64846 | 0.0015391
|  |  |  | #DIV/0! | 176.1799 | 0.65085 | 0.0015251
|  |  |  | #DIV/0! | 176.1081 | 0.65102 | 0.0015216
|  |  |  | #DIV/0! | 175.1697 | 0.65249 | 0.0015726
|  |  |  | #DIV/0! | 174.6122 | 0.65328 | 0.0014903
|  |  |  | #DIV/0! | 173.7394 | 0.65444 | 0.0015309
|  |  |  | #DIV/0! | 172.7623 | 0.65608 | 0.0014937
|  |  |  | #DIV/0! | 171.9862 | 0.6574 | 0.0015002
|  |  |  | #DIV/0! | 171.2238 | 0.65821 | 0.0014994
|  |  |  | #DIV/0! | 171.255 | 0.65827 | 0.0014823
|  |  |  | #DIV/0! | 169.8261 | 0.66022 | 0.0014988
|  |  |  | #DIV/0! | 169.414 | 0.661 | 0.0014887
|  |  |  | #DIV/0! | 168.2812 | 0.66275 | 0.0014416
|  |  |  | #DIV/0! | 167.664 | 0.66362 | 0.0014181
|  |  |  | #DIV/0! | 167.3326 | 0.66419 | 0.0014738
|  |  |  | #DIV/0! | 166.1911 | 0.66568 | 0.0014566
|  |  |  | #DIV/0! | 165.9909 | 0.66584 | 0.0014901
|  |  |  | #DIV/0! | 164.7796 | 0.66762 | 0.001437
|  |  |  | #DIV/0! | 164.2278 | 0.66852 | 0.0014091
|  |  |  | #DIV/0! | 163.2144 | 0.66998 | 0.0014211
|  |  |  | #DIV/0! | 162.5519 | 0.67106 | 0.0013933
|  |  |  | #DIV/0! | 161.847 | 0.67187 | 0.00137
|  |  |  | #DIV/0! | 161.082 | 0.6729 | 0.0014395
|  |  |  | #DIV/0! | 160.2844 | 0.67411 | 0.0014058
|  |  |  | #DIV/0! | 159.4487 | 0.67517 | 0.0014205
|  |  |  | #DIV/0! | 159.5819 | 0.67473 | 0.0013836
|  |  |  | #DIV/0! | 157.848 | 0.67757 | 0.0013745
|  |  |  | #DIV/0! | 157.567 | 0.67776 | 0.0014066
|  |  |  | #DIV/0! | 156.2808 | 0.67981 | 0.0013933
|  |  |  | #DIV/0! | 156.3127 | 0.67953 | 0.0013429
|  |  |  | #DIV/0! | 155.3015 | 0.68102 | 0.0013805
|  |  |  | #DIV/0! | 154.1865 | 0.68265 | 0.0013792
|  |  |  | #DIV/0! | 154.1077 | 0.68262 | 0.0013106
|  |  |  | #DIV/0! | 153.0048 | 0.68388 | 0.0013735
|  |  |  | #DIV/0! | 152.5872 | 0.68464 | 0.001298
|  |  |  | #DIV/0! | 151.6165 | 0.68572 | 0.0013434
|  |  |  | #DIV/0! | 151.1236 | 0.68638 | 0.0013363
|  |  |  | #DIV/0! | 149.9222 | 0.68826 | 0.0013544
|  |  |  | #DIV/0! | 149.5962 | 0.68848 | 0.0013131
|  |  |  | #DIV/0! | 148.6958 | 0.68976 | 0.0013958
|  |  |  | #DIV/0! | 147.616 | 0.69129 | 0.001343
|  |  |  | #DIV/0! | 147.2604 | 0.69203 | 0.0013714
|  |  |  | #DIV/0! | 146.1506 | 0.69306 | 0.0013053
|  |  |  | #DIV/0! | 145.4471 | 0.69443 | 0.0013218
|  |  |  | #DIV/0! | 145.0855 | 0.69472 | 0.0013571
|  |  |  | #DIV/0! | 144.4094 | 0.6956 | 0.0013262
|  |  |  | #DIV/0! | 143.8919 | 0.69582 | 0.0013398
|  |  |  | #DIV/0! | 142.6959 | 0.69781 | 0.0012228
|  |  |  | #DIV/0! | 142.0125 | 0.69878 | 0.0013559
|  |  |  | #DIV/0! | 140.8791 | 0.70013 | 0.001287
|  |  |  | #DIV/0! | 140.5954 | 0.7007 | 0.0012655
|  |  |  | #DIV/0! | 140.0939 | 0.70079 | 0.0013094
|  |  |  | #DIV/0! | 138.8667 | 0.70294 | 0.0013597
|  |  |  | #DIV/0! | 138.231 | 0.70372 | 0.0012518
|  |  |  | #DIV/0! | 138.0173 | 0.70366 | 0.0012777
|  |  |  | #DIV/0! | 136.7628 | 0.70562 | 0.0012455
|  |  |  | #DIV/0! | 136.1008 | 0.70641 | 0.0012653
|  |  |  | #DIV/0! | 135.8246 | 0.70642 | 0.0013667
|  |  |  | #DIV/0! | 134.4601 | 0.70843 | 0.0012243
|  |  |  | #DIV/0! | 134.1211 | 0.70855 | 0.0012551
|  |  |  | #DIV/0! | 132.9488 | 0.71037 | 0.0013029
|  |  |  | #DIV/0! | 132.374 | 0.71134 | 0.0012336
|  |  |  | #DIV/0! | 131.9571 | 0.7114 | 0.0012674
|  |  |  | #DIV/0! | 130.8001 | 0.71304 | 0.0013133
|  |  |  | #DIV/0! | 130.4542 | 0.71352 | 0.0012437
|  |  |  | #DIV/0! | 129.4339 | 0.71466 | 0.0013054
|  |  |  | #DIV/0! | 128.7688 | 0.71571 | 0.0012814
|  |  |  | #DIV/0! | 128.1273 | 0.71653 | 0.0011628
|  |  |  | #DIV/0! | 127.3931 | 0.71721 | 0.0013077
|  |  |  | #DIV/0! | 126.4744 | 0.71853 | 0.0012419
|  |  |  | #DIV/0! | 125.6989 | 0.71966 | 0.0011877
|  |  |  | #DIV/0! | 125.5829 | 0.71924 | 0.0012351
|  |  |  | #DIV/0! | 124.0736 | 0.72171 | 0.0011891
|  |  |  | #DIV/0! | 123.8451 | 0.72168 | 0.0012159
|  |  |  | #DIV/0! | 123.0374 | 0.72233 | 0.0012709
|  |  |  | #DIV/0! | 122.4578 | 0.72327 | 0.0012635
|  |  |  | #DIV/0! | 121.4671 | 0.72439 | 0.0011963
|  |  |  | #DIV/0! | 120.7641 | 0.72548 | 0.001303
|  |  |  | #DIV/0! | 119.8251 | 0.72683 | 0.0011709
|  |  |  | #DIV/0! | 119.0902 | 0.72786 | 0.0012243
|  |  |  | #DIV/0! | 118.4967 | 0.72828 | 0.0012687
|  |  |  | #DIV/0! | 117.4015 | 0.7299 | 0.001222
|  |  |  | #DIV/0! | 117.544 | 0.72935 | 0.0012615
|  |  |  | #DIV/0! | 116.2993 | 0.73092 | 0.0011738
|  |  |  | #DIV/0! | 115.8358 | 0.73146 | 0.0012165
|  |  |  | #DIV/0! | 114.7104 | 0.73274 | 0.0011326
|  |  |  | #DIV/0! | 114.0582 | 0.73373 | 0.0011911
|  |  |  | #DIV/0! | 113.8707 | 0.73357 | 0.0011815
|  |  |  | #DIV/0! | 112.2308 | 0.73607 | 0.0012014
|  |  |  | #DIV/0! | 112.0467 | 0.73584 | 0.0012029
|  |  |  | #DIV/0! | 111.0881 | 0.73711 | 0.0011717
|  |  |  | #DIV/0! | 110.3914 | 0.73818 | 0.0012063
|  |  |  | #DIV/0! | 109.6744 | 0.73881 | 0.0011983
|  |  |  | #DIV/0! | 109.161 | 0.73951 | 0.0012244
|  |  |  | #DIV/0! | 108.2875 | 0.74031 | 0.0011673
|  |  |  | #DIV/0! | 107.2718 | 0.74171 | 0.0012242
|  |  |  | #DIV/0! | 106.8363 | 0.74239 | 0.0012095
|  |  |  | #DIV/0! | 105.6876 | 0.74359 | 0.0011937
|  |  |  | #DIV/0! | 105.2305 | 0.74424 | 0.0011341
|  |  |  | #DIV/0! | 104.3202 | 0.7453 | 0.0012085
|  |  |  | #DIV/0! | 103.8374 | 0.74587 | 0.0011822
|  |  |  | #DIV/0! | 102.7376 | 0.74732 | 0.0011608
|  |  |  | #DIV/0! | 102.6169 | 0.74681 | 0.0011873
|  |  |  | #DIV/0! | 101.1659 | 0.74917 | 0.0011871
|  |  |  | #DIV/0! | 100.9277 | 0.74901 | 0.0011327
|  |  |  | #DIV/0! | 100.4163 | 0.74967 | 0.0011642
|  |  |  | #DIV/0! | 99.1221 | 0.75155 | 0.0012025
|  |  |  | #DIV/0! | 98.6646 | 0.75193 | 0.0011799
|  |  |  | #DIV/0! | 98.186 | 0.75222 | 0.0012318
|  |  |  | #DIV/0! | 97.1822 | 0.75361 | 0.0011653
|  |  |  | #DIV/0! | 96.1309 | 0.75514 | 0.0012052
|  |  |  | #DIV/0! | 95.3587 | 0.75603 | 0.0012214
|  |  |  | #DIV/0! | 95.1698 | 0.75599 | 0.0011943
|  |  |  | #DIV/0! | 93.9753 | 0.75755 | 0.0011598
|  |  |  | #DIV/0! | 93.8109 | 0.75758 | 0.0012238
|  |  |  | #DIV/0! | 92.6758 | 0.75913 | 0.0012097
|  |  |  | #DIV/0! | 91.7231 | 0.76038 | 0.0011591
|  |  |  | #DIV/0! | 91.5278 | 0.7602 | 0.0011214
|  |  |  | #DIV/0! | 90.4642 | 0.76167 | 0.001193
|  |  |  | #DIV/0! | 89.974 | 0.76233 | 0.0011513
|  |  |  | #DIV/0! | 89.2494 | 0.76312 | 0.001179
|  |  |  | #DIV/0! | 88.7318 | 0.76346 | 0.0011047
|  |  |  | #DIV/0! | 87.6109 | 0.765 | 0.0011483
|  |  |  | #DIV/0! | 87.2476 | 0.76529 | 0.0011723
|  |  |  | #DIV/0! | 86.4412 | 0.76627 | 0.0010997
|  |  |  | #DIV/0! | 86.1499 | 0.76634 | 0.0011948
|  |  |  | #DIV/0! | 84.7367 | 0.76841 | 0.0010952
|  |  |  | #DIV/0! | 84.0154 | 0.76901 | 0.0011737
|  |  |  | #DIV/0! | 83.7492 | 0.76905 | 0.0011257
|  |  |  | #DIV/0! | 82.1773 | 0.77164 | 0.0011629
|  |  |  | #DIV/0! | 82.5335 | 0.77047 | 0.0011605
|  |  |  | #DIV/0! | 81.3736 | 0.77209 | 0.0011987
|  |  |  | #DIV/0! | 80.9472 | 0.7725 | 0.0011892
|  |  |  | #DIV/0! | 79.789 | 0.77397 | 0.0012012
|  |  |  | #DIV/0! | 79.2565 | 0.77461 | 0.0012134
|  |  |  | #DIV/0! | 78.792 | 0.77516 | 0.0010922
|  |  |  | #DIV/0! | 77.3047 | 0.77724 | 0.0011635
|  |  |  | #DIV/0! | 77.1145 | 0.7773 | 0.0011404
|  |  |  | #DIV/0! | 76.5469 | 0.77779 | 0.0012216
|  |  |  | #DIV/0! | 75.9044 | 0.77849 | 0.0011923
|  |  |  | #DIV/0! | 75.3194 | 0.77887 | 0.0011743
|  |  |  | #DIV/0! | 74.7023 | 0.7797 | 0.0012134
|  |  |  | #DIV/0! | 73.7482 | 0.7813 | 0.0010496
|  |  |  | #DIV/0! | 72.8887 | 0.7822 | 0.0011678
|  |  |  | #DIV/0! | 72.7392 | 0.78226 | 0.001175
|  |  |  | #DIV/0! | 71.4111 | 0.78411 | 0.0012044
|  |  |  | #DIV/0! | 71.7435 | 0.78308 | 0.0012342
|  |  |  | #DIV/0! | 70.4453 | 0.78509 | 0.0012176
|  |  |  | #DIV/0! | 70.1502 | 0.78531 | 0.0011627
|  |  |  | #DIV/0! | 69.4133 | 0.78631 | 0.0011528
|  |  |  | #DIV/0! | 68.9069 | 0.78678 | 0.0012182
|  |  |  | #DIV/0! | 68.5355 | 0.78721 | 0.0010646
|  |  |  | #DIV/0! | 67.3747 | 0.78871 | 0.0011907
|  |  |  | #DIV/0! | 67.7097 | 0.78817 | 0.0011875
|  |  |  | #DIV/0! | 66.3418 | 0.79006 | 0.0011833
|  |  |  | #DIV/0! | 66.412 | 0.78943 | 0.0011833
|  |  |  | #DIV/0! | 65.8541 | 0.79009 | 0.0011673
|  |  |  | #DIV/0! | 65.0999 | 0.79143 | 0.0011777
|  |  |  | #DIV/0! | 64.622 | 0.79185 | 0.001168
|  |  |  | #DIV/0! | 63.7136 | 0.79306 | 0.0012147
|  |  |  | #DIV/0! | 63.8769 | 0.79265 | 0.0011459
|  |  |  | #DIV/0! | 62.6675 | 0.79412 | 0.0012392
|  |  |  | #DIV/0! | 62.5912 | 0.7943 | 0.0012162
|  |  |  | #DIV/0! | 61.5693 | 0.79562 | 0.0011975
|  |  |  | #DIV/0! | 61.0881 | 0.79608 | 0.001183
|  |  |  | #DIV/0! | 60.694 | 0.79652 | 0.0010789
|  |  |  | #DIV/0! | 60.4642 | 0.79665 | 0.0012101
|  |  |  | #DIV/0! | 59.4601 | 0.79819 | 0.0011507
|  |  |  | #DIV/0! | 59.0536 | 0.79844 | 0.0011302
|  |  |  | #DIV/0! | 59.0759 | 0.79806 | 0.0011212
|  |  |  | #DIV/0! | 57.7329 | 0.80009 | 0.0011234
|  |  |  | #DIV/0! | 57.667 | 0.79988 | 0.0011849
|  |  |  | #DIV/0! | 57.1651 | 0.80043 | 0.0012139
|  |  |  | #DIV/0! | 56.6403 | 0.80115 | 0.0010858
|  |  |  | #DIV/0! | 56.3424 | 0.80141 | 0.0011434
|  |  |  | #DIV/0! | 55.368 | 0.80283 | 0.0012061
|  |  |  | #DIV/0! | 55.0918 | 0.80317 | 0.0010755
|  |  |  | #DIV/0! | 54.4816 | 0.80359 | 0.0011454
|  |  |  | #DIV/0! | 54.1823 | 0.80401 | 0.0012021
|  |  |  | #DIV/0! | 53.4098 | 0.80489 | 0.0011441
|  |  |  | #DIV/0! | 53.3377 | 0.80482 | 0.0011785
|  |  |  | #DIV/0! | 52.7422 | 0.80552 | 0.0010714
|  |  |  | #DIV/0! | 51.8396 | 0.80683 | 0.0010603
|  |  |  | #DIV/0! | 51.6835 | 0.80682 | -0.01475
|  |  |  | #DIV/0! | 51.1913 | 0.80748 | -0.014839
|  |  |  | #DIV/0! | 51.069 | 0.80744 | -0.01507
|  |  |  | #DIV/0! | 51.069 | 0.80744 | -0.015089

## -
574.1541 | 0.0019917 | 0.001
573.1654 | 0.0018068 | 0.002
571.9109 | 0.0019124 | 0.003
570.7032 | 0.001893 | 0.004 | 340
569.9427 | 0.0018308 | 0.005 | 338
568.6288 | 0.0020562 | 0.006 | 338
567.4569 | 0.0020566 | 0.007 | 337
566.655 | 0.0011269 | 0.008 | 337
565.2962 | 0.0020257 | 0.009 | 336
564.5855 | 0.0015564 | 0.01 | 335
563.2333 | 0.0014909 | 0.02 | 332
562.3654 | 0.0013693 | 0.03 | 329
561.0883 | 0.0016125 | 0.04 | 327
560.154 | 0.0013792 | 0.05 | 325
559.4534 | 0.00052144 | 0.06 | 323
557.8065 | 0.001326 | 0.07 | 321
556.8053 | 0.0014118 | 0.08 | 320
555.8261 | 0.00068619 | 0.09 | 318
554.6859 | 0.0010522 | 0.1 | 317
553.6875 | 0.00097892 | 0.11 | 316
552.3121 | 0.0015429 | 0.12 | 316
551.5699 | 0.00089184 | 0.13 | 317
550.2374 | 0.0011547 | 0.14 | 315
549.5197 | 0.00051539 | 0.15 | 314
548.2451 | 0.00069228 | 0.16 | 312
547.2672 | 0.00054699 | 0.17 | 312
546.4539 | 0.00022321 | 0.18 | 310
544.8881 | 0.00089504 | 0.19 | 309
544.2505 | 0.00021699 | 0.2 | 308
543.0326 | 0.00043284 | 0.21 | 307
542.2583 | -0.00015364 | 0.22 | 306
541.1097 | -0.00016963 | 0.23 | 305
539.8432 | 0.000267 | 0.24 | 304
538.8627 | 6.5529e-05 | 0.25 | 303
537.4812 | 0.00070333 | 0.26 | 302
536.8198 | -0.00020272 | 0.27 | 301
535.5478 | 3.011e-05 | 0.28 | 300
534.4772 | -2.0426e-05 | 0.29 | 299
533.3962 | 4.2131e-05 | 0.3 | 297
532.3475 | -0.00032857 | 0.31 | 296
531.2433 | 8.7661e-05 | 0.32 | 295
530.1826 | -7.4838e-05 | 0.33 | 294
529.1405 | -0.00012136 | 0.34 | 293
527.9096 | 9.002e-05 | 0.35 | 292
526.6708 | 0.00028658 | 0.36 | 290
526.192 | -0.00089549 | 0.37 | 289
525.0594 | -0.00082099 | 0.38 | 287
523.8834 | -0.00044425 | 0.39 | 286
522.5437 | -1.3464e-05 | 0.4 | 285
521.6542 | -0.00052101 | 0.41 | 283
520.6685 | -0.00052783 | 0.42 | 281
519.2393 | 0.00014471 | 0.43 | 280
518.1899 | 0.00023543 | 0.44 | 278
517.3358 | -0.00055824 | 0.45 | 276
516.16 | -0.00027379 | 0.46 | 274
514.9508 | -0.00010622 | 0.47 | 272
513.9811 | -0.00014529 | 0.48 | 269
513.1006 | -0.00070172 | 0.49 | 268
511.7755 | -0.00033122 | 0.5 | 265
511.0168 | -0.00067303 | 0.51 | 263
509.5685 | -0.00011524 | 0.52 | 260
508.9054 | -0.00080322 | 0.53 | 257
507.7342 | -0.0006815 | 0.54 | 253
506.622 | -0.00055614 | 0.55 | 249
505.7283 | -0.0010551 | 0.56 | 245
504.3891 | -0.00044145 | 0.57 | 241
503.2721 | -0.00045963 | 0.58 | 236
502.6154 | -0.0015286 | 0.59 | 231
501.2231 | -0.00083842 | 0.6 | 226
500.5508 | -0.0015998 | 0.61 | 221
498.8865 | -0.00060682 | 0.62 | 216
498.1023 | -0.0009891 | 0.63 | 211
496.987 | -0.0010722 | 0.64 | 205
495.827 | -0.00066635 | 0.65 | 199
495.2058 | -0.0017454 | 0.66 | 193
493.7991 | -0.0012717 | 0.67 | 186
492.85 | -0.0013831 | 0.68 | 179
491.4907 | -0.00091285 | 0.69 | 171
490.6641 | -0.0013631 | 0.7 | 164
489.4385 | -0.0011317 | 0.71 | 157
488.7753 | -0.0018502 | 0.72 | 149
487.5263 | -0.0017556 | 0.73 | 141
486.1432 | -0.0013908 | 0.74 | 133
485.3751 | -0.0014989 | 0.75 | 125
484.1287 | -0.0012562 | 0.76 | 117
483.4977 | -0.002101 | 0.77 | 109
482.1766 | -0.0014317 | 0.78 | 100
481.0003 | -0.0016985 | 0.79 | 92
480.0439 | -0.0014884 | 0.8 | 83
478.6644 | -0.0011308 | 0.81 | 74
477.6143 | -0.0010997 | 0.82 | 66
476.7169 | -0.001254
475.5834 | -0.0012697
474.6447 | -0.001494
473.4401 | -0.0012437
472.455 | -0.0013438
471.3545 | -0.0013646
470.1631 | -0.0010794
469.3839 | -0.0015947
468.1356 | -0.0011334
467.209 | -0.0013516
466.0544 | -0.0013554
465.1426 | -0.0017259
463.8365 | -0.001363
463.1915 | -0.002302
461.7386 | -0.0013976
460.4531 | -0.00092286
459.6832 | -0.001334
458.6236 | -0.00156
457.3752 | -0.00091467
456.5367 | -0.0013103
455.3403 | -0.0012298
454.441 | -0.0012268
453.308 | -0.001274
452.1861 | -0.00088359
451.2668 | -0.0011164
450.0005 | -0.00077223
449.1229 | -0.0007516
447.8261 | -0.00065282
446.8079 | -0.00053276
445.774 | -0.00047318
444.8761 | -0.00071836
443.6421 | -0.00053139
442.3278 | -5.9886e-05
441.6595 | -0.00067592
440.575 | -0.00060648
439.2597 | -4.0725e-05
438.3639 | -0.00068904
437.1159 | -0.00013642
436.5485 | -0.0008639
434.6484 | 0.00069667
433.9334 | 0.00017484
432.7444 | 0.0002402
431.8767 | -4.5565e-06
430.8962 | -0.00026734
429.7697 | -0.00011306
428.7163 | 7.808e-05
427.4532 | 0.00010899
426.5581 | 0.00019555
425.628 | -7.6837e-05
424.2199 | 0.00039978
423.2554 | 0.00041151
421.9941 | 0.00065354
421.1729 | 0.00031503
420.0065 | 0.00070319
418.9189 | 0.00084032
418.0515 | 0.00053373
417.0164 | 0.00038083
415.894 | 0.00046551
415.1101 | -7.0777e-05
413.7196 | 0.00089177
412.7559 | 0.00056448
411.8635 | 3.2041e-05
410.4989 | 0.00097316
409.1259 | 0.001287
408.3247 | 0.0010001
407.4817 | 0.0003376
406.1491 | 0.0012448
405.019 | 0.0012837
404.2468 | 0.00050894
403.2996 | 0.00057774
401.7893 | 0.0013525
400.5156 | 0.0017729
399.9534 | 0.00045198
398.6176 | 0.0011203
397.9977 | 0.00025321
396.4507 | 0.0011939
395.6697 | 0.00083579
394.5892 | 0.00089723
393.523 | 0.00077659
392.1006 | 0.0016196
391.0451 | 0.0013545
390.4198 | 0.00068252
389.2105 | 0.00097293
388.0926 | 0.001018
386.9635 | 0.0010241
385.9102 | 0.00087749
384.8839 | 0.0011058
383.7838 | 0.00062393
382.7108 | 0.0011306
381.7176 | 0.0010161
380.7201 | 0.0008183
379.7458 | 0.00075786
378.3625 | 0.00084681
377.4256 | 0.0010178
376.2688 | 0.00077303
375.2429 | 0.0010007
374.3785 | 0.00041164
372.6715 | 0.0015216
372.0381 | 0.00092718
370.9988 | 0.00081359
369.9552 | 0.00083144
368.7568 | 0.00088527
367.4063 | 0.0015525
367.0502 | 9.2293e-05
365.4941 | 0.0010206
364.7546 | 0.00076283
363.3282 | 0.0012457
362.6423 | 0.00078776
361.4248 | 0.00091081
360.2767 | 0.0010779
359.6788 | 7.4478e-05
358.2308 | 0.0006315
357.0497 | 0.0011721
356.2296 | 0.00083119
355.005 | 0.0010913
354.0093 | 0.0011966
352.8618 | 0.0010251
352.1453 | 0.00062902
350.981 | 0.00085935
349.5279 | 0.0017335
349.0642 | 0.00064367
347.3241 | 0.002219
346.8799 | 0.0014274
345.2991 | 0.0022214
344.5536 | 0.0022212
343.5415 | 0.0021448
342.0678 | 0.0035514
341.5052 | 0.003121
339.9714 | 0.0040964
339.2669 | 0.0041976
337.6649 | 0.0059241
335.9761 | 0.0089302
334.7956 | 0.011065
333.9637 | 0.013141
333.5167 | 0.014318
332.2679 | 0.017143
331.9734 | 0.018687
331.0225 | 0.022231
329.8902 | 0.026293
329.6743 | 0.028047
328.7894 | 0.031549
327.715 | 0.036385
326.4077 | 0.041137
325.8209 | 0.044499
325.0135 | 0.048397
324.1105 | 0.052579
323.4087 | 0.056848
322.4228 | 0.061382
321.7636 | 0.065809
321.0408 | 0.070089
320.5036 | 0.074301
319.7965 | 0.079715
318.7645 | 0.085263
318.0608 | 0.090823
317.3891 | 0.095982
316.7674 | 0.10171
316.5893 | 0.10628
316.0629 | 0.11209
316.1142 | 0.11711
315.8253 | 0.12288
316.8901 | 0.12598
316.6013 | 0.13251
314.4427 | 0.14322
313.7495 | 0.15106
311.969 | 0.16118
311.5401 | 0.16978
309.9282 | 0.18057
308.8513 | 0.19054
307.7223 | 0.20107
306.6442 | 0.21183
305.2788 | 0.2236
304.0878 | 0.23493
303.0672 | 0.24671
302.1181 | 0.25802
300.8487 | 0.27048
299.5865 | 0.28279
297.9075 | 0.2959
296.3511 | 0.30885
295.0295 | 0.32097
293.562 | 0.33337
292.6524 | 0.34441
290.4474 | 0.35766
289.0003 | 0.3692
287.2827 | 0.38122
285.8684 | 0.39202
283.9576 | 0.40403
282.0514 | 0.4149
280.4431 | 0.4252
278.3059 | 0.43601
276.6079 | 0.4456
274.2213 | 0.45609
272.4615 | 0.46492
270.7119 | 0.47357
268.7434 | 0.48186
267.8421 | 0.48831
266.286 | 0.49479
265.5223 | 0.49937
264.0862 | 0.50472
263.1567 | 0.50868
262.0755 | 0.51282
260.8411 | 0.51623
259.6755 | 0.52021
259.1168 | 0.52244
257.7603 | 0.52661
257.0773 | 0.52867
255.5332 | 0.53252
254.4328 | 0.53559
253.2485 | 0.53875
253.0218 | 0.54019
252.208 | 0.5421
250.3389 | 0.5463
249.9043 | 0.54807
248.7945 | 0.55061
247.6299 | 0.5537
246.2477 | 0.55667
245.4007 | 0.55868
244.5319 | 0.5608
243.5206 | 0.56272
242.7171 | 0.5652
241.3914 | 0.56793
240.5195 | 0.57015
239.4419 | 0.57269
238.5684 | 0.57457
237.4389 | 0.57728
236.2624 | 0.57956
235.4322 | 0.5816
234.2908 | 0.58393
233.0435 | 0.58679
232.2278 | 0.58831
230.6536 | 0.59167
230.3634 | 0.5925
228.7101 | 0.59565
227.9876 | 0.59701
226.8638 | 0.59915
225.6956 | 0.60166
225.0184 | 0.60312
223.6152 | 0.60564
223.0899 | 0.60698
221.526 | 0.6097
220.8243 | 0.61139
220.0669 | 0.61273
218.2726 | 0.61571
217.4958 | 0.61761
216.5478 | 0.61903
215.0211 | 0.62214
214.284 | 0.62341
213.2128 | 0.62545
211.9984 | 0.62805
210.9027 | 0.62937
209.9522 | 0.63144
209.1081 | 0.6328
208.0647 | 0.63469
206.9038 | 0.63645
205.5983 | 0.63859
204.7588 | 0.64022
203.4116 | 0.64248
202.7344 | 0.64351
201.7055 | 0.64527
200.5316 | 0.64712
199.4347 | 0.64896
198.048 | 0.65124
197.4542 | 0.65246
196.4144 | 0.65392
195.4957 | 0.65549
194.3877 | 0.65711
193.19 | 0.65904
192.4309 | 0.66032
190.8868 | 0.66261
190.2442 | 0.66356
189.0885 | 0.66531
187.6673 | 0.66741
186.8803 | 0.66878
185.2014 | 0.67155
184.9489 | 0.67179
183.9503 | 0.67288
182.8838 | 0.67451
181.6821 | 0.67632
180.3265 | 0.67828
179.5275 | 0.67959
178.1954 | 0.68154
177.2643 | 0.68286
176.3319 | 0.6837
174.9804 | 0.68593
174.7107 | 0.68525
172.6756 | 0.68828
172.0759 | 0.689
170.7796 | 0.69109
169.7896 | 0.6925
168.5572 | 0.69434
167.7855 | 0.69498
166.8006 | 0.69653
165.4031 | 0.69852
164.6745 | 0.69929
163.3286 | 0.70114
162.2674 | 0.70254
161.7602 | 0.70301
160.2102 | 0.70549
159.0437 | 0.70732
157.88 | 0.70866
157.2768 | 0.70938
155.6109 | 0.71194
154.6764 | 0.71294
154.274 | 0.71317
152.3823 | 0.71615
152.0434 | 0.7161
150.4152 | 0.7184
149.4094 | 0.71991
148.4149 | 0.72114
147.0966 | 0.72279
146.3846 | 0.72373
144.822 | 0.72569
143.9904 | 0.72691
143.379 | 0.72719
141.5774 | 0.73017
140.9637 | 0.73061
139.3974 | 0.73288
138.8948 | 0.73307
137.6035 | 0.73484
136.7379 | 0.73604
135.6906 | 0.7371
134.7083 | 0.73823
133.6854 | 0.73961
132.4075 | 0.74118
131.6113 | 0.74198
130.2176 | 0.74409
129.2986 | 0.74502
128.5363 | 0.74573
126.4492 | 0.74905
126.2461 | 0.74866
125.1458 | 0.75014
123.7184 | 0.75213
122.6913 | 0.75346
121.7157 | 0.75448
120.915 | 0.75542
119.8095 | 0.75657
118.6633 | 0.75839
117.5384 | 0.75947
116.2048 | 0.76114
115.6922 | 0.76147
114.2059 | 0.76355
113.3845 | 0.76456
112.1949 | 0.76607
111.6245 | 0.76651
110.107 | 0.76831
109.4343 | 0.76881
108.1118 | 0.77077
106.8204 | 0.77209
105.9829 | 0.77331
105.0292 | 0.77416
103.5089 | 0.77646
102.8383 | 0.77717
101.5448 | 0.77837
100.8614 | 0.77916
99.3398 | 0.78137
98.3588 | 0.78261
97.2736 | 0.78379
96.503 | 0.78417
95.6143 | 0.78557
94.2824 | 0.78712
93.6771 | 0.78751
92.5209 | 0.7892
91.5678 | 0.79032
91.0579 | 0.7907
89.5539 | 0.79275
88.7931 | 0.79346
87.5429 | 0.79515
87.0805 | 0.79544
85.9255 | 0.79688
84.7041 | 0.79848
84.1928 | 0.79868
83.2457 | 0.79983
82.6168 | 0.80051
81.4358 | 0.80207
80.1982 | 0.80389
79.8045 | 0.80407
78.5738 | 0.80584
78.0348 | 0.80613
76.8376 | 0.80765
76.1901 | 0.80838
75.3876 | 0.80914
74.68 | 0.80986
73.8968 | 0.8107
73.0214 | 0.81182
72.1336 | 0.81293
71.3355 | 0.81384
70.4501 | 0.81498
69.8969 | 0.81524
68.7391 | 0.81677
68.4101 | 0.81694
67.5416 | 0.8179
66.3893 | 0.81994
65.4248 | 0.82091
64.2898 | 0.82243
64.1156 | 0.8222
63.0482 | 0.82318
62.4532 | 0.82411
62.4532 | 0.82411

## 188
Temp. | Strain | Slope | Ms | 340 | Ac1 | 653
27.545 | 0 |  |  |  | Ac3 | 763
28.2251 | -3.4243e-07
27.4972 | -1.864e-06 | 5.2017e-06
27.9031 | 7.9886e-07 | -9.0588e-06
27.8912 | 1.9401e-06 | 1.3207e-06
27.9911 | 2.3206e-06 | 4.1527e-05
27.9732 | 1.9401e-06 | 2.3199e-06
27.7852 | -1.4836e-06 | 0
27.9672 | 3.4619e-06 | 5.8952e-06
28.3831 | 3.0814e-06 | -3.9996e-05
27.821 | 2.3206e-06 | -8.2759e-06
27.7151 | 4.1857e-07 | -3.4263e-06
27.7091 | 1.5599e-06 | -2.915e-05
28.243 | 1.1793e-06 | 1.2754e-05
28.1611 | 3.8423e-06 | 5.4249e-06
27.8732 | 7.9886e-07 | -1.1779e-05
27.6852 | 3.8143e-08 | -3.0472e-05
27.7792 | 1.9401e-06 | -1.3781e-06
28.0492 | 3.4619e-06 | -1.9035e-06
28.2609 | 7.9886e-07 | -6.8921e-06
27.5972 | 1.1793e-06 | -8.8935e-07
27.8852 | -3.4243e-07 | 0
28.0552 | 3.8143e-08 | 1.4408e-06
28.477 | 3.0814e-06 | -3.1871e-05
28.085 | 7.9886e-07 | 1.0074e-05
27.8613 | 1.5599e-06 | 1.6645e-06
27.8494 | 7.9886e-07 | 3.8837e-06
28.395 | 3.4619e-06 | 3.8858e-06
28.9341 | 3.8423e-06 | 5.3021e-06
29.5543 | 6.5053e-06 | 6.2096e-06
30.4067 | 1.1451e-05 | 6.7925e-06
31.7238 | 2.1342e-05 | 7.9619e-06
33.2349 | 3.3515e-05 | 8.6601e-06
33.9186 | 3.77e-05 | 9.0535e-06
34.619 | 4.683e-05 | 9.9691e-06
35.722 | 5.7482e-05 | 1.065e-05
37.3124 | 7.1938e-05 | 1.1293e-05
38.501 | 8.6014e-05 | 1.2108e-05
39.5265 | 9.7427e-05 | 1.1836e-05
40.4467 | 0.00011264 | 1.2083e-05
41.3145 | 0.0001252 | 1.2907e-05
43.0335 | 0.00013965 | 1.3348e-05
44.2309 | 0.00015525 | 1.2248e-05
44.8026 | 0.00016552 | 1.3823e-05
45.6624 | 0.00018226 | 1.4164e-05
47.2471 | 0.00019786 | 1.2756e-05
48.3726 | 0.00021346 | 1.1664e-05
49.119 | 0.00022449 | 1.3088e-05
50.4691 | 0.0002378 | 1.2292e-05
51.8268 | 0.00025416 | 1.2228e-05
52.7407 | 0.00026976 | 1.2852e-05
54.2529 | 0.00028574 | 1.37e-05
54.9678 | 0.00029601 | 1.2704e-05
56.2413 | 0.00031199 | 1.2207e-05
57.0472 | 0.00032568 | 1.172e-05
58.6398 | 0.0003447 | 1.3122e-05
60.1116 | 0.00035726 | 1.2828e-05
61.0378 | 0.00036715 | 1.2872e-05
61.7206 | 0.00038389 | 1.6436e-05
62.8893 | 0.00040062 | 1.4549e-05
64.1368 | 0.00041546 | 1.2933e-05
64.3705 | 0.00042725 | 1.3141e-05
66.3458 | 0.00044437 | 1.2629e-05
67.6918 | 0.00046111 | 1.1984e-05
68.6794 | 0.00047671 | 1.3718e-05
69.8905 | 0.00048812 | 1.4548e-05
70.4971 | 0.00050068 | 1.2137e-05
71.7257 | 0.00051817 | 1.4748e-05
72.7909 | 0.00053529 | 1.2398e-05
74.7915 | 0.00055089 | 1.2961e-05
74.7915 | 0.0005604 | 1.2967e-05
76.4498 | 0.00057448 | 1.3051e-05
77.361 | 0.00059122 | 1.2718e-05
78.5999 | 0.00061062 | 1.403e-05
80.4466 | 0.00062469 | 1.3133e-05
80.8039 | 0.00063687 | 1.1907e-05
81.9811 | 0.00065208 | 1.3686e-05
82.9518 | 0.00066464 | 1.3291e-05
84.5108 | 0.000681 | 1.2782e-05
85.3668 | 0.00069203 | 1.2943e-05
86.2994 | 0.00070991 | 1.3461e-05
87.6358 | 0.00072436 | 1.3853e-05
88.9477 | 0.00074224 | 1.3407e-05
89.9936 | 0.0007548 | 1.2762e-05
90.8866 | 0.00076849 | 1.2707e-05
91.8041 | 0.00078371 | 1.3089e-05
93.3892 | 0.00079779 | 1.3503e-05
94.4563 | 0.00081224 | 1.3497e-05
95.516 | 0.00082708 | 1.3557e-05
96.3802 | 0.00084268 | 1.4619e-05
97.3285 | 0.00085827 | 1.5276e-05
98.9734 | 0.00087349 | 1.3258e-05
99.7908 | 0.00089023 | 1.3131e-05
100.5463 | 0.00090392 | 1.3172e-05
102.0903 | 0.00091838 | 1.3121e-05
103.2967 | 0.00093664 | 1.1978e-05
104.8073 | 0.00095034 | 1.3513e-05
105.4154 | 0.00096403 | 1.3463e-05
106.4539 | 0.00097468 | 1.3367e-05
107.4956 | 0.00099142 | 1.2088e-05
108.4959 | 0.0010066 | 1.3737e-05
110.186 | 0.0010222 | 1.2891e-05
111.3951 | 0.0010363 | 1.2744e-05
112.0756 | 0.0010519 | 1.4277e-05
113.2503 | 0.0010656 | 1.3895e-05
114.6751 | 0.0010854 | 1.4186e-05
115.5686 | 0.0010991 | 1.4339e-05
116.7611 | 0.0011109 | 1.3701e-05
117.3852 | 0.0011272 | 1.4579e-05
118.6625 | 0.0011432 | 1.4152e-05
120.2007 | 0.0011611 | 1.3205e-05
120.7092 | 0.001174 | 1.3588e-05
122.1106 | 0.0011866 | 1.3852e-05
123.0607 | 0.0012022 | 1.2662e-05
124.3737 | 0.0012208 | 1.4033e-05
125.6111 | 0.001236 | 1.3492e-05
126.6281 | 0.001249 | 1.4629e-05
127.614 | 0.0012638 | 1.2255e-05
128.869 | 0.0012805 | 1.3515e-05
129.6787 | 0.0012984 | 1.304e-05
131.4471 | 0.0013076 | 1.3025e-05
132.0325 | 0.001322 | 1.157e-05
133.2736 | 0.0013376 | 1.5818e-05
134.5643 | 0.0013547 | 1.3845e-05
135.7614 | 0.0013688 | 1.3973e-05
136.281 | 0.001384 | 1.3754e-05
137.418 | 0.0013966 | 1.4018e-05
138.8278 | 0.0014152 | 1.3398e-05
140.2068 | 0.0014323 | 1.2813e-05
141.2705 | 0.001446 | 1.355e-05
141.9031 | 0.0014593 | 1.4513e-05
143.4154 | 0.0014734 | 1.4392e-05
144.7235 | 0.0014951 | 1.3141e-05
145.5542 | 0.0015099 | 1.498e-05
146.478 | 0.001521 | 1.4687e-05
147.6062 | 0.0015343 | 1.4679e-05
148.774 | 0.0015537 | 1.3072e-05
149.852 | 0.0015704 | 1.344e-05
150.6856 | 0.0015853 | 1.3672e-05
152.1821 | 0.0015955 | 1.2345e-05
153.2958 | 0.0016108 | 1.1522e-05
154.1721 | 0.0016275 | 1.4897e-05
155.7993 | 0.0016438 | 1.3406e-05
156.9257 | 0.0016572 | 1.2922e-05
157.3406 | 0.0016724 | 1.376e-05
158.9145 | 0.0016861 | 1.4847e-05
160.1781 | 0.0017051 | 1.2668e-05
161.3566 | 0.0017203 | 1.5732e-05
162.1528 | 0.0017348 | 1.4047e-05
163.1362 | 0.0017458 | 1.4548e-05
163.9443 | 0.0017652 | 1.3407e-05
165.5947 | 0.0017812 | 1.4443e-05
166.482 | 0.0017949 | 1.3011e-05
167.5726 | 0.0018074 | 1.4468e-05
168.7202 | 0.0018265 | 1.4032e-05
169.8798 | 0.0018424 | 1.4852e-05
171.0111 | 0.0018595 | 1.5018e-05
172.0397 | 0.0018729 | 1.4075e-05
173.2078 | 0.0018911 | 1.3288e-05
174.0903 | 0.0019071 | 1.341e-05
175.4207 | 0.0019204 | 1.3909e-05
176.7942 | 0.0019364 | 1.3377e-05
177.7704 | 0.0019497 | 1.418e-05
178.7054 | 0.0019676 | 1.4875e-05
179.6927 | 0.001982 | 1.4391e-05
180.8669 | 0.0019976 | 1.4173e-05
181.9091 | 0.0020125 | 1.4055e-05
183.0572 | 0.0020258 | 1.3802e-05
184.1811 | 0.0020452 | 1.4087e-05
185.2685 | 0.0020604 | 1.4748e-05
186.5174 | 0.0020756 | 1.3262e-05
187.4992 | 0.0020912 | 1.451e-05
188.5775 | 0.0021072 | 1.3264e-05
190.033 | 0.0021228 | 1.3517e-05
190.9579 | 0.002143 | 1.2922e-05
192.2247 | 0.0021513 | 1.435e-05
193.0154 | 0.0021658 | 1.2998e-05
194.4362 | 0.0021829 | 1.436e-05
195.2292 | 0.0021974 | 1.3952e-05
196.4895 | 0.0022149 | 1.529e-05
197.6557 | 0.0022293 | 1.4368e-05
198.6596 | 0.0022445 | 1.3639e-05
199.5615 | 0.0022613 | 1.5437e-05
201.0541 | 0.0022811 | 1.4918e-05
202.319 | 0.0022944 | 1.435e-05
202.831 | 0.0023092 | 1.4709e-05
204.0403 | 0.0023248 | 1.4512e-05
205.2876 | 0.0023434 | 1.5701e-05
206.4079 | 0.0023598 | 1.434e-05
207.8241 | 0.0023743 | 1.429e-05
207.9919 | 0.0023902 | 1.5065e-05
209.8237 | 0.0024077 | 1.6175e-05
210.8781 | 0.0024233 | 1.2917e-05
211.6856 | 0.0024393 | 1.6188e-05
212.7161 | 0.0024534 | 1.4837e-05
214.3239 | 0.002472 | 1.4166e-05
214.8291 | 0.0024888 | 1.5051e-05
216.3909 | 0.0025051 | 1.4565e-05
217.5398 | 0.0025222 | 1.3019e-05
218.1756 | 0.0025356 | 1.5643e-05
219.9658 | 0.0025542 | 1.4133e-05
221.1407 | 0.0025709 | 1.5067e-05
221.6682 | 0.0025877 | 1.6702e-05
223.0311 | 0.0025999 | 1.63e-05
223.6546 | 0.0026181 | 1.3826e-05
224.8629 | 0.002636 | 1.5294e-05
226.2052 | 0.0026535 | 1.2812e-05
227.419 | 0.0026672 | 1.352e-05
228.2298 | 0.0026794 | 1.3244e-05
229.5634 | 0.0026938 | 1.4263e-05
230.4904 | 0.0027121 | 1.479e-05
231.8927 | 0.0027288 | 1.5341e-05
232.7802 | 0.0027437 | 1.5479e-05
233.7342 | 0.0027608 | 1.567e-05
235.0436 | 0.0027779 | 1.4651e-05
235.9956 | 0.0027973 | 1.5251e-05
237.1608 | 0.0028114 | 1.4191e-05
238.3108 | 0.0028247 | 1.4047e-05
239.1473 | 0.0028433 | 1.3866e-05
240.8342 | 0.0028601 | 1.5585e-05
241.7642 | 0.0028783 | 1.4748e-05
242.9772 | 0.002892 | 1.6042e-05
243.7054 | 0.0029088 | 1.4151e-05
244.8994 | 0.0029282 | 1.4437e-05
246.0752 | 0.0029441 | 1.4203e-05
247.3828 | 0.0029578 | 1.3884e-05
248.5108 | 0.0029719 | 1.343e-05
249.2766 | 0.0029879 | 1.5815e-05
250.5437 | 0.0030065 | 1.3877e-05
251.9955 | 0.0030236 | 1.4627e-05
252.3379 | 0.0030362 | 1.4825e-05
254.0759 | 0.0030491 | 1.4669e-05
254.6861 | 0.003067 | 1.4196e-05
256.0094 | 0.0030876 | 1.7054e-05
257.3636 | 0.0031024 | 1.4336e-05
258.153 | 0.0031188 | 1.4366e-05
259.1394 | 0.0031355 | 1.6613e-05
260.6301 | 0.0031522 | 1.5768e-05
261.7292 | 0.0031697 | 1.4652e-05
262.4014 | 0.0031861 | 1.6698e-05
263.3886 | 0.0032013 | 1.5239e-05
265.0334 | 0.0032218 | 1.3816e-05
265.8473 | 0.0032393 | 1.3584e-05
267.1465 | 0.0032523 | 1.4708e-05
268.1012 | 0.0032648 | 1.3745e-05
269.1578 | 0.0032797 | 1.4521e-05
270.1804 | 0.0032975 | 1.4616e-05
271.5489 | 0.0033177 | 1.4523e-05
272.7528 | 0.0033337 | 1.4744e-05
273.749 | 0.0033474 | 1.5396e-05
274.9468 | 0.0033637 | 1.5062e-05
276.0632 | 0.0033843 | 1.5385e-05
276.9107 | 0.0034003 | 1.6566e-05
278.1831 | 0.0034155 | 1.5836e-05
279.0654 | 0.0034292 | 1.5738e-05
280.1827 | 0.0034505 | 1.5586e-05
281.4203 | 0.0034691 | 1.516e-05
282.4219 | 0.003487 | 1.4008e-05
283.5284 | 0.0034988 | 1.3492e-05
284.7869 | 0.0035159 | 1.3292e-05
285.9399 | 0.0035311 | 1.4418e-05
286.7777 | 0.0035414 | 1.4645e-05
287.9169 | 0.00356 | 1.4746e-05
288.9111 | 0.0035764 | 1.3818e-05
290.346 | 0.0035973 | 1.4616e-05
291.4867 | 0.0036129 | 1.3689e-05
292.8071 | 0.0036247 | 1.5059e-05
293.4088 | 0.0036403 | 1.4857e-05
294.6635 | 0.0036551 | 1.6048e-05
295.4488 | 0.0036742 | 1.4917e-05
296.8383 | 0.0036924 | 1.6839e-05
298.0222 | 0.0037084 | 1.4374e-05
298.994 | 0.0037236 | 1.5367e-05
299.7691 | 0.0037411 | 1.6214e-05
301.43 | 0.0037601 | 1.5795e-05
302.3836 | 0.0037776 | 1.4462e-05
303.1136 | 0.003791 | 1.5109e-05
304.437 | 0.0038096 | 1.5176e-05
305.8192 | 0.0038286 | 1.431e-05
306.8937 | 0.0038427 | 1.4408e-05
307.8484 | 0.0038606 | 1.4617e-05
308.8025 | 0.0038724 | 1.4825e-05
309.7441 | 0.0038861 | 1.4446e-05
311.0505 | 0.0039051 | 1.4737e-05
312.1543 | 0.0039207 | 1.4458e-05
313.1414 | 0.003937 | 1.4909e-05
314.3266 | 0.0039538 | 1.3907e-05
315.6378 | 0.0039713 | 1.3793e-05
316.5367 | 0.0039869 | 1.5128e-05
318.0083 | 0.0040021 | 1.418e-05
318.7954 | 0.004015 | 1.312e-05
319.4316 | 0.004031 | 1.5229e-05
321.1109 | 0.0040489 | 1.5739e-05
322.4807 | 0.0040649 | 1.4313e-05
323.254 | 0.004082 | 1.4859e-05
323.9438 | 0.0040961 | 1.4176e-05
325.4651 | 0.0041174 | 1.342e-05
326.769 | 0.004133 | 1.2517e-05
327.9819 | 0.0041429 | 1.2575e-05
328.7252 | 0.0041554 | 1.336e-05
329.779 | 0.0041691 | 1.4845e-05
331.0922 | 0.0041881 | 1.5088e-05
332.3216 | 0.0042071 | 1.4106e-05
333.1072 | 0.0042189 | 1.4897e-05
334.0452 | 0.0042357 | 1.5147e-05
335.4963 | 0.0042497 | 1.4818e-05
336.6335 | 0.0042707 | 1.5532e-05
337.6208 | 0.0042874 | 1.6188e-05
338.6783 | 0.0043015 | 1.3846e-05
339.4338 | 0.0043194 | 1.494e-05
340.9013 | 0.0043372 | 1.3896e-05
342.321 | 0.0043494 | 1.2657e-05
342.8408 | 0.0043654 | 1.3366e-05
344.1263 | 0.0043772 | 1.3969e-05
345.2046 | 0.0043924 | 1.2613e-05
346.3092 | 0.0044095 | 1.4683e-05
347.6313 | 0.0044236 | 1.4878e-05
348.5713 | 0.0044377 | 1.3651e-05
349.386 | 0.0044544 | 1.4616e-05
350.6252 | 0.0044731 | 1.4319e-05
352.0777 | 0.0044883 | 1.2054e-05
352.9149 | 0.0045008 | 1.2995e-05
353.7786 | 0.0045122 | 1.3737e-05
355.2875 | 0.0045256 | 1.3018e-05
356.2165 | 0.0045457 | 1.4034e-05
357.5887 | 0.004564 | 1.6251e-05
358.6718 | 0.0045758 | 1.4319e-05
359.3085 | 0.0045898 | 1.4789e-05
360.3908 | 0.0046085 | 1.6095e-05
361.9816 | 0.0046283 | 1.4107e-05
362.8618 | 0.004642 | 1.4396e-05
363.7299 | 0.0046572 | 1.4088e-05
365.2142 | 0.0046732 | 1.3974e-05
366.178 | 0.0046918 | 1.3451e-05
367.4631 | 0.0047055 | 1.4998e-05
368.3336 | 0.0047184 | 1.4525e-05
369.5558 | 0.0047356 | 1.4769e-05
370.5917 | 0.0047538 | 1.4618e-05
371.5732 | 0.0047702 | 1.3917e-05
372.6663 | 0.0047823 | 1.4916e-05
373.8247 | 0.0047987 | 1.4295e-05
375.2141 | 0.0048143 | 1.4182e-05
375.8968 | 0.0048329 | 1.5285e-05
377.1352 | 0.0048497 | 1.4547e-05
378.3799 | 0.0048634 | 1.2119e-05
379.101 | 0.0048794 | 1.1419e-05
380.4182 | 0.00489 | 1.1957e-05
381.5157 | 0.004901 | 1.1443e-05
382.732 | 0.0049136 | 1.3498e-05
383.9478 | 0.0049299 | 1.2976e-05
384.7858 | 0.0049444 | 1.461e-05
385.8015 | 0.0049627 | 1.5101e-05
387.35 | 0.0049767 | 1.4507e-05
388.2261 | 0.0049939 | 1.3885e-05
389.0365 | 0.0050068 | 1.4468e-05
390.3453 | 0.0050251 | 1.4445e-05
391.5004 | 0.0050418 | 1.4351e-05
392.9768 | 0.0050581 | 1.4391e-05
393.6251 | 0.0050718 | 1.4594e-05
394.6562 | 0.0050874 | 1.5337e-05
395.8437 | 0.0051042 | 1.4082e-05
397.0006 | 0.0051221 | 1.4399e-05
398.1609 | 0.0051377 | 1.5359e-05
399.2712 | 0.0051514 | 1.426e-05
400.1778 | 0.005167 | 1.4869e-05
401.2679 | 0.0051875 | 1.5314e-05
402.7095 | 0.0052035 | 1.5264e-05
403.5082 | 0.0052172 | 1.4127e-05
404.4136 | 0.0052301 | 1.4385e-05
405.6857 | 0.005251 | 1.4118e-05
406.869 | 0.0052666 | 1.4316e-05
407.9723 | 0.0052792 | 1.4146e-05
409.113 | 0.0052963 | 1.348e-05
410.0207 | 0.0053104 | 1.488e-05
411.2256 | 0.0053294 | 1.5231e-05
412.7391 | 0.0053457 | 1.3812e-05
413.4433 | 0.0053606 | 1.4442e-05
414.0834 | 0.005372 | 1.5441e-05
416.1628 | 0.0053952 | 1.4506e-05
416.8362 | 0.0054104 | 1.3958e-05
417.9129 | 0.0054256 | 1.5945e-05
418.9244 | 0.0054401 | 1.4139e-05
419.9434 | 0.0054538 | 1.3614e-05
421.2209 | 0.0054759 | 1.4211e-05
422.4864 | 0.0054903 | 1.4037e-05
423.5573 | 0.0055025 | 1.2917e-05
424.3586 | 0.0055173 | 1.3363e-05
425.5804 | 0.0055329 | 1.3335e-05
426.905 | 0.0055493 | 1.2947e-05
427.8955 | 0.0055626 | 1.4145e-05
428.9493 | 0.0055744 | 1.4092e-05
429.912 | 0.0055892 | 1.4791e-05
430.9055 | 0.0056082 | 1.4907e-05
432.2771 | 0.005625 | 1.5253e-05
433.1938 | 0.005641 | 1.3768e-05
434.4615 | 0.0056566 | 1.399e-05
435.1995 | 0.0056699 | 1.4726e-05
436.7357 | 0.0056885 | 1.4225e-05
437.9877 | 0.0057049 | 1.4569e-05
438.7481 | 0.0057227 | 1.4359e-05
439.81 | 0.0057326 | 1.5532e-05
440.7093 | 0.0057501 | 1.4087e-05
442.5378 | 0.0057718 | 1.534e-05
443.229 | 0.0057863 | 1.3546e-05
443.9872 | 0.0057966 | 1.358e-05
445.1914 | 0.0058152 | 1.3834e-05
446.7194 | 0.0058316 | 1.3696e-05
448.0846 | 0.0058471 | 1.2926e-05
448.6462 | 0.0058612 | 1.5174e-05
449.709 | 0.0058749 | 1.474e-05
451.254 | 0.0058936 | 1.4269e-05
451.909 | 0.0059103 | 1.4141e-05
453.2722 | 0.0059236 | 1.5092e-05
454.1115 | 0.0059392 | 1.4332e-05
455.3046 | 0.005954 | 1.5001e-05
456.4972 | 0.0059727 | 1.4481e-05
457.3768 | 0.0059887 | 1.5236e-05
458.5726 | 0.0060031 | 1.4421e-05
459.4182 | 0.0060161 | 1.3455e-05
460.598 | 0.0060347 | 1.3095e-05
461.8261 | 0.0060495 | 1.4314e-05
463.0317 | 0.0060648 | 1.4286e-05
464.2666 | 0.0060777 | 1.3578e-05
464.8667 | 0.006094 | 1.3189e-05
466.0036 | 0.0061119 | 1.583e-05
467.6539 | 0.0061287 | 1.333e-05
468.8872 | 0.006142 | 1.3546e-05
469.3855 | 0.0061587 | 1.482e-05
470.6028 | 0.0061705 | 1.447e-05
471.817 | 0.0061907 | 1.2893e-05
472.8393 | 0.0062055 | 1.4985e-05
474.1715 | 0.0062184 | 1.4356e-05
475.0505 | 0.0062318 | 1.3156e-05
476.188 | 0.0062542 | 1.5335e-05
477.3022 | 0.0062694 | 1.5172e-05
478.7382 | 0.0062831 | 1.4008e-05
479.257 | 0.0062964 | 1.3645e-05
480.4415 | 0.0063135 | 1.6008e-05
481.7823 | 0.0063326 | 1.4254e-05
482.9062 | 0.0063459 | 1.4646e-05
483.7051 | 0.0063626 | 1.3568e-05
484.8616 | 0.0063763 | 1.4868e-05
486.0519 | 0.0063957 | 1.3639e-05
487.5023 | 0.0064102 | 1.3924e-05
488.1771 | 0.0064243 | 1.3384e-05
489.2838 | 0.0064387 | 1.4879e-05
490.517 | 0.0064551 | 1.4264e-05
491.8502 | 0.0064733 | 1.4331e-05
492.9225 | 0.0064908 | 1.6422e-05
493.6445 | 0.0065022 | 1.4499e-05
494.8053 | 0.0065178 | 1.4924e-05
495.4976 | 0.0065369 | 1.4754e-05
497.3865 | 0.0065536 | 1.4991e-05
498.1227 | 0.0065684 | 1.3209e-05
499.111 | 0.0065829 | 1.3852e-05
500.185 | 0.0065985 | 1.4514e-05
501.488 | 0.006616 | 1.427e-05
502.9066 | 0.0066301 | 1.472e-05
503.5746 | 0.0066476 | 1.4395e-05
504.4426 | 0.006659 | 1.5396e-05
505.793 | 0.006681 | 1.3876e-05
506.9054 | 0.006694 | 1.4791e-05
508.0213 | 0.0067088 | 1.3623e-05
509.2772 | 0.0067267 | 1.3961e-05
509.7923 | 0.0067381 | 1.4745e-05
511.6293 | 0.0067605 | 1.3879e-05
512.5732 | 0.0067731 | 1.4002e-05
513.4135 | 0.0067883 | 1.4699e-05
514.8414 | 0.0068039 | 1.3884e-05
515.4705 | 0.0068176 | 1.4237e-05
516.8055 | 0.0068366 | 1.5213e-05
518.0807 | 0.0068496 | 1.4853e-05
518.9449 | 0.0068671 | 1.4053e-05
519.8428 | 0.00688 | 1.442e-05
521.054 | 0.0069005 | 1.4315e-05
522.5716 | 0.0069177 | 1.4497e-05
523.5417 | 0.0069283 | 1.3535e-05
524.4196 | 0.0069454 | 1.5532e-05
525.5372 | 0.0069625 | 1.5972e-05
526.8721 | 0.0069793 | 1.4715e-05
527.7641 | 0.0069983 | 1.4336e-05
528.8292 | 0.0070128 | 1.4975e-05
529.952 | 0.0070268 | 1.4935e-05
531.0567 | 0.0070417 | 1.4183e-05
532.334 | 0.0070611 | 1.4759e-05
533.0114 | 0.0070767 | 1.4695e-05
534.4349 | 0.0070923 | 1.4497e-05
535.4166 | 0.0071075 | 1.3779e-05
536.6484 | 0.0071238 | 1.4613e-05
537.7397 | 0.0071394 | 1.379e-05
538.7541 | 0.0071558 | 1.6066e-05
539.7195 | 0.0071695 | 1.4784e-05
541.3753 | 0.0071897 | 1.4361e-05
542.0947 | 0.0072113 | 1.4949e-05
543.3493 | 0.0072224 | 1.6604e-05
544.582 | 0.0072395 | 1.3697e-05
545.2672 | 0.0072524 | 1.5364e-05
546.3929 | 0.007273 | 1.4215e-05
547.6497 | 0.0072874 | 1.5536e-05
548.5986 | 0.007303 | 1.3974e-05
550.1216 | 0.0073182 | 1.4214e-05
550.7768 | 0.007338 | 1.4922e-05
552.0281 | 0.0073517 | 1.6461e-05
553.3236 | 0.0073681 | 1.4771e-05
554.0033 | 0.0073837 | 1.5794e-05
555.206 | 0.0074019 | 1.6565e-05
556.2625 | 0.0074191 | 1.4741e-05
557.3511 | 0.0074358 | 1.4385e-05
558.261 | 0.0074499 | 1.4257e-05
559.6553 | 0.007467 | 1.3963e-05
560.9181 | 0.0074841 | 1.4186e-05
561.9728 | 0.0075005 | 1.4871e-05
563.2088 | 0.0075176 | 1.5643e-05
564.1607 | 0.0075336 | 1.495e-05
565.2319 | 0.0075499 | 1.6279e-05
566.2925 | 0.0075682 | 1.5165e-05
567.6472 | 0.0075853 | 1.4945e-05
568.3499 | 0.0076013 | 1.5063e-05
569.5038 | 0.0076146 | 1.5656e-05
570.6029 | 0.0076302 | 1.3696e-05
571.6719 | 0.0076492 | 1.5016e-05
572.847 | 0.0076667 | 1.4566e-05
573.9883 | 0.0076785 | 1.4213e-05
574.9003 | 0.0076956 | 1.498e-05
576.244 | 0.0077124 | 1.5724e-05
577.4534 | 0.0077314 | 1.4412e-05
578.3071 | 0.0077485 | 1.5756e-05
579.2868 | 0.0077618 | 1.6221e-05
580.7339 | 0.0077797 | 1.4568e-05
581.6042 | 0.0077968 | 1.4943e-05
582.8475 | 0.0078189 | 1.6274e-05
583.8693 | 0.0078295 | 1.3954e-05
584.8621 | 0.0078451 | 1.4894e-05
585.7129 | 0.0078607 | 1.4258e-05
587.4111 | 0.0078778 | 1.6189e-05
588.1857 | 0.0078984 | 1.4655e-05
589.6324 | 0.0079117 | 1.5677e-05
590.0554 | 0.0079292 | 1.4481e-05
591.6574 | 0.0079478 | 1.6068e-05
592.9437 | 0.0079646 | 1.4427e-05
593.7024 | 0.0079783 | 1.4707e-05
594.7463 | 0.0079939 | 1.4846e-05
595.8036 | 0.0080121 | 1.6424e-05
597.0635 | 0.0080274 | 1.572e-05
598.4273 | 0.008046 | 1.5333e-05
598.7519 | 0.0080612 | 1.4737e-05
600.0463 | 0.0080772 | 1.5922e-05
601.3364 | 0.008097 | 1.3444e-05
602.8458 | 0.0081126 | 1.3323e-05
603.6597 | 0.0081293 | 1.4329e-05
604.7507 | 0.0081419 | 1.5637e-05
606.071 | 0.0081575 | 1.431e-05
606.8055 | 0.0081753 | 1.486e-05
608.0279 | 0.0081936 | 1.6491e-05
609.0562 | 0.0082065 | 1.4031e-05
610.3572 | 0.0082252 | 1.46e-05
611.1693 | 0.0082415 | 1.5073e-05
612.6346 | 0.0082571 | 1.5758e-05
613.6039 | 0.008275 | 1.5319e-05
614.5582 | 0.0082895 | 1.5905e-05
615.7166 | 0.0083096 | 1.5576e-05
616.7569 | 0.0083271 | 1.464e-05
618.0403 | 0.0083431 | 1.4834e-05
618.8794 | 0.0083572 | 1.4023e-05
620.4048 | 0.0083751 | 1.4883e-05
620.9739 | 0.0083876 | 1.4117e-05
622.3455 | 0.0084055 | 1.509e-05
623.4081 | 0.008423 | 1.3549e-05
624.5922 | 0.0084378 | 1.362e-05
625.4469 | 0.0084511 | 1.3845e-05
626.8701 | 0.0084675 | 1.4214e-05
628.0992 | 0.0084839 | 1.4221e-05
628.9311 | 0.0084995 | 1.4818e-05
629.9987 | 0.0085147 | 1.5197e-05
631.1449 | 0.0085322 | 1.556e-05
632.2617 | 0.0085474 | 1.4628e-05
633.6064 | 0.0085676 | 1.4103e-05
634.1876 | 0.0085813 | 1.4878e-05
635.46 | 0.0085946 | 1.4692e-05
636.9175 | 0.0086136 | 1.3647e-05
637.708 | 0.0086284 | 1.4345e-05
638.8368 | 0.0086444 | 1.4383e-05
639.7906 | 0.0086577 | 1.3909e-05
641.029 | 0.0086745 | 1.4886e-05
642.313 | 0.0086912 | 1.3905e-05
643.4789 | 0.0087087 | 1.5476e-05
644.2289 | 0.0087247 | 1.4512e-05
645.5359 | 0.0087376 | 1.396e-05
646.3142 | 0.0087562 | 1.3549e-05
647.8442 | 0.0087715 | 1.3951e-05
648.9017 | 0.0087844 | 1.3097e-05
649.7602 | 0.0087996 | 1.4638e-05
651.0441 | 0.0088145 | 1.4278e-05
652.0653 | 0.0088316 | 1.3542e-05
653.0681 | 0.0088479 | 1.4484e-05
654.0705 | 0.0088582 | 1.2981e-05
655.1258 | 0.0088723 | 1.3325e-05
656.2445 | 0.0088898 | 1.3471e-05
657.8972 | 0.0089073 | 1.3417e-05
658.3782 | 0.0089187 | 1.2004e-05
659.6055 | 0.0089328 | 1.329e-05
660.683 | 0.0089468 | 1.1701e-05
662.2343 | 0.0089617 | 1.1382e-05
663.0784 | 0.0089761 | 1.102e-05
664.0353 | 0.0089849 | 1.2523e-05
665.0871 | 0.0089952 | 1.0517e-05
666.4137 | 0.00901 | 1.022e-05
666.9428 | 0.0090206 | 1.0115e-05
668.3959 | 0.0090321 | 8.6464e-06
669.5446 | 0.0090412 | 8.1396e-06
670.1646 | 0.0090465 | 6.432e-06
671.8694 | 0.0090572 | 5.488e-06
672.5981 | 0.0090667 | 4.3315e-06
673.8374 | 0.0090671 | 3.2162e-06
674.8821 | 0.0090705 | 1.9954e-07
675.61 | 0.0090701 | -9.4935e-07
677.192 | 0.0090743 | -3.0089e-06
678.3168 | 0.0090678 | -4.3339e-06
679.0474 | 0.0090621 | -7.3478e-06
680.3188 | 0.0090541 | -1.0055e-05
681.0524 | 0.0090465 | -1.3061e-05
682.4211 | 0.0090359 | -1.6015e-05
683.4245 | 0.0090165 | -1.5833e-05
684.2028 | 0.0089948 | -2.074e-05
685.3072 | 0.0089742 | -2.315e-05
686.8912 | 0.0089541 | -2.4941e-05
687.6304 | 0.0089278 | -2.6501e-05
688.6667 | 0.0088951 | -3.0541e-05
689.465 | 0.0088635 | -3.2709e-05
690.6616 | 0.0088323 | -3.176e-05
691.9734 | 0.0087989 | -3.3118e-05
692.8758 | 0.0087562 | -3.5364e-05
694.2844 | 0.0087167 | -3.8004e-05
695.0706 | 0.0086779 | -3.6947e-05
696.2231 | 0.0086357 | -4.4656e-05
697.3788 | 0.0085934 | -4.0917e-05
698.5903 | 0.0085451 | -4.5242e-05
699.1827 | 0.0084979 | -4.1936e-05
700.6025 | 0.0084515 | -4.7405e-05
701.2514 | 0.0084082 | -4.356e-05
703.0394 | 0.008356 | -4.9276e-05
703.67 | 0.0083043 | -4.6164e-05
704.7982 | 0.0082533 | -5.3142e-05
705.6516 | 0.0082027 | -5.4651e-05
706.8798 | 0.0081483 | -5.9057e-05
707.9932 | 0.0080928 | -5.6014e-05
708.6123 | 0.0080342 | -6.0409e-05
709.4362 | 0.0079794 | -6.1162e-05
710.6637 | 0.007922 | -5.8714e-05
711.647 | 0.0078603 | -6.0643e-05
712.7826 | 0.0077999 | -6.735e-05
713.6856 | 0.0077363 | -6.933e-05
714.5426 | 0.0076698 | -7.9453e-05
715.431 | 0.0076009 | -8.1634e-05
716.4373 | 0.0075282 | -8.0904e-05
717.1445 | 0.0074533 | -7.4402e-05
718.0428 | 0.0073806 | -7.5662e-05
719.0755 | 0.007303 | -7.4823e-05
720.5032 | 0.0072235 | -6.9035e-05
721.6664 | 0.0071326 | -6.6119e-05
722.5491 | 0.0070489 | -6.462e-05
724.0438 | 0.0069664 | -6.7874e-05
725.4448 | 0.0068819 | -6.0818e-05
726.9731 | 0.0068054 | -6.2158e-05
727.6188 | 0.0067286 | -5.6734e-05
728.9731 | 0.0066582 | -5.4512e-05
730.0539 | 0.0065928 | -4.65e-05
731.4729 | 0.0065399 | -4.1653e-05
732.8702 | 0.006484 | -3.4401e-05
733.812 | 0.0064406 | -3.1991e-05
735.1836 | 0.0063995 | -2.8262e-05
736.6447 | 0.006366 | -2.488e-05
737.8469 | 0.006336 | -2.0627e-05
738.9141 | 0.0063132 | -1.6073e-05
739.8364 | 0.0062907 | -1.3106e-05
741.0854 | 0.0062778 | -8.8494e-06
742.633 | 0.0062698 | -4.6003e-06
743.623 | 0.0062603 | -1.0196e-06
744.7605 | 0.0062614 | 2.1731e-06
745.8732 | 0.006263 | 6.005e-06
747.4284 | 0.0062713 | 7.7923e-06
748.41 | 0.0062824 | 1.0051e-05
749.6415 | 0.0062964 | 1.3606e-05
750.619 | 0.0063071 | 1.4018e-05
751.7398 | 0.0063219 | 1.5216e-05
752.7128 | 0.0063432 | 1.824e-05
754.2719 | 0.0063645 | 1.8528e-05
755.2919 | 0.0063824 | 1.7799e-05
756.2918 | 0.0064106 | 2.0884e-05
757.694 | 0.0064322 | 2.3181e-05
758.847 | 0.0064524 | 1.9191e-05
759.6091 | 0.006476 | 2.2263e-05
760.4122 | 0.0065011 | 2.2923e-05
762.0999 | 0.006522 | 2.2626e-05
763.145 | 0.0065536 | 2.041e-05
764.3403 | 0.0065783 | 2.4607e-05
765.3257 | 0.0066053 | 2.3449e-05
766.6188 | 0.0066278 | 2.3822e-05
767.4954 | 0.0066548 | 2.3291e-05
768.726 | 0.0066845 | 2.514e-05
769.6901 | 0.0067058 | 2.2855e-05
770.7157 | 0.0067309 | 2.3794e-05
771.8394 | 0.006759 | 2.3819e-05
773.2213 | 0.0067857 | 2.4188e-05
774.2419 | 0.0068157 | 2.4744e-05
775.2321 | 0.0068378 | 2.529e-05
776.1733 | 0.0068629 | 2.3372e-05
777.2512 | 0.0068929 | 2.4035e-05
778.5011 | 0.0069192 | 2.4227e-05
779.6458 | 0.006942 | 2.3468e-05
780.7086 | 0.0069694 | 2.3178e-05
781.7162 | 0.0069972 | 2.511e-05
782.86 | 0.0070246 | 2.5097e-05
784.1144 | 0.0070493 | 2.3431e-05
784.8878 | 0.0070736 | 2.3328e-05
785.9382 | 0.0071006 | 2.3984e-05
787.2526 | 0.0071269 | 2.3058e-05
788.4045 | 0.0071539 | 2.2855e-05
789.5551 | 0.0071798 | 2.3177e-05
790.6788 | 0.0072072 | 2.2756e-05
791.7306 | 0.007233 | 2.412e-05
792.8499 | 0.0072566 | 2.4888e-05
794.1888 | 0.0072855 | 2.4815e-05
795.0437 | 0.0073122 | 2.4491e-05
795.9522 | 0.0073384 | 2.599e-05
797.1577 | 0.0073677 | 2.5587e-05
798.5349 | 0.0073959 | 2.3811e-05
799.3412 | 0.0074194 | 2.3838e-05
800.2624 | 0.0074457 | 2.367e-05
801.4961 | 0.0074704 | 2.3417e-05
802.8071 | 0.0075024 | 2.3407e-05
804.1923 | 0.0075298 | 2.3661e-05
805.1085 | 0.0075545 | 2.3416e-05
806.0645 | 0.0075815 | 2.6264e-05
807.3807 | 0.0076097 | 2.3369e-05
808.4609 | 0.0076348 | 2.4746e-05
809.204 | 0.0076614 | 2.444e-05
810.676 | 0.0076846 | 2.5474e-05
811.399 | 0.0077135 | 2.3127e-05
812.7664 | 0.0077413 | 2.5654e-05
813.7774 | 0.0077702 | 2.3445e-05
814.8956 | 0.007793 | 2.4012e-05
815.9255 | 0.0078193 | 2.3052e-05
816.932 | 0.0078432 | 2.392e-05
818.1531 | 0.0078706 | 2.5429e-05
819.4709 | 0.0079014 | 2.3576e-05
820.3824 | 0.0079243 | 2.344e-05
821.1765 | 0.0079528 | 2.3704e-05
822.8377 | 0.0079825 | 2.4669e-05
824.093 | 0.0080099 | 2.3969e-05
825.0398 | 0.0080334 | 2.4098e-05
825.7491 | 0.0080566 | 2.5461e-05
826.8425 | 0.0080886 | 2.5358e-05
828.3471 | 0.0081152 | 2.4352e-05
829.1731 | 0.0081392 | 2.2306e-05
830.3655 | 0.0081685 | 2.506e-05
831.3105 | 0.0081921 | 2.3612e-05
832.6922 | 0.0082191 | 2.3116e-05
833.6603 | 0.0082484 | 2.5549e-05
834.8281 | 0.0082727 | 2.5544e-05
836.1255 | 0.0083016 | 2.3663e-05
836.5518 | 0.008326 | 2.4474e-05
838.0685 | 0.0083564 | 2.5328e-05
839.3677 | 0.0083834 | 2.4614e-05
840.284 | 0.0084063 | 2.2922e-05
841.2624 | 0.0084317 | 2.4025e-05
842.0076 | 0.0084603 | 2.5101e-05
843.761 | 0.0084869 | 2.4892e-05
844.8622 | 0.0085154 | 2.3494e-05
845.6036 | 0.0085398 | 2.596e-05
846.6572 | 0.008566 | 2.4861e-05
847.8531 | 0.0085976 | 2.4474e-05
848.8752 | 0.0086197 | 2.3152e-05
850.1874 | 0.0086478 | 2.2635e-05
851.0439 | 0.0086729 | 2.3301e-05
852.4738 | 0.0087007 | 2.4335e-05
853.601 | 0.0087277 | 2.3628e-05
854.5731 | 0.0087524 | 2.6025e-05
855.7059 | 0.0087821 | 2.542e-05
856.6469 | 0.0088053 | 2.4759e-05
857.6338 | 0.008835 | 2.4535e-05
858.9286 | 0.0088631 | 2.5444e-05
860.1967 | 0.0088917 | 2.3219e-05
861.1329 | 0.0089153 | 2.3272e-05
861.8798 | 0.0089385 | 2.4479e-05
863.3027 | 0.0089666 | 2.4343e-05
864.5519 | 0.008994 | 2.3802e-05
865.434 | 0.0090199 | 2.4887e-05
866.4776 | 0.0090454 | 2.5107e-05
867.7454 | 0.0090781 | 2.4558e-05
868.8515 | 0.0091047 | 2.4372e-05
870.0067 | 0.009131 | 2.5593e-05
870.9796 | 0.0091561 | 2.3906e-05
871.9096 | 0.0091778 | 2.355e-05
872.9479 | 0.0092112 | 2.4342e-05
874.2301 | 0.0092333 | 2.5303e-05
875.5313 | 0.0092611 | 2.2837e-05
876.3715 | 0.0092873 | 2.361e-05
877.3522 | 0.0093155 | 2.3382e-05
878.6784 | 0.0093421 | 2.4782e-05
880.0308 | 0.0093703 | 2.2948e-05
881.0143 | 0.0093893 | 2.3181e-05
881.6982 | 0.0094193 | 2.4308e-05
883.1213 | 0.0094479 | 2.5057e-05
884.4058 | 0.0094749 | 2.2803e-05
885.3518 | 0.0094996 | 2.4581e-05
886.4648 | 0.0095258 | 2.5165e-05
887.4204 | 0.0095498 | 2.4536e-05
888.6307 | 0.0095833 | 2.3045e-05
889.6212 | 0.0096061 | 2.4496e-05
890.7629 | 0.0096324 | 2.2723e-05
892.0445 | 0.0096544 | 2.3572e-05
892.949 | 0.0096852 | 2.4001e-05
894.2728 | 0.0097115 | 2.5457e-05
895.1729 | 0.009737 | 2.3536e-05
896.358 | 0.0097667 | 2.5189e-05
897.3196 | 0.0097887 | 2.4391e-05
898.6224 | 0.0098188 | 2.4876e-05
899.6494 | 0.0098469 | 2.3399e-05
900.7254 | 0.0098724 | 2.3876e-05
901.6341 | 0.0098979 | 2.3953e-05
903.1401 | 0.0099249 | 2.32e-05
904.215 | 0.0099523 | 2.4778e-05
905.2399 | 0.0099808 | 2.5289e-05
906.4155 | 0.010004 | 2.4313e-05
906.9924 | 0.010031 | 2.2807e-05
908.2847 | 0.010055 | 2.4174e-05
909.4879 | 0.010081 | 2.2209e-05
910.8278 | 0.010108 | 2.2017e-05
911.6558 | 0.010131 | 2.193e-05
912.6623 | 0.010157 | 2.3462e-05
914.1768 | 0.010185 | 2.3748e-05
915.3166 | 0.010208 | 2.2439e-05
916.0812 | 0.010232 | 2.3766e-05
917.0222 | 0.010259 | 2.5981e-05
918.4435 | 0.010286 | 2.4604e-05
919.5231 | 0.010312 | 2.2701e-05
920.3391 | 0.010339 | 2.3699e-05
921.3074 | 0.01036 | 2.2395e-05
922.5356 | 0.010384 | 2.0755e-05
923.7891 | 0.010413 | 2.1143e-05
925.1628 | 0.010438 | 2.2946e-05
926.1495 | 0.010459 | 2.2562e-05
927.155 | 0.010484 | 2.276e-05
928.0731 | 0.010511 | 2.3438e-05
929.2014 | 0.010535 | 2.4374e-05
930.5951 | 0.010562 | 2.2254e-05
931.6842 | 0.010589 | 2.1587e-05
932.3679 | 0.010611 | 2.4561e-05
933.663 | 0.010635 | 2.5333e-05
935.1756 | 0.010664 | 2.3338e-05
935.8614 | 0.010691 | 2.3996e-05
936.6999 | 0.010716 | 2.4588e-05
937.8449 | 0.010739 | 2.3656e-05
939.1324 | 0.010766 | 2.2123e-05
940.467 | 0.010794 | 2.3569e-05
941.1039 | 0.010815 | 2.365e-05
942.3572 | 0.010841 | 2.3944e-05
943.4781 | 0.010871 | 2.3648e-05
944.6177 | 0.010896 | 2.4335e-05
945.7895 | 0.010922 | 2.2188e-05
946.7022 | 0.010947 | 2.2822e-05
947.7349 | 0.010972 | 2.3256e-05
949.2731 | 0.011 | 2.3503e-05
950.2852 | 0.011025 | 2.2596e-05
951.4003 | 0.011052 | 2.3573e-05
952.2701 | 0.011078 | 2.3961e-05
953.375 | 0.0111 | 2.32e-05
954.8409 | 0.011131 | 2.3494e-05
955.8262 | 0.011158 | 2.4294e-05
956.9264 | 0.01118 | 2.4093e-05
957.7432 | 0.011207 | 2.3184e-05
958.84 | 0.011232 | 2.4953e-05
960.241 | 0.011261 | 2.2397e-05
961.2576 | 0.011284 | 2.35e-05
962.1251 | 0.01131 | 2.4463e-05
963.4164 | 0.011334 | 2.311e-05
964.4411 | 0.011364 | 2.3378e-05
965.4973 | 0.01139 | 2.4653e-05
966.7391 | 0.011411 | 2.3068e-05
967.5602 | 0.011437 | 2.2099e-05
968.8018 | 0.011467 | 2.4297e-05
969.9822 | 0.011492 | 2.2923e-05
971.1263 | 0.011514 | 2.2986e-05
971.9374 | 0.011537 | 2.321e-05
973.1033 | 0.011564 | 2.385e-05
974.3461 | 0.011594 | 2.2885e-05
975.4894 | 0.01162 | 2.3491e-05
976.6453 | 0.011646 | 2.345e-05
977.5726 | 0.011666 | 2.3367e-05
978.6094 | 0.011693 | 2.3951e-05
979.9591 | 0.011726 | 2.4964e-05
980.976 | 0.011748 | 2.3971e-05
981.9822 | 0.011774 | 2.3429e-05
982.8454 | 0.011798 | 2.3044e-05
984.1641 | 0.011827 | 2.3255e-05
985.5285 | 0.011856 | 2.2826e-05
986.4734 | 0.011875 | 2.3038e-05
987.4625 | 0.011901 | 2.4702e-05
988.5285 | 0.011927 | 2.4252e-05
989.7785 | 0.011956 | 2.4181e-05
990.6877 | 0.011984 | 2.3112e-05
991.8224 | 0.012004 | 2.3527e-05
992.8429 | 0.012031 | 2.1311e-05
993.9932 | 0.012054 | 2.3217e-05
995.1306 | 0.012082 | 2.2299e-05
996.4359 | 0.012106 | 2.3979e-05
997.4262 | 0.012134 | 2.2778e-05
998.524 | 0.012158 | 2.4111e-05
999.5776 | 0.012188 | 2.4569e-05
1000.8759 | 0.012213 | 2.3486e-05
1001.9109 | 0.012238 | 2.2696e-05
1002.8147 | 0.012267 | 2.3773e-05
1004.0475 | 0.012288 | 2.2387e-05
1005.1088 | 0.012313 | 2.2467e-05
1006.2687 | 0.012341 | 2.3986e-05
1007.5865 | 0.012365 | 2.2848e-05
1008.3008 | 0.01239 | 2.4131e-05
1009.5352 | 0.012419 | 2.5671e-05
1010.9698 | 0.012447 | 2.3036e-05
1011.5814 | 0.012469 | 2.4021e-05
1012.5806 | 0.012494 | 2.4365e-05
1013.899 | 0.012519 | 2.1818e-05
1014.9515 | 0.012549 | 2.2327e-05
1016.1691 | 0.012574 | 2.3411e-05
1017.527 | 0.012599 | 2.227e-05
1018.2715 | 0.012621 | 2.2429e-05
1019.4239 | 0.012648 | 2.4788e-05
1020.7084 | 0.012678 | 2.4746e-05
1021.7495 | 0.012699 | 2.3831e-05
1022.607 | 0.012725 | 2.2125e-05
1023.5907 | 0.012752 | 2.3848e-05
1024.8197 | 0.012777 | 2.3014e-05
1026.2966 | 0.012801 | 2.2092e-05
1027.0457 | 0.012825 | 2.2315e-05
1028.062 | 0.01285 | 2.4715e-05
1029.5662 | 0.012884 | 2.4596e-05
1030.6332 | 0.012907 | 2.3772e-05
1031.6686 | 0.012934 | 2.35e-05
1032.4127 | 0.012957 | 2.3103e-05
1033.6311 | 0.012983 | 2.2116e-05
1034.7788 | 0.013007 | 2.1641e-05
1036.0505 | 0.013032 | 2.2738e-05
1037.2417 | 0.013057 | 2.1966e-05
1038.0554 | 0.013079 | 2.4093e-05
1039.1858 | 0.013109 | 2.5032e-05
1040.5806 | 0.013134 | 2.4442e-05
1041.356 | 0.01316 | 2.3554e-05
1042.3025 | 0.013184 | 2.3781e-05
1043.3317 | 0.013208 | 2.1916e-05
1044.6127 | 0.013237 | 2.3242e-05
1045.8916 | 0.01326 | 2.1636e-05
1047.0666 | 0.013285 | 2.251e-05
1047.8186 | 0.013312 | 2.3996e-05
1048.9934 | 0.013331 | 2.3119e-05
1050.2067 | 0.013363 | 2.2814e-05
1051.2184 | 0.013388 | 2.3518e-05
1052.431 | 0.013409 | 2.3266e-05
1053.288 | 0.013437 | 2.1905e-05
1054.5903 | 0.013462 | 2.2471e-05
1055.717 | 0.013491 | 2.312e-05
1056.8279 | 0.013511 | 2.3617e-05
1058.0856 | 0.013536 | 2.2291e-05
1058.7507 | 0.013563 | 2.4596e-05
1060.0992 | 0.013593 | 2.5431e-05
1061.3148 | 0.013616 | 2.1921e-05
1062.0865 | 0.013641 | 2.1946e-05
1063.2017 | 0.013666 | 2.273e-05
1064.5298 | 0.01369 | 2.1679e-05
1065.681 | 0.013715 | 2.2424e-05
1066.8881 | 0.013742 | 2.4735e-05
1067.807 | 0.013765 | 2.3837e-05
1068.6984 | 0.013789 | 2.3704e-05
1069.7743 | 0.01382 | 2.3545e-05
1071.2349 | 0.013847 | 2.4257e-05
1072.1681 | 0.013868 | 2.1208e-05
1073.139 | 0.01389 | 2.3305e-05
1073.9991 | 0.013918 | 2.2533e-05
1075.6759 | 0.013945 | 2.424e-05
1076.4423 | 0.013969 | 2.1994e-05
1077.672 | 0.013992 | 2.2943e-05
1078.318 | 0.014016 | 2.135e-05
1079.7762 | 0.014045 | 2.3266e-05
1081.214 | 0.014072 | 2.1526e-05
1082.2689 | 0.014093 | 2.2867e-05
1083.1823 | 0.01412 | 2.2914e-05
1084.1676 | 0.014142 | 2.4867e-05
1085.1665 | 0.014168 | 2.1906e-05
1086.6594 | 0.014197 | 2.2504e-05
1087.3785 | 0.01422 | 2.1949e-05
1088.7395 | 0.014242 | 2.3932e-05
1089.78 | 0.014268 | 2.303e-05
1091.042 | 0.014297 | 2.4944e-05
1091.8257 | 0.01432 | 2.3905e-05
1092.8628 | 0.014347 | 2.2983e-05
1093.9857 | 0.014372 | 2.2694e-05
1095.2703 | 0.014399 | 2.1566e-05
1096.554 | 0.014424 | 2.4087e-05
1097.4246 | 0.014447 | 2.2499e-05
1098.684 | 0.014472 | 1.9565e-05
1101.9933 | 0.014565 | 1.5174e-05
1101.5771 | 0.014541 | 1.0091e-05
1101.4733 | 0.01452 | 5.604e-05
1101.1852 | 0.014504 | 6.193e-05
1100.7952 | 0.014493 | 4.8056e-05
1100.5609 | 0.014485 | 5.1801e-05
1100.5022 | 0.014474 | 6.1871e-05
1100.4125 | 0.014469 | 0.00018954
1100.4581 | 0.014467 | 5.076e-05
1100.2787 | 0.014461 | 3.7697e-05
1100.4244 | 0.014459 | 2.5904e-05
1100.1874 | 0.014458 | 7.7793e-05
1100.0996 | 0.014457 | 6.8206e-06
1099.9735 | 0.014454 | 5.7402e-05
1100.2004 | 0.014455 | -2.4929e-05
1100.1453 | 0.014457 | 3.4945e-05
1100.141 | 0.014456 | 0.00015889
1100.1912 | 0.014455 | -4.8501e-05
1100.1477 | 0.01446 | 0.0001077
1100.2316 | 0.01446 | -5.0133e-05
1100.1139 | 0.014459 | -1.6798e-05
1100.1975 | 0.014462 | -5.4029e-05
1100.0546 | 0.014462 | -0.00063923
1100.0118 | 0.014463 | -3.9913e-05
1100.0767 | 0.014469 | 7.4483e-05
1100.0996 | 0.014468 | -0.00036597
1099.9592 | 0.014471 | -3.07e-05
1100.1516 | 0.014469 | -0.00022345
1099.9775 | 0.014475 | 1.8903e-05
1099.928 | 0.014473 | 0.00012185
1100.0673 | 0.014475 | 4.0802e-05
1100.2208 | 0.014476 | 2.3699e-05
1100.2546 | 0.014482 | -0.00011973
1100.1733 | 0.014483 | 0.00036441
1100.3132 | 0.014482 | -9.8253e-05
1099.9592 | 0.014488 | 3.7061e-05
1100.2511 | 0.014487 | -0.00010163
1100.2004 | 0.014487 | -8.6415e-05
1100.3992 | 0.014492 | -0.00016632
1100.1672 | 0.014497 | 0.00013922
1099.8844 | 0.014495 | -5.5513e-05
1100.1733 | 0.0145 | -0.00019577
1100.307 | 0.014502 | 0.00012207
1100.2004 | 0.014503 | -9.0357e-05
1100.1206 | 0.014506 | -3.7677e-05
1099.9841 | 0.014507 | -0.0005054
1100.0807 | 0.014509 | 5.8392e-05
1100.0243 | 0.014512 | 4.5285e-05
1100.1733 | 0.014516 | -6.1307e-05
1100.2639 | 0.014515 | 0.00087278
1100.1605 | 0.014515 | -1.8276e-05
1099.9318 | 0.014518 | -1.7296e-05
1100.0304 | 0.014518 | 0.00050457
1100.0485 | 0.014519 | 2.1302e-06
1099.934 | 0.01452 | -4.2412e-05
1100.1733 | 0.014521 | 0.00017721
1100.1104 | 0.014518 | 8.6557e-05
1099.8779 | 0.014524 | -4.3219e-05
1100.0742 | 0.014523 | -3.0765e-05
1099.9735 | 0.014524 | 1.9147e-05
1100.0853 | 0.014525 | -4.7234e-05
1099.9373 | 0.014523 | -0.00012505
1100.0767 | 0.014528 | -1.7231e-05
1100.0178 | 0.014526 | 0.00023915
1099.934 | 0.014529 | -2.8987e-05
1099.7321 | 0.014531 | -3.1205e-05
1099.9866 | 0.014535 | -0.0005798
1099.8929 | 0.014533 | -4.352e-05
1099.713 | 0.014535 | -1.246e-05
1099.9182 | 0.014538 | -0.0023379
1099.6184 | 0.014536 | 5.5488e-05
1099.6508 | 0.014539 | 0.00011561
1099.8905 | 0.014539 | 2.8768e-05
1099.8501 | 0.014543 | 3.2847e-05
1099.9939 | 0.014547 | -0.00028705
1099.9622 | 0.014546 | -0.0003016
1100.0214 | 0.014552 | -6.9911e-05
1099.8348 | 0.014555 | -0.00021774
1099.8009 | 0.014558 | -2.3602e-05
1099.8905 | 0.014554 | 2.5168e-05
1099.901 | 0.014559 | 3.7968e-05
1099.6184 | 0.014561 | -0.00028245
1100.0767 | 0.014561 | 3.4653e-05
1099.9412 | 0.014563 | 2.711e-05
1099.8501 | 0.014565 | -4.1376e-05
1100.0767 | 0.014565 | -0.00030465
1099.9412 | 0.01457 | -0.0001229
1099.8468 | 0.014571 | -0.00073614
1099.9087 | 0.014573 | -3.9926e-05
1099.7634 | 0.014576 | 0.00048479
1100.0612 | 0.014577 | 4.6039e-05
1099.7792 | 0.014576 | 0.00010549
1099.8688 | 0.014581 | 0.00021057
1100.0492 | 0.014579 | 0.00010461
1099.8103 | 0.014581 | 0.00016685
1100.1063 | 0.014586 | -3.4445e-05
1099.8665 | 0.014585 | 3.9695e-05
1099.9121 | 0.014589 | -6.3342e-05
1099.8063 | 0.014588 | 3.6111e-05
1100.1458 | 0.014594 | -0.00014128
1099.9562 | 0.014596 | 7.982e-05
1100.1825 | 0.014597 | -0.00012539
1099.861 | 0.014596 | -0.00010387
1099.9159 | 0.014597 | -2.3621e-05
1100.1063 | 0.014599 | 2.8784e-05
1099.9159 | 0.0146 | 4.1639e-05
1099.9087 | 0.014603 | -3.7104e-05
1100.1517 | 0.014604 | 3.6046e-05
1100.1626 | 0.014607 | 2.7441e-05
1099.8295 | 0.014609 | 6.4471e-05
1100.2114 | 0.014611 | 0.00010348
1100.1582 | 0.01461 | 7.3104e-05
1100.311 | 0.014614 | -1.6644e-05
1100.2618 | 0.014617 | 6.7995e-05
1099.9283 | 0.014617 | -5.9717e-05
1100.0057 | 0.014614 | -2.9056e-05
1100.2925 | 0.014619 | 1.3456e-05
1100.2155 | 0.01462 | 0.0001922
1100.1178 | 0.014621 | -1.8669e-05
1100.2394 | 0.014621 | -3.2916e-05
1100.0612 | 0.014625 | 2.6782e-05
1099.9257 | 0.014626 | -2.0395e-05
1100.0768 | 0.014625 | 0.0010712
1100.4019 | 0.014629 | -8.075e-05
1099.9783 | 0.014626 | 0.00010196
1100.0651 | 0.014629 | -2.2452e-05
1099.8785 | 0.01463 | 7.89e-05
1100.1626 | 0.014633 | #DIV/0!
1100.2155 | 0.014633 | 3.541e-05
1100.0651 | 0.014633 | -1.3903e-05
1100.0651 | 0.014635 | -2.6678e-05
1100.0612 | 0.014636 | 4.302e-05
1099.9437 | 0.014636 | 0.00019478
1099.973 | 0.014639 | -6.4314e-05
1100.2242 | 0.01464 | -2.9831e-05
1100.1022 | 0.014642 | 0.00013167
1099.9843 | 0.014641 | -2.2812e-05
1099.7014 | 0.014644 | 8.0244e-05
1100.025 | 0.014646 | 4.4279e-05
1099.9741 | 0.014646 | 2.606e-05
1100.1306 | 0.014644 | -5.0518e-05
1100.1217 | 0.014647 | 0.00075096
1100.0226 | 0.014652 | -5.7435e-05
1099.9347 | 0.014651 | -7.196e-05
1099.9843 | 0.014653 | 0.00010961
1099.9783 | 0.014653 | -0.00024221
1099.9843 | 0.014657 | #DIV/0!
1100.0469 | 0.014655 | 6.5652e-05
1099.9221 | 0.014654 | 6.0735e-05
1099.9843 | 0.014657 | -0.00029599
1100.0768 | 0.01466 | 0.0001902
1100.0281 | 0.01466 | -8.2448e-05
1100.025 | 0.014661 | 5.0751e-05
1099.9741 | 0.014664 | -3.4185e-05
1099.892 | 0.014665 | -2.0367e-05
1100.2267 | 0.014667 | -0.00017264
1099.7943 | 0.014668 | -5.7153e-06
1099.913 | 0.014663 | -1.8512e-05
1099.9323 | 0.014671 | 1.1191e-05
1099.5592 | 0.014667 | 5.009e-05
1100.0006 | 0.014671 | 9.3389e-06
1100.1681 | 0.014672 | 2.1505e-05
1100.0876 | 0.014672 | -5.261e-05
1100.0543 | 0.014672 | -2.3489e-05
1100.0898 | 0.014678 | -4.4939e-05
1099.9066 | 0.014676 | -8.5795e-05
1099.9413 | 0.014678 | 2.6655e-05
1099.9437 | 0.014679 | 2.8179e-05
1099.9479 | 0.014681 | 5.8793e-05
1100.1898 | 0.014681 | -5.5643e-05
1100.1091 | 0.014682 | 2.1531e-05
1100.0125 | 0.014682 | 0.00020777
1099.8412 | 0.014684 | -7.9448e-05
1100.1775 | 0.014686 | 3.1625e-05
1100.2209 | 0.014687 | -0.00018444
1100.0469 | 0.014687 | -1.5104e-05
1100.2771 | 0.01469 | -2.3312e-05
1099.8206 | 0.014688 | 0.00014627
1099.9004 | 0.01469 | -9.9133e-06
1100.0251 | 0.014692 | 1.9475e-05
1100.1067 | 0.014696 | 2.2628e-05
1100.0469 | 0.014692 | 1.7608e-05
1100.1526 | 0.014695 | 1.1963e-05
1100.1526 | 0.014696 | -5.0222e-05
1100.3492 | 0.014698 | 1.7257e-05
1100.3293 | 0.014698 | -1.6351e-05
1099.9105 | 0.014699 | -1.2043e-05
1100.4833 | 0.0147 | -1.2202e-05
1099.8269 | 0.014702 | 0.00066773
1099.9702 | 0.014702 | -7.6406e-06
1099.9241 | 0.014703 | 1.2489e-05
1099.9174 | 0.014704 | 1.7835e-05
1099.8859 | 0.014705 | 1.2419e-05
1100.0096 | 0.014704 | -0.00011874
1100.1195 | 0.014705 | 1.5908e-05
1100.1692 | 0.014706 | -8.2559e-05
1099.8789 | 0.014708 | 3.2077e-05
1100.1968 | 0.01471 | -9.1873e-05
1099.9359 | 0.01471 | -3.0983e-05
1100.2618 | 0.014709 | -7.3406e-06
1100.1195 | 0.014711 | 3.976e-05
1099.793 | 0.014711 | -1.9569e-05
1099.8859 | 0.014712 | -1.7632e-05
1100.0125 | 0.014713 | 2.7622e-05
1099.9702 | 0.014715 | 1.7913e-05
1099.839 | 0.014716 | -0.0013555
1099.9858 | 0.014716 | 2.7905e-05
1100.1195 | 0.014716 | 1.1874e-05
1100.0096 | 0.014717 | 5.2358e-05
1100.1747 | 0.014721 | -5.6587e-05
1100.0632 | 0.014719 | 3.1286e-05
1100.073 | 0.014721 | -1.2244e-05
1100.0187 | 0.014722 | -2.4104e-05
1100.1312 | 0.014721 | 7.7568e-06
1099.9883 | 0.014723 | 2.5878e-05
1099.8896 | 0.014723 | 2.646e-05
1099.8767 | 0.014719 | 6.6125e-05
1100.2686 | 0.014729 | 2.2845e-05
1100.275 | 0.014724 | 4.924e-05
1100.0286 | 0.014726 | 1.3678e-05
1100.1228 | 0.014728 | -9.1768e-05
1100.0853 | 0.01473 | 3.1239e-05
1100.3799 | 0.01473 | 8.7983e-05
1100.1714 | 0.014734 | 1.2902e-05
1100.1747 | 0.01473 | -3.2827e-06
1100.1747 | 0.014733 | 3.1787e-06
1100.1443 | 0.01473 | -3.9887e-05
1100.264 | 0.01473 | 2.0601e-05
1100.0514 | 0.014733 | -9.8344e-05
1100.0984 | 0.014733 | -4.3165e-05
1100.1008 | 0.014731 | -6.9076e-05
1100.094 | 0.014735 | 1.9384e-05
1100.0878 | 0.014738 | 6.8896e-05
1099.9578 | 0.01474 | 6.6773e-05
1100.2947 | 0.014737 | 4.0792e-06
1100.1947 | 0.014738 | -5.9886e-06
1100.1111 | 0.014737 | -3.0437e-05
1100.181 | 0.014738 | -0.00011936
1100.1483 | 0.014739 | -1.0598e-05
1100.1947 | 0.01474 | -3.2779e-06
1100.1373 | 0.014744 | -1.0651e-05
1099.7161 | 0.014741 | -2.7657e-05
1099.9486 | 0.014739 | 4.9975e-05
1099.9698 | 0.014741 | 8.702e-06
1100.0571 | 0.014744 | 2.4735e-05
1100.0764 | 0.014741 | 2.2781e-05
1100.1968 | 0.014745 | -7.3224e-05
1100.1947 | 0.014745 | -3.0007e-05
1100.187 | 0.014746 | -1.4323e-05
1100.0104 | 0.014748 | 0.0016493
1099.8862 | 0.014747 | 0.00028545
1099.9578 | 0.014748 | -4.338e-05
1100.1968 | 0.014749 | 8.2749e-06
1100.203 | 0.01475 | 3.7907e-05
1099.9578 | 0.01475 | -2.2485e-05
1100.2999 | 0.014751 | 1.4495e-05
1100.0079 | 0.01475 | 5.3464e-05
1099.9768 | 0.014754 | -9.9184e-06
1100.1505 | 0.014749 | 3.4102e-05
1100.0289 | 0.014754 | -0.00085964
1099.8396 | 0.014755 | -2.7988e-05
1100.2087 | 0.014757 | 9.0333e-06
1099.9733 | 0.014757 | 2.9772e-06
1099.9602 | 0.014755 | -2.7326e-06
1100.1132 | 0.014754 | 3.9234e-05
1100.2229 | 0.014756 | -3.8709e-05
1099.9303 | 0.014758 | -8.2818e-05
1100.0702 | 0.01476 | -4.4842e-05
1099.8619 | 0.014759 | -0.00080418
1100.0764 | 0.014757 | 8.7828e-06
1100.0702 | 0.014763 | 2.4177e-06
1099.9265 | 0.014761 | -5.5546e-05
1099.8538 | 0.014759 | -2.3013e-05
1100.0193 | 0.014759 | 0.00019847
1100.0079 | 0.014761 | 4.457e-05
1100.219 | 0.01476 | 7.6661e-05
1099.9399 | 0.014764 | 1.3207e-05
1099.9733 | 0.014764 | -2.3748e-05
1100.0789 | 0.014764 | 9.7643e-06
1100.3536 | 0.014766 | 2.3429e-05
1099.9467 | 0.014766 | -2.7374e-05
1100.2125 | 0.014766 | -2.6099e-05
1100.1194 | 0.014767 | -1.1179e-05
1099.9399 | 0.014767 | -1.3751e-05
1100.2662 | 0.014768 | 1.3524e-05
1100.0828 | 0.014765 | 6.0415e-06
1100.0742 | 0.014768 | -6.0208e-09
1100.26 | 0.014769 | 2.9636e-05
1100.1918 | 0.014769 | 1.8392e-05
1100.0764 | 0.014768 | -7.1779e-05
1100.2625 | 0.01477 | 3.6404e-05
1100.219 | 0.014771 | 3.2782e-05
1100.2229 | 0.014772 | -6.2156e-06
1100.244 | 0.014771 | -3.826e-05
1100.1693 | 0.014771 | -4.9889e-06
1100.0789 | 0.014771 | 5.0039e-06
1100.1792 | 0.014772 | -6.973e-06
1100.0702 | 0.014773 | -2.9812e-05
1099.9399 | 0.014769 | -1.3958e-05
1099.8967 | 0.014773 | 7.3603e-09
1099.9895 | 0.014774 | -0.00014496
1100.0702 | 0.014774 | 1.7528e-05
1099.9343 | 0.014773 | 2.8476e-05
1099.8927 | 0.014776 | -2.4243e-05
1100.092 | 0.014776 | 1.1195e-05
1099.9495 | 0.014773 | 1.168e-05
1099.9917 | 0.014776 | -8.0417e-06
1100.1382 | 0.014775 | 0.0001218
1100.0555 | 0.014778 | 1.9803e-06
1099.9028 | 0.014778 | -3.6054e-05
1100.0088 | 0.01478 | 2.2591e-06
1100.1832 | 0.014776 | 0.00016916
1100.0327 | 0.014779 | -7.1427e-06
1099.7188 | 0.014777 | -2.8482e-05
1099.9343 | 0.014783 | 3.2077e-05
1099.9557 | 0.01478 | 5.4608e-05
1099.9962 | 0.014781 | -3.5993e-06
1100.092 | 0.014781 | -1.1488e-08
1099.8093 | 0.014782 | 1.1878e-05
1100.146 | 0.014783 | 6.2832e-06
1099.8562 | 0.01478 | 7.9085e-06
1100.1884 | 0.014784 | -5.3064e-06
1100.1526 | 0.014781 | 2.0479e-05
1100.146 | 0.014785 | 1.5734e-06
1099.8593 | 0.014784 | -0.00011256
1100.042 | 0.014784 | -4.2199e-06
1099.9467 | 0.014783 | 1.8928e-06
1100.0985 | 0.014787 | -6.579e-05
1099.7852 | 0.014786 | -1.2509e-05
1100.26 | 0.014785 | 1.0644e-05
1099.9784 | 0.014788 | 2.8415e-05
1099.8252 | 0.014785 | -1.7149e-05
1099.8126 | 0.014784 | 3.1898e-05
1099.7316 | 0.014785 | -0.00011406
1100.1046 | 0.014787 | -5.2282e-05
1099.7876 | 0.014782 | 1.7777e-05
1099.7852 | 0.014789 | 2.0704e-05
1099.7762 | 0.014786 | 4.4095e-05
1099.8813 | 0.014787 | -3.1635e-05
1100.0679 | 0.014787 | 4.5982e-06
1099.9688 | 0.01479 | 0.0005969
1099.8813 | 0.014786 | -1.0101e-05
1100.0244 | 0.014787 | -5.703e-05
1099.8871 | 0.014791 | 2.9013e-05
1099.8419 | 0.014789 | 8.3218e-05
1099.9287 | 0.014792 | 1.6189e-05
1099.9469 | 0.014788 | 1.0869e-05
1100.0747 | 0.014791 | 5.6349e-06
1099.9341 | 0.014792 | 1.9996e-05
1099.9469 | 0.01479 | -1.9708e-05
1100.1312 | 0.014794 | 1.0395e-05
1100.1182 | 0.014792 | 2.4414e-05
1099.901 | 0.014795 | 8.9273e-06
1100.2268 | 0.014795 | -7.4956e-05
1100.1339 | 0.014795 | 9.1183e-06
1100.1736 | 0.014794 | -2.5875e-05
1100.0826 | 0.014794 | -1.3402e-05
1100.0679 | 0.014796 | 2.6434e-05
1100.1239 | 0.014797 | 4.6976e-05
1100.0771 | 0.014795 | 1.8012e-05
1100.26 | 0.014796 | 4.8945e-05
1100.1312 | 0.014797 | -0.00023678
1100.1312 | 0.014797 | -1.2265e-05
1100.1006 | 0.014796 | -2.7193e-05
1100.0579 | 0.0148 | -6.6241e-06
1100.229 | 0.014797 | 1.7625e-05
1100.0054 | 0.0148 | 6.3689e-06
1099.8441 | 0.014799 | -4.9008e-06
1100.3165 | 0.0148 | -1.2047e-08
1100.1771 | 0.014801 | 5.6708e-06
1099.7633 | 0.014799 | 7.0561e-06
1099.9224 | 0.0148 | 0
1100.3138 | 0.014802 | 1.38e-05
1100.1006 | 0.014799 | -1.8499e-06
1100.1556 | 0.014801 | 1.2862e-05
1099.9562 | 0.014802 | 1.8204e-05
1100.1279 | 0.0148 | 1.2839e-05
1100.1956 | 0.0148 | 9.9062e-06
1100.2887 | 0.014802 | 2.1763e-06
1100.363 | 0.014803 | -8.1409e-06
1100.3788 | 0.014806 | 3.6406e-06
1099.9531 | 0.014799 | -5.3665e-06
1100.0557 | 0.014802 | 1.0284e-05
1099.7666 | 0.0148 | 1.453e-05
1100.4343 | 0.014803 | 6.0571e-05
1100.0089 | 0.014802 | 2.7436e-05
1100.2673 | 0.014804 | -1.029e-05
1100.106 | 0.014805 | 2.6494e-05
1099.9191 | 0.014804 | -4.3675e-06
1100.2863 | 0.014805 | -2.8562e-06
1100.1956 | 0.014807 | 0
1100.0929 | 0.014805 | 1.0709e-05
1100.2395 | 0.014804 | -9.5266e-05
1100.2268 | 0.014804 | 4.3101e-06
1100.2507 | 0.014804 | -1.9464e-05
1100.2355 | 0.014803 | -7.9031e-05
1100.3574 | 0.014806 | 0.00012092
1100.0245 | 0.014808 | -1.674e-06
1100.1931 | 0.014807 | -1.8156e-05
1100.2916 | 0.014809 | -9.939e-06
1099.7817 | 0.014804 | -5.6193e-06
1100.106 | 0.01481 | 1.3167e-05
1100.1776 | 0.014807 | 9.0453e-06
1099.9224 | 0.014808 | 1.998e-05
1100.1183 | 0.014807 | -0.00010612
1100.2021 | 0.014808 | -4.03e-06
1099.9155 | 0.014807 | 2.2635e-05
1100.1489 | 0.01481 | -0.00014344
1100.3943 | 0.014807 | 7.7626e-06
1100.1687 | 0.014808 | 3.1726e-05
1100.2207 | 0.014805 | -1.4482e-06
1100.2585 | 0.014809 | 1.3825e-05
1099.9451 | 0.014803 | -0.00013285
1100.1316 | 0.014807 | 1.3561e-05
1100.0311 | 0.014806 | 6.861e-05
1100.1835 | 0.01481 | 4.2676e-06
1100.1183 | 0.014807 | -0.00026929
1100.0116 | 0.014808 | -3.4197e-06
1100.2207 | 0.014807 | -1.1139e-05
1100.0212 | 0.014809 | -6.9088e-06
1100.0723 | 0.01481 | -4.4612e-06
1099.9817 | 0.014809 | -1.105e-05
1099.9015 | 0.014809 | 1.8644e-05
1099.8796 | 0.014809 | -1.6443e-05
1100.1245 | 0.014808 | 0
1099.9906 | 0.014809 | 6.2178e-06
1099.9354 | 0.01481 | 2.6259e-05
1100.1223 | 0.014809 | -2.2417e-05
1100.1245 | 0.01481 | -5.5281e-05
1100.0376 | 0.014805 | -1.3262e-05
1100.0245 | 0.014808 | -8.7541e-06
1099.901 | 0.014811 | -0.0013628
1100.0936 | 0.014809 | 9.939e-06
1100.0811 | 0.014811 | -0.0002735
1100.0337 | 0.014811 | -1.3067e-05
1100.1776 | 0.01481 | -1.1189e-05
1099.908 | 0.01481 | -8.9671e-06
1099.948 | 0.014811 | -1.9536e-05
1099.9451 | 0.014812 | 8.1246e-06
1100.1183 | 0.01481 | 8.3251e-06
1099.9634 | 0.014814 | -1.2561e-05
1100.4231 | 0.014814 | 4.9462e-05
1100.2678 | 0.014814 | 1.4597e-06
1100.1875 | 0.014809 | -7.9574e-06
1100.1875 | 0.014813 | -1.6872e-05
1100.224 | 0.014814 | #DIV/0!
1099.9451 | 0.014818 | 0
1100.0875 | 0.014817 | 0
1100.1875 | 0.014818 | -1.6391e-05
1100.2823 | 0.014813 | 4.3732e-05
1100.2299 | 0.014814 | -1.9373e-05
1100.1539 | 0.014814 | -1.2292e-05
1100.1223 | 0.014818 | -3.1869e-05
1100.3053 | 0.014816 | 4.8688e-05
1100.0967 | 0.014816 | -1.4698e-08
1100.1224 | 0.014818 | -1.8238e-05
1100.193 | 0.014816 | 1.5436e-05
1100.0446 | 0.014818 | -0.00023767
1100.0967 | 0.014819 | 1.7028e-05
1100.3925 | 0.01482 | -6.289e-06
1100.1368 | 0.014814 | 1.3161e-05
1100.2823 | 0.014818 | 1.3018e-06
1100.2861 | 0.014817 | -4.2859e-05
1100.0099 | 0.014818 | -4.2558e-06
1100.1002 | 0.01482 | -1.2499e-05
1100.0037 | 0.01482 | 9.5582e-06
1100.193 | 0.014818 | -1.3591e-05
1100.0123 | 0.01482 | -1.3275e-05
1100.209 | 0.01482 | -4.7159e-06
1100.2402 | 0.014818 | 2.694e-05
1100.1471 | 0.014818 | 1.9153e-05
1100.4352 | 0.014817 | 3.2156e-06
1099.9135 | 0.014818 | 0
1100.05 | 0.014817 | -6.1528e-06
1100.0037 | 0.014817 | 4.9915e-06
1100.2065 | 0.014818 | -3.158e-05
1100.0641 | 0.014819 | 2.5106e-05
1100.0663 | 0.014818 | 0
1099.9296 | 0.014821 | 5.919e-06
1100.2158 | 0.014822 | 1.7885e-05
1100.1471 | 0.014818 | 5.2131e-05
1100.193 | 0.01482 | 5.7828e-05
1100.3002 | 0.014822 | -1.1955e-06
1099.8274 | 0.014816 | -5.1088e-06
1100.15 | 0.014819 | 9.1312e-06
1099.8298 | 0.014818 | -1.4843e-05
1099.9698 | 0.014821 | 9.3589e-06
1099.9669 | 0.014819 | -4.6882e-06
1099.7504 | 0.014817 | -4.4849e-06
1100.1094 | 0.014818 | -3.0609e-06
1100.073 | 0.014817 | 5.5934e-06
1100.3091 | 0.014819 | -3.1671e-05
1100.2158 | 0.014819 | -6.3434e-06
1099.886 | 0.014818 | -7.8837e-06
1100.0253 | 0.014821 | -7.216e-06
1099.8331 | 0.014819 | #DIV/0!
1099.9231 | 0.014822 | -0.0005056
1099.8467 | 0.014821 | -1.3176e-05
1099.886 | 0.014817 | -2.8522e-05
1100.0298 | 0.014819 | -1.3451e-05
1100.0641 | 0.014816 | 4.7817e-06
1100.0298 | 0.014819 | 4.9562e-05
1100.073 | 0.014818 | -1.7717e-05
1100.1246 | 0.014818 | -4.2225e-06
1099.9915 | 0.014817 | -1.1568e-06
1099.8923 | 0.014819 | -0.00016848
1099.9395 | 0.01482 | 5.6959e-06
1099.7441 | 0.014819 | 2.6204e-05
1100.0975 | 0.014822 | -1.8572e-06
1100.1246 | 0.014818 | 1.531e-05
1100.1246 | 0.014825 | 1.1228e-05
1099.7352 | 0.01482 | -3.0128e-05
1100.0424 | 0.014823 | -5.4596e-05
1100.0298 | 0.014822 | 1.0006e-05
1099.9857 | 0.014822 | 1.285e-05
1100.1874 | 0.014821 | 7.7739e-05
1099.9253 | 0.014822 | 6.6287e-05
1099.8647 | 0.014821 | -5.6694e-06
1099.9857 | 0.014818 | -9.1652e-06
1099.9915 | 0.014822 | -2.4345e-05
1099.9857 | 0.014822 | 2.0735e-05
1099.7593 | 0.014824 | -3.9169e-06
1099.8022 | 0.014822 | -0.00015484
1100.0225 | 0.014819 | -6.7377e-05
1100.1857 | 0.014821 | -9.4094e-06
1100.0054 | 0.014819 | -1.497e-06
1099.7819 | 0.014822 | 2.3309e-06
1100.0448 | 0.01482 | -3.1861e-05
1099.5135 | 0.01482 | 1.2704e-05
1100.0225 | 0.014821 | -7.9681e-06
1099.9457 | 0.014821 | 2.8297e-06
1099.9915 | 0.014825 | 9.2282e-06
1099.9019 | 0.014821 | -2.6862e-05
1100.0513 | 0.014821 | 7.6939e-05
1099.8989 | 0.01482 | 4.7845e-05
1099.8749 | 0.014823 | 8.2364e-06
1099.9519 | 0.014822 | 0.00012457
1099.9416 | 0.014823 | 2.2729e-06
1100.3284 | 0.014824 | -0.00072708
1099.9142 | 0.014822 | 4.2396e-06
1100.3774 | 0.014824 | -3.845e-06
1099.9482 | 0.014824 | 0
1100.48 | 0.014826 | 1.9039e-06
1099.8337 | 0.014826 | -1.9112e-05
1100.141 | 0.014822 | 6.3194e-06
1099.5782 | 0.014823 | 3.4977e-06
1099.9681 | 0.014824 | 0
1099.8179 | 0.014821 | 4.5259e-06
1100.0513 | 0.014826 | 0
1099.9482 | 0.014822 | 1.0045e-05
1099.9142 | 0.014824 | 2.5524e-05
1100.0713 | 0.014824 | -4.4262e-05
1100.0072 | 0.014823 | 6.9246e-05
1099.8724 | 0.014822 | -1.6575e-05
1099.8623 | 0.014826 | -2.1874e-05
1099.8647 | 0.014821 | -2.0997e-05
1099.9336 | 0.014826 | -2.1496e-06
1099.9551 | 0.014824 | 1.4734e-05
1099.7819 | 0.014824 | -2.5062e-05
1100.2162 | 0.014825 | -7.1949e-06
1100.0713 | 0.014824 | 0
1100.0247 | 0.014824 | 1.0515e-05
1100.0607 | 0.014824 | 1.3444e-05
1099.8724 | 0.014824 | -1.057e-05
1100.1077 | 0.014824 | 1.1415e-05
1099.9298 | 0.014822 | 1.6723e-05
1099.8447 | 0.014826 | -2.3254e-05
1099.9274 | 0.014822 | 1.1268e-05
1100.0771 | 0.014827 | -1.9287e-05
1099.9768 | 0.014827 | 1.4275e-05
1100.3687 | 0.014827 | -0.00016398
1099.9828 | 0.014823 | -8.7411e-06
1100.1139 | 0.014825 | 1.0092e-05
1100.0818 | 0.014826 | -1.4946e-05
1100.064 | 0.014826 | 1.6723e-05
1100.0671 | 0.014824 | 0
1099.881 | 0.014825 | 1.2253e-05
1100.0457 | 0.014824 | -4.0732e-05
1100.0408 | 0.014826 | 1.4909e-05
1099.7847 | 0.014822 | 3.866e-05
1099.9924 | 0.014827 | 1.8519e-05
1100.0341 | 0.014827 | 1.6338e-05
1100.0948 | 0.014826 | 5.4852e-05
1100.1229 | 0.014828 | 2.7115e-05
1100.0408 | 0.014827 | 3.8783e-05
1100.0341 | 0.014829 | -3.8714e-06
1100.0902 | 0.014829 | 0
1100.1733 | 0.014829 | -2.6879e-06
1100.0247 | 0.014828 | 2.6579e-05
1100.1433 | 0.014827 | 8.2966e-06
1100.1755 | 0.014829 | 1.1589e-05
1099.99 | 0.014826 | 6.1156e-06
1099.944 | 0.014827 | -1.926e-05
1100.0902 | 0.014829 | 0
1099.8945 | 0.014825 | -6.2933e-05
1100.3138 | 0.014826 | 1.8967e-05
1100.0983 | 0.014826 | 4.9446e-05
1099.8835 | 0.01483 | 4.186e-06
1099.99 | 0.014827 | 1.1951e-05
1099.9022 | 0.014826 | 9.4078e-05
1100.1321 | 0.014826 | -8.0314e-06
1100.2256 | 0.014827 | 3.5112e-06
1099.8472 | 0.014827 | -3.7069e-05
1100.1794 | 0.014826 | 4.2319e-06
1100.3356 | 0.014827 | -1.2731e-06
1100.0089 | 0.01483 | -8.381e-06
1099.9559 | 0.014826 | 1.499e-06
1100.146 | 0.014827 | -3.8325e-05
1099.9526 | 0.014827 | 0
1100.0818 | 0.014827 | 5.8034e-05
1100.0983 | 0.014827 | -1.6323e-05
1100.0983 | 0.014826 | 1.6574e-05
1100.1919 | 0.014829 | 9.5726e-06
1100.0457 | 0.014826 | 0.00062376
1099.99 | 0.014825 | 2.0415e-05
1100.0188 | 0.014826 | 7.19e-06
1100.1025 | 0.014829 | 0.00011664
1099.9124 | 0.014824 | -7.2095e-05
1100.0983 | 0.014826 | 1.7312e-05
1100.0128 | 0.014828 | 5.651e-05
1099.9502 | 0.014831 | -1.4389e-06
1100.0365 | 0.014828 | -8.1734e-06
1099.9595 | 0.014826 | 5.5398e-05
1099.834 | 0.014827 | -2.2421e-06
1100.0591 | 0.014827 | -5.8354e-06
1099.9227 | 0.014829 | 1.0879e-05
1099.8668 | 0.014828 | -1.6408e-06
1100.155 | 0.014825 | 1.9459e-05
1100.0089 | 0.014829 | -1.3627e-06
1099.8286 | 0.014828 | -1.8343e-05
1099.8445 | 0.014828 | 1.5225e-05
1100.146 | 0.014828 | -1.7407e-05
1099.9061 | 0.01483 | 4.2313e-06
1100.1588 | 0.014831 | 0
1099.8723 | 0.014827 | 9.3363e-07
1100.0245 | 0.014829 | 1.2894e-05
1099.8416 | 0.014828 | -3.3061e-05
1100.3136 | 0.01483 | 2.88e-05
1099.9227 | 0.014828 | 4.527e-05
1099.9644 | 0.014824 | 8.815e-06
1099.932 | 0.014826 | 8.3986e-06
1099.7911 | 0.014826 | -8.0381e-06
1099.9683 | 0.014827 | 2.4332e-05
1099.7416 | 0.014826 | 1.1527e-05
1099.8224 | 0.014825 | 4.9044e-06
1099.8383 | 0.014824 | -8.7419e-06
1099.6921 | 0.014824 | 7.5026e-06
1099.7354 | 0.014826 | 1.0599e-05
1099.8286 | 0.014826 | -7.8489e-06
1099.9745 | 0.014826 | 9.4e-06
1100.1613 | 0.014827 | 9.6274e-06
1099.9344 | 0.014822 | 8.7788e-06
1099.9783 | 0.014828 | 4.3278e-05
1100.0657 | 0.014828 | -0.00013167
1099.8878 | 0.014826 | -1.1527e-05
1100.1173 | 0.014825 | -1.5274e-05
1099.9258 | 0.014824 | 5.2944e-05
1100.0773 | 0.014827 | -9.4636e-06
1100.1653 | 0.014826 | -7.4548e-05
1099.9381 | 0.014828 | 2.146e-05
1099.9565 | 0.014827 | -2.8347e-06
1099.9003 | 0.014826 | -1.5679e-05
1099.9886 | 0.014825 | 4.4305e-06
1100.0311 | 0.014827 | 1.0973e-05
1100.0352 | 0.014827 | 4.2155e-05
1100.2141 | 0.014828 | 0
1100.0736 | 0.014827 | -1.6793e-05
1100.124 | 0.014831 | 8.1446e-07
1099.7981 | 0.014827 | 4.466e-05
1099.8539 | 0.01483 | 1.9898e-05
1099.7472 | 0.014827 | -1.9708e-06
1100.1929 | 0.014833 | 0.00032896
1100.0284 | 0.014829 | -4.6649e-06
1100.1841 | 0.014826 | 3.6195e-05
1099.8516 | 0.014829 | 0.00021197
1100.0736 | 0.014826 | #DIV/0!
1100.0773 | 0.014829 | -8.7048e-06
1100.0464 | 0.014833 | -7.4003e-05
1100.1841 | 0.01483 | -1.3923e-05
1099.895 | 0.014829 | 5.5279e-05
1100.0376 | 0.014829 | -1.5546e-05
1099.9407 | 0.01483 | 2.2391e-05
1099.9501 | 0.014827 | 0
1100.2332 | 0.014829 | 2.375e-05
1099.9969 | 0.014831 | 8.9648e-05
1100.0892 | 0.014829 | 0
1099.8606 | 0.014829 | #DIV/0!
1100.001 | 0.014832 | 5.9136e-05
1099.9886 | 0.014829 | 0
1099.9969 | 0.014829 | 3.723e-05
1100.0442 | 0.014826 | 1.6416e-05
1099.9969 | 0.014829 | 2.3735e-06
1099.8579 | 0.014827 | -7.062e-05
1100.1278 | 0.014831 | -1.6127e-05
1100.1572 | 0.01483 | 8.0738e-06
1100.0065 | 0.014829 | 5.8624e-05
1100.0442 | 0.014828 | -9.0859e-06
1099.905 | 0.014827 | 6.7633e-06
1100.0499 | 0.014827 | 5.4665e-06
1100.1991 | 0.014829 | 2.0653e-06
1099.9501 | 0.014828 | -9.6471e-06
1099.905 | 0.014827 | -3.5739e-06
1100.0892 | 0.014827 | 8.5922e-06
1099.8132 | 0.014829 | 0
1100.0927 | 0.01483 | 6.3215e-06
1099.8173 | 0.014827 | -5.388e-05
1100.0442 | 0.014827 | 1.0238e-05
1099.9689 | 0.014827 | -3.8304e-06
1099.905 | 0.014824 | 3.2937e-06
1099.8696 | 0.014827 | 6.3724e-06
1100.1155 | 0.014826 | -2.2276e-05
1099.8132 | 0.014826 | 2.4031e-05
1099.7898 | 0.014826 | 6.4544e-06
1099.8197 | 0.014826 | 5.25e-06
1099.7272 | 0.014824 | -1.7551e-06
1099.8798 | 0.014824 | -9.8237e-06
1100.103 | 0.014828 | 2.9854e-05
1100.0065 | 0.014825 | -5.0865e-05
1100.0132 | 0.014824 | 0
1099.8291 | 0.014827 | 4.7612e-06
1099.8274 | 0.014827 | -6.1991e-06
1099.7339 | 0.014828 | -1.0961e-05
1099.6869 | 0.014824 | -0.00024203
1099.8291 | 0.014825 | -8.0844e-06
1100.072 | 0.014824 | 1.2142e-05
1099.84 | 0.014824 | -1.2582e-05
1099.9689 | 0.014826 | -3.6901e-05
1100.0315 | 0.014828 | 1.576e-05
1099.9198 | 0.014824 | 4.0403e-06
1099.9792 | 0.014828 | -1.538e-05
1100.0089 | 0.014827 | -8.5139e-06
1100.0625 | 0.014826 | 0
1099.9325 | 0.014829 | 0
1099.7858 | 0.014825 | -5.6807e-06
1099.7339 | 0.014828 | 3.2141e-05
1100.0315 | 0.014827 | 1.6847e-05
1099.9286 | 0.014827 | 1.1063e-05
1099.8733 | 0.014827 | -5.8799e-05
1100.0793 | 0.01483 | 0
1100.1466 | 0.014832 | 2.4047e-07
1100.025 | 0.014827 | -9.9932e-05
1100.0315 | 0.014827 | 1.3491e-05
1099.8822 | 0.014827 | 0.0003529
1100.0756 | 0.01483 | -6.6501e-05
1100.1184 | 0.014832 | 1.2197e-05
1100.0315 | 0.014829 | 1.2274e-05
1099.9857 | 0.01483 | 3.0913e-05
1100.194 | 0.014831 | 6.0386e-06
1099.9518 | 0.014829 | -1.7655e-05
1100.0569 | 0.01483 | -8.2805e-05
1099.9055 | 0.014829 | 3.3626e-05
1100.0935 | 0.014828 | -4.8847e-06
1100.2216 | 0.014829 | -2.197e-05
1099.9857 | 0.01483 | 2.5777e-05
1100.1348 | 0.01483 | -1.028e-05
1099.8016 | 0.014831 | -4.0475e-05
1100.1821 | 0.01483 | -6.2363e-06
1100.0732 | 0.01483 | 1.0191e-06
1099.9951 | 0.01483 | 8.5966e-06
1099.9518 | 0.014831 | 0.0001015
1100.1749 | 0.014831 | 6.8787e-06
1100.0935 | 0.01483 | 6.9998e-06
1100.0845 | 0.014832 | 4.0532e-05
1100.4375 | 0.014833 | 3.7816e-05
1100.2778 | 0.014833 | -0.0001704
1100.0811 | 0.014827 | 1.0654e-05
1100.1438 | 0.014832 | 1.4917e-05
1100.1001 | 0.014829 | -2.8581e-06
1099.9019 | 0.014827 | 0.00010821
1100.0483 | 0.01483 | 2.729e-06
1099.948 | 0.014828 | 0.00015765
1100.0911 | 0.014826 | 0
1099.6815 | 0.014828 | 5.6656e-05
1099.9236 | 0.01483 | -2.8026e-06
1099.9835 | 0.01483 | -9.5468e-07
1099.9077 | 0.014826 | -0.00021821
1099.9553 | 0.014826 | 1.64e-05
1100.0811 | 0.014827 | 0.00051941
1099.948 | 0.014825 | 2.2327e-06
1099.9139 | 0.014829 | -3.0336e-06
1099.9055 | 0.014824 | -6.228e-06
1099.7844 | 0.014826 | 9.4604e-05
1099.9553 | 0.014828 | 1.197e-05
1099.7648 | 0.014826 | 2.8107e-09
1099.9019 | 0.014827 | -4.5783e-06
1100.0009 | 0.014826 | 2.2256e-06
1100.191 | 0.014826 | 5.038e-05
1100.3707 | 0.014826 | 0.00011932
1100.1066 | 0.014827 | -5.3145e-06
1099.9698 | 0.014831 | -4.6462e-06
1100.0264 | 0.014829 | -2.9211e-05
1099.9763 | 0.014827 | 2.5159e-05
1100.1251 | 0.014827 | 1.6468e-05
1100.0544 | 0.014829 | -8.5686e-06
1099.8337 | 0.014827 | -1.6433e-05
1099.9801 | 0.014828 | -4.8689e-05
1099.8431 | 0.014828 | 9.4169e-06
1100.0325 | 0.014829 | #DIV/0!
1100.0076 | 0.014831 | 5.9155e-06
1100.1974 | 0.014831 | -6.2959e-06
1099.9801 | 0.014829 | 3.129e-06
1100.2288 | 0.01483 | -3.5112e-05
1099.972 | 0.014829 | 4.8877e-06
1100.1291 | 0.014831 | 2.4315e-06
1100.1541 | 0.014832 | -1.6065e-05
1100.1357 | 0.01483 | -4.7362e-06
1100.0732 | 0.01483 | 4.0435e-05
1100.0669 | 0.014827 | -6.3602e-06
1100.2095 | 0.014831 | 1.0915e-05
1100.0693 | 0.014829 | 0.0001164
1100.0759 | 0.01483 | 1.4318e-05
1099.9338 | 0.014829 | 1.3246e-05
1100.0833 | 0.014829 | -1.9918e-05
1100.0234 | 0.014828 | #DIV/0!
1099.8684 | 0.014826 | -9.7932e-05
1100.2288 | 0.014827 | 7.989e-05
1099.9338 | 0.014827 | 9.0214e-06
1100.1066 | 0.014827 | -1.6094e-06
1100.0139 | 0.014827 | -1.6629e-08
1100.0792 | 0.014828 | 3.8474e-05
1099.7561 | 0.014828 | 1.1434e-05
1100.0026 | 0.014827 | 4.0434e-06
1100.1165 | 0.014827 | -1.7615e-05
1099.8807 | 0.014826 | -1.6983e-05
1099.797 | 0.014827 | 1.357e-05
1099.972 | 0.014824 | -0.00016315
1099.9801 | 0.014828 | -3.8141e-05
1100.3127 | 0.01483 | #DIV/0!
1099.8597 | 0.014829 | 0.00042476
1099.8967 | 0.014823 | 6.0382e-06
1099.972 | 0.014825 | 0.0002521
1099.972 | 0.014824 | 8.3658e-05
1099.8086 | 0.014827 | 0.00013075
1099.8431 | 0.014825 | -1.2194e-05
1099.9149 | 0.014825 | -2.7989e-05
1099.9895 | 0.014827 | 1.8445e-06
1099.8162 | 0.014826 | -7.6787e-06
1099.8494 | 0.014826 | 4.8159e-06
1100.0493 | 0.014826 | -2.8739e-05
1099.6672 | 0.014827 | 2.4093e-05
1099.8315 | 0.014826 | -2.2711e-05
1099.9088 | 0.014824 | 9.0912e-07
1099.8967 | 0.014827 | 0.00030709
1100.0325 | 0.014826 | -2.2418e-05
1100.0857 | 0.014827 | 6.1825e-05
1099.8402 | 0.014829 | 3.3206e-06
1099.7561 | 0.014827 | 1.087e-06
1099.866 | 0.014825 | -4.592e-06
1099.8027 | 0.014825 | 1.9152e-05
1099.7357 | 0.014827 | 7.7689e-06
1100.0885 | 0.014828 | 5.0789e-06
1099.8555 | 0.014829 | 7.2665e-06
1099.9149 | 0.014826 | 0
1100.1023 | 0.014827 | -2.2474e-06
1100.1023 | 0.014829 | 1.2315e-05
1099.9225 | 0.014828 | 8.9543e-06
1100.1945 | 0.014828 | 5.7527e-05
1100.2239 | 0.014829 | 7.3968e-06
1100.0172 | 0.014826 | -6.5798e-06
1100.142 | 0.014832 | 9.1106e-06
1099.7168 | 0.014826 | 6.0963e-05
1100.0209 | 0.014829 | 0
1100.015 | 0.014827 | 2.8721e-06
1100.1108 | 0.014832 | 1.3607e-05
1100.282 | 0.014832 | 1.3501e-05
1100.1149 | 0.014827 | -3.4719e-05
1099.965 | 0.014829 | 2.4454e-05
1100.0996 | 0.014829 | 2.369e-08
1100.1985 | 0.014829 | -3.4038e-05
1100.1108 | 0.014827 | 5.1246e-05
1100.0244 | 0.014827 | -1.4768e-05
1100.0209 | 0.014827 | 8.8036e-06
1100.0551 | 0.014826 | -3.473e-06
1100.1212 | 0.01483 | 0
1100.0244 | 0.014827 | 0.0015587
1099.9149 | 0.014828 | 5.2814e-05
1100.0004 | 0.014827 | 3.2156e-06
1100.0575 | 0.01483 | -8.6015e-06
1100.0996 | 0.014829 | 2.0271e-05
1099.7878 | 0.014826 | -3.5112e-05
1100.0918 | 0.014826 | 1.1702e-05
1099.869 | 0.014824 | 1.4499e-05
1100.155 | 0.014827 | -1.3486e-05
1099.7419 | 0.014824 | -3.0351e-05
1099.9716 | 0.014829 | 2.2805e-06
1099.9225 | 0.014829 | 2.513e-05
1099.7938 | 0.014826 | 0.00011363
1099.8224 | 0.014826 | 0.00015058
1099.863 | 0.014827 | 5.1324e-05
1099.9247 | 0.014823 | -1.8613e-05
1099.8972 | 0.014825 | 1.434e-05
1099.7419 | 0.014824 | -2.1014e-05
1099.9247 | 0.014824 | -6.8045e-06
1099.7571 | 0.014826 | 2.3034e-06
1099.798 | 0.014826 | 6.5098e-06
1099.8413 | 0.014825 | 1.415e-06
1099.9071 | 0.014824 | -6.3483e-06
1099.9833 | 0.014824 | -2.7526e-06
1100.0244 | 0.014826 | -5.9166e-05
1100.0375 | 0.014824 | 1.622e-05
1100.1173 | 0.014824 | 2.0075e-05
1099.8878 | 0.014825 | #DIV/0!
1100.0771 | 0.014826 | 2.8674e-05
1099.8539 | 0.014823 | -1.2169e-05
1100.0375 | 0.014825 | 1.2163e-08
1100.0244 | 0.014822 | 1.3629e-05
1099.8566 | 0.014826 | -1.2667e-05
1099.807 | 0.014826 | 6.9642e-05
1100.0771 | 0.014826 | -7.178e-06
1099.9474 | 0.014826 | -2.7089e-06
1100.1337 | 0.014829 | 4.5388e-06
1099.9095 | 0.014825 | 0
1099.947 | 0.014826 | 7.9042e-06
1099.9095 | 0.014825 | -1.1435e-05
1100.1279 | 0.014826 | 4.0212e-05
1099.941 | 0.014828 | 4.5824e-05
1100.0426 | 0.014824 | -5.0273e-05
1099.9659 | 0.014826 | 1.5505e-06
1099.9594 | 0.014827 | -9.5464e-05
1100.0522 | 0.01483 | 8.6268e-06
1100.1864 | 0.014828 | 5.8846e-06
1099.9749 | 0.01483 | -0.00013263
1100.1864 | 0.014828 | 0.0011221
1100.0886 | 0.014828 | 0.00042694
1100.0809 | 0.014826 | 0
1100.1834 | 0.014825 | 1.3763e-05
1099.9659 | 0.014826 | -3.354e-06
1100.1776 | 0.014828 | -1.7926e-05
1099.9504 | 0.014826 | -3.8762e-06
1099.8541 | 0.014827 | -2.1141e-06
1100.056 | 0.014827 | -3.052e-05
1100.1622 | 0.014826 | 3.3289e-06
1099.9972 | 0.014829 | -2.4995e-05
1099.9131 | 0.014827 | -4.4728e-06
1100.0826 | 0.014828 | -0.0002562
1100.1017 | 0.014826 | -2.5426e-06
1099.9071 | 0.014827 | 6.5925e-06
1100.0061 | 0.014826 | -1.4413e-05
1100.0623 | 0.014827 | 2.8906e-05
1099.9095 | 0.014827 | 4.8816e-05
1099.9697 | 0.014828 | 5.77e-05
1099.8413 | 0.014825 | 5.1863e-06
1099.9594 | 0.014824 | 2.3785e-05
1100.0491 | 0.014826 | -5.0259e-05
1100.056 | 0.014827 | -6.677e-06
1099.9377 | 0.014827 | 1.1209e-05
1099.7732 | 0.014828 | 2.2025e-05
1099.6742 | 0.014826 | -3.5288e-06
1099.9133 | 0.014825 | 7.1429e-05
1099.9697 | 0.014826 | 7.8037e-06
1100.1533 | 0.014826 | 3.8377e-05
1099.7306 | 0.014825 | -6.9466e-05
1100.0153 | 0.014829 | 0.0013121
1100.0521 | 0.01483 | 3.2911e-06
1099.9314 | 0.014828 | 1.4588e-05
1100.1556 | 0.014829 | -9.7038e-06
1100.1929 | 0.014827 | -7.4388e-05
1099.7805 | 0.014825 | 3.3076e-05
1100.0128 | 0.01483 | -1.088e-05
1099.9774 | 0.014825 | 2.889e-05
1100.0061 | 0.014824 | -3.0797e-05
1099.9131 | 0.01483 | -0.0015582
1099.8727 | 0.014828 | 2.7337e-05
1100.0623 | 0.014829 | -2.7552e-05
1099.9752 | 0.014828 | -3.0623e-05
1100.02 | 0.014825 | -0.00027777
1100.0098 | 0.014827 | 2.0039e-05
1099.9224 | 0.014826 | -2.4062e-05
1100.0746 | 0.014826 | -5.7585e-06
1099.8234 | 0.014825 | 9.6448e-06
1099.9252 | 0.014827 | 1.9084e-05
1099.7454 | 0.014829 | 1.7534e-05
1099.9618 | 0.014827 | -0.00018695
1100.2141 | 0.014828 | -8.9706e-06
1099.9752 | 0.014828 | 1.1445e-05
1099.9191 | 0.014828 | -2.0639e-06
1099.8727 | 0.014827 | 7.1946e-06
1099.8289 | 0.014825 | -7.9695e-06
1099.845 | 0.014829 | -0.00026931
1099.9224 | 0.014827 | 1.4848e-06
1100.0623 | 0.014827 | -8.7581e-06
1099.8826 | 0.014825 | 2.8476e-05
1100.3412 | 0.014826 | -3.0797e-05
1100.0623 | 0.014827 | 1.8074e-05
1099.8289 | 0.014825 | -7.1337e-06
1100.0128 | 0.014829 | 2.5229e-05
1099.9878 | 0.014827 | 2.7006e-06
1100.0746 | 0.014828 | -2.5314e-05
1100.0321 | 0.014826 | -0.00089033
1099.9697 | 0.014825 | -2.5014e-05
1100.118 | 0.014826 | 2.4706e-05
1099.9861 | 0.014828 | 6.7153e-06
1100.181 | 0.014825 | -0.00012012
1100.0782 | 0.014827 | -0.00017847
1100.083 | 0.014826 | 4.4034e-05
1100.1719 | 0.014819 | -4.258e-05
1100.0415 | 0.014818 | -0.0001131
1100.0255 | 0.014818 | 2.2613e-05
1100.2748 | 0.014819 | 1.5241e-05
1100.1436 | 0.014819 | 1.8383e-05
1099.8859 | 0.014813 | 1.9073e-05
1099.1929 | 0.014805 | 2.1419e-05
1098.2665 | 0.014786 | 2.1495e-05
1097.3429 | 0.014763 | 2.4326e-05
1096.3073 | 0.014737 | 2.4217e-05
1095.0543 | 0.014709 | 2.4694e-05
1094.3448 | 0.014687 | 2.4928e-05
1092.894 | 0.014656 | 2.3859e-05
1091.8585 | 0.014628 | 2.4838e-05
1090.8438 | 0.014601 | 2.3922e-05
1089.3621 | 0.014573 | 2.4652e-05
1088.7085 | 0.014547 | 2.1602e-05
1087.1055 | 0.014517 | 2.3087e-05
1086.6426 | 0.014499 | 2.1694e-05
1084.9092 | 0.014472 | 2.2159e-05
1083.908 | 0.014447 | 2.0776e-05
1082.9042 | 0.014422 | 2.2553e-05
1081.5775 | 0.014395 | 2.0506e-05
1080.6733 | 0.014375 | 1.9546e-05
1079.444 | 0.014349 | 1.9792e-05
1078.0271 | 0.014327 | 1.9673e-05
1076.8124 | 0.014302 | 2.0646e-05
1075.9457 | 0.014283 | 2.0525e-05
1074.7948 | 0.014259 | 2.0709e-05
1073.7502 | 0.014232 | 2.049e-05
1072.578 | 0.014215 | 2.1054e-05
1071.3748 | 0.01419 | 1.9072e-05
1070.4871 | 0.014172 | 1.9937e-05
1069.3019 | 0.014144 | 1.938e-05
1068.2251 | 0.014126 | 2.0963e-05
1066.9298 | 0.014102 | 1.896e-05
1065.7804 | 0.014081 | 1.8477e-05
1065.2242 | 0.014061 | 1.9503e-05
1063.9044 | 0.014041 | 2.0256e-05
1062.6456 | 0.014023 | 1.8882e-05
1061.7997 | 0.014002 | 1.9272e-05
1060.6157 | 0.013977 | 2.1248e-05
1059.7844 | 0.013959 | 1.951e-05
1058.4167 | 0.013936 | 2.0311e-05
1057.4355 | 0.013913 | 2.0304e-05
1056.0475 | 0.01389 | 2.1122e-05
1055.3525 | 0.01387 | 2.0703e-05
1054.407 | 0.013849 | 2.2043e-05
1053.0856 | 0.013823 | 2.136e-05
1052.1066 | 0.013802 | 2.1865e-05
1050.7836 | 0.013774 | 2.1579e-05
1049.9382 | 0.013754 | 2.2898e-05
1048.9265 | 0.01373 | 2.2213e-05
1047.6556 | 0.013706 | 2.3032e-05
1046.8732 | 0.013682 | 2.1945e-05
1045.5088 | 0.013657 | 2.3602e-05
1044.7849 | 0.013636 | 2.1755e-05
1043.4658 | 0.01361 | 2.401e-05
1042.4817 | 0.013584 | 2.3626e-05
1041.1899 | 0.013559 | 2.387e-05
1040.3118 | 0.013532 | 2.4981e-05
1039.3264 | 0.013507 | 2.4843e-05
1038.0312 | 0.01348 | 2.5543e-05
1037.3193 | 0.013455 | 2.4105e-05
1035.9069 | 0.013427 | 2.4752e-05
1035.1438 | 0.0134 | 2.6284e-05
1033.8817 | 0.013375 | 2.6282e-05
1032.6827 | 0.013348 | 2.5347e-05
1032.2101 | 0.013321 | 2.5496e-05
1030.7394 | 0.013292 | 2.7066e-05
1029.8458 | 0.013266 | 2.311e-05
1028.5699 | 0.01324 | 2.5652e-05
1027.7072 | 0.013213 | 2.5414e-05
1026.251 | 0.013183 | 2.5748e-05
1025.3413 | 0.013153 | 2.549e-05
1024.6366 | 0.013133 | 2.708e-05
1023.1622 | 0.013101 | 2.5575e-05
1022.2299 | 0.013073 | 2.5579e-05
1021.2358 | 0.013047 | 2.5864e-05
1020.1053 | 0.013019 | 2.5665e-05
1019.2229 | 0.012995 | 2.6527e-05
1017.7347 | 0.01296 | 2.6884e-05
1016.9234 | 0.012937 | 2.551e-05
1015.901 | 0.012906 | 2.7266e-05
1014.8555 | 0.012878 | 2.5988e-05
1013.571 | 0.012851 | 2.4921e-05
1012.642 | 0.012821 | 2.622e-05
1011.5072 | 0.012796 | 2.6264e-05
1010.3751 | 0.012768 | 2.4816e-05
1009.6032 | 0.01274 | 2.6053e-05
1008.2262 | 0.01271 | 2.7138e-05
1007.0926 | 0.012684 | 2.588e-05
1006.2213 | 0.012659 | 2.5196e-05
1005.3146 | 0.01263 | 2.6464e-05
1004.2819 | 0.012603 | 2.6676e-05
1002.7907 | 0.012573 | 2.5377e-05
1001.8026 | 0.012544 | 2.5139e-05
1000.902 | 0.012517 | 2.5267e-05
999.798 | 0.01249 | 2.6921e-05
998.6981 | 0.012462 | 2.5095e-05
997.3102 | 0.012435 | 2.5257e-05
996.8425 | 0.01241 | 2.5817e-05
995.399 | 0.012379 | 2.6856e-05
994.3455 | 0.012353 | 2.5262e-05
993.4375 | 0.012327 | 2.5285e-05
992.1399 | 0.012296 | 2.6002e-05
991.3308 | 0.012271 | 2.6041e-05
989.9526 | 0.012241 | 2.6377e-05
989.0348 | 0.012215 | 2.5828e-05
988.0323 | 0.012186 | 2.8159e-05
986.8325 | 0.012156 | 2.7345e-05
985.8367 | 0.012129 | 2.5696e-05
984.9677 | 0.012101 | 2.5689e-05
984.0543 | 0.012078 | 2.5398e-05
982.6582 | 0.012048 | 2.4356e-05
981.5308 | 0.01202 | 2.5178e-05
980.3696 | 0.01199 | 2.6143e-05
979.2666 | 0.011962 | 2.6542e-05
978.358 | 0.011935 | 2.6119e-05
977.1867 | 0.011905 | 2.6913e-05
976.285 | 0.011881 | 2.5778e-05
975.0971 | 0.011853 | 2.5346e-05
974.2769 | 0.011827 | 2.6959e-05
973.0895 | 0.011799 | 2.5392e-05
971.9035 | 0.011771 | 2.5401e-05
971.2049 | 0.011744 | 2.6413e-05
969.5988 | 0.011713 | 2.5559e-05
968.8253 | 0.011689 | 2.4367e-05
967.6739 | 0.011656 | 2.7553e-05
966.4708 | 0.011632 | 2.6538e-05
965.4596 | 0.011604 | 2.5691e-05
964.5868 | 0.011575 | 2.7211e-05
963.55 | 0.011549 | 2.6398e-05
962.284 | 0.011518 | 2.5872e-05
961.3679 | 0.011493 | 2.5299e-05
960.0699 | 0.011461 | 2.554e-05
959.3081 | 0.011438 | 2.6355e-05
958.1819 | 0.011413 | 2.6202e-05
956.8473 | 0.011379 | 2.3824e-05
956.1714 | 0.011356 | 2.6373e-05
954.9448 | 0.011327 | 2.5349e-05
953.4478 | 0.011299 | 2.6425e-05
952.7293 | 0.011269 | 2.614e-05
951.4146 | 0.011241 | 2.771e-05
950.8449 | 0.011215 | 2.6935e-05
949.5456 | 0.011186 | 2.7168e-05
948.4916 | 0.011161 | 2.4784e-05
947.5176 | 0.011129 | 2.4648e-05
946.3456 | 0.011103 | 2.7436e-05
945.2422 | 0.011076 | 2.442e-05
943.9738 | 0.011049 | 2.4981e-05
943.389 | 0.011021 | 2.7487e-05
941.8939 | 0.010992 | 2.714e-05
940.8176 | 0.010965 | 2.462e-05
940.1353 | 0.010936 | 2.6488e-05
938.7874 | 0.010908 | 2.7769e-05
937.8108 | 0.010884 | 2.4846e-05
936.6947 | 0.010854 | 2.5889e-05
935.7624 | 0.010825 | 2.6969e-05
934.562 | 0.010798 | 2.5645e-05
933.4092 | 0.010769 | 2.6249e-05
932.5634 | 0.010742 | 2.5282e-05
931.2061 | 0.010713 | 2.5808e-05
930.4869 | 0.010687 | 2.4095e-05
929.0698 | 0.010659 | 2.6407e-05
928.1912 | 0.010634 | 2.4421e-05
926.9743 | 0.010608 | 2.5148e-05
926.063 | 0.010577 | 2.6189e-05
924.8947 | 0.01055 | 2.6558e-05
923.6088 | 0.010521 | 2.6539e-05
922.9327 | 0.010496 | 2.5935e-05
921.6171 | 0.010465 | 2.619e-05
920.8309 | 0.010438 | 2.571e-05
919.57 | 0.010412 | 2.596e-05
918.4378 | 0.010386 | 2.4249e-05
917.5765 | 0.010359 | 2.5122e-05
916.3561 | 0.010329 | 2.6919e-05
915.3243 | 0.010305 | 2.4589e-05
914.1488 | 0.010276 | 2.4387e-05
913.2795 | 0.010247 | 2.5249e-05
911.9603 | 0.01022 | 2.649e-05
910.7248 | 0.010192 | 2.4759e-05
909.9454 | 0.010169 | 2.5788e-05
908.9214 | 0.010137 | 2.6097e-05
907.8557 | 0.010113 | 2.7113e-05
906.6643 | 0.010084 | 2.4477e-05
905.6228 | 0.010058 | 2.6488e-05
904.8662 | 0.010031 | 2.4256e-05
903.4352 | 0.010003 | 2.6455e-05
902.7427 | 0.0099774 | 2.4261e-05
901.0339 | 0.0099474 | 2.5365e-05
900.518 | 0.0099234 | 2.5322e-05
899.2682 | 0.0098956 | 2.6722e-05
898.0809 | 0.0098671 | 2.3882e-05
897.2592 | 0.0098386 | 2.5569e-05
895.8946 | 0.00981 | 2.717e-05
894.8471 | 0.009788 | 2.4701e-05
893.8674 | 0.0097575 | 2.437e-05
893.1104 | 0.009732 | 2.7553e-05
891.9149 | 0.0097065 | 2.4097e-05
890.4621 | 0.0096776 | 2.3894e-05
889.987 | 0.009654 | 2.5051e-05
888.3104 | 0.0096236 | 2.6142e-05
887.4742 | 0.0095974 | 2.5177e-05
886.3873 | 0.0095681 | 2.5724e-05
885.3107 | 0.009543 | 2.5752e-05
884.5322 | 0.0095167 | 2.443e-05
882.8829 | 0.009484 | 2.6061e-05
882.1855 | 0.0094612 | 2.3566e-05
880.8281 | 0.0094323 | 2.4778e-05
880.187 | 0.0094094 | 2.5365e-05
878.8016 | 0.0093817 | 2.5736e-05
877.6628 | 0.0093547 | 2.4381e-05
877.0411 | 0.0093307 | 2.5642e-05
875.6841 | 0.0092999 | 2.5336e-05
874.5542 | 0.0092721 | 2.5394e-05
873.52 | 0.0092462 | 2.6091e-05
872.3624 | 0.0092204 | 2.5985e-05
871.5281 | 0.0091907 | 2.5083e-05
870.3768 | 0.0091614 | 2.635e-05
869.4008 | 0.0091382 | 2.5003e-05
868.0146 | 0.0091081 | 2.4035e-05
867.1794 | 0.0090838 | 2.5384e-05
866.0963 | 0.0090549 | 2.5352e-05
864.837 | 0.0090283 | 2.4978e-05
864.1106 | 0.0090039 | 2.4326e-05
862.7476 | 0.0089746 | 2.6146e-05
861.9249 | 0.0089525 | 2.5233e-05
860.5916 | 0.008921 | 2.5272e-05
859.7444 | 0.0088951 | 2.5924e-05
858.6982 | 0.0088673 | 2.6307e-05
857.3435 | 0.008838 | 2.4839e-05
856.5687 | 0.0088137 | 2.3789e-05
855.2698 | 0.008781 | 2.5304e-05
854.3686 | 0.0087616 | 2.3383e-05
853.0853 | 0.0087338 | 2.4622e-05
852.0665 | 0.0087045 | 2.4755e-05
850.8258 | 0.0086794 | 2.6669e-05
849.9395 | 0.0086497 | 2.5033e-05
849.036 | 0.0086296 | 2.7698e-05
847.8644 | 0.0085946 | 2.5736e-05
846.6412 | 0.0085687 | 2.6579e-05
845.84 | 0.0085413 | 2.3999e-05
844.7364 | 0.0085158 | 2.573e-05
843.8691 | 0.0084922 | 2.3546e-05
842.3481 | 0.0084622 | 2.4144e-05
841.5994 | 0.008439 | 2.5609e-05
840.3144 | 0.0084112 | 2.6984e-05
839.2689 | 0.0083838 | 2.5621e-05
838.5659 | 0.0083564 | 2.5437e-05
837.3996 | 0.0083287 | 2.6222e-05
836.2097 | 0.0083009 | 2.431e-05
834.8556 | 0.0082723 | 2.3131e-05
834.1185 | 0.0082488 | 2.4302e-05
833.0574 | 0.0082225 | 2.3833e-05
831.7419 | 0.0081978 | 2.4291e-05
830.7778 | 0.0081689 | 2.4851e-05
829.3805 | 0.0081419 | 2.5976e-05
828.8095 | 0.0081198 | 2.5124e-05
827.8068 | 0.008092 | 2.7258e-05
826.6601 | 0.0080658 | 2.5135e-05
825.463 | 0.0080353 | 2.4012e-05
824.4957 | 0.0080087 | 2.434e-05
823.3912 | 0.0079836 | 2.519e-05
822.0716 | 0.0079543 | 2.4936e-05
821.1741 | 0.0079322 | 2.5066e-05
820.2226 | 0.0079033 | 2.3956e-05
819.217 | 0.0078771 | 2.5925e-05
818.0034 | 0.0078486 | 2.4381e-05
816.6884 | 0.0078254 | 2.4197e-05
815.9942 | 0.007798 | 2.3252e-05
814.6678 | 0.0077679 | 2.6514e-05
813.7615 | 0.0077451 | 2.4652e-05
812.408 | 0.0077185 | 2.3491e-05
811.5948 | 0.0076903 | 2.4715e-05
810.5932 | 0.0076648 | 2.6291e-05
809.1779 | 0.0076389 | 2.3831e-05
808.374 | 0.0076119 | 2.5411e-05
807.2567 | 0.007583 | 2.6521e-05
806.0555 | 0.0075583 | 2.5046e-05
805.2037 | 0.0075279 | 2.4783e-05
804.0856 | 0.0075039 | 2.5731e-05
803.0276 | 0.007478 | 2.4366e-05
801.8074 | 0.007448 | 2.4425e-05
800.7626 | 0.0074221 | 2.534e-05
799.8485 | 0.0073974 | 2.5079e-05
798.681 | 0.0073719 | 2.4874e-05
797.7731 | 0.0073449 | 2.3583e-05
796.574 | 0.0073167 | 2.7426e-05
795.5779 | 0.0072931 | 2.4249e-05
794.122 | 0.0072623 | 2.4324e-05
793.7707 | 0.0072372 | 2.489e-05
792.141 | 0.0072083 | 2.5634e-05
791.1469 | 0.0071847 | 2.3032e-05
790.1216 | 0.0071573 | 2.5276e-05
788.9872 | 0.0071307 | 2.4208e-05
788.1714 | 0.0071083 | 2.4003e-05
786.9185 | 0.0070763 | 2.433e-05
785.6781 | 0.0070523 | 2.5432e-05
784.6854 | 0.0070268 | 2.3821e-05
783.5458 | 0.0069983 | 2.6717e-05
782.8611 | 0.0069732 | 2.5632e-05
781.361 | 0.0069439 | 2.6038e-05
780.6518 | 0.006918 | 2.4604e-05
779.4018 | 0.0068914 | 2.6059e-05
778.4614 | 0.0068659 | 2.4786e-05
777.3876 | 0.0068385 | 2.6107e-05
776.266 | 0.0068111 | 2.5142e-05
775.4026 | 0.0067879 | 2.5167e-05
774.2871 | 0.0067579 | 2.3972e-05
773.1505 | 0.0067324 | 2.5379e-05
771.9762 | 0.0067023 | 2.365e-05
770.791 | 0.0066799 | 2.7468e-05
770.0213 | 0.0066514 | 2.4986e-05
768.5284 | 0.0066217 | 2.5806e-05
768.137 | 0.0065947 | 2.5504e-05
766.5863 | 0.0065677 | 2.6923e-05
765.5282 | 0.0065441 | 2.3313e-05
764.6068 | 0.0065133 | 2.4341e-05
763.5829 | 0.0064885 | 2.6139e-05
762.5725 | 0.006465 | 2.457e-05
761.0692 | 0.0064334 | 2.3268e-05
760.4343 | 0.0064109 | 2.557e-05
759.2341 | 0.0063813 | 2.6384e-05
757.8932 | 0.0063562 | 2.4667e-05
757.1272 | 0.0063257 | 2.4307e-05
756.0083 | 0.0062999 | 2.502e-05
754.8823 | 0.006274 | 2.4155e-05
753.6937 | 0.0062466 | 2.3686e-05
752.6627 | 0.0062253 | 2.399e-05
751.7408 | 0.0061956 | 2.4167e-05
750.5475 | 0.0061705 | 2.6603e-05
749.5223 | 0.0061454 | 2.2927e-05
748.1843 | 0.0061134 | 2.4844e-05
747.6005 | 0.0060906 | 2.5131e-05
745.9666 | 0.0060632 | 2.4382e-05
745.1422 | 0.0060362 | 2.4283e-05
744.0425 | 0.0060077 | 2.6776e-05
742.8637 | 0.0059837 | 2.712e-05
742.0703 | 0.0059563 | 2.5304e-05
740.866 | 0.0059267 | 2.6259e-05
740.2466 | 0.0059035 | 2.5114e-05
738.7053 | 0.0058726 | 2.4065e-05
737.7062 | 0.0058483 | 2.209e-05
736.6624 | 0.0058205 | 2.301e-05
735.4597 | 0.0057966 | 2.3369e-05
734.288 | 0.0057718 | 2.4146e-05
733.1501 | 0.0057448 | 2.4778e-05
732.2364 | 0.0057205 | 2.5193e-05
731.353 | 0.0056923 | 2.5861e-05
730.255 | 0.0056676 | 2.5636e-05
729.1992 | 0.0056436 | 2.4255e-05
727.9722 | 0.0056109 | 2.3947e-05
727.1464 | 0.00559 | 2.5724e-05
725.8948 | 0.0055599 | 2.6008e-05
724.7266 | 0.0055352 | 2.4897e-05
723.8752 | 0.0055067 | 2.454e-05
722.955 | 0.0054804 | 2.5331e-05
721.7679 | 0.0054561 | 2.3603e-05
720.5 | 0.0054275 | 2.4265e-05
719.5753 | 0.0054047 | 2.5126e-05
718.1858 | 0.0053724 | 2.3776e-05
717.4991 | 0.005348 | 2.4516e-05
716.3475 | 0.0053199 | 2.4582e-05
714.9319 | 0.0052952 | 2.4476e-05
714.0822 | 0.00527 | 2.5282e-05
712.8003 | 0.00524 | 2.6383e-05
712.0746 | 0.0052153 | 2.6144e-05
711.0809 | 0.0051867 | 2.5703e-05
709.8996 | 0.0051624 | 2.3925e-05
708.8874 | 0.0051342 | 2.3633e-05
707.7087 | 0.0051091 | 2.4925e-05
706.6365 | 0.0050852 | 2.4624e-05
705.5436 | 0.0050559 | 2.4794e-05
704.6035 | 0.0050304 | 2.4534e-05
703.5729 | 0.0050034 | 2.4082e-05
702.4612 | 0.004979 | 2.4254e-05
701.3179 | 0.0049547 | 2.3344e-05
700.0306 | 0.0049231 | 2.4941e-05
699.2706 | 0.004901 | 2.5718e-05
698.1298 | 0.0048763 | 2.4226e-05
697.1838 | 0.0048474 | 2.4242e-05
696.2589 | 0.0048246 | 2.4014e-05
694.8013 | 0.0047964 | 2.3506e-05
693.9352 | 0.0047717 | 2.4207e-05
692.6804 | 0.0047454 | 2.5682e-05
691.8269 | 0.0047215 | 2.4864e-05
690.7427 | 0.004691 | 2.4119e-05
689.7205 | 0.0046659 | 2.616e-05
688.5341 | 0.0046374 | 2.4131e-05
687.0178 | 0.0046089 | 2.446e-05
686.65 | 0.004586 | 2.4625e-05
685.2092 | 0.0045575 | 2.5435e-05
684.417 | 0.0045362 | 2.4478e-05
683.1579 | 0.004505 | 2.3453e-05
682.0671 | 0.0044829 | 2.4873e-05
681.2882 | 0.0044548 | 2.373e-05
679.6618 | 0.0044274 | 2.5315e-05
678.9109 | 0.0043993 | 2.4386e-05
677.5789 | 0.0043726 | 2.4694e-05
676.7775 | 0.004349 | 2.4488e-05
675.7969 | 0.0043209 | 2.584e-05
674.316 | 0.0042954 | 2.3588e-05
673.6755 | 0.0042711 | 2.3663e-05
672.4998 | 0.0042414 | 2.5475e-05
671.3101 | 0.0042201 | 2.4789e-05
670.1862 | 0.0041881 | 2.3824e-05
669.164 | 0.0041642 | 2.4995e-05
668.3504 | 0.004139 | 2.3353e-05
666.9429 | 0.004109 | 2.5367e-05
665.8917 | 0.0040846 | 2.4142e-05
664.7454 | 0.0040611 | 2.3589e-05
664.11 | 0.004036 | 2.4603e-05
663.0085 | 0.0040101 | 2.6432e-05
661.5563 | 0.0039819 | 2.369e-05
660.7118 | 0.0039572 | 2.4036e-05
659.7224 | 0.0039283 | 2.5712e-05
658.6823 | 0.0039074 | 2.4714e-05
657.469 | 0.0038769 | 2.4258e-05
656.4074 | 0.0038495 | 2.3983e-05
655.4167 | 0.0038263 | 2.4977e-05
654.2021 | 0.0037944 | 2.4293e-05
653.1782 | 0.0037754 | 2.4434e-05
652.26 | 0.0037468 | 2.4787e-05
651.083 | 0.0037202 | 2.6877e-05
649.9986 | 0.003694 | 2.4145e-05
648.9839 | 0.003665 | 2.5768e-05
648.1818 | 0.0036411 | 2.4728e-05
646.7297 | 0.0036133 | 2.4621e-05
645.9307 | 0.0035874 | 2.3654e-05
644.5525 | 0.0035593 | 2.5342e-05
643.6996 | 0.0035349 | 2.432e-05
642.6332 | 0.0035098 | 2.4875e-05
641.5057 | 0.0034809 | 2.4446e-05
640.5027 | 0.0034554 | 2.5138e-05
639.1998 | 0.0034261 | 2.3029e-05
638.3308 | 0.0034037 | 2.4839e-05
637.3668 | 0.0033774 | 2.4229e-05
635.856 | 0.0033508 | 2.4255e-05
635.2035 | 0.0033238 | 2.3508e-05
633.7671 | 0.0032945 | 2.5628e-05
632.7786 | 0.003269 | 2.423e-05
631.7837 | 0.0032462 | 2.4976e-05
630.527 | 0.0032142 | 2.5047e-05
629.7711 | 0.0031922 | 2.5258e-05
628.4818 | 0.0031625 | 2.534e-05
627.5842 | 0.0031389 | 2.3924e-05
626.5121 | 0.003113 | 2.4836e-05
625.5578 | 0.0030883 | 2.5028e-05
624.285 | 0.0030609 | 2.3639e-05
623.1972 | 0.0030313 | 2.404e-05
622.2491 | 0.0030054 | 2.5753e-05
620.8957 | 0.0029803 | 2.4731e-05
620.0825 | 0.0029567 | 2.4083e-05
619.0114 | 0.0029251 | 2.509e-05
617.9363 | 0.0029011 | 2.5574e-05
616.9257 | 0.0028772 | 2.3926e-05
615.5736 | 0.0028467 | 2.3714e-05
614.8018 | 0.0028216 | 2.4893e-05
613.7327 | 0.0027988 | 2.4605e-05
612.4659 | 0.0027714 | 2.4353e-05
611.4853 | 0.0027418 | 2.581e-05
610.2239 | 0.0027151 | 2.5749e-05
609.5844 | 0.0026946 | 2.4076e-05
608.4265 | 0.0026619 | 2.5547e-05
607.2948 | 0.0026383 | 2.538e-05
606.1287 | 0.0026128 | 2.4214e-05
605.0417 | 0.0025827 | 2.382e-05
604.2183 | 0.0025584 | 2.4398e-05
602.8962 | 0.002528 | 2.3634e-05
601.8008 | 0.0025074 | 2.354e-05
600.7493 | 0.0024815 | 2.1991e-05
599.6494 | 0.0024553 | 2.4964e-05
598.8528 | 0.0024321 | 2.3522e-05
597.2222 | 0.0024032 | 2.4697e-05
596.6957 | 0.00238 | 2.5171e-05
595.3312 | 0.0023541 | 2.5766e-05
594.5508 | 0.0023294 | 2.4898e-05
593.684 | 0.002302 | 2.5743e-05
592.217 | 0.0022742 | 2.3614e-05
591.516 | 0.002251 | 2.3685e-05
590.2181 | 0.0022225 | 2.3939e-05
588.9124 | 0.0021962 | 2.405e-05
588.0624 | 0.0021688 | 2.2599e-05
586.8139 | 0.0021449 | 2.5282e-05
585.9956 | 0.0021182 | 2.3777e-05
584.3768 | 0.0020905 | 2.4433e-05
583.7964 | 0.0020669 | 2.3129e-05
582.6227 | 0.0020395 | 2.4034e-05
581.6291 | 0.0020182 | 2.343e-05
580.4361 | 0.0019897 | 2.4079e-05
579.1375 | 0.0019645 | 2.4764e-05
578.4546 | 0.0019417 | 2.4384e-05
577.2826 | 0.0019109 | 2.5995e-05
576.2985 | 0.0018862 | 2.4505e-05
575.0849 | 0.0018592 | 2.2253e-05
574.1472 | 0.0018348 | 2.3369e-05
573.1919 | 0.0018128 | 2.4373e-05
571.5555 | 0.0017835 | 2.39e-05
570.959 | 0.0017614 | 2.4414e-05
569.8093 | 0.0017306 | 2.4462e-05
568.7831 | 0.0017066 | 2.462e-05
567.8473 | 0.0016823 | 2.2802e-05
566.299 | 0.0016549 | 2.3399e-05
565.7673 | 0.0016336 | 2.3089e-05
564.3536 | 0.0016062 | 2.3706e-05
563.3692 | 0.0015799 | 2.2356e-05
562.3112 | 0.0015544 | 2.5147e-05
561.0675 | 0.0015309 | 2.3363e-05
560.1519 | 0.001508 | 2.3243e-05
559.1949 | 0.0014765 | 2.5148e-05
558.0771 | 0.0014563 | 2.526e-05
556.8281 | 0.001427 | 2.2515e-05
555.9847 | 0.001403 | 2.5161e-05
554.8808 | 0.0013749 | 2.3622e-05
553.5347 | 0.001349 | 2.3324e-05
552.8912 | 0.0013258 | 2.3668e-05
551.4169 | 0.0012992 | 2.3331e-05
550.586 | 0.0012771 | 2.3206e-05
549.6088 | 0.0012501 | 2.4753e-05
548.2355 | 0.0012254 | 2.4232e-05
547.3339 | 0.0011969 | 2.4156e-05
546.1608 | 0.0011691 | 2.4988e-05
545.311 | 0.0011493 | 2.4206e-05
544.1597 | 0.0011185 | 2.4835e-05
543.0593 | 0.001096 | 2.3611e-05
542.1161 | 0.0010705 | 2.3475e-05
541.1365 | 0.0010443 | 2.3856e-05
539.7522 | 0.0010181 | 2.408e-05
538.812 | 0.00099294 | 2.25e-05
537.7172 | 0.0009686 | 2.4187e-05
536.7764 | 0.00094197 | 2.3112e-05
535.4894 | 0.00091724 | 2.4473e-05
534.5303 | 0.00089175 | 2.252e-05
533.265 | 0.00086474 | 2.2599e-05
532.5876 | 0.00084306 | 2.2911e-05
531.2186 | 0.00081681 | 2.3291e-05
529.9006 | 0.00079094 | 2.3457e-05
529.0342 | 0.00076583 | 2.47e-05
527.9402 | 0.00074072 | 2.4587e-05
527.2844 | 0.00071866 | 2.4373e-05
525.9975 | 0.00068784 | 2.5129e-05
524.8875 | 0.00066768 | 2.2125e-05
523.899 | 0.00064067 | 2.2363e-05
522.9141 | 0.00061442 | 2.5071e-05
521.4557 | 0.00058969 | 2.3864e-05
520.3668 | 0.00056192 | 2.3215e-05
519.7133 | 0.00053796 | 2.3793e-05
518.5269 | 0.00051247 | 2.4923e-05
517.359 | 0.00048546 | 2.3194e-05
516.0835 | 0.00046187 | 2.3332e-05
515.1922 | 0.00043296 | 2.3328e-05
514.2678 | 0.00041166 | 2.488e-05
512.9016 | 0.00038122 | 2.2659e-05
511.9286 | 0.00035878 | 2.3972e-05
511.0071 | 0.00033557 | 2.3202e-05
509.7357 | 0.00030932 | 2.474e-05
508.8881 | 0.00028269 | 2.4556e-05
507.5237 | 0.00025644 | 2.5345e-05
506.8235 | 0.00023248 | 2.4518e-05
505.7553 | 0.00020661 | 2.5244e-05
504.5274 | 0.00017732 | 2.3313e-05
503.7368 | 0.00015639 | 2.2837e-05
502.4602 | 0.00012862 | 2.3716e-05
501.4058 | 0.00010618 | 2.1617e-05
500.0915 | 7.7264e-05 | 2.3607e-05
499.3784 | 5.5199e-05 | 2.2195e-05
497.8062 | 2.8189e-05 | 2.3491e-05
497.2068 | 4.6031e-06 | 2.4765e-05
495.664 | -2.1266e-05 | 2.6355e-05
494.7636 | -4.7895e-05 | 2.2316e-05
494.2169 | -7.2623e-05 | 2.5343e-05
492.985 | -9.8872e-05 | 2.4897e-05
491.4961 | -0.00012284 | 2.2102e-05
490.6353 | -0.00014871 | 2.163e-05
489.6143 | -0.0001761 | 2.3312e-05
488.5712 | -0.0001974 | 2.2517e-05
487.181 | -0.00022441 | 2.3365e-05
486.323 | -0.00024343 | 2.4494e-05
485.0769 | -0.00027387 | 2.3682e-05
484.4205 | -0.00029745 | 2.4928e-05
483.2905 | -0.00032675 | 2.4134e-05
481.864 | -0.00035033 | 2.345e-05
481.0274 | -0.00037544 | 2.1639e-05
479.8278 | -0.00040055 | 2.3706e-05
479.0508 | -0.00042337 | 2.4067e-05
477.6121 | -0.00044962 | 2.3816e-05
476.5682 | -0.00047587 | 2.3865e-05
475.9217 | -0.00049832 | 2.4148e-05
474.5406 | -0.00052647 | 2.399e-05
473.7585 | -0.00054967 | 2.2857e-05
472.3662 | -0.0005763 | 2.3543e-05
471.4304 | -0.00059913 | 2.3783e-05
470.3961 | -0.00062462 | 2.3189e-05
469.2082 | -0.00065201 | 2.5599e-05
468.4478 | -0.00067597 | 2.3005e-05
466.854 | -0.00070413 | 2.3952e-05
466.3925 | -0.00072809 | 2.2719e-05
464.8399 | -0.00075244 | 2.418e-05
463.8715 | -0.00077983 | 2.1733e-05
462.8886 | -0.00080228 | 2.3162e-05
461.6149 | -0.00083081 | 2.254e-05
460.6161 | -0.00085363 | 2.3741e-05
459.4363 | -0.0008776 | 2.2352e-05
458.5381 | -0.00090004 | 2.3922e-05
457.6167 | -0.00092743 | 2.3587e-05
456.2026 | -0.00095178 | 2.3978e-05
455.4318 | -0.00097765 | 2.2695e-05
454.1785 | -0.0010016 | 2.4108e-05
453.2866 | -0.001026 | 2.2771e-05
452.0517 | -0.0010537 | 2.4479e-05
450.9321 | -0.0010788 | 2.3417e-05
450.0356 | -0.0011005 | 2.3868e-05
448.8791 | -0.0011313 | 2.2843e-05
447.9254 | -0.0011515 | 2.3448e-05
446.8238 | -0.0011785 | 2.2985e-05
445.4695 | -0.0012036 | 2.321e-05
444.6166 | -0.0012276 | 2.1672e-05
443.5331 | -0.0012542 | 2.3233e-05
442.5329 | -0.0012767 | 2.3287e-05
441.1539 | -0.0013014 | 2.2851e-05
440.2625 | -0.0013246 | 2.34e-05
439.291 | -0.0013516 | 2.3909e-05
438.2058 | -0.001376 | 2.4941e-05
437.2492 | -0.0014003 | 2.3499e-05
435.8873 | -0.0014273 | 2.4179e-05
435.1984 | -0.0014509 | 2.3685e-05
433.9647 | -0.0014768 | 2.3797e-05
432.9192 | -0.0015038 | 2.2964e-05
431.965 | -0.0015255 | 2.4012e-05
430.548 | -0.0015544 | 2.313e-05
429.7482 | -0.0015761 | 2.199e-05
428.7206 | -0.0016027 | 2.2721e-05
427.689 | -0.0016248 | 2.327e-05
426.3426 | -0.0016491 | 2.1901e-05
425.2571 | -0.0016746 | 2.2563e-05
424.5168 | -0.0016978 | 2.2085e-05
423.0928 | -0.0017259 | 2.1952e-05
422.3442 | -0.0017453 | 2.2377e-05
421.0372 | -0.0017663 | 2.2743e-05
419.7982 | -0.0017944 | 2.3491e-05
419.1787 | -0.0018172 | 2.4522e-05
417.8237 | -0.0018458 | 2.2526e-05
417.0973 | -0.0018686 | 2.1916e-05
415.9023 | -0.0018922 | 2.4301e-05
414.5122 | -0.0019135 | 2.3052e-05
413.5721 | -0.0019401 | 2.2151e-05
412.9396 | -0.0019645 | 2.4336e-05
411.9484 | -0.0019873 | 2.4098e-05
410.355 | -0.0020151 | 2.1639e-05
409.4475 | -0.0020367 | 2.1619e-05
408.3942 | -0.0020649 | 2.2866e-05
407.261 | -0.0020873 | 2.2388e-05
406.1768 | -0.0021121 | 2.3336e-05
405.0311 | -0.0021368 | 2.3366e-05
404.027 | -0.0021581 | 2.2788e-05
403.2428 | -0.0021851 | 2.3715e-05
402.0999 | -0.0022079 | 2.4413e-05
400.9684 | -0.0022308 | 2.2542e-05
399.7856 | -0.0022612 | 2.156e-05
399.0093 | -0.0022806 | 2.3918e-05
397.7919 | -0.002308 | 2.2621e-05
396.5243 | -0.0023282 | 2.3456e-05
395.8309 | -0.0023536 | 2.1422e-05
394.5049 | -0.0023807 | 2.3807e-05
393.8842 | -0.0024008 | 2.3072e-05
392.1625 | -0.0024286 | 2.175e-05
391.315 | -0.0024522 | 2.315e-05
390.4555 | -0.0024777 | 2.4179e-05
389.0304 | -0.0024997 | 2.3711e-05
388.4778 | -0.002526 | 2.176e-05
387.0334 | -0.0025526 | 2.5219e-05
386.1648 | -0.0025743 | 2.1445e-05
384.7388 | -0.0026021 | 2.1925e-05
384.158 | -0.0026226 | 2.2104e-05
382.8189 | -0.0026473 | 2.2026e-05
381.6026 | -0.0026717 | 2.1639e-05
380.8294 | -0.0026922 | 2.2912e-05
379.4192 | -0.0027192 | 2.2243e-05
378.7256 | -0.0027402 | 2.3817e-05
377.539 | -0.0027683 | 2.24e-05
376.181 | -0.0027923 | 2.3124e-05
375.7181 | -0.002814 | 2.1553e-05
374.0356 | -0.0028398 | 2.3639e-05
373.5104 | -0.0028607 | 2.2024e-05
372.2439 | -0.0028824 | 2.1863e-05
371.3049 | -0.0029075 | 2.238e-05
370.2772 | -0.0029338 | 2.2888e-05
368.7112 | -0.0029562 | 2.1979e-05
368.309 | -0.0029772 | 2.0866e-05
366.8421 | -0.0030061 | 2.171e-05
365.8008 | -0.0030285 | 2.1088e-05
364.5887 | -0.0030525 | 2.1756e-05
363.244 | -0.0030749 | 2.2168e-05
362.6626 | -0.0030962 | 2.2549e-05
361.4913 | -0.0031225 | 2.3494e-05
360.4637 | -0.0031468 | 2.2539e-05
359.3418 | -0.0031708 | 2.0413e-05
358.3054 | -0.003191 | 2.1398e-05
357.4977 | -0.0032126 | 2.0887e-05
355.8073 | -0.0032385 | 2.1029e-05
355.1658 | -0.0032602 | 2.1074e-05
353.9872 | -0.0032826 | 2.2743e-05
352.9326 | -0.0033039 | 2.2383e-05
351.9559 | -0.0033294 | 2.3202e-05
350.7558 | -0.0033534 | 2.2549e-05
350.0159 | -0.0033755 | 2.2149e-05
348.8387 | -0.0034021 | 2.137e-05
347.7195 | -0.0034215 | 2.0328e-05
346.6315 | -0.0034474 | 1.9302e-05
345.5577 | -0.0034645 | 2.0101e-05
344.57 | -0.0034862 | 1.6172e-05
343.2808 | -0.0035094 | 1.6636e-05
342.8744 | -0.0035189 | 1.3454e-05
340.9389 | -0.0035394 | 1.1193e-05
340.0466 | -0.0035562 | 1.0285e-05
338.2929 | -0.0035706 | 1.03e-05
336.9253 | -0.0035805 | 8.1584e-06
336.2906 | -0.0035866 | 7.0541e-06
334.9926 | -0.0036007 | 4.859e-06
334.451 | -0.0036018 | 2.8969e-07
333.655 | -0.0036033 | -4.1292e-06
332.9324 | -0.0035999 | -9.9689e-06
332.3514 | -0.0035877 | -1.5015e-05
331.031 | -0.0035843 | -2e-05
330.5204 | -0.0035626 | -2.1331e-05
329.6519 | -0.0035432 | -2.819e-05
328.995 | -0.0035212 | -3.0757e-05
327.9998 | -0.0034949 | -3.1787e-05
327.023 | -0.0034713 | -3.061e-05
326.5625 | -0.0034409 | -3.5037e-05
325.7744 | -0.00342 | -3.3954e-05
324.7695 | -0.0033918 | -3.8224e-05
324.2104 | -0.0033621 | -3.7097e-05
322.8888 | -0.003331 | -4.5181e-05
322.7905 | -0.0032967 | -4.8425e-05
321.6417 | -0.0032667 | -5.5599e-05
321.1489 | -0.0032282 | -5.8966e-05
320.7773 | -0.0031959 | -6.928e-05
319.6866 | -0.0031529 | -8.4669e-05
319.5841 | -0.0031076 | -7.4644e-05
318.7973 | -0.0030696 | -0.00010418
318.6867 | -0.0030198 | -0.0001212
317.801 | -0.0029737 | -0.00020737
317.4409 | -0.002919 | -0.0001735
317.5596 | -0.0028623 | -0.00010344
317.5002 | -0.0028006 | -9.9019e-05
316.9742 | -0.0027227 | -6.6068e-05
314.6417 | -0.0026469 | -5.8383e-05
313.8257 | -0.002561 | -5.4599e-05
311.6921 | -0.0024746 | -6.2872e-05
310.4891 | -0.0023913 | -6.9967e-05
309.2541 | -0.0023011 | -8.4508e-05
307.6712 | -0.0022087 | -8.7926e-05
307.3174 | -0.0021056 | -8.6278e-05
306.1236 | -0.002004 | -9.7485e-05
304.8774 | -0.0018979 | -8.76e-05
303.3192 | -0.0017891 | -8.2772e-05
302.286 | -0.0016837 | -9.4297e-05
301.2289 | -0.0015723 | -9.3118e-05
299.6155 | -0.0014654 | -9.3906e-05
299.0761 | -0.0013508 | -8.5245e-05
297.4525 | -0.0012428 | -8.5933e-05
296.4402 | -0.0011348 | -7.8182e-05
294.7936 | -0.0010237 | -8.1094e-05
293.2628 | -0.00091945 | -7.4663e-05
292.1714 | -0.00081103 | -7.283e-05
290.8943 | -0.00071097 | -7.0149e-05
289.4037 | -0.0006094 | -6.2974e-05
287.8308 | -0.00051658 | -5.8033e-05
286.2563 | -0.00042794 | -5.3006e-05
284.6443 | -0.00033702 | -4.704e-05
283.0541 | -0.00025599 | -4.5669e-05
281.2003 | -0.00017458 | -4.0785e-05
279.0076 | -0.00010153 | -3.5214e-05
277.468 | -2.6592e-05 | -3.3932e-05
275.4287 | 3.8841e-05 | -3.4753e-05
272.9749 | 9.8948e-05 | -3.35e-05
271.3232 | 0.00016058 | -3.2799e-05
269.9876 | 0.00021193 | -3.4377e-05
268.8829 | 0.00026101 | -3.5468e-05
267.4837 | 0.00029943 | -2.8378e-05
266.136 | 0.00033405 | -2.6842e-05
265.5312 | 0.00036601 | -2.4153e-05
263.8746 | 0.00038541 | -2.1864e-05
263.2563 | 0.00041204 | -1.77e-05
262.097 | 0.00042954 | -1.7316e-05
260.9857 | 0.00044666 | -1.4969e-05
260.1365 | 0.00046149 | -1.2791e-05
258.8876 | 0.00047176 | -1.2449e-05
258.1226 | 0.00048888 | -9.7416e-06
256.922 | 0.00049573 | -9.8564e-06
256.0659 | 0.0005079 | -8.7924e-06
254.8255 | 0.00051323 | -7.8049e-06
253.4841 | 0.00052502 | -6.6394e-06
253.0603 | 0.00053339 | -7.1286e-06
251.8042 | 0.00053567 | -6.3652e-06
250.7371 | 0.00054328 | -4.7926e-06
249.5956 | 0.00055051 | -5.6098e-06
248.7625 | 0.00055508 | -5.0228e-06
247.8214 | 0.0005585 | -4.0924e-06
246.7181 | 0.00056421 | -4.5583e-06
245.7384 | 0.00056839 | -3.8632e-06
244.4829 | 0.00057143 | -3.6704e-06
243.6716 | 0.00057828 | -3.8619e-06
242.4052 | 0.00057942 | -2.8108e-06
241.743 | 0.00058247 | -2.394e-06
240.8131 | 0.00058741 | -2.1309e-06
239.2046 | 0.00058627 | -2.8816e-06
238.4278 | 0.00059084 | -1.2437e-06
237.4066 | 0.00059008 | -1.6167e-06
236.5943 | 0.0005973 | -2.5996e-06
235.307 | 0.00059426 | -2.1217e-06
234.0279 | 0.00059464 | -1.1596e-06
233.4523 | 0.00060377 | -1.6273e-06
232.0275 | 0.00060149 | -9.8081e-07
231.0174 | 0.00060377 | 8.5345e-07
229.9301 | 0.00060301 | 1.482e-07
228.9854 | 0.00059959 | 4.657e-07
228.1032 | 0.00059921 | 1.0871e-06
226.8946 | 0.00060073 | -1.4282e-07
226.116 | 0.00060149 | 2.9655e-07
224.6809 | 0.0005973 | 1.5611e-06
223.659 | 0.00060035 | 1.4677e-06
222.9718 | 0.00059768 | 1.2674e-06
222.0206 | 0.00059312 | 2.1558e-06
220.9321 | 0.00059388 | 1.6808e-06
219.5782 | 0.00059084 | 1.7179e-06
218.718 | 0.00058969 | 1.8884e-06
217.5399 | 0.00058855 | 2.0807e-06
216.4843 | 0.00058361 | 2.5524e-06
215.6942 | 0.00058399 | 2.9621e-06
214.0932 | 0.00057942 | 2.7695e-06
213.5014 | 0.00057638 | 3.5806e-06
212.2742 | 0.00057296 | 3.8534e-06
210.9897 | 0.00056839 | 3.6314e-06
210.2757 | 0.00056459 | 3.7445e-06
209.2556 | 0.00056078 | 3.6295e-06
208.3681 | 0.00055774 | 3.5552e-06
206.7881 | 0.00055241 | 3.2117e-06
205.9586 | 0.00055013 | 3.4861e-06
204.6044 | 0.00054442 | 3.9211e-06
203.8069 | 0.00054328 | 4.7748e-06
203.2393 | 0.00053986 | 4.1638e-06
201.355 | 0.00053111 | 5.3994e-06
201.0986 | 0.00052692 | 4.9223e-06
199.5794 | 0.0005235 | 5.5934e-06
198.7341 | 0.00051589 | 4.3239e-06
197.4428 | 0.00051133 | 5.4662e-06
196.254 | 0.00050258 | 4.8856e-06
195.2918 | 0.00050182 | 5.7218e-06
194.0118 | 0.00049307 | 5.5711e-06
193.2834 | 0.00048926 | 6.2027e-06
192.1904 | 0.00048127 | 6.2977e-06
191.2009 | 0.00047443 | 5.7067e-06
190.2013 | 0.00047024 | 5.4005e-06
188.8168 | 0.00046035 | 5.6628e-06
188.0837 | 0.00045959 | 6.6603e-06
186.7664 | 0.00045198 | 6.5806e-06
185.4907 | 0.00044209 | 6.7772e-06
184.9464 | 0.00043524 | 6.7802e-06
183.4982 | 0.00042535 | 6.8116e-06
182.5827 | 0.00042231 | 5.724e-06
181.0995 | 0.00041356 | 6.2754e-06
180.2967 | 0.00040671 | 6.8855e-06
179.3636 | 0.00040329 | 7.196e-06
178.1029 | 0.00039149 | 7.153e-06
177.2787 | 0.00038579 | 8.1269e-06
176.0772 | 0.00037742 | 7.8097e-06
175.4038 | 0.00037171 | 7.4545e-06
174.4017 | 0.00036296 | 8.1185e-06
172.9882 | 0.00035155 | 7.8677e-06
172.3796 | 0.00034927 | 7.3674e-06
170.8759 | 0.00033519 | 8.1803e-06
169.94 | 0.00032872 | 8.5342e-06
168.4635 | 0.00031921 | 8.1827e-06
167.9192 | 0.00031008 | 8.3252e-06
166.6292 | 0.00030019 | 9.1206e-06
165.4364 | 0.00029068 | 8.6277e-06
164.6394 | 0.0002846 | 8.3269e-06
163.4166 | 0.00027318 | 8.41e-06
162.8044 | 0.00026595 | 1.0048e-05
161.0098 | 0.0002534 | 8.8329e-06
160.2344 | 0.00024693 | 8.437e-06
159.9824 | 0.0002378 | 9.387e-06
158.033 | 0.00022563 | 9.3094e-06
157.2132 | 0.00021878 | 7.7826e-06
156.1061 | 0.00020737 | 8.4498e-06
155.0854 | 0.000199 | 9.2166e-06
153.9701 | 0.00019101 | 8.0647e-06
152.4953 | 0.00017884 | 8.4594e-06
152.0125 | 0.00017085 | 8.3915e-06
150.3984 | 0.00016134 | 8.5538e-06
149.7789 | 0.00015411 | 8.3132e-06
148.2579 | 0.00014308 | 9.8589e-06
147.2474 | 0.00013395 | 8.8031e-06
146.6584 | 0.00012634 | 9.3779e-06
145.2277 | 0.00011036 | 9.0782e-06
144.161 | 0.00010465 | 9.0179e-06
143.1872 | 9.5524e-05 | 8.7716e-06
142.0511 | 8.6775e-05 | 1.0168e-05
141.343 | 7.8405e-05 | 8.8758e-06
139.7631 | 6.2428e-05 | 9.4202e-06
139.1477 | 5.3678e-05 | 9.8196e-06
137.4438 | 4.4548e-05 | 8.882e-06
136.6397 | 3.5798e-05 | 8.5716e-06
135.7255 | 2.3244e-05 | 1.0475e-05
134.5806 | 1.6396e-05 | 9.347e-06
133.7775 | 7.6466e-06 | 9.244e-06
132.3233 | -9.092e-06 | 1.0066e-05
131.3487 | -1.3657e-05 | 1.0376e-05
130.4167 | -2.5831e-05 | 9.9627e-06
129.2897 | -3.6863e-05 | 1.0163e-05
128.4613 | -4.7515e-05 | 1.0227e-05
127.2447 | -5.9688e-05 | 9.6661e-06
125.9959 | -6.8058e-05 | 9.4459e-06
125.0604 | -8.0612e-05 | 9.3263e-06
124.0159 | -8.784e-05 | 9.9553e-06
122.7021 | -0.00010192 | 9.876e-06
121.8196 | -0.00011028 | 1.0132e-05
120.7607 | -0.00012018 | 9.1404e-06
119.8603 | -0.00013197 | 9.1273e-06
118.6842 | -0.00014186 | 1.0458e-05
117.3331 | -0.00015099 | 9.4606e-06
116.0678 | -0.00016278 | 1.0331e-05
115.5954 | -0.0001742 | 1.0928e-05
114.0296 | -0.00018713 | 1.1127e-05
113.3818 | -0.00019664 | 9.2104e-06
112.4594 | -0.00020425 | 1.0897e-05
111.4864 | -0.00021376 | 1.1283e-05
110.0194 | -0.00022555 | 1.0823e-05
109.3516 | -0.00023811 | 9.9993e-06
108.8975 | -0.00024724 | 1.174e-05
107.3981 | -0.00025903 | 9.9645e-06
105.9699 | -0.00026892 | 9.8637e-06
105.1911 | -0.00028224 | 1.0279e-05
103.7777 | -0.00029365 | 1.1376e-05
103.6522 | -0.00029897 | 9.8398e-06
102.0317 | -0.00031419 | 1.0343e-05
101.1212 | -0.00032408 | 9.627e-06
99.8945 | -0.00033435 | 1.0504e-05
98.8123 | -0.00034501 | 1.0199e-05
97.7643 | -0.00035566 | 1.1568e-05
97.1423 | -0.00036555 | 1.016e-05
96.4585 | -0.00037164 | 1.078e-05
95.4879 | -0.00038533 | 9.8576e-06
94.0943 | -0.00039294 | 9.9789e-06
93.2473 | -0.00040435 | 9.3212e-06
92.2025 | -0.00041424 | 1.1429e-05
91.3119 | -0.00042299 | 1.0139e-05
90.6312 | -0.0004306 | 1.0271e-05
89.9337 | -0.00044049 | 1.0007e-05
88.3698 | -0.00045381 | 1.0133e-05
87.7207 | -0.00046027 | 9.6311e-06
86.7498 | -0.00046864 | 1.0089e-05
85.7132 | -0.00048044 | 1.0387e-05
85.2333 | -0.00048576 | 1.0943e-05
83.9957 | -0.00049794 | 1.0126e-05
83.3625 | -0.00050554 | 1.03e-05
82.5086 | -0.00051506 | 1.0573e-05
80.9796 | -0.00052837 | 1.0482e-05
80.7643 | -0.00053179 | 9.5263e-06
79.2462 | -0.00054815 | 1.0147e-05
78.9348 | -0.00055196 | 1.1063e-05
77.6766 | -0.00056109 | 1.0216e-05
76.7806 | -0.00057098 | 1.0598e-05
76.3627 | -0.00058049 | 1.0866e-05
74.9639 | -0.0005919 | 1.0042e-05
74.8787 | -0.00059494 | 9.6018e-06
73.3701 | -0.00060788 | 1.0594e-05
72.3862 | -0.00061511 | 8.9956e-06
71.846 | -0.00062386 | 1.0391e-05
70.8702 | -0.00063527 | 1.15e-05
69.973 | -0.00063907 | 1.0042e-05
68.9401 | -0.00065391 | 1.0134e-05
68.4496 | -0.00066038 | 1.1429e-05
67.338 | -0.00066913 | 1.096e-05
66.5157 | -0.0006794 | 9.9691e-06
65.5791 | -0.00068929 | 1.0859e-05
64.9484 | -0.00069766 | 9.7494e-06
64.4427 | -0.00070032 | 1.1366e-05
63.3444 | -0.0007125 | 1.0743e-05
62.3405 | -0.0007201 | 1.0573e-05
61.9643 | -0.00073038 | 1.0068e-05
61.2302 | -0.0007376 | 1.089e-05
60.3769 | -0.00074331 | -1.1787e-05
59.3013 | -0.0007532 | -1.2046e-05
59.3013 | -0.0007532 | -1.2311e-05

## ..
579.1375 | 0.0019645 | 579.1375 | 0.0019645 | 0.001939 | 0.002063 | 0.0020562 | 340
578.4546 | 0.0019417 | 578.4546 | 0.0019417 | 0.001923 | 0.002047 | 0.0015086
577.2826 | 0.0019109 | 577.2826 | 0.0019109 | 0.0018955 | 0.0020195 | 0.0012428
576.2985 | 0.0018862 | 576.2985 | 0.0018862 | 0.0018724 | 0.0019964 | 0.001112
575.0849 | 0.0018592 | 575.0849 | 0.0018592 | 0.0018439 | 0.0019679 | 0.0012318
574.1472 | 0.0018348 | 574.1472 | 0.0018348 | 0.0018219 | 0.0019459 | 0.0010439
573.1919 | 0.0018128 | 573.1919 | 0.0018128 | 0.0017994 | 0.0019234 | 0.0010734
571.5555 | 0.0017835 | 571.5555 | 0.0017835 | 0.001761 | 0.001885 | 0.0018096
570.959 | 0.0017614 | 570.959 | 0.0017614 | 0.001747 | 0.001871 | 0.0011597
569.8093 | 0.0017306 | 569.8093 | 0.0017306 | 0.00172 | 0.001844 | 0.00085188
568.7831 | 0.0017066 | 568.7831 | 0.0017066 | 0.0016959 | 0.0018199 | 0.00086221
567.8473 | 0.0016823 | 567.8473 | 0.0016823 | 0.001674 | 0.001798 | 0.00067071
566.299 | 0.0016549 | 566.299 | 0.0016549 | 0.0016376 | 0.0017616 | 0.0013935
565.7673 | 0.0016336 | 565.7673 | 0.0016336 | 0.0016251 | 0.0017491 | 0.00068225
564.3536 | 0.0016062 | 564.3536 | 0.0016062 | 0.0015919 | 0.0017159 | 0.0011504
563.3692 | 0.0015799 | 563.3692 | 0.0015799 | 0.0015688 | 0.0016928 | 0.00089745
562.3112 | 0.0015544 | 562.3112 | 0.0015544 | 0.001544 | 0.001668 | 0.00084528
561.0675 | 0.0015309 | 561.0675 | 0.0015309 | 0.0015148 | 0.0016388 | 0.0012982
560.1519 | 0.001508 | 560.1519 | 0.001508 | 0.0014933 | 0.0016173 | 0.0011912
559.1949 | 0.0014765 | 559.1949 | 0.0014765 | 0.0014708 | 0.0015948 | 0.00045683
558.0771 | 0.0014563 | 558.0771 | 0.0014563 | 0.0014446 | 0.0015686 | 0.00094742
556.8281 | 0.001427 | 556.8281 | 0.001427 | 0.0014152 | 0.0015392 | 0.0009502
555.9847 | 0.001403 | 555.9847 | 0.001403 | 0.0013954 | 0.0015194 | 0.00061439
554.8808 | 0.0013749 | 554.8808 | 0.0013749 | 0.0013695 | 0.0014935 | 0.00043449
553.5347 | 0.001349 | 553.5347 | 0.001349 | 0.0013379 | 0.0014619 | 0.00089726
552.8912 | 0.0013258 | 552.8912 | 0.0013258 | 0.0013228 | 0.0014468 | 0.0002442
551.4169 | 0.0012992 | 551.4169 | 0.0012992 | 0.0012882 | 0.0014122 | 0.00088831
550.586 | 0.0012771 | 550.586 | 0.0012771 | 0.0012687 | 0.0013927 | 0.00068232
549.6088 | 0.0012501 | 549.6088 | 0.0012501 | 0.0012457 | 0.0013697 | 0.00035453
548.2355 | 0.0012254 | 548.2355 | 0.0012254 | 0.0012135 | 0.0013375 | 0.00096077
547.3339 | 0.0011969 | 547.3339 | 0.0011969 | 0.0011923 | 0.0013163 | 0.00036706
546.1608 | 0.0011691 | 546.1608 | 0.0011691 | 0.0011648 | 0.0012888 | 0.00034867
545.311 | 0.0011493 | 545.311 | 0.0011493 | 0.0011448 | 0.0012688 | 0.00036258
544.1597 | 0.0011185 | 544.1597 | 0.0011185 | 0.0011178 | 0.0012418 | 5.7499e-05
543.0593 | 0.001096 | 543.0593 | 0.001096 | 0.0010919 | 0.0012159 | 0.0003312
542.1161 | 0.0010705 | 542.1161 | 0.0010705 | 0.0010698 | 0.0011938 | 6.1516e-05
541.1365 | 0.0010443 | 541.1365 | 0.0010443 | 0.0010468 | 0.0011708 | -0.0002003
539.7522 | 0.0010181 | 539.7522 | 0.0010181 | 0.0010143 | 0.0011383 | 0.00030403
538.812 | 0.00099294 | 538.812 | 0.00099294 | 0.0009922 | 0.0011162 | 5.9594e-05
537.7172 | 0.0009686 | 537.7172 | 0.0009686 | 0.0009665 | 0.0010905 | 0.00016903
536.7764 | 0.00094197 | 536.7764 | 0.00094197 | 0.00094441 | 0.0010684 | -0.00019707
535.4894 | 0.00091724 | 535.4894 | 0.00091724 | 0.00091419 | 0.0010382 | 0.00024586
534.5303 | 0.00089175 | 534.5303 | 0.00089175 | 0.00089167 | 0.0010157 | 6.3399e-06
533.265 | 0.00086474 | 533.265 | 0.00086474 | 0.00086196 | 0.00098596 | 0.00022416
532.5876 | 0.00084306 | 532.5876 | 0.00084306 | 0.00084606 | 0.00097006 | -0.00024192
531.2186 | 0.00081681 | 531.2186 | 0.00081681 | 0.00081391 | 0.00093791 | 0.00023339
529.9006 | 0.00079094 | 529.9006 | 0.00079094 | 0.00078297 | 0.00090697 | 0.000643
529.0342 | 0.00076583 | 529.0342 | 0.00076583 | 0.00076262 | 0.00088662 | 0.00025861
527.9402 | 0.00074072 | 527.9402 | 0.00074072 | 0.00073694 | 0.00086094 | 0.00030543
527.2844 | 0.00071866 | 527.2844 | 0.00071866 | 0.00072154 | 0.00084554 | -0.00023227
525.9975 | 0.00068784 | 525.9975 | 0.00068784 | 0.00069132 | 0.00081532 | -0.00028044
524.8875 | 0.00066768 | 524.8875 | 0.00066768 | 0.00066526 | 0.00078926 | 0.00019549
523.899 | 0.00064067 | 523.899 | 0.00064067 | 0.00064205 | 0.00076605 | -0.00011116
522.9141 | 0.00061442 | 522.9141 | 0.00061442 | 0.00061892 | 0.00074292 | -0.00036302
521.4557 | 0.00058969 | 521.4557 | 0.00058969 | 0.00058468 | 0.00070868 | 0.00040444
520.3668 | 0.00056192 | 520.3668 | 0.00056192 | 0.00055911 | 0.00068311 | 0.00022679
519.7133 | 0.00053796 | 519.7133 | 0.00053796 | 0.00054377 | 0.00066777 | -0.00046857
518.5269 | 0.00051247 | 518.5269 | 0.00051247 | 0.00051591 | 0.00063991 | -0.00027758
517.359 | 0.00048546 | 517.359 | 0.00048546 | 0.00048849 | 0.00061249 | -0.00024443
516.0835 | 0.00046187 | 516.0835 | 0.00046187 | 0.00045854 | 0.00058254 | 0.00026869
515.1922 | 0.00043296 | 515.1922 | 0.00043296 | 0.00043761 | 0.00056161 | -0.00037522
514.2678 | 0.00041166 | 514.2678 | 0.00041166 | 0.00041591 | 0.00053991 | -0.00034279
512.9016 | 0.00038122 | 512.9016 | 0.00038122 | 0.00038383 | 0.00050783 | -0.00021027
511.9286 | 0.00035878 | 511.9286 | 0.00035878 | 0.00036098 | 0.00048498 | -0.00017783
511.0071 | 0.00033557 | 511.0071 | 0.00033557 | 0.00033935 | 0.00046335 | -0.00030451
509.7357 | 0.00030932 | 509.7357 | 0.00030932 | 0.0003095 | 0.0004335 | -1.3946e-05
508.8881 | 0.00028269 | 508.8881 | 0.00028269 | 0.00028959 | 0.00041359 | -0.00055643
507.5237 | 0.00025644 | 507.5237 | 0.00025644 | 0.00025756 | 0.00038156 | -8.9716e-05
506.8235 | 0.00023248 | 506.8235 | 0.00023248 | 0.00024111 | 0.00036511 | -0.0006966
505.7553 | 0.00020661 | 505.7553 | 0.00020661 | 0.00021603 | 0.00034003 | -0.0007602
504.5274 | 0.00017732 | 504.5274 | 0.00017732 | 0.0001872 | 0.0003112 | -0.00079742
503.7368 | 0.00015639 | 503.7368 | 0.00015639 | 0.00016864 | 0.00029264 | -0.00098782
502.4602 | 0.00012862 | 502.4602 | 0.00012862 | 0.00013866 | 0.00026266 | -0.00080997
501.4058 | 0.00010618 | 501.4058 | 0.00010618 | 0.00011391 | 0.00023791 | -0.00062358
500.0915 | 7.7264e-05 | 500.0915 | 7.7264e-05 | 8.3049e-05 | 0.00020705 | -0.00046653
499.3784 | 5.5199e-05 | 499.3784 | 5.5199e-05 | 6.6305e-05 | 0.0001903 | -0.00089557
497.8062 | 2.8189e-05 | 497.8062 | 2.8189e-05 | 2.9388e-05 | 0.00015339 | -9.6695e-05
497.2068 | 4.6031e-06 | 497.2068 | 4.6031e-06 | 1.5316e-05 | 0.00013932 | -0.00086395
495.664 | -2.1266e-05 | 495.664 | -2.1266e-05 | -2.091e-05 | 0.00010309 | -2.869e-05
494.7636 | -4.7895e-05 | 494.7636 | -4.7895e-05 | -4.205e-05 | 8.195e-05 | -0.00047142
494.2169 | -7.2623e-05 | 494.2169 | -7.2623e-05 | -5.4887e-05 | 6.9113e-05 | -0.0014303
492.985 | -9.8872e-05 | 492.985 | -9.8872e-05 | -8.3813e-05 | 4.0187e-05 | -0.0012144
491.4961 | -0.00012284 | 491.4961 | -0.00012284 | -0.00011877 | 5.2276e-06 | -0.00032793
490.6353 | -0.00014871 | 490.6353 | -0.00014871 | -0.00013898 | -1.4983e-05 | -0.00078426
489.6143 | -0.0001761 | 489.6143 | -0.0001761 | -0.00016296 | -3.8957e-05 | -0.0010598
488.5712 | -0.0001974 | 488.5712 | -0.0001974 | -0.00018745 | -6.3448e-05 | -0.00080275
487.181 | -0.00022441 | 487.181 | -0.00022441 | -0.00022009 | -9.609e-05 | -0.00034853
486.323 | -0.00024343 | 486.323 | -0.00024343 | -0.00024024 | -0.00011624 | -0.00025782
485.0769 | -0.00027387 | 485.0769 | -0.00027387 | -0.00026949 | -0.00014549 | -0.00035257
484.4205 | -0.00029745 | 484.4205 | -0.00029745 | -0.00028491 | -0.00016091 | -0.0010118
483.2905 | -0.00032675 | 483.2905 | -0.00032675 | -0.00031144 | -0.00018744 | -0.0012345
481.864 | -0.00035033 | 481.864 | -0.00035033 | -0.00034493 | -0.00022093 | -0.00043529
481.0274 | -0.00037544 | 481.0274 | -0.00037544 | -0.00036458 | -0.00024058 | -0.00087614
479.8278 | -0.00040055 | 479.8278 | -0.00040055 | -0.00039274 | -0.00026874 | -0.00062944
479.0508 | -0.00042337 | 479.0508 | -0.00042337 | -0.00041099 | -0.00028699 | -0.0009989
477.6121 | -0.00044962 | 477.6121 | -0.00044962 | -0.00044477 | -0.00032077 | -0.00039149
476.5682 | -0.00047587 | 476.5682 | -0.00047587 | -0.00046928 | -0.00034528 | -0.00053172
475.9217 | -0.00049832 | 475.9217 | -0.00049832 | -0.00048446 | -0.00036046 | -0.0011176
474.5406 | -0.00052647 | 474.5406 | -0.00052647 | -0.00051689 | -0.00039289 | -0.00077262
473.7585 | -0.00054967 | 473.7585 | -0.00054967 | -0.00053525 | -0.00041125 | -0.0011632
472.3662 | -0.0005763 | 472.3662 | -0.0005763 | -0.00056794 | -0.00044394 | -0.00067426
471.4304 | -0.00059913 | 471.4304 | -0.00059913 | -0.00058992 | -0.00046592 | -0.00074305
470.3961 | -0.00062462 | 470.3961 | -0.00062462 | -0.0006142 | -0.0004902 | -0.00084013
469.2082 | -0.00065201 | 469.2082 | -0.00065201 | -0.00064209 | -0.00051809 | -0.00079963
468.4478 | -0.00067597 | 468.4478 | -0.00067597 | -0.00065994 | -0.00053594 | -0.0012927
466.854 | -0.00070413 | 466.854 | -0.00070413 | -0.00069737 | -0.00057337 | -0.00054506
466.3925 | -0.00072809 | 466.3925 | -0.00072809 | -0.0007082 | -0.0005842 | -0.001604
464.8399 | -0.00075244 | 464.8399 | -0.00075244 | -0.00074466 | -0.00062066 | -0.00062747
463.8715 | -0.00077983 | 463.8715 | -0.00077983 | -0.0007674 | -0.0006434 | -0.0010027
462.8886 | -0.00080228 | 462.8886 | -0.00080228 | -0.00079048 | -0.00066648 | -0.00095153
461.6149 | -0.00083081 | 461.6149 | -0.00083081 | -0.00082038 | -0.00069638 | -0.00084077
460.6161 | -0.00085363 | 460.6161 | -0.00085363 | -0.00084383 | -0.00071983 | -0.00079018
459.4363 | -0.0008776 | 459.4363 | -0.0008776 | -0.00087153 | -0.00074753 | -0.00048905
458.5381 | -0.00090004 | 458.5381 | -0.00090004 | -0.00089262 | -0.00076862 | -0.00059836
457.6167 | -0.00092743 | 457.6167 | -0.00092743 | -0.00091426 | -0.00079026 | -0.0010625
456.2026 | -0.00095178 | 456.2026 | -0.00095178 | -0.00094746 | -0.00082346 | -0.00034824
455.4318 | -0.00097765 | 455.4318 | -0.00097765 | -0.00096556 | -0.00084156 | -0.00097486
454.1785 | -0.0010016 | 454.1785 | -0.0010016 | -0.00099499 | -0.00087099 | -0.00053448
453.2866 | -0.001026 | 453.2866 | -0.001026 | -0.0010159 | -0.00089193 | -0.00080915
452.0517 | -0.0010537 | 452.0517 | -0.0010537 | -0.0010449 | -0.00092093 | -0.00071034
450.9321 | -0.0010788 | 450.9321 | -0.0010788 | -0.0010712 | -0.00094721 | -0.00061523
450.0356 | -0.0011005 | 450.0356 | -0.0011005 | -0.0010923 | -0.00096827 | -0.0006663
448.8791 | -0.0011313 | 448.8791 | -0.0011313 | -0.0011194 | -0.00099542 | -0.00096156
447.9254 | -0.0011515 | 447.9254 | -0.0011515 | -0.0011418 | -0.0010178 | -0.00078173
446.8238 | -0.0011785 | 446.8238 | -0.0011785 | -0.0011677 | -0.0010437 | -0.00087388
445.4695 | -0.0012036 | 445.4695 | -0.0012036 | -0.0011995 | -0.0010755 | -0.00033442
444.6166 | -0.0012276 | 444.6166 | -0.0012276 | -0.0012195 | -0.0010955 | -0.00065222
443.5331 | -0.0012542 | 443.5331 | -0.0012542 | -0.0012449 | -0.0011209 | -0.00074806
442.5329 | -0.0012767 | 442.5329 | -0.0012767 | -0.0012684 | -0.0011444 | -0.00066418
441.1539 | -0.0013014 | 441.1539 | -0.0013014 | -0.0013008 | -0.0011768 | -4.7075e-05
440.2625 | -0.0013246 | 440.2625 | -0.0013246 | -0.0013217 | -0.0011977 | -0.00023057
439.291 | -0.0013516 | 439.291 | -0.0013516 | -0.0013445 | -0.0012205 | -0.00056928
438.2058 | -0.001376 | 438.2058 | -0.001376 | -0.00137 | -0.001246 | -0.00047794
437.2492 | -0.0014003 | 437.2492 | -0.0014003 | -0.0013925 | -0.0012685 | -0.00063003
435.8873 | -0.0014273 | 435.8873 | -0.0014273 | -0.0014245 | -0.0013005 | -0.00022943
435.1984 | -0.0014509 | 435.1984 | -0.0014509 | -0.0014406 | -0.0013166 | -0.00082712
433.9647 | -0.0014768 | 433.9647 | -0.0014768 | -0.0014696 | -0.0013456 | -0.00057724
432.9192 | -0.0015038 | 432.9192 | -0.0015038 | -0.0014942 | -0.0013702 | -0.00077583
431.965 | -0.0015255 | 431.965 | -0.0015255 | -0.0015166 | -0.0013926 | -0.00071757
430.548 | -0.0015544 | 430.548 | -0.0015544 | -0.0015498 | -0.0014258 | -0.00036611
429.7482 | -0.0015761 | 429.7482 | -0.0015761 | -0.0015686 | -0.0014446 | -0.0006003
428.7206 | -0.0016027 | 428.7206 | -0.0016027 | -0.0015927 | -0.0014687 | -0.00080219
427.689 | -0.0016248 | 427.689 | -0.0016248 | -0.001617 | -0.001493 | -0.00062811
426.3426 | -0.0016491 | 426.3426 | -0.0016491 | -0.0016486 | -0.0015246 | -4.2098e-05
425.2571 | -0.0016746 | 425.2571 | -0.0016746 | -0.0016741 | -0.0015501 | -4.2151e-05
424.5168 | -0.0016978 | 424.5168 | -0.0016978 | -0.0016914 | -0.0015674 | -0.00051186
423.0928 | -0.0017259 | 423.0928 | -0.0017259 | -0.0017249 | -0.0016009 | -8.5647e-05
422.3442 | -0.0017453 | 422.3442 | -0.0017453 | -0.0017425 | -0.0016185 | -0.0002329
421.0372 | -0.0017663 | 421.0372 | -0.0017663 | -0.0017731 | -0.0016491 | 0.00055467
419.7982 | -0.0017944 | 419.7982 | -0.0017944 | -0.0018022 | -0.0016782 | 0.00063043
419.1787 | -0.0018172 | 419.1787 | -0.0018172 | -0.0018168 | -0.0016928 | -3.7084e-05
417.8237 | -0.0018458 | 417.8237 | -0.0018458 | -0.0018486 | -0.0017246 | 0.00022757
417.0973 | -0.0018686 | 417.0973 | -0.0018686 | -0.0018657 | -0.0017417 | -0.00023764
415.9023 | -0.0018922 | 415.9023 | -0.0018922 | -0.0018937 | -0.0017697 | 0.00012298
414.5122 | -0.0019135 | 414.5122 | -0.0019135 | -0.0019264 | -0.0018024 | 0.0010372
413.5721 | -0.0019401 | 413.5721 | -0.0019401 | -0.0019484 | -0.0018244 | 0.00066986
412.9396 | -0.0019645 | 412.9396 | -0.0019645 | -0.0019633 | -0.0018393 | -9.5997e-05
411.9484 | -0.0019873 | 411.9484 | -0.0019873 | -0.0019866 | -0.0018626 | -5.991e-05
410.355 | -0.0020151 | 410.355 | -0.0020151 | -0.002024 | -0.0019 | 0.00071764
409.4475 | -0.0020367 | 409.4475 | -0.0020367 | -0.0020453 | -0.0019213 | 0.00068738
408.3942 | -0.0020649 | 408.3942 | -0.0020649 | -0.00207 | -0.001946 | 0.0004116
407.261 | -0.0020873 | 407.261 | -0.0020873 | -0.0020966 | -0.0019726 | 0.00074732
406.1768 | -0.0021121 | 406.1768 | -0.0021121 | -0.0021221 | -0.0019981 | 0.0008061
405.0311 | -0.0021368 | 405.0311 | -0.0021368 | -0.002149 | -0.002025 | 0.0009813
404.027 | -0.0021581 | 404.027 | -0.0021581 | -0.0021725 | -0.0020485 | 0.0011647
403.2428 | -0.0021851 | 403.2428 | -0.0021851 | -0.002191 | -0.002067 | 0.00047131
402.0999 | -0.0022079 | 402.0999 | -0.0022079 | -0.0022178 | -0.0020938 | 0.0007946
400.9684 | -0.0022308 | 400.9684 | -0.0022308 | -0.0022444 | -0.0021204 | 0.0010966
399.7856 | -0.0022612 | 399.7856 | -0.0022612 | -0.0022721 | -0.0021481 | 0.00088173
399.0093 | -0.0022806 | 399.0093 | -0.0022806 | -0.0022904 | -0.0021664 | 0.00078706
397.7919 | -0.002308 | 397.7919 | -0.002308 | -0.0023189 | -0.0021949 | 0.00088343
396.5243 | -0.0023282 | 396.5243 | -0.0023282 | -0.0023487 | -0.0022247 | 0.0016577
395.8309 | -0.0023536 | 395.8309 | -0.0023536 | -0.002365 | -0.002241 | 0.00091521
394.5049 | -0.0023807 | 394.5049 | -0.0023807 | -0.0023961 | -0.0022721 | 0.0012477
393.8842 | -0.0024008 | 393.8842 | -0.0024008 | -0.0024107 | -0.0022867 | 0.00079705
392.1625 | -0.0024286 | 392.1625 | -0.0024286 | -0.0024511 | -0.0023271 | 0.0018176
391.315 | -0.0024522 | 391.315 | -0.0024522 | -0.002471 | -0.002347 | 0.0015203
390.4555 | -0.0024777 | 390.4555 | -0.0024777 | -0.0024912 | -0.0023672 | 0.0010923
389.0304 | -0.0024997 | 389.0304 | -0.0024997 | -0.0025247 | -0.0024007 | 0.0020114
388.4778 | -0.002526 | 388.4778 | -0.002526 | -0.0025376 | -0.0024136 | 0.0009408
387.0334 | -0.0025526 | 387.0334 | -0.0025526 | -0.0025716 | -0.0024476 | 0.0015284
386.1648 | -0.0025743 | 386.1648 | -0.0025743 | -0.002592 | -0.002468 | 0.0014244
384.7388 | -0.0026021 | 384.7388 | -0.0026021 | -0.0026254 | -0.0025014 | 0.0018851
384.158 | -0.0026226 | 384.158 | -0.0026226 | -0.0026391 | -0.0025151 | 0.0013282
382.8189 | -0.0026473 | 382.8189 | -0.0026473 | -0.0026705 | -0.0025465 | 0.0018695
381.6026 | -0.0026717 | 381.6026 | -0.0026717 | -0.0026991 | -0.0025751 | 0.0022092
380.8294 | -0.0026922 | 380.8294 | -0.0026922 | -0.0027172 | -0.0025932 | 0.0020166
|  | 379.4192 | -0.0027192 | -0.0027503 | -0.0026263 | 0.0025087
|  | 378.7256 | -0.0027402 | -0.0027666 | -0.0026426 | 0.0021347
|  | 377.539 | -0.0027683 | -0.0027945 | -0.0026705 | 0.0021113
|  | 376.181 | -0.0027923 | -0.0028264 | -0.0027024 | 0.0027499
|  | 375.7181 | -0.002814 | -0.0028372 | -0.0027132 | 0.0018777
|  | 374.0356 | -0.0028398 | -0.0028767 | -0.0027527 | 0.0029775
|  | 373.5104 | -0.0028607 | -0.0028891 | -0.0027651 | 0.0022846
|  | 372.2439 | -0.0028824 | -0.0029188 | -0.0027948 | 0.002934
|  | 371.3049 | -0.0029075 | -0.0029409 | -0.0028169 | 0.0026872
|  | 370.2772 | -0.0029338 | -0.002965 | -0.002841 | 0.0025164
|  | 368.7112 | -0.0029562 | -0.0030018 | -0.0028778 | 0.0036717
|  | 368.309 | -0.0029772 | -0.0030112 | -0.0028872 | 0.0027459
|  | 366.8421 | -0.0030061 | -0.0030456 | -0.0029216 | 0.0031918
|  | 365.8008 | -0.0030285 | -0.0030701 | -0.0029461 | 0.0033535
|  | 364.5887 | -0.0030525 | -0.0030986 | -0.0029746 | 0.0037158
|  | 363.244 | -0.0030749 | -0.0031301 | -0.0030061 | 0.0044521
|  | 362.6626 | -0.0030962 | -0.0031438 | -0.0030198 | 0.003835
|  | 361.4913 | -0.0031225 | -0.0031713 | -0.0030473 | 0.0039359
|  | 360.4637 | -0.0031468 | -0.0031954 | -0.0030714 | 0.0039182
|  | 359.3418 | -0.0031708 | -0.0032218 | -0.0030978 | 0.0041098
|  | 358.3054 | -0.003191 | -0.0032461 | -0.0031221 | 0.0044463
|  | 357.4977 | -0.0032126 | -0.0032651 | -0.0031411 | 0.0042271
|  | 355.8073 | -0.0032385 | -0.0033047 | -0.0031807 | 0.0053417
|  | 355.1658 | -0.0032602 | -0.0033198 | -0.0031958 | 0.0048076
|  | 353.9872 | -0.0032826 | -0.0033475 | -0.0032235 | 0.0052294
|  | 352.9326 | -0.0033039 | -0.0033722 | -0.0032482 | 0.0055082
|  | 351.9559 | -0.0033294 | -0.0033952 | -0.0032712 | 0.0053022
|  | 350.7558 | -0.0033534 | -0.0034234 | -0.0032994 | 0.0056418
|  | 350.0159 | -0.0033755 | -0.0034407 | -0.0033167 | 0.0052634
|  | 348.8387 | -0.0034021 | -0.0034684 | -0.0033444 | 0.005345
|  | 347.7195 | -0.0034215 | -0.0034946 | -0.0033706 | 0.0058997
|  | 346.6315 | -0.0034474 | -0.0035202 | -0.0033962 | 0.0058736
|  | 345.5577 | -0.0034645 | -0.0035454 | -0.0034214 | 0.0065262
|  | 344.57 | -0.0034862 | -0.0035686 | -0.0034446 | 0.0066479
|  | 343.2808 | -0.0035094 | -0.0035989 | -0.0034749 | 0.0072176
|  | 342.8744 | -0.0035189 | -0.0036084 | -0.0034844 | 0.0072201
|  | 340.9389 | -0.0035394 | -0.0036539 | -0.0035299 | 0.0092284
|  | 340.0466 | -0.0035562 | -0.0036748 | -0.0035508 | 0.0095681
|  | 338.2929 | -0.0035706 | -0.003716 | -0.003592 | 0.011723
|  | 336.9253 | -0.0035805 | -0.0037481 | -0.0036241 | 0.013515
|  | 336.2906 | -0.0035866 | -0.003763 | -0.003639 | 0.014226
|  | 334.9926 | -0.0036007 | -0.0037935 | -0.0036695 | 0.015549
|  | 334.451 | -0.0036018 | -0.0038062 | -0.0036822 | 0.016482
|  | 333.655 | -0.0036033 | -0.0038249 | -0.0037009 | 0.017867
|  | 332.9324 | -0.0035999 | -0.0038418 | -0.0037178 | 0.019511
|  | 332.3514 | -0.0035877 | -0.0038555 | -0.0037315 | 0.021593
|  | 331.031 | -0.0035843 | -0.0038865 | -0.0037625 | 0.024369
|  | 330.5204 | -0.0035626 | -0.0038985 | -0.0037745 | 0.027085
|  | 329.6519 | -0.0035432 | -0.0039189 | -0.0037949 | 0.030294
|  | 328.995 | -0.0035212 | -0.0039343 | -0.0038103 | 0.033317
|  | 327.9998 | -0.0034949 | -0.0039577 | -0.0038337 | 0.037319
|  | 327.023 | -0.0034713 | -0.0039806 | -0.0038566 | 0.04107
|  | 326.5625 | -0.0034409 | -0.0039914 | -0.0038674 | 0.044397
|  | 325.7744 | -0.00342 | -0.0040099 | -0.0038859 | 0.047576
|  | 324.7695 | -0.0033918 | -0.0040335 | -0.0039095 | 0.051749
|  | 324.2104 | -0.0033621 | -0.0040466 | -0.0039226 | 0.055201
|  | 322.8888 | -0.003331 | -0.0040777 | -0.0039537 | 0.060219
|  | 322.7905 | -0.0032967 | -0.00408 | -0.003956 | 0.063167
|  | 321.6417 | -0.0032667 | -0.004107 | -0.003983 | 0.067766
|  | 321.1489 | -0.0032282 | -0.0041185 | -0.0039945 | 0.071797
|  | 320.7773 | -0.0031959 | -0.0041272 | -0.0040032 | 0.075109
|  | 319.6866 | -0.0031529 | -0.0041529 | -0.0040289 | 0.080641
|  | 319.5841 | -0.0031076 | -0.0041553 | -0.0040313 | 0.084486
|  | 318.7973 | -0.0030696 | -0.0041737 | -0.0040497 | 0.089044
|  | 318.6867 | -0.0030198 | -0.0041763 | -0.0040523 | 0.093272
|  | 317.801 | -0.0029737 | -0.0041971 | -0.0040731 | 0.098661
|  | 317.4409 | -0.002919 | -0.0042056 | -0.0040816 | 0.10376
|  | 317.5596 | -0.0028623 | -0.0042028 | -0.0040788 | 0.10811
|  | 317.5002 | -0.0028006 | -0.0042042 | -0.0040802 | 0.11319
|  | 316.9742 | -0.0027227 | -0.0042165 | -0.0040925 | 0.12048
|  | 314.6417 | -0.0026469 | -0.0042713 | -0.0041473 | 0.131
|  | 313.8257 | -0.002561 | -0.0042905 | -0.0041665 | 0.13948
|  | 311.6921 | -0.0024746 | -0.0043406 | -0.0042166 | 0.15048
|  | 310.4891 | -0.0023913 | -0.0043688 | -0.0042448 | 0.15948
|  | 309.2541 | -0.0023011 | -0.0043978 | -0.0042738 | 0.16909
|  | 307.6712 | -0.0022087 | -0.004435 | -0.004311 | 0.17954
|  | 307.3174 | -0.0021056 | -0.0044433 | -0.0043193 | 0.18852
|  | 306.1236 | -0.002004 | -0.0044713 | -0.0043473 | 0.19897
|  | 304.8774 | -0.0018979 | -0.0045006 | -0.0043766 | 0.20989
|  | 303.3192 | -0.0017891 | -0.0045372 | -0.0044132 | 0.22162
|  | 302.286 | -0.0016837 | -0.0045614 | -0.0044374 | 0.23207
|  | 301.2289 | -0.0015723 | -0.0045862 | -0.0044622 | 0.24306
|  | 299.6155 | -0.0014654 | -0.0046241 | -0.0045001 | 0.25474
|  | 299.0761 | -0.0013508 | -0.0046368 | -0.0045128 | 0.265
|  | 297.4525 | -0.0012428 | -0.0046749 | -0.0045509 | 0.27678
|  | 296.4402 | -0.0011348 | -0.0046987 | -0.0045747 | 0.28741
|  | 294.7936 | -0.0010237 | -0.0047373 | -0.0046133 | 0.29949
|  | 293.2628 | -0.00091945 | -0.0047733 | -0.0046493 | 0.31079
|  | 292.1714 | -0.00081103 | -0.0047989 | -0.0046749 | 0.3216
|  | 290.8943 | -0.00071097 | -0.0048289 | -0.0047049 | 0.33209
|  | 289.4037 | -0.0006094 | -0.0048639 | -0.0047399 | 0.3431
|  | 287.8308 | -0.00051658 | -0.0049008 | -0.0047768 | 0.35357
|  | 286.2563 | -0.00042794 | -0.0049378 | -0.0048138 | 0.3637
|  | 284.6443 | -0.00033702 | -0.0049757 | -0.0048517 | 0.37408
|  | 283.0541 | -0.00025599 | -0.005013 | -0.004889 | 0.38363
|  | 281.2003 | -0.00017458 | -0.0050565 | -0.0049325 | 0.3937
|  | 279.0076 | -0.00010153 | -0.005108 | -0.004984 | 0.40375
|  | 277.468 | -2.6592e-05 | -0.0051442 | -0.0050202 | 0.41271
|  | 275.4287 | 3.8841e-05 | -0.005192 | -0.005068 | 0.42184
|  | 272.9749 | 9.8948e-05 | -0.0052496 | -0.0051256 | 0.43134
|  | 271.3232 | 0.00016058 | -0.0052884 | -0.0051644 | 0.43944
|  | 269.9876 | 0.00021193 | -0.0053198 | -0.0051958 | 0.44611
|  | 268.8829 | 0.00026101 | -0.0053457 | -0.0052217 | 0.45216
|  | 267.4837 | 0.00029943 | -0.0053786 | -0.0052546 | 0.4579
|  | 266.136 | 0.00033405 | -0.0054102 | -0.0052862 | 0.46325
|  | 265.5312 | 0.00036601 | -0.0054244 | -0.0053004 | 0.46697
|  | 263.8746 | 0.00038541 | -0.0054633 | -0.0053393 | 0.47167
|  | 263.2563 | 0.00041204 | -0.0054778 | -0.0053538 | 0.47499
|  | 262.097 | 0.00042954 | -0.0055051 | -0.0053811 | 0.4786
|  | 260.9857 | 0.00044666 | -0.0055312 | -0.0054072 | 0.48208
|  | 260.1365 | 0.00046149 | -0.0055511 | -0.0054271 | 0.48489
|  | 258.8876 | 0.00047176 | -0.0055804 | -0.0054564 | 0.48808
|  | 258.1226 | 0.00048888 | -0.0055984 | -0.0054744 | 0.49091
|  | 256.922 | 0.00049573 | -0.0056266 | -0.0055026 | 0.49373
|  | 256.0659 | 0.0005079 | -0.0056467 | -0.0055227 | 0.49634
|  | 254.8255 | 0.00051323 | -0.0056758 | -0.0055518 | 0.49912
|  | 253.4841 | 0.00052502 | -0.0057073 | -0.0055833 | 0.50261
|  | 253.0603 | 0.00053339 | -0.0057172 | -0.0055932 | 0.50408
|  | 251.8042 | 0.00053567 | -0.0057467 | -0.0056227 | 0.50665
|  | 250.7371 | 0.00054328 | -0.0057718 | -0.0056478 | 0.50928
|  | 249.5956 | 0.00055051 | -0.0057986 | -0.0056746 | 0.51202
|  | 248.7625 | 0.00055508 | -0.0058182 | -0.0056942 | 0.51397
|  | 247.8214 | 0.0005585 | -0.0058403 | -0.0057163 | 0.51603
|  | 246.7181 | 0.00056421 | -0.0058662 | -0.0057422 | 0.51858
|  | 245.7384 | 0.00056839 | -0.0058892 | -0.0057652 | 0.52077
|  | 244.4829 | 0.00057143 | -0.0059186 | -0.0057946 | 0.52339
|  | 243.6716 | 0.00057828 | -0.0059377 | -0.0058137 | 0.52548
|  | 242.4052 | 0.00057942 | -0.0059674 | -0.0058434 | 0.52797
|  | 241.743 | 0.00058247 | -0.005983 | -0.005859 | 0.52947
|  | 240.8131 | 0.00058741 | -0.0060048 | -0.0058808 | 0.53163
|  | 239.2046 | 0.00058627 | -0.0060426 | -0.0059186 | 0.53458
|  | 238.4278 | 0.00059084 | -0.0060608 | -0.0059368 | 0.53642
|  | 237.4066 | 0.00059008 | -0.0060848 | -0.0059608 | 0.5383
|  | 236.5943 | 0.0005973 | -0.0061039 | -0.0059799 | 0.54042
|  | 235.307 | 0.00059426 | -0.0061341 | -0.0060101 | 0.54261
|  | 234.0279 | 0.00059464 | -0.0061641 | -0.0060401 | 0.54506
|  | 233.4523 | 0.00060377 | -0.0061776 | -0.0060536 | 0.54689
|  | 232.0275 | 0.00060149 | -0.0062111 | -0.0060871 | 0.5494
|  | 231.0174 | 0.00060377 | -0.0062348 | -0.0061108 | 0.5515
|  | 229.9301 | 0.00060301 | -0.0062603 | -0.0061363 | 0.5535
|  | 228.9854 | 0.00059959 | -0.0062825 | -0.0061585 | 0.55501
|  | 228.1032 | 0.00059921 | -0.0063032 | -0.0061792 | 0.55665
|  | 226.8946 | 0.00060073 | -0.0063316 | -0.0062076 | 0.55906
|  | 226.116 | 0.00060149 | -0.0063499 | -0.0062259 | 0.5606
|  | 224.6809 | 0.0005973 | -0.0063836 | -0.0062596 | 0.56298
|  | 223.659 | 0.00060035 | -0.0064076 | -0.0062836 | 0.56516
|  | 222.9718 | 0.00059768 | -0.0064237 | -0.0062997 | 0.56624
|  | 222.0206 | 0.00059312 | -0.0064461 | -0.0063221 | 0.56768
|  | 220.9321 | 0.00059388 | -0.0064716 | -0.0063476 | 0.5698
|  | 219.5782 | 0.00059084 | -0.0065034 | -0.0063794 | 0.57212
|  | 218.718 | 0.00058969 | -0.0065236 | -0.0063996 | 0.57365
|  | 217.5399 | 0.00058855 | -0.0065513 | -0.0064273 | 0.57579
|  | 216.4843 | 0.00058361 | -0.006576 | -0.006452 | 0.57739
|  | 215.6942 | 0.00058399 | -0.0065946 | -0.0064706 | 0.57892
|  | 214.0932 | 0.00057942 | -0.0066322 | -0.0065082 | 0.58158
|  | 213.5014 | 0.00057638 | -0.0066461 | -0.0065221 | 0.58246
|  | 212.2742 | 0.00057296 | -0.0066749 | -0.0065509 | 0.5845
|  | 210.9897 | 0.00056839 | -0.0067051 | -0.0065811 | 0.58657
|  | 210.2757 | 0.00056459 | -0.0067218 | -0.0065978 | 0.58761
|  | 209.2556 | 0.00056078 | -0.0067458 | -0.0066218 | 0.58924
|  | 208.3681 | 0.00055774 | -0.0067666 | -0.0066426 | 0.59067
|  | 206.7881 | 0.00055241 | -0.0068037 | -0.0066797 | 0.59324
|  | 205.9586 | 0.00055013 | -0.0068232 | -0.0066992 | 0.59462
|  | 204.6044 | 0.00054442 | -0.006855 | -0.006731 | 0.59673
|  | 203.8069 | 0.00054328 | -0.0068737 | -0.0067497 | 0.59814
|  | 203.2393 | 0.00053986 | -0.006887 | -0.006763 | 0.59894
|  | 201.355 | 0.00053111 | -0.0069313 | -0.0068073 | 0.60181
|  | 201.0986 | 0.00052692 | -0.0069373 | -0.0068133 | 0.60195
|  | 199.5794 | 0.0005235 | -0.006973 | -0.006849 | 0.60455
|  | 198.7341 | 0.00051589 | -0.0069928 | -0.0068688 | 0.60554
|  | 197.4428 | 0.00051133 | -0.0070231 | -0.0068991 | 0.60762
|  | 196.254 | 0.00050258 | -0.0070511 | -0.0069271 | 0.60916
|  | 195.2918 | 0.00050182 | -0.0070736 | -0.0069496 | 0.61092
|  | 194.0118 | 0.00049307 | -0.0071037 | -0.0069797 | 0.61264
|  | 193.2834 | 0.00048926 | -0.0071208 | -0.0069968 | 0.61372
|  | 192.1904 | 0.00048127 | -0.0071465 | -0.0070225 | 0.61514
|  | 191.2009 | 0.00047443 | -0.0071697 | -0.0070457 | 0.61646
|  | 190.2013 | 0.00047024 | -0.0071932 | -0.0070692 | 0.61802
|  | 188.8168 | 0.00046035 | -0.0072257 | -0.0071017 | 0.61984
|  | 188.0837 | 0.00045959 | -0.0072429 | -0.0071189 | 0.62117
|  | 186.7664 | 0.00045198 | -0.0072738 | -0.0071498 | 0.62305
|  | 185.4907 | 0.00044209 | -0.0073038 | -0.0071798 | 0.62467
|  | 184.9464 | 0.00043524 | -0.0073166 | -0.0071926 | 0.62515
|  | 183.4982 | 0.00042535 | -0.0073506 | -0.0072266 | 0.62709
|  | 182.5827 | 0.00042231 | -0.0073721 | -0.0072481 | 0.62858
|  | 181.0995 | 0.00041356 | -0.0074069 | -0.0072829 | 0.63068
|  | 180.2967 | 0.00040671 | -0.0074257 | -0.0073017 | 0.63165
|  | 179.3636 | 0.00040329 | -0.0074476 | -0.0073236 | 0.63314
|  | 178.1029 | 0.00039149 | -0.0074772 | -0.0073532 | 0.63458
|  | 177.2787 | 0.00038579 | -0.0074966 | -0.0073726 | 0.63568
|  | 176.0772 | 0.00037742 | -0.0075248 | -0.0074008 | 0.63728
|  | 175.4038 | 0.00037171 | -0.0075406 | -0.0074166 | 0.63809
|  | 174.4017 | 0.00036296 | -0.0075641 | -0.0074401 | 0.63928
|  | 172.9882 | 0.00035155 | -0.0075973 | -0.0074733 | 0.64104
|  | 172.3796 | 0.00034927 | -0.0076116 | -0.0074876 | 0.64201
|  | 170.8759 | 0.00033519 | -0.0076469 | -0.0075229 | 0.64372
|  | 169.94 | 0.00032872 | -0.0076689 | -0.0075449 | 0.64497
|  | 168.4635 | 0.00031921 | -0.0077036 | -0.0075796 | 0.647
|  | 167.9192 | 0.00031008 | -0.0077164 | -0.0075924 | 0.64729
|  | 166.6292 | 0.00030019 | -0.0077466 | -0.0076226 | 0.64894
|  | 165.4364 | 0.00029068 | -0.0077747 | -0.0076507 | 0.65043
|  | 164.6394 | 0.0002846 | -0.0077934 | -0.0076694 | 0.65145
|  | 163.4166 | 0.00027318 | -0.0078221 | -0.0076981 | 0.65284
|  | 162.8044 | 0.00026595 | -0.0078365 | -0.0077125 | 0.65342
|  | 161.0098 | 0.0002534 | -0.0078786 | -0.0077546 | 0.65581
|  | 160.2344 | 0.00024693 | -0.0078968 | -0.0077728 | 0.65675
|  | 159.9824 | 0.0002378 | -0.0079027 | -0.0077787 | 0.65649
|  | 158.033 | 0.00022563 | -0.0079485 | -0.0078245 | 0.6592
|  | 157.2132 | 0.00021878 | -0.0079677 | -0.0078437 | 0.6602
|  | 156.1061 | 0.00020737 | -0.0079937 | -0.0078697 | 0.66138
|  | 155.0854 | 0.000199 | -0.0080177 | -0.0078937 | 0.66264
|  | 153.9701 | 0.00019101 | -0.0080439 | -0.0079199 | 0.6641
|  | 152.4953 | 0.00017884 | -0.0080785 | -0.0079545 | 0.66592
|  | 152.0125 | 0.00017085 | -0.0080898 | -0.0079658 | 0.66619
|  | 150.3984 | 0.00016134 | -0.0081277 | -0.0080037 | 0.66847
|  | 149.7789 | 0.00015411 | -0.0081423 | -0.0080183 | 0.66906
|  | 148.2579 | 0.00014308 | -0.008178 | -0.008054 | 0.67105
|  | 147.2474 | 0.00013395 | -0.0082017 | -0.0080777 | 0.67223
|  | 146.6584 | 0.00012634 | -0.0082156 | -0.0080916 | 0.67273
|  | 145.2277 | 0.00011036 | -0.0082492 | -0.0081252 | 0.67415
|  | 144.161 | 0.00010465 | -0.0082742 | -0.0081502 | 0.67571
|  | 143.1872 | 9.5524e-05 | -0.0082971 | -0.0081731 | 0.67682
|  | 142.0511 | 8.6775e-05 | -0.0083237 | -0.0081997 | 0.67827
|  | 141.343 | 7.8405e-05 | -0.0083404 | -0.0082164 | 0.67893
|  | 139.7631 | 6.2428e-05 | -0.0083775 | -0.0082535 | 0.68064
|  | 139.1477 | 5.3678e-05 | -0.0083919 | -0.0082679 | 0.6811
|  | 137.4438 | 4.4548e-05 | -0.0084319 | -0.0083079 | 0.68359
|  | 136.6397 | 3.5798e-05 | -0.0084508 | -0.0083268 | 0.6844
|  | 135.7255 | 2.3244e-05 | -0.0084723 | -0.0083483 | 0.68512
|  | 134.5806 | 1.6396e-05 | -0.0084991 | -0.0083751 | 0.68674
|  | 133.7775 | 7.6466e-06 | -0.008518 | -0.008394 | 0.68755
|  | 132.3233 | -9.092e-06 | -0.0085521 | -0.0084281 | 0.68896
|  | 131.3487 | -1.3657e-05 | -0.008575 | -0.008451 | 0.69043
|  | 130.4167 | -2.5831e-05 | -0.0085969 | -0.0084729 | 0.69122
|  | 129.2897 | -3.6863e-05 | -0.0086234 | -0.0084994 | 0.69246
|  | 128.4613 | -4.7515e-05 | -0.0086428 | -0.0085188 | 0.69317
|  | 127.2447 | -5.9688e-05 | -0.0086714 | -0.0085474 | 0.69449
|  | 125.9959 | -6.8058e-05 | -0.0087007 | -0.0085767 | 0.69618
|  | 125.0604 | -8.0612e-05 | -0.0087227 | -0.0085987 | 0.69694
|  | 124.0159 | -8.784e-05 | -0.0087472 | -0.0086232 | 0.69834
|  | 122.7021 | -0.00010192 | -0.0087781 | -0.0086541 | 0.69969
|  | 121.8196 | -0.00011028 | -0.0087988 | -0.0086748 | 0.70068
|  | 120.7607 | -0.00012018 | -0.0088236 | -0.0086996 | 0.70189
|  | 119.8603 | -0.00013197 | -0.0088448 | -0.0087208 | 0.70265
|  | 118.6842 | -0.00014186 | -0.0088724 | -0.0087484 | 0.70408
|  | 117.3331 | -0.00015099 | -0.0089041 | -0.0087801 | 0.7059
|  | 116.0678 | -0.00016278 | -0.0089338 | -0.0088098 | 0.70734
|  | 115.5954 | -0.0001742 | -0.0089449 | -0.0088209 | 0.70732
|  | 114.0296 | -0.00018713 | -0.0089817 | -0.0088577 | 0.70924
|  | 113.3818 | -0.00019664 | -0.0089969 | -0.0088729 | 0.7097
|  | 112.4594 | -0.00020425 | -0.0090186 | -0.0088946 | 0.71083
|  | 111.4864 | -0.00021376 | -0.0090414 | -0.0089174 | 0.71191
|  | 110.0194 | -0.00022555 | -0.0090758 | -0.0089518 | 0.71373
|  | 109.3516 | -0.00023811 | -0.0090915 | -0.0089675 | 0.71399
|  | 108.8975 | -0.00024724 | -0.0091022 | -0.0089782 | 0.71411
|  | 107.3981 | -0.00025903 | -0.0091374 | -0.0090134 | 0.716
|  | 105.9699 | -0.00026892 | -0.0091709 | -0.0090469 | 0.7179
|  | 105.1911 | -0.00028224 | -0.0091892 | -0.0090652 | 0.7183
|  | 103.7777 | -0.00029365 | -0.0092224 | -0.0090984 | 0.72006
|  | 103.6522 | -0.00029897 | -0.0092253 | -0.0091013 | 0.71987
|  | 102.0317 | -0.00031419 | -0.0092634 | -0.0091394 | 0.72171
|  | 101.1212 | -0.00032408 | -0.0092848 | -0.0091608 | 0.72264
|  | 99.8945 | -0.00033435 | -0.0093136 | -0.0091896 | 0.72413
|  | 98.8123 | -0.00034501 | -0.009339 | -0.009215 | 0.72532
|  | 97.7643 | -0.00035566 | -0.0093636 | -0.0092396 | 0.72645
|  | 97.1423 | -0.00036555 | -0.0093782 | -0.0092542 | 0.72683
|  | 96.4585 | -0.00037164 | -0.0093943 | -0.0092703 | 0.72763
|  | 95.4879 | -0.00038533 | -0.009417 | -0.009293 | 0.72836
|  | 94.0943 | -0.00039294 | -0.0094498 | -0.0093258 | 0.73039
|  | 93.2473 | -0.00040435 | -0.0094697 | -0.0093457 | 0.73107
|  | 92.2025 | -0.00041424 | -0.0094942 | -0.0093702 | 0.73225
|  | 91.3119 | -0.00042299 | -0.0095151 | -0.0093911 | 0.73323
|  | 90.6312 | -0.0004306 | -0.0095311 | -0.0094071 | 0.73391
|  | 89.9337 | -0.00044049 | -0.0095475 | -0.0094235 | 0.73443
|  | 88.3698 | -0.00045381 | -0.0095842 | -0.0094602 | 0.73632
|  | 87.7207 | -0.00046027 | -0.0095994 | -0.0094754 | 0.73703
|  | 86.7498 | -0.00046864 | -0.0096222 | -0.0094982 | 0.73819
|  | 85.7132 | -0.00048044 | -0.0096466 | -0.0095226 | 0.7392
|  | 85.2333 | -0.00048576 | -0.0096578 | -0.0095338 | 0.73968
|  | 83.9957 | -0.00049794 | -0.0096869 | -0.0095629 | 0.74104
|  | 83.3625 | -0.00050554 | -0.0097017 | -0.0095777 | 0.74163
|  | 82.5086 | -0.00051506 | -0.0097218 | -0.0095978 | 0.74248
|  | 80.9796 | -0.00052837 | -0.0097577 | -0.0096337 | 0.7443
|  | 80.7643 | -0.00053179 | -0.0097628 | -0.0096388 | 0.74443
|  | 79.2462 | -0.00054815 | -0.0097984 | -0.0096744 | 0.74599
|  | 78.9348 | -0.00055196 | -0.0098057 | -0.0096817 | 0.74627
|  | 77.6766 | -0.00056109 | -0.0098353 | -0.0097113 | 0.74792
|  | 76.7806 | -0.00057098 | -0.0098563 | -0.0097323 | 0.74882
|  | 76.3627 | -0.00058049 | -0.0098661 | -0.0097421 | 0.74884
|  | 74.9639 | -0.0005919 | -0.0098989 | -0.0097749 | 0.75057
|  | 74.8787 | -0.00059494 | -0.0099009 | -0.0097769 | 0.75048
|  | 73.3701 | -0.00060788 | -0.0099364 | -0.0098124 | 0.7523
|  | 72.3862 | -0.00061511 | -0.0099595 | -0.0098355 | 0.75358
|  | 71.846 | -0.00062386 | -0.0099722 | -0.0098482 | 0.7539
|  | 70.8702 | -0.00063527 | -0.0099951 | -0.0098711 | 0.75482
|  | 69.973 | -0.00063907 | -0.010016 | -0.0098921 | 0.75621
|  | 68.9401 | -0.00065391 | -0.01004 | -0.0099164 | 0.75697
|  | 68.4496 | -0.00066038 | -0.010052 | -0.0099279 | 0.75738
|  | 67.338 | -0.00066913 | -0.010078 | -0.009954 | 0.75878
|  | 66.5157 | -0.0006794 | -0.010097 | -0.0099733 | 0.75951
|  | 65.5791 | -0.00068929 | -0.010119 | -0.0099953 | 0.76048
|  | 64.9484 | -0.00069766 | -0.010134 | -0.01001 | 0.761
|  | 64.4427 | -0.00070032 | -0.010146 | -0.010022 | 0.76175
|  | 63.3444 | -0.0007125 | -0.010172 | -0.010048 | 0.76285
|  | 62.3405 | -0.0007201 | -0.010195 | -0.010071 | 0.76413
|  | 61.9643 | -0.00073038 | -0.010204 | -0.01008 | 0.76402
|  | 61.2302 | -0.0007376 | -0.010221 | -0.010097 | 0.76482
|  | 60.3769 | -0.00074331 | -0.010241 | -0.010117 | 0.76598
|  | 59.3013 | -0.0007532 | -0.010267 | -0.010143 | 0.76722
|  | 59.3013 | -0.0007532 | -0.010267 | -0.010143 | 0.76722

## -,
579.1375 | 0.0020562 | 0.001
578.4546 | 0.0015086 | 0.002
577.2826 | 0.0012428 | 0.003
576.2985 | 0.001112 | 0.004
575.0849 | 0.0012318 | 0.005 | 355
574.1472 | 0.0010439 | 0.006 | 347
573.1919 | 0.0010734 | 0.007 | 344
571.5555 | 0.0018096 | 0.008 | 342
570.959 | 0.0011597 | 0.009 | 341
569.8093 | 0.00085188 | 0.01 | 340
568.7831 | 0.00086221 | 0.02 | 333
567.8473 | 0.00067071 | 0.03 | 330
566.299 | 0.0013935 | 0.04 | 327
565.7673 | 0.00068225 | 0.05 | 325
564.3536 | 0.0011504 | 0.06 | 323
563.3692 | 0.00089745 | 0.07 | 321
562.3112 | 0.00084528 | 0.08 | 320
561.0675 | 0.0012982 | 0.09 | 319
560.1519 | 0.0011912 | 0.1 | 318
559.1949 | 0.00045683 | 0.11 | 318
558.0771 | 0.00094742 | 0.12 | 317
556.8281 | 0.0009502 | 0.13 | 315
555.9847 | 0.00061439 | 0.14 | 314
554.8808 | 0.00043449 | 0.15 | 312
553.5347 | 0.00089726 | 0.16 | 310
552.8912 | 0.0002442 | 0.17 | 309
551.4169 | 0.00088831 | 0.18 | 308
550.586 | 0.00068232 | 0.19 | 307
549.6088 | 0.00035453 | 0.2 | 306
548.2355 | 0.00096077 | 0.21 | 305
547.3339 | 0.00036706 | 0.22 | 304
546.1608 | 0.00034867 | 0.23 | 303
545.311 | 0.00036258 | 0.24 | 302
544.1597 | 5.7499e-05 | 0.25 | 300
543.0593 | 0.0003312 | 0.26 | 299
542.1161 | 6.1516e-05 | 0.27 | 298
541.1365 | -0.0002003 | 0.28 | 297
539.7522 | 0.00030403 | 0.29 | 296
538.812 | 5.9594e-05 | 0.3 | 295
537.7172 | 0.00016903 | 0.31 | 293
536.7764 | -0.00019707 | 0.32 | 292
535.4894 | 0.00024586 | 0.33 | 291
534.5303 | 6.3399e-06 | 0.34 | 290
533.265 | 0.00022416 | 0.35 | 288
532.5876 | -0.00024192 | 0.36 | 287
531.2186 | 0.00023339 | 0.37 | 285
529.9006 | 0.000643 | 0.38 | 284
529.0342 | 0.00025861 | 0.39 | 282
527.9402 | 0.00030543 | 0.4 | 280
527.2844 | -0.00023227 | 0.41 | 278
525.9975 | -0.00028044 | 0.42 | 276
524.8875 | 0.00019549 | 0.43 | 273
523.899 | -0.00011116 | 0.44 | 271
522.9141 | -0.00036302 | 0.45 | 269
521.4557 | 0.00040444 | 0.46 | 267
520.3668 | 0.00022679 | 0.47 | 265
519.7133 | -0.00046857 | 0.48 | 262
518.5269 | -0.00027758 | 0.49 | 258
517.359 | -0.00024443 | 0.5 | 254
516.0835 | 0.00026869 | 0.51 | 251
515.1922 | -0.00037522 | 0.52 | 246
514.2678 | -0.00034279 | 0.53 | 241
512.9016 | -0.00021027 | 0.54 | 237
511.9286 | -0.00017783 | 0.55 | 232
511.0071 | -0.00030451 | 0.56 | 226
509.7357 | -1.3946e-05 | 0.57 | 221
508.8881 | -0.00055643 | 0.58 | 215
507.5237 | -8.9716e-05 | 0.59 | 209
506.8235 | -0.0006966 | 0.6 | 203
505.7553 | -0.0007602 | 0.61 | 196
504.5274 | -0.00079742 | 0.62 | 189
503.7368 | -0.00098782 | 0.63 | 182
502.4602 | -0.00080997 | 0.64 | 174
501.4058 | -0.00062358 | 0.65 | 166
500.0915 | -0.00046653 | 0.66 | 157
499.3784 | -0.00089557 | 0.67 | 149
497.8062 | -9.6695e-05 | 0.68 | 140
497.2068 | -0.00086395 | 0.69 | 132
495.664 | -2.869e-05 | 0.7 | 123
494.7636 | -0.00047142 | 0.71 | 114
494.2169 | -0.0014303 | 0.72 | 104
492.985 | -0.0012144 | 0.73 | 94
491.4961 | -0.00032793 | 0.74 | 85
490.6353 | -0.00078426 | 0.75 | 75
489.6143 | -0.0010598 | 0.76 | 66
488.5712 | -0.00080275
487.181 | -0.00034853
486.323 | -0.00025782
485.0769 | -0.00035257
484.4205 | -0.0010118
483.2905 | -0.0012345
481.864 | -0.00043529
481.0274 | -0.00087614
479.8278 | -0.00062944
479.0508 | -0.0009989
477.6121 | -0.00039149
476.5682 | -0.00053172
475.9217 | -0.0011176
474.5406 | -0.00077262
473.7585 | -0.0011632
472.3662 | -0.00067426
471.4304 | -0.00074305
470.3961 | -0.00084013
469.2082 | -0.00079963
468.4478 | -0.0012927
466.854 | -0.00054506
466.3925 | -0.001604
464.8399 | -0.00062747
463.8715 | -0.0010027
462.8886 | -0.00095153
461.6149 | -0.00084077
460.6161 | -0.00079018
459.4363 | -0.00048905
458.5381 | -0.00059836
457.6167 | -0.0010625
456.2026 | -0.00034824
455.4318 | -0.00097486
454.1785 | -0.00053448
453.2866 | -0.00080915
452.0517 | -0.00071034
450.9321 | -0.00061523
450.0356 | -0.0006663
448.8791 | -0.00096156
447.9254 | -0.00078173
446.8238 | -0.00087388
445.4695 | -0.00033442
444.6166 | -0.00065222
443.5331 | -0.00074806
442.5329 | -0.00066418
441.1539 | -4.7075e-05
440.2625 | -0.00023057
439.291 | -0.00056928
438.2058 | -0.00047794
437.2492 | -0.00063003
435.8873 | -0.00022943
435.1984 | -0.00082712
433.9647 | -0.00057724
432.9192 | -0.00077583
431.965 | -0.00071757
430.548 | -0.00036611
429.7482 | -0.0006003
428.7206 | -0.00080219
427.689 | -0.00062811
426.3426 | -4.2098e-05
425.2571 | -4.2151e-05
424.5168 | -0.00051186
423.0928 | -8.5647e-05
422.3442 | -0.0002329
421.0372 | 0.00055467
419.7982 | 0.00063043
419.1787 | -3.7084e-05
417.8237 | 0.00022757
417.0973 | -0.00023764
415.9023 | 0.00012298
414.5122 | 0.0010372
413.5721 | 0.00066986
412.9396 | -9.5997e-05
411.9484 | -5.991e-05
410.355 | 0.00071764
409.4475 | 0.00068738
408.3942 | 0.0004116
407.261 | 0.00074732
406.1768 | 0.0008061
405.0311 | 0.0009813
404.027 | 0.0011647
403.2428 | 0.00047131
402.0999 | 0.0007946
400.9684 | 0.0010966
399.7856 | 0.00088173
399.0093 | 0.00078706
397.7919 | 0.00088343
396.5243 | 0.0016577
395.8309 | 0.00091521
394.5049 | 0.0012477
393.8842 | 0.00079705
392.1625 | 0.0018176
391.315 | 0.0015203
390.4555 | 0.0010923
389.0304 | 0.0020114
388.4778 | 0.0009408
387.0334 | 0.0015284
386.1648 | 0.0014244
384.7388 | 0.0018851
384.158 | 0.0013282
382.8189 | 0.0018695
381.6026 | 0.0022092
380.8294 | 0.0020166
379.4192 | 0.0025087
378.7256 | 0.0021347
377.539 | 0.0021113
376.181 | 0.0027499
375.7181 | 0.0018777
374.0356 | 0.0029775
373.5104 | 0.0022846
372.2439 | 0.002934
371.3049 | 0.0026872
370.2772 | 0.0025164
368.7112 | 0.0036717
368.309 | 0.0027459
366.8421 | 0.0031918
365.8008 | 0.0033535
364.5887 | 0.0037158
363.244 | 0.0044521
362.6626 | 0.003835
361.4913 | 0.0039359
360.4637 | 0.0039182
359.3418 | 0.0041098
358.3054 | 0.0044463
357.4977 | 0.0042271
355.8073 | 0.0053417
355.1658 | 0.0048076
353.9872 | 0.0052294
352.9326 | 0.0055082
351.9559 | 0.0053022
350.7558 | 0.0056418
350.0159 | 0.0052634
348.8387 | 0.005345
347.7195 | 0.0058997
346.6315 | 0.0058736
345.5577 | 0.0065262
344.57 | 0.0066479
343.2808 | 0.0072176
342.8744 | 0.0072201
340.9389 | 0.0092284
340.0466 | 0.0095681
338.2929 | 0.011723
336.9253 | 0.013515
336.2906 | 0.014226
334.9926 | 0.015549
334.451 | 0.016482
333.655 | 0.017867
332.9324 | 0.019511
332.3514 | 0.021593
331.031 | 0.024369
330.5204 | 0.027085
329.6519 | 0.030294
328.995 | 0.033317
327.9998 | 0.037319
327.023 | 0.04107
326.5625 | 0.044397
325.7744 | 0.047576
324.7695 | 0.051749
324.2104 | 0.055201
322.8888 | 0.060219
322.7905 | 0.063167
321.6417 | 0.067766
321.1489 | 0.071797
320.7773 | 0.075109
319.6866 | 0.080641
319.5841 | 0.084486
318.7973 | 0.089044
318.6867 | 0.093272
317.801 | 0.098661
317.4409 | 0.10376
317.5596 | 0.10811
317.5002 | 0.11319
316.9742 | 0.12048
314.6417 | 0.131
313.8257 | 0.13948
311.6921 | 0.15048
310.4891 | 0.15948
309.2541 | 0.16909
307.6712 | 0.17954
307.3174 | 0.18852
306.1236 | 0.19897
304.8774 | 0.20989
303.3192 | 0.22162
302.286 | 0.23207
301.2289 | 0.24306
299.6155 | 0.25474
299.0761 | 0.265
297.4525 | 0.27678
296.4402 | 0.28741
294.7936 | 0.29949
293.2628 | 0.31079
292.1714 | 0.3216
290.8943 | 0.33209
289.4037 | 0.3431
287.8308 | 0.35357
286.2563 | 0.3637
284.6443 | 0.37408
283.0541 | 0.38363
281.2003 | 0.3937
279.0076 | 0.40375
277.468 | 0.41271
275.4287 | 0.42184
272.9749 | 0.43134
271.3232 | 0.43944
269.9876 | 0.44611
268.8829 | 0.45216
267.4837 | 0.4579
266.136 | 0.46325
265.5312 | 0.46697
263.8746 | 0.47167
263.2563 | 0.47499
262.097 | 0.4786
260.9857 | 0.48208
260.1365 | 0.48489
258.8876 | 0.48808
258.1226 | 0.49091
256.922 | 0.49373
256.0659 | 0.49634
254.8255 | 0.49912
253.4841 | 0.50261
253.0603 | 0.50408
251.8042 | 0.50665
250.7371 | 0.50928
249.5956 | 0.51202
248.7625 | 0.51397
247.8214 | 0.51603
246.7181 | 0.51858
245.7384 | 0.52077
244.4829 | 0.52339
243.6716 | 0.52548
242.4052 | 0.52797
241.743 | 0.52947
240.8131 | 0.53163
239.2046 | 0.53458
238.4278 | 0.53642
237.4066 | 0.5383
236.5943 | 0.54042
235.307 | 0.54261
234.0279 | 0.54506
233.4523 | 0.54689
232.0275 | 0.5494
231.0174 | 0.5515
229.9301 | 0.5535
228.9854 | 0.55501
228.1032 | 0.55665
226.8946 | 0.55906
226.116 | 0.5606
224.6809 | 0.56298
223.659 | 0.56516
222.9718 | 0.56624
222.0206 | 0.56768
220.9321 | 0.5698
219.5782 | 0.57212
218.718 | 0.57365
217.5399 | 0.57579
216.4843 | 0.57739
215.6942 | 0.57892
214.0932 | 0.58158
213.5014 | 0.58246
212.2742 | 0.5845
210.9897 | 0.58657
210.2757 | 0.58761
209.2556 | 0.58924
208.3681 | 0.59067
206.7881 | 0.59324
205.9586 | 0.59462
204.6044 | 0.59673
203.8069 | 0.59814
203.2393 | 0.59894
201.355 | 0.60181
201.0986 | 0.60195
199.5794 | 0.60455
198.7341 | 0.60554
197.4428 | 0.60762
196.254 | 0.60916
195.2918 | 0.61092
194.0118 | 0.61264
193.2834 | 0.61372
192.1904 | 0.61514
191.2009 | 0.61646
190.2013 | 0.61802
188.8168 | 0.61984
188.0837 | 0.62117
186.7664 | 0.62305
185.4907 | 0.62467
184.9464 | 0.62515
183.4982 | 0.62709
182.5827 | 0.62858
181.0995 | 0.63068
180.2967 | 0.63165
179.3636 | 0.63314
178.1029 | 0.63458
177.2787 | 0.63568
176.0772 | 0.63728
175.4038 | 0.63809
174.4017 | 0.63928
172.9882 | 0.64104
172.3796 | 0.64201
170.8759 | 0.64372
169.94 | 0.64497
168.4635 | 0.647
167.9192 | 0.64729
166.6292 | 0.64894
165.4364 | 0.65043
164.6394 | 0.65145
163.4166 | 0.65284
162.8044 | 0.65342
161.0098 | 0.65581
160.2344 | 0.65675
159.9824 | 0.65649
158.033 | 0.6592
157.2132 | 0.6602
156.1061 | 0.66138
155.0854 | 0.66264
153.9701 | 0.6641
152.4953 | 0.66592
152.0125 | 0.66619
150.3984 | 0.66847
149.7789 | 0.66906
148.2579 | 0.67105
147.2474 | 0.67223
146.6584 | 0.67273
145.2277 | 0.67415
144.161 | 0.67571
143.1872 | 0.67682
142.0511 | 0.67827
141.343 | 0.67893
139.7631 | 0.68064
139.1477 | 0.6811
137.4438 | 0.68359
136.6397 | 0.6844
135.7255 | 0.68512
134.5806 | 0.68674
133.7775 | 0.68755
132.3233 | 0.68896
131.3487 | 0.69043
130.4167 | 0.69122
129.2897 | 0.69246
128.4613 | 0.69317
127.2447 | 0.69449
125.9959 | 0.69618
125.0604 | 0.69694
124.0159 | 0.69834
122.7021 | 0.69969
121.8196 | 0.70068
120.7607 | 0.70189
119.8603 | 0.70265
118.6842 | 0.70408
117.3331 | 0.7059
116.0678 | 0.70734
115.5954 | 0.70732
114.0296 | 0.70924
113.3818 | 0.7097
112.4594 | 0.71083
111.4864 | 0.71191
110.0194 | 0.71373
109.3516 | 0.71399
108.8975 | 0.71411
107.3981 | 0.716
105.9699 | 0.7179
105.1911 | 0.7183
103.7777 | 0.72006
103.6522 | 0.71987
102.0317 | 0.72171
101.1212 | 0.72264
99.8945 | 0.72413
98.8123 | 0.72532
97.7643 | 0.72645
97.1423 | 0.72683
96.4585 | 0.72763
95.4879 | 0.72836
94.0943 | 0.73039
93.2473 | 0.73107
92.2025 | 0.73225
91.3119 | 0.73323
90.6312 | 0.73391
89.9337 | 0.73443
88.3698 | 0.73632
87.7207 | 0.73703
86.7498 | 0.73819
85.7132 | 0.7392
85.2333 | 0.73968
83.9957 | 0.74104
83.3625 | 0.74163
82.5086 | 0.74248
80.9796 | 0.7443
80.7643 | 0.74443
79.2462 | 0.74599
78.9348 | 0.74627
77.6766 | 0.74792
76.7806 | 0.74882
76.3627 | 0.74884
74.9639 | 0.75057
74.8787 | 0.75048
73.3701 | 0.7523
72.3862 | 0.75358
71.846 | 0.7539
70.8702 | 0.75482
69.973 | 0.75621
68.9401 | 0.75697
68.4496 | 0.75738
67.338 | 0.75878
66.5157 | 0.75951
65.5791 | 0.76048
64.9484 | 0.761
64.4427 | 0.76175
63.3444 | 0.76285
62.3405 | 0.76413
61.9643 | 0.76402
61.2302 | 0.76482
60.3769 | 0.76598
59.3013 | 0.76722
59.3013 | 0.76722

## 189
Temp. | Strain | Ms | 335
29.6364 | 0
29.3375 | -5.7286e-08
29.5947 | -1.579e-06
29.2676 | 3.2314e-07
29.7121 | -5.7286e-08
29.5189 | -1.1984e-06
29.0802 | -8.1814e-07
29.5368 | 3.3664e-06
29.5887 | 2.9861e-06
29.5368 | 1.4644e-06
29.4371 | 7.0357e-07
29.0862 | 1.084e-06
29.4312 | 7.0357e-07
29.5189 | -8.1814e-07
29.5368 | 3.2314e-07
29.0802 | -3.1007e-06
29.4074 | 7.0357e-07
29.6245 | 1.4644e-06
29.5308 | 2.6057e-06
29.5828 | -5.7286e-08
29.4951 | -4.3771e-07
29.2319 | -4.3771e-07
29.7938 | 2.2251e-06
29.5487 | -5.7286e-08
29.2676 | -1.579e-06
29.2617 | -5.7286e-08
29.4312 | 2.2251e-06
29.6006 | -5.7286e-08
29.4431 | 1.4644e-06
30.1027 | 1.8449e-06
30.9141 | 3.747e-06
31.7758 | 8.6924e-06
33.1068 | 1.2497e-05
34.0691 | 2.3529e-05
34.6825 | 3.1137e-05
35.7677 | 4.217e-05
37.0187 | 5.3582e-05
37.9263 | 6.4995e-05
38.7184 | 7.7169e-05
40.6067 | 9.2386e-05
41.7015 | 0.00010342
42.5728 | 0.00011331
43.7598 | 0.00012738
45.1193 | 0.00014298
45.9728 | 0.00015744
47.6752 | 0.00017037
48.4285 | 0.00018217
49.192 | 0.00019548
50.7878 | 0.00021374
51.9603 | 0.00022782
52.7069 | 0.00024037
53.6474 | 0.00025407
54.8849 | 0.0002689
56.108 | 0.00028184
57.6042 | 0.00029743
58.6009 | 0.00030923
59.0245 | 0.00032216
60.6051 | 0.00033624
61.65 | 0.00035107
62.633 | 0.00036743
63.3412 | 0.00038113
65.1579 | 0.0003933
66.1987 | 0.0004089
67.5025 | 0.0004245
68.6467 | 0.00043591
69.1206 | 0.0004496
70.6584 | 0.00046406
71.8866 | 0.00048194
72.9936 | 0.00049487
73.8745 | 0.00050857
74.6686 | 0.00052379
76.2745 | 0.00053976
77.3087 | 0.00055194
78.6472 | 0.00056487
79.9767 | 0.00057819
80.5405 | 0.0005934
81.8759 | 0.000609
83.3236 | 0.00062232
83.7947 | 0.00063601
85.1163 | 0.00064971
86.4346 | 0.00066797
87.7654 | 0.00068014
88.782 | 0.00069536
89.6099 | 0.00070677
90.4733 | 0.00072313
92.1854 | 0.00073682
93.358 | 0.00075204
93.5578 | 0.00076497
95.204 | 0.00077905
96.8697 | 0.00079465
97.685 | 0.00081063
98.7035 | 0.00082356
99.5316 | 0.00083611
101.1595 | 0.00085095
102.4231 | 0.00086541
103.2558 | 0.00088253
104.7218 | 0.00089242
105.4297 | 0.00091068
106.1686 | 0.00092285
108.0209 | 0.00093921
109.2536 | 0.00095176
110.0317 | 0.0009647
110.9921 | 0.00098105
112.125 | 0.00099627
113.4783 | 0.0010111
114.4127 | 0.0010218
114.9364 | 0.0010355
116.7063 | 0.0010526
117.8477 | 0.0010697
119.0891 | 0.0010811
120.1076 | 0.001094
120.9728 | 0.0011096
122.3005 | 0.0011249
123.4643 | 0.0011389
124.2516 | 0.0011503
125.218 | 0.0011633
126.7243 | 0.0011819
127.6191 | 0.0011933
129.2209 | 0.001212
129.7743 | 0.0012249
130.6401 | 0.001239
132.296 | 0.0012546
133.3881 | 0.0012721
134.0094 | 0.001282
135.2513 | 0.001296
136.5475 | 0.0013128
137.8458 | 0.0013303
139.0883 | 0.0013428
139.6666 | 0.0013523
140.6555 | 0.0013698
142.0917 | 0.0013839
143.4958 | 0.0014007
144.3233 | 0.0014128
145.385 | 0.0014277
146.4448 | 0.0014398
147.8775 | 0.0014581
149.0495 | 0.0014741
149.8652 | 0.0014874
150.8621 | 0.0014981
151.8339 | 0.0015178
153.3702 | 0.0015311
154.6395 | 0.0015445
155.0734 | 0.0015582
156.5424 | 0.0015753
157.4509 | 0.0015909
158.4505 | 0.0016042
159.7511 | 0.0016175
160.7742 | 0.0016308
162.139 | 0.0016491
162.9622 | 0.0016643
164.1951 | 0.001678
165.4444 | 0.0016913
166.0716 | 0.001705
168.0032 | 0.0017233
168.9151 | 0.0017373
169.7212 | 0.001748
170.8114 | 0.0017678
171.8954 | 0.0017818
173.2297 | 0.0017929
174.2072 | 0.00181
175.2495 | 0.0018237
176.6325 | 0.0018393
177.8821 | 0.0018564
178.8886 | 0.001872
179.5725 | 0.0018846
180.8308 | 0.0018967
181.9534 | 0.0019116
182.9105 | 0.001931
184.6654 | 0.0019466
185.4411 | 0.0019591
186.1011 | 0.0019743
187.4859 | 0.0019896
188.948 | 0.0020067
189.8875 | 0.0020211
190.5965 | 0.0020322
192.0484 | 0.0020497
192.9754 | 0.0020645
194.4275 | 0.0020801
195.8948 | 0.0020957
196.2707 | 0.0021079
197.3195 | 0.0021254
198.5024 | 0.002141
200.019 | 0.0021562
200.9758 | 0.0021699
201.8189 | 0.002187
202.8003 | 0.0022022
204.3005 | 0.0022193
205.1536 | 0.0022319
205.7289 | 0.0022471
207.5565 | 0.0022654
208.9018 | 0.0022829
209.7888 | 0.0022943
210.9635 | 0.0023099
211.535 | 0.0023262
212.9475 | 0.0023434
214.0539 | 0.0023574
215.0687 | 0.0023723
215.7834 | 0.002386
217.5867 | 0.0024042
218.8534 | 0.0024232
219.587 | 0.0024369
220.7104 | 0.0024487
222.2453 | 0.0024674
222.5682 | 0.0024833
224.1595 | 0.0024974
225.2228 | 0.0025126
226.0612 | 0.0025244
227.1903 | 0.0025435
228.9222 | 0.0025625
229.5089 | 0.002575
230.5623 | 0.0025876
231.497 | 0.0026055
232.6542 | 0.0026237
234.2255 | 0.0026412
234.8593 | 0.0026519
236.1673 | 0.0026682
237.0885 | 0.002685
238.1557 | 0.0027029
239.8952 | 0.0027196
240.6752 | 0.0027371
241.0635 | 0.002747
243.3722 | 0.0027645
244.3836 | 0.0027808
244.704 | 0.0027999
246.1039 | 0.0028101
247.1002 | 0.0028284
248.1041 | 0.0028444
249.4631 | 0.0028611
250.6017 | 0.002874
251.3336 | 0.0028931
252.8746 | 0.0029071
253.9397 | 0.0029284
254.55 | 0.002941
256.0252 | 0.0029566
256.8616 | 0.0029733
258.0832 | 0.0029908
259.62 | 0.0030095
260.5072 | 0.003022
261.2779 | 0.0030365
262.6515 | 0.0030589
263.8634 | 0.0030757
265.0949 | 0.0030894
265.7528 | 0.0031027
266.9463 | 0.0031198
268.0235 | 0.0031358
269.6097 | 0.0031567
270.4654 | 0.0031719
271.0803 | 0.0031848
272.1222 | 0.0031993
273.6428 | 0.003221
275.0605 | 0.0032373
275.8354 | 0.0032507
276.8088 | 0.0032647
277.9515 | 0.0032853
279.6202 | 0.0033016
280.1098 | 0.0033207
281.2705 | 0.0033298
282.2598 | 0.0033492
283.7338 | 0.0033663
285.069 | 0.0033815
285.7382 | 0.0033971
286.6447 | 0.0034131
287.6756 | 0.0034336
289.5818 | 0.0034492
290.3217 | 0.0034633
291.2173 | 0.0034785
292.1686 | 0.0034949
293.6333 | 0.0035132
294.9 | 0.0035322
295.6048 | 0.0035455
296.4742 | 0.0035618
297.7661 | 0.0035797
299.0378 | 0.0035961
300.1806 | 0.0036132
301.1988 | 0.0036254
301.9648 | 0.003644
303.4604 | 0.00366
305.0307 | 0.0036771
305.2534 | 0.003692
306.7584 | 0.0037079
307.8596 | 0.0037216
308.9573 | 0.0037399
310.2683 | 0.003757
310.868 | 0.0037715
311.8639 | 0.0037852
313.2999 | 0.0038068
314.4808 | 0.0038224
315.5585 | 0.0038361
316.5599 | 0.003854
317.5338 | 0.0038677
318.7755 | 0.003889
320.1862 | 0.0039042
320.9765 | 0.0039194
322.0063 | 0.0039305
323.5691 | 0.0039525
324.2788 | 0.0039689
325.5123 | 0.0039818
326.5208 | 0.0039978
327.7919 | 0.0040146
328.7133 | 0.0040309
329.9052 | 0.0040476
330.7656 | 0.0040644
331.8385 | 0.00408
333.5425 | 0.0040967
334.182 | 0.004118
335.6141 | 0.0041325
336.4922 | 0.0041458
337.2753 | 0.0041629
338.7173 | 0.0041823
339.8917 | 0.0041991
340.9442 | 0.0042128
341.3469 | 0.0042268
343.0983 | 0.0042401
344.5793 | 0.0042588
345.0985 | 0.0042755
346.4691 | 0.0042934
347.4987 | 0.0043029
348.5754 | 0.0043227
349.721 | 0.0043413
350.9176 | 0.0043527
351.5364 | 0.004371
352.7083 | 0.0043858
354.1793 | 0.0044041
355.2293 | 0.0044178
356.1544 | 0.0044319
357.0831 | 0.004449
358.5555 | 0.0044627
359.7467 | 0.004481
360.6594 | 0.0044954
361.8112 | 0.0045087
362.8925 | 0.0045243
363.9389 | 0.0045422
365.2291 | 0.004557
366.0925 | 0.0045715
367.0796 | 0.0045818
368.5925 | 0.0046023
369.7025 | 0.004619
370.5183 | 0.0046312
371.6117 | 0.0046468
372.7391 | 0.004662
374.2802 | 0.0046803
375.1986 | 0.0046932
376.1902 | 0.0047054
377 | 0.0047229
378.5456 | 0.0047377
379.4361 | 0.004756
380.5839 | 0.0047697
381.4923 | 0.0047845
382.5697 | 0.0047982
384.0595 | 0.0048142
384.8593 | 0.0048294
386.0508 | 0.0048446
386.8119 | 0.0048568
388.1754 | 0.0048755
389.3666 | 0.0048907
390.2918 | 0.0049085
391.4235 | 0.0049222
392.8161 | 0.0049333
393.5979 | 0.0049496
394.9087 | 0.0049698
395.7484 | 0.0049808
396.8206 | 0.0049953
397.8389 | 0.0050116
399.068 | 0.0050269
400.3842 | 0.0050425
401.3751 | 0.0050622
402.8622 | 0.0050759
404.0543 | 0.005087
404.4516 | 0.005106
406.0636 | 0.0051246
407.6173 | 0.0051345
407.793 | 0.0051482
408.8077 | 0.005168
410.8865 | 0.0051786
411.1414 | 0.0051935
412.2355 | 0.0052106
413.2981 | 0.0052277
414.7769 | 0.0052426
415.5687 | 0.0052593
416.7522 | 0.0052719
417.6615 | 0.0052859
419.259 | 0.0053042
420.1184 | 0.0053228
421.0955 | 0.0053346
422.1253 | 0.0053495
423.0901 | 0.0053647
424.5634 | 0.0053826
425.5391 | 0.0053978
426.6621 | 0.0054107
427.5726 | 0.0054271
429.1537 | 0.0054434
430.5415 | 0.0054602
430.7004 | 0.0054739
432.0798 | 0.0054864
433.4962 | 0.0055035
434.5068 | 0.0055286
435.1429 | 0.0055343
436.7359 | 0.0055477
437.6812 | 0.0055633
438.3128 | 0.0055819
440.694 | 0.0055986
442.0656 | 0.0056196
441.0379 | 0.0056287
443.2474 | 0.0056412
448.288 | 0.0056652
446.6361 | 0.0056865
445.8065 | 0.0056983
447.8959 | 0.0057093
448.6877 | 0.0057276
449.8107 | 0.0057424
450.7907 | 0.0057558
451.7885 | 0.0057679
453.0273 | 0.0057828
454.3298 | 0.0057984
455.233 | 0.0058143
456.1885 | 0.005828
457.4974 | 0.0058425
458.5125 | 0.0058592
460.091 | 0.0058771
460.7672 | 0.00589
461.725 | 0.0059026
462.8925 | 0.005919
464.158 | 0.0059353
465.6137 | 0.005952
465.8273 | 0.0059654
467.2861 | 0.0059813
468.4594 | 0.0059981
469.8239 | 0.0060167
470.7639 | 0.00603
471.6895 | 0.006043
472.7938 | 0.0060578
473.9652 | 0.0060776
475.0507 | 0.0060932
476.2699 | 0.0061057
477.0999 | 0.0061194
478.1768 | 0.0061343
479.6381 | 0.0061514
480.4303 | 0.0061681
481.2745 | 0.0061807
482.7346 | 0.0061982
483.544 | 0.0062161
484.7982 | 0.0062347
486.0852 | 0.0062473
487.0513 | 0.0062621
488.0427 | 0.0062762
489.1011 | 0.0062937
490.394 | 0.0063116
491.5634 | 0.0063264
492.6056 | 0.0063389
493.6258 | 0.0063587
494.9767 | 0.0063732
496.0405 | 0.0063903
496.6985 | 0.0064017
498.0406 | 0.0064204
499.371 | 0.0064363
500.3145 | 0.0064531
501.4693 | 0.006466
502.7501 | 0.0064846
503.4965 | 0.006501
504.936 | 0.0065208
505.7705 | 0.006533
506.7123 | 0.0065489
507.9875 | 0.0065672
509.1774 | 0.0065809
510.4479 | 0.0065972
511.429 | 0.0066109
512.1735 | 0.0066273
513.3798 | 0.0066463
514.8416 | 0.0066646
515.718 | 0.0066794
516.4427 | 0.0066954
517.8177 | 0.006708
519.0005 | 0.0067285
520.0458 | 0.0067445
521.0391 | 0.0067551
522.0359 | 0.0067719
523.3016 | 0.0067924
524.3644 | 0.006811
525.574 | 0.0068236
526.6323 | 0.0068388
527.6274 | 0.0068529
528.7104 | 0.0068715
529.9962 | 0.0068887
530.9828 | 0.0069046
532.1097 | 0.0069198
533.1912 | 0.0069347
534.2947 | 0.0069529
535.6448 | 0.0069712
536.5748 | 0.0069853
537.6548 | 0.0070001
538.8307 | 0.0070184
539.9362 | 0.0070347
540.7148 | 0.00705
541.8999 | 0.0070655
542.843 | 0.0070823
544.3173 | 0.0071013
545.3885 | 0.0071184
546.3083 | 0.0071329
547.851 | 0.0071492
548.4666 | 0.0071664
549.6452 | 0.0071831
551.0952 | 0.0071987
551.7762 | 0.0072143
553.162 | 0.0072291
554.2191 | 0.007247
555.2647 | 0.0072649
556.4084 | 0.007279
557.4971 | 0.0072949
558.5091 | 0.0073151
559.7464 | 0.0073311
560.794 | 0.0073486
561.6075 | 0.0073611
562.8149 | 0.0073794
563.8143 | 0.007398
565.1774 | 0.0074152
566.514 | 0.0074304
567.1298 | 0.0074445
568.164 | 0.0074646
569.9148 | 0.007481
570.9517 | 0.0074962
571.7776 | 0.0075114
572.959 | 0.0075259
573.6974 | 0.0075434
575.1618 | 0.0075586
576.1573 | 0.0075753
577.112 | 0.0075921
578.2666 | 0.0076096
579.4059 | 0.0076252
580.7626 | 0.0076446
581.5674 | 0.0076602
582.5536 | 0.0076731
583.9818 | 0.0076921
585.0612 | 0.0077092
586.1945 | 0.0077233
586.7844 | 0.0077397
588.1454 | 0.0077575
589.5673 | 0.0077724
590.4352 | 0.0077906
591.4545 | 0.0078051
592.4918 | 0.0078203
593.6768 | 0.0078393
594.7786 | 0.0078576
596.0783 | 0.0078736
596.8682 | 0.0078869
598.1781 | 0.007907
599.0436 | 0.0079226
600.3021 | 0.0079401
601.3183 | 0.0079538
602.5539 | 0.0079694
603.4218 | 0.0079877
604.6247 | 0.0080067
606.3016 | 0.0080246
606.8915 | 0.0080398
608.0025 | 0.0080554
609.2684 | 0.0080718
610.2889 | 0.00809
611.5246 | 0.0081014
612.2606 | 0.0081178
613.6068 | 0.0081342
614.8411 | 0.0081555
616.097 | 0.0081711
616.448 | 0.0081851
617.9 | 0.0082019
618.9896 | 0.0082167
620.3904 | 0.0082342
621.0423 | 0.0082517
622.4885 | 0.0082662
623.4292 | 0.0082829
624.8643 | 0.0083015
625.7079 | 0.0083171
626.8303 | 0.0083305
627.6952 | 0.0083468
629.1918 | 0.0083643
630.1168 | 0.0083841
631.2766 | 0.0083978
632.1366 | 0.0084119
633.2031 | 0.0084301
634.3726 | 0.0084457
635.5706 | 0.0084625
636.6323 | 0.0084769
637.4229 | 0.0084902
638.9329 | 0.0085077
639.7763 | 0.008529
641.2778 | 0.0085431
642.2418 | 0.0085587
642.9097 | 0.0085728
644.4702 | 0.0085895
645.5397 | 0.0086066
646.5022 | 0.00862
647.773 | 0.0086375
648.4155 | 0.0086534
650.0652 | 0.0086694
651.0335 | 0.0086831
651.9086 | 0.0086987
653.0322 | 0.0087109
654.3219 | 0.008728
655.5471 | 0.0087451
656.6586 | 0.0087592
657.3269 | 0.0087695
658.6076 | 0.0087851
659.9552 | 0.0087991
660.683 | 0.0088174
662.1105 | 0.0088258
662.9618 | 0.008841
663.9189 | 0.0088551
665.3447 | 0.0088703
665.8669 | 0.0088764
666.9923 | 0.0088859
668.0466 | 0.008895
669.1605 | 0.0089049
670.9501 | 0.0089159
671.8481 | 0.0089175
672.1757 | 0.0089235
673.7525 | 0.0089281
674.9171 | 0.0089304
675.8173 | 0.0089285
676.7103 | 0.0089273
678.2142 | 0.0089197
679.0333 | 0.0089171
680.1431 | 0.0089083
680.8839 | 0.0088935
682.0242 | 0.0088775
683.414 | 0.0088627
684.6058 | 0.0088471
685.3981 | 0.0088193
686.7123 | 0.0087931
687.5494 | 0.0087649
688.6036 | 0.008731
689.6645 | 0.0086991
690.7668 | 0.0086633
691.8544 | 0.0086253
692.8475 | 0.0085895
694.001 | 0.0085484
695.0743 | 0.0085074
696.2649 | 0.008464
697.103 | 0.0084187
698.2193 | 0.0083788
699.7062 | 0.0083335
700.5467 | 0.0082856
701.1743 | 0.0082376
702.7012 | 0.0081905
703.8962 | 0.0081402
704.7912 | 0.0080931
705.526 | 0.0080394
706.4481 | 0.0079854
707.8644 | 0.0079367
708.8662 | 0.0078846
709.4778 | 0.0078294
710.0585 | 0.0077621
711.3476 | 0.0077043
712.2405 | 0.0076476
713.2755 | 0.0075841
714.0812 | 0.0075167
714.428 | 0.0074464
715.8264 | 0.0073783
717.0301 | 0.0073056
717.8068 | 0.0072291
719.3321 | 0.0071466
720.4681 | 0.0070648
721.9016 | 0.0069811
723.2548 | 0.0069004
724.2551 | 0.0068152
725.559 | 0.0067388
726.4855 | 0.006665
728.0302 | 0.0066037
729.4502 | 0.0065436
730.2648 | 0.0064881
731.5142 | 0.0064371
733.0046 | 0.0063914
734.3704 | 0.0063534
735.0803 | 0.0063142
736.3173 | 0.006288
737.8815 | 0.0062651
739.1033 | 0.006248
740.1461 | 0.006237
741.4432 | 0.0062241
742.4197 | 0.0062222
743.8834 | 0.0062222
744.9938 | 0.0062244
746.2267 | 0.0062309
747.0883 | 0.0062385
748.3413 | 0.006248
749.892 | 0.0062655
750.8726 | 0.00628
751.7433 | 0.0063009
753.0728 | 0.006315
754.0351 | 0.0063382
755.3914 | 0.0063621
756.4146 | 0.0063842
757.4889 | 0.0064063
758.4496 | 0.0064306
759.6702 | 0.0064588
760.7538 | 0.0064831
761.9463 | 0.0065033
763.0769 | 0.006528
764.1928 | 0.0065539
765.1689 | 0.0065797
766.39 | 0.0066083
767.4133 | 0.0066307
768.337 | 0.0066577
769.6078 | 0.0066855
771.1407 | 0.0067129
772.0056 | 0.0067334
772.9282 | 0.0067624
774.051 | 0.0067852
775.4526 | 0.0068126
776.3267 | 0.0068381
777.2779 | 0.0068616
778.3041 | 0.0068868
779.805 | 0.0069176
780.7898 | 0.0069469
781.8448 | 0.0069647
783.0256 | 0.006991
783.7311 | 0.0070176
785.23 | 0.0070477
786.1821 | 0.0070743
787.3475 | 0.0070986
788.1772 | 0.0071226
789.433 | 0.00715
790.8475 | 0.0071774
791.68 | 0.0072006
792.8501 | 0.0072238
793.8539 | 0.0072497
795.3168 | 0.0072801
796.0435 | 0.007306
797.4042 | 0.0073318
798.1027 | 0.0073551
799.5027 | 0.007379
800.94 | 0.0074076
801.7661 | 0.0074334
802.7568 | 0.0074562
804.0641 | 0.0074806
804.9295 | 0.0075114
806.0912 | 0.0075388
807.1548 | 0.0075605
808.0703 | 0.0075837
809.3179 | 0.0076084
810.8008 | 0.0076369
811.3887 | 0.0076632
812.6052 | 0.007686
813.4984 | 0.0077119
814.9692 | 0.0077412
816.0159 | 0.0077655
817.0969 | 0.0077933
817.9383 | 0.0078154
819.3499 | 0.0078409
820.3452 | 0.0078713
821.5409 | 0.0078945
822.5959 | 0.00792
823.7144 | 0.0079439
824.8791 | 0.0079702
826.047 | 0.0079968
827.1905 | 0.0080219
828.0999 | 0.0080478
829.0823 | 0.0080733
830.1848 | 0.0080999
831.4404 | 0.0081258
832.3623 | 0.0081505
833.4433 | 0.0081749
834.658 | 0.0082007
835.7518 | 0.0082274
836.819 | 0.0082529
837.795 | 0.0082776
839.2477 | 0.0083
840.097 | 0.0083293
841.3386 | 0.0083552
842.3041 | 0.0083776
843.4484 | 0.0084012
844.479 | 0.008432
845.6497 | 0.0084583
847.0358 | 0.0084853
847.8759 | 0.0085081
849.0085 | 0.0085332
849.975 | 0.0085618
851.4221 | 0.0085857
852.304 | 0.0086089
853.3726 | 0.0086348
854.4896 | 0.008658
855.9414 | 0.0086865
856.8856 | 0.008712
857.7897 | 0.0087371
858.7103 | 0.00876
860.1103 | 0.0087877
861.2155 | 0.0088109
862.2778 | 0.0088383
863.2293 | 0.0088642
864.0192 | 0.0088882
865.6227 | 0.008914
866.9171 | 0.0089433
867.8381 | 0.0089631
868.7263 | 0.0089894
869.8249 | 0.0090141
871.1249 | 0.0090434
872.1931 | 0.0090692
873.0895 | 0.0090905
874.1245 | 0.0091153
875.4625 | 0.0091457
876.8522 | 0.0091716
877.4056 | 0.009194
878.5205 | 0.0092214
879.7409 | 0.0092461
880.748 | 0.0092705
881.9148 | 0.009296
883.3047 | 0.0093207
884.1396 | 0.0093466
885.3815 | 0.009377
886.6552 | 0.0094025
887.6955 | 0.009423
888.4832 | 0.0094466
889.3065 | 0.0094702
890.8347 | 0.009498
891.9625 | 0.009525
893.0176 | 0.0095463
894.0824 | 0.0095714
895.2086 | 0.0095996
896.6396 | 0.0096243
897.4774 | 0.0096501
898.5043 | 0.0096783
899.2406 | 0.0097019
900.9115 | 0.0097255
902.0223 | 0.0097521
903.1136 | 0.0097761
903.8587 | 0.0097997
905.0603 | 0.0098278
906.2028 | 0.0098522
907.329 | 0.009878
908.3562 | 0.0099012
909.4647 | 0.0099256
910.5704 | 0.0099541
911.6617 | 0.0099785
912.6169 | 0.010001
914.069 | 0.010023
914.8994 | 0.01005
916.1136 | 0.010078
917.1099 | 0.010103
918.3198 | 0.010126
919.4449 | 0.010148
920.7513 | 0.010178
921.4892 | 0.010201
922.6267 | 0.010222
923.848 | 0.010246
924.9485 | 0.010273
925.9869 | 0.010295
927.2943 | 0.010321
928.1994 | 0.010347
929.3311 | 0.010371
930.6472 | 0.010393
931.4869 | 0.010419
932.5493 | 0.010444
933.6052 | 0.010466
934.6214 | 0.010492
935.8351 | 0.010518
937.2662 | 0.010545
938.223 | 0.010565
938.9443 | 0.010587
940.3987 | 0.010618
941.5459 | 0.01064
942.6451 | 0.01067
943.6554 | 0.010689
944.5662 | 0.010716
945.8348 | 0.010743
947.1902 | 0.010766
948.0027 | 0.010786
949.0217 | 0.010808
950.2306 | 0.010837
951.4012 | 0.010861
952.2675 | 0.010886
953.4757 | 0.010909
954.4443 | 0.010933
955.6097 | 0.010962
956.7719 | 0.010987
958.0065 | 0.011011
958.9233 | 0.011031
960.0198 | 0.011055
961.376 | 0.011087
962.77 | 0.011112
963.3999 | 0.01113
964.094 | 0.011157
965.3715 | 0.011179
966.8057 | 0.011206
967.7531 | 0.01123
968.8434 | 0.011256
969.991 | 0.011282
971.1685 | 0.011306
971.9758 | 0.011334
973.2383 | 0.011354
974.5251 | 0.011378
975.4282 | 0.011404
977.0327 | 0.011431
977.688 | 0.011457
978.692 | 0.011479
979.844 | 0.011505
980.9883 | 0.01153
982.2921 | 0.011557
983.35 | 0.01158
984.2192 | 0.011604
985.3597 | 0.011633
986.4128 | 0.011654
987.4276 | 0.011683
988.6044 | 0.011706
989.4312 | 0.011728
990.7548 | 0.011757
992.0585 | 0.01178
993.4038 | 0.011806
994.1651 | 0.011825
995.0602 | 0.011853
996.2545 | 0.01188
997.6458 | 0.011905
998.4949 | 0.011929
999.4976 | 0.011952
1000.4902 | 0.011975
1001.715 | 0.012005
1003.2651 | 0.012028
1004.1465 | 0.012057
1004.8325 | 0.012075
1006.1285 | 0.012108
1007.5798 | 0.012131
1008.2146 | 0.012153
1009.2435 | 0.012175
1010.6074 | 0.012204
1011.9113 | 0.012229
1012.567 | 0.012251
1013.9374 | 0.012274
1014.9762 | 0.0123
1016.283 | 0.012329
1017.5489 | 0.012352
1018.4677 | 0.012376
1019.4998 | 0.012398
1020.3984 | 0.012424
1021.6768 | 0.012452
1022.8338 | 0.012474
1023.6812 | 0.012501
1024.7734 | 0.012523
1026.3788 | 0.012552
1027.4252 | 0.012575
1028.3564 | 0.012599
1029.1808 | 0.012622
1030.4945 | 0.012646
1031.6371 | 0.012674
1032.7191 | 0.012698
1034.0065 | 0.012718
1034.7732 | 0.01274
1036.1188 | 0.012768
1037.0294 | 0.012792
1038.231 | 0.012819
1039.3658 | 0.012841
1039.9916 | 0.012866
1041.8878 | 0.012893
1042.5806 | 0.012918
1043.6559 | 0.012938
1044.6284 | 0.012962
1045.6733 | 0.012986
1047.1387 | 0.013013
1048.1729 | 0.013036
1049.1291 | 0.013059
1049.9143 | 0.013082
1051.4314 | 0.013109
1052.5089 | 0.013134
1053.7363 | 0.013157
1054.722 | 0.013181
1055.7172 | 0.013205
1056.6366 | 0.013226
1058.2676 | 0.013255
1059.0082 | 0.013274
1059.9509 | 0.013298
1061.3054 | 0.013324
1062.3525 | 0.013349
1063.7057 | 0.013373
1064.506 | 0.013394
1065.5284 | 0.013419
1066.6639 | 0.013443
1068.0353 | 0.013469
1069.1022 | 0.01349
1070.0363 | 0.013515
1071.173 | 0.013538
1072.0508 | 0.01356
1073.4366 | 0.013582
1074.3607 | 0.013608
1075.3915 | 0.01363
1076.8132 | 0.013658
1077.8785 | 0.01368
1078.8079 | 0.013699
1079.7039 | 0.013724
1080.959 | 0.013744
1082.5223 | 0.013775
1083.3662 | 0.013794
1084.392 | 0.013814
1085.1688 | 0.013837
1086.4843 | 0.013862
1087.7933 | 0.013882
1088.8462 | 0.013903
1089.7546 | 0.013924
1090.8601 | 0.013947
1092.0525 | 0.013974
1093.2948 | 0.013993
1094.1873 | 0.014015
1095.3103 | 0.014033
1096.3864 | 0.014058
1097.6766 | 0.014084
1098.6284 | 0.014108
1102.3506 | 0.014186
1101.9568 | 0.014145
1101.472 | 0.014117
1101.3315 | 0.014093
1101.1051 | 0.014081
1100.7595 | 0.01406
1100.8281 | 0.014042
1100.645 | 0.014028
1100.3561 | 0.014012
1100.4932 | 0.014001
1100.3997 | 0.013989
1100.3158 | 0.013979
1100.2229 | 0.01397
1100.3496 | 0.013961
1100.4089 | 0.013951
1100.2229 | 0.013942
1100.2625 | 0.01394
1100.2662 | 0.013931
1100.1792 | 0.013929
1100.0883 | 0.013923
1099.8927 | 0.01392
1099.7531 | 0.013915
1100.1194 | 0.013911
1099.9399 | 0.013907
1099.7168 | 0.013903
1099.9366 | 0.013901
1099.85 | 0.013899
1100.2687 | 0.013895
1099.9962 | 0.013893
1100.0026 | 0.01389
1099.9088 | 0.013885
1099.8903 | 0.013884
1100.0289 | 0.013882
1100.0059 | 0.013879
1099.7937 | 0.013876
1100.1884 | 0.013875
1100.0398 | 0.013874
1099.9343 | 0.013871
1100.0702 | 0.013869
1099.9962 | 0.013868
1099.9579 | 0.013866
1100.0883 | 0.013862
1099.7104 | 0.013858
1099.905 | 0.013857
1100.1013 | 0.013856
1099.9421 | 0.013856
1099.7629 | 0.013853
1099.8475 | 0.013853
1099.905 | 0.013852
1099.9557 | 0.013849
1099.8562 | 0.01385
1099.9524 | 0.01385
1099.8562 | 0.013849
1099.9524 | 0.013847
1099.9924 | 0.013847
1099.5377 | 0.013849
1099.8148 | 0.013846
1099.9149 | 0.013845
1100.0764 | 0.013843
1099.7188 | 0.013846
1099.8252 | 0.013842
1099.8093 | 0.013845
1099.9524 | 0.013843
1099.8927 | 0.013843
1099.8069 | 0.013844
1099.9688 | 0.013843
1099.9185 | 0.013843
1099.8718 | 0.013845
1099.8694 | 0.013842
1100.1526 | 0.013845
1099.9185 | 0.013842
1099.9185 | 0.013842
1099.7357 | 0.013842
1099.6493 | 0.013843
1100.0117 | 0.013841
1100.0679 | 0.013844
1099.9688 | 0.013845
1099.9149 | 0.013842
1099.8813 | 0.013841
1099.7876 | 0.013841
1099.931 | 0.013842
1099.77 | 0.013844
1100.0616 | 0.013839
1099.9811 | 0.013842
1099.829 | 0.013841
1099.8213 | 0.013841
1100.1572 | 0.013844
1099.8191 | 0.013844
1100.1199 | 0.013843
1099.9705 | 0.013844
1099.8871 | 0.013842
1099.9185 | 0.013843
1099.7482 | 0.013844
1099.8315 | 0.013844
1099.9225 | 0.013844
1099.9406 | 0.013845
1099.7819 | 0.013844
1099.7914 | 0.013843
1099.8972 | 0.013842
1099.8378 | 0.013845
1099.8213 | 0.013841
1099.8948 | 0.013844
1099.9225 | 0.013844
1099.9249 | 0.013844
1100.1364 | 0.013844
1100.0333 | 0.013844
1099.9225 | 0.013844
1100.0393 | 0.013844
1100.2571 | 0.013843
1100.0967 | 0.013845
1099.9969 | 0.013848
1099.9945 | 0.013846
1100.1199 | 0.013847
1100.0867 | 0.013848
1100.2673 | 0.013848
1100.1199 | 0.013849
1100.1173 | 0.013848
1100.1425 | 0.013849
1100.2202 | 0.013848
1100.0244 | 0.013848
1100.1736 | 0.013849
1100.2235 | 0.01385
1100.5129 | 0.01385
1100.1771 | 0.013849
1100.1771 | 0.013853
1100.1425 | 0.013848
1100.0929 | 0.01385
1099.9191 | 0.01385
1099.9811 | 0.013849
1100.2688 | 0.01385
1100.2673 | 0.013848
1100.0393 | 0.013849
1100.2761 | 0.01385
1100.2202 | 0.013851
1100.2202 | 0.013849
1100.0269 | 0.013847
1100.0867 | 0.013852
1099.8103 | 0.013849
1100.0809 | 0.013849
1099.8441 | 0.013849
1100.0477 | 0.01385
1099.901 | 0.013849
1099.8566 | 0.01385
1100.0333 | 0.013851
1100.0002 | 0.01385
1099.777 | 0.013847
1099.9626 | 0.013849
1099.5708 | 0.013848
1100.0477 | 0.013849
1099.8503 | 0.013849
1099.9626 | 0.013847
1099.9626 | 0.013847
1099.8597 | 0.013849
1099.8146 | 0.013848
1099.8657 | 0.013849
1099.9224 | 0.013849
1099.8539 | 0.013846
1099.9095 | 0.013854
1099.9071 | 0.013849
1100.0535 | 0.013852
1100.0024 | 0.01385
1100.0002 | 0.013851
1099.8326 | 0.013849
1100.0886 | 0.013852
1099.636 | 0.01385
1100.0579 | 0.013849
1099.9131 | 0.013849
1100.0618 | 0.013848
1099.8367 | 0.013849
1099.9034 | 0.013854
1100.0967 | 0.01385
1099.9686 | 0.013852
1099.943 | 0.013851
1099.9507 | 0.01385
1100.2419 | 0.013852
1100.0502 | 0.013853
1099.9155 | 0.013853
1099.9287 | 0.013854
1099.979 | 0.013854
1099.6931 | 0.013853
1099.9728 | 0.013853
1099.9312 | 0.013854
1100.2124 | 0.013853
1099.9354 | 0.013854
1100.1556 | 0.013853
1099.9858 | 0.013854
1100.1223 | 0.013852
1100.1719 | 0.013853
1100.1658 | 0.013855
1100.1245 | 0.013853
1100.0658 | 0.013853
1099.7858 | 0.013853
1100.3058 | 0.013854
1099.9248 | 0.013856
1100.0179 | 0.013853
1100.0116 | 0.013854
1100.1316 | 0.013853
1100.0723 | 0.013857
1100.0282 | 0.013856
1100.1183 | 0.013851
1100.0476 | 0.013857
1100.134 | 0.013854
1099.8518 | 0.013852
1100.1719 | 0.013857
1100.1368 | 0.013856
1100.0759 | 0.013856
1100.1157 | 0.013856
1100.1223 | 0.013856
1100.0846 | 0.013858
1100.0912 | 0.013853
1100.2207 | 0.013855
1099.9451 | 0.013856
1100.1316 | 0.013857
1100.0781 | 0.013856
1100.1409 | 0.013855
1099.9413 | 0.013853
1100.181 | 0.013855
1100.2617 | 0.013857
1099.9413 | 0.01385
1100.0658 | 0.013856
1100.0311 | 0.013854
1100.1183 | 0.013853
1100.1687 | 0.013856
1100.193 | 0.013852
1100.0781 | 0.013855
1099.7981 | 0.013853
1100.0781 | 0.013852
1099.9973 | 0.013856
1099.9608 | 0.013853
1099.854 | 0.013852
1100.1433 | 0.013852
1100.007 | 0.013852
1100.0723 | 0.013854
1100.2288 | 0.013852
1100.1285 | 0.013853
1100.0376 | 0.013855
1099.9973 | 0.013853
1100.0337 | 0.01385
1100.1285 | 0.013851
1100.0037 | 0.013853
1099.8387 | 0.013851
1099.9973 | 0.01385
1100.0811 | 0.013853
1099.908 | 0.013848
1100.0936 | 0.013852
1099.8057 | 0.01385
1099.8639 | 0.013852
1099.7588 | 0.01385
1100.1835 | 0.01385
1100.0476 | 0.013847
1099.7588 | 0.013848
1100.007 | 0.01385
1100.0376 | 0.013849
1099.8057 | 0.01385
1099.7773 | 0.013852
1099.8639 | 0.013849
1099.9102 | 0.013852
1099.8057 | 0.013851
1100.0967 | 0.013848
1099.908 | 0.013847
1100.0936 | 0.013849
1099.8148 | 0.013847
1100.2039 | 0.01385
1099.9669 | 0.013847
1099.9634 | 0.013847
1100.007 | 0.013849
1099.7798 | 0.013848
1099.9198 | 0.013848
1100.1539 | 0.013847
1100.0967 | 0.013849
1099.8798 | 0.01385
1100.0164 | 0.013847
1099.7826 | 0.013848
1099.9253 | 0.01385
1100.0164 | 0.013847
1099.98 | 0.013848
1099.9915 | 0.013846
1100.0641 | 0.013848
1100.0164 | 0.013849
1100.1539 | 0.013847
1100.0599 | 0.013849
1100.2131 | 0.013848
1100.0123 | 0.013847
1100.1191 | 0.013845
1100.2571 | 0.013845
1100.1747 | 0.013846
1100.1069 | 0.013849
1100.2938 | 0.013848
1100.0599 | 0.01385
1099.9634 | 0.013847
1100.0819 | 0.013847
1100.0201 | 0.013845
1099.9253 | 0.013845
1099.9669 | 0.013845
1100.2065 | 0.013847
1100.2491 | 0.013847
1100.073 | 0.013845
1099.9323 | 0.013844
1100.0696 | 0.013845
1100.0599 | 0.013846
1100.0265 | 0.013844
1100.1036 | 0.013842
1100.0358 | 0.013843
1100.1539 | 0.013845
1099.9019 | 0.013844
1099.8467 | 0.013842
1099.8467 | 0.013845
1099.9457 | 0.013843
1100.0795 | 0.013842
1099.9824 | 0.013842
1100.2767 | 0.013844
1099.9362 | 0.013842
1100.073 | 0.013844
1099.9824 | 0.013841
1099.9323 | 0.013842
1100.1191 | 0.01384
1100.1155 | 0.013838
1099.9698 | 0.01384
1100.073 | 0.013841
1100.2184 | 0.01384
1099.7528 | 0.013841
1100.0765 | 0.013841
1100.0225 | 0.01384
1099.8467 | 0.013839
1100.0663 | 0.013841
1099.98 | 0.013839
1100.0265 | 0.013838
1100.0819 | 0.013839
1100.032 | 0.013841
1100.2283 | 0.01384
1099.998 | 0.01384
1100.1285 | 0.013838
1099.8989 | 0.013837
1099.989 | 0.013838
1100.1348 | 0.013837
1099.8989 | 0.013838
1100.088 | 0.013837
1100.2246 | 0.013841
1099.989 | 0.013834
1099.9395 | 0.013839
1100.0765 | 0.013835
1099.9056 | 0.013834
1099.9362 | 0.013833
1100.0795 | 0.013837
1099.9519 | 0.013835
1099.9642 | 0.013831
1099.8961 | 0.013833
1100.1388 | 0.013833
1100.2845 | 0.013834
1099.855 | 0.013832
1100.0819 | 0.013834
1100.0975 | 0.013834
1099.9142 | 0.013834
1099.8488 | 0.013833
1099.9591 | 0.013831
1100.1476 | 0.013831
1099.8647 | 0.013831
1099.9618 | 0.013828
1099.8022 | 0.013829
1099.9618 | 0.013829
1099.998 | 0.013829
1099.7352 | 0.013829
1099.8331 | 0.013828
1100.0448 | 0.013829
1100.0054 | 0.013825
1099.9519 | 0.013829
1099.9416 | 0.013826
1099.8724 | 0.013827
1099.6389 | 0.013828
1099.9482 | 0.013826
1099.7185 | 0.013825
1099.9416 | 0.013825
1099.9081 | 0.013825
1099.8242 | 0.013824
1099.8302 | 0.013823
1100.2745 | 0.013826
1099.8724 | 0.013825
1099.6389 | 0.013825
1099.9642 | 0.013824
1099.9114 | 0.013824
1100.1013 | 0.013823
1100.4373 | 0.013825
1099.9298 | 0.013821
1099.8684 | 0.013821
1099.7914 | 0.013823
1099.8804 | 0.013821
1100.1541 | 0.013823
1099.9828 | 0.013823
1099.7013 | 0.013821
1100.0713 | 0.013823
1100.141 | 0.01382
1099.8647 | 0.01382
1099.9806 | 0.01382
1100.0582 | 0.013821
1099.9396 | 0.013822
1100.1603 | 0.01382
1100.0209 | 0.01382
1099.8684 | 0.013819
1100.1195 | 0.01382
1100.0367 | 0.013821
1099.8571 | 0.013821
1100.0771 | 0.013818
1100.0607 | 0.013817
1100.0792 | 0.013821
1100.0829 | 0.01382
1100.0818 | 0.01382
1100.1267 | 0.01382
1100.0792 | 0.013817
1099.9061 | 0.013819
1100.2667 | 0.013818
1100.1669 | 0.013815
1099.8945 | 0.013815
1100.0341 | 0.013816
1100.0864 | 0.013813
1099.8945 | 0.013815
1100.0341 | 0.013815
1100.0771 | 0.013816
1100.1229 | 0.013814
1099.8098 | 0.013814
1100.1603 | 0.013812
1100.0713 | 0.013813
1100.0367 | 0.013809
1099.8668 | 0.013814
1099.8447 | 0.013814
1099.7914 | 0.013812
1099.8032 | 0.013809
1099.7533 | 0.013806
1099.7628 | 0.013807
1099.7288 | 0.013807
1099.618 | 0.013807
1099.8945 | 0.013809
1099.9989 | 0.01381
1099.897 | 0.013808
1099.8005 | 0.013807
1099.8595 | 0.013805
1099.7563 | 0.013801
1099.7689 | 0.013805
1099.8505 | 0.013805
1099.8505 | 0.013802
1099.9502 | 0.013805
1100.0457 | 0.013803
1099.8032 | 0.013804
1099.8668 | 0.013804
1100.1827 | 0.013804
1100.2456 | 0.013801
1099.8505 | 0.013803
1099.9227 | 0.013801
1100.4249 | 0.013799
1100.1047 | 0.013802
1100.2234 | 0.013801
1100.0864 | 0.013798
1100.146 | 0.013802
1100.0591 | 0.013802
1100.1653 | 0.0138
1100.0496 | 0.013799
1099.9188 | 0.013798
1100.0056 | 0.013799
1099.9164 | 0.0138
1099.9619 | 0.013797
1100.0457 | 0.013799
1100.111 | 0.013799
1100.1047 | 0.013799
1100.0089 | 0.013797
1100.2394 | 0.013798
1100.0773 | 0.013797
1100.0657 | 0.013795
1099.8878 | 0.013796
1099.8032 | 0.013796
1100.109 | 0.013796
1100.2456 | 0.013793
1100.1392 | 0.013793
1100.0128 | 0.013793
1100.0551 | 0.013794
1099.7227 | 0.013793
1099.8791 | 0.01379
1100.0153 | 0.013792
1099.9619 | 0.01379
1100.1564 | 0.013792
1100.1139 | 0.013791
1099.9705 | 0.013788
1100.0128 | 0.013786
1099.7858 | 0.01379
1099.8748 | 0.013786
1099.863 | 0.013787
1099.7878 | 0.013787
1099.8813 | 0.013786
1099.8748 | 0.013783
1099.8325 | 0.013782
1099.6982 | 0.013787
1099.6859 | 0.013784
1099.7288 | 0.013783
1099.9705 | 0.013781
1099.8625 | 0.013782
1099.932 | 0.013783
1099.8512 | 0.013782
1100.0089 | 0.013779
1099.9344 | 0.013782
1099.9557 | 0.013782
1100.0591 | 0.013779
1099.7878 | 0.013778
1099.7878 | 0.013776
1099.5861 | 0.013777
1099.7416 | 0.013776
1100.0245 | 0.013778
1099.9258 | 0.013778
1099.8748 | 0.013779
1099.9282 | 0.013775
1099.9745 | 0.013777
1099.9282 | 0.013776
1099.7803 | 0.013775
1100.0155 | 0.013774
1099.9407 | 0.013772
1100.0352 | 0.013772
1099.8748 | 0.013772
1099.8813 | 0.01377
1099.9381 | 0.013768
1099.8791 | 0.013771
1099.932 | 0.013769
1099.9003 | 0.013769
1099.905 | 0.013767
1099.8539 | 0.01377
1099.8539 | 0.013771
1099.8813 | 0.013767
1099.7144 | 0.013766
1100.0464 | 0.01377
1099.9381 | 0.013769
1099.9258 | 0.013766
1099.9672 | 0.013766
1099.9851 | 0.013764
1100.0969 | 0.013765
1099.7954 | 0.013763
1099.947 | 0.013763
1099.9851 | 0.013763
1099.9537 | 0.013766
1099.8416 | 0.013763
1100.124 | 0.013766
1100.2231 | 0.013764
1099.9501 | 0.013763
1099.8579 | 0.013761
1100.0529 | 0.013762
1099.9501 | 0.013763
1099.9003 | 0.013761
1099.8132 | 0.013759
1099.9901 | 0.013761
1099.905 | 0.013761
1099.8606 | 0.013758
1099.9072 | 0.013757
1099.9446 | 0.013757
1099.8077 | 0.013757
1100.0065 | 0.013756
1100.0415 | 0.013754
1100.0464 | 0.013756
1099.8077 | 0.013755
1100.0089 | 0.013752
1100.1964 | 0.013755
1100.0499 | 0.013752
1100.1964 | 0.013753
1100.0892 | 0.013754
1100.0415 | 0.013753
1100.0089 | 0.013753
1099.8579 | 0.013751
1100.0663 | 0.013753
1100.1572 | 0.013748
1100.0892 | 0.01375
1100.1868 | 0.013752
1100.1057 | 0.01375
1100.0892 | 0.013748
1100.0845 | 0.013749
1100.1621 | 0.01375
1099.9565 | 0.01375
1100.2366 | 0.013746
1100.1505 | 0.013746
1100.001 | 0.013747
1100.0132 | 0.013746
1100.33 | 0.013745
1100.1532 | 0.013742
1100.0663 | 0.013745
1100.1466 | 0.013744
1100.0564 | 0.013745
1100.2523 | 0.013739
1099.8672 | 0.013742
1100.0195 | 0.01374
1099.8173 | 0.013739
1100.2983 | 0.013739
1099.9689 | 0.013739
1100.0878 | 0.013738
1100.1082 | 0.013738
1099.9727 | 0.013736
1099.823 | 0.013737
1099.9626 | 0.013736
1099.9238 | 0.013736
1100.103 | 0.013737
1099.9286 | 0.013736
1100.0811 | 0.013736
1099.9792 | 0.013734
1100.103 | 0.013733
1100.1991 | 0.013734
1099.9626 | 0.013731
1099.9857 | 0.013732
1099.8425 | 0.013731
1100.1466 | 0.013728
1100.0625 | 0.013731
1099.9766 | 0.013729
1099.8986 | 0.013731
1099.913 | 0.013728
1100.1782 | 0.013727
1100.0009 | 0.013726
1099.9456 | 0.013724
1099.9171 | 0.013726
1100.025 | 0.013726
1100.0291 | 0.013725
1099.8986 | 0.013724
1100.0027 | 0.013724
1099.9766 | 0.013724
1099.7644 | 0.013722
1100.0601 | 0.013723
1099.7961 | 0.01372
1099.8016 | 0.013721
1099.9835 | 0.013719
1099.8883 | 0.013717
1099.9264 | 0.013718
1099.5564 | 0.013716
1099.9951 | 0.013718
1100.1155 | 0.013716
1099.7483 | 0.013716
1099.8485 | 0.01372
1100.025 | 0.013719
1099.9354 | 0.013718
1100.022 | 0.013718
1099.9857 | 0.013717
1099.9077 | 0.013717
1099.9077 | 0.013715
1099.9835 | 0.013715
1100.2191 | 0.013717
1100.1285 | 0.01371
1099.8062 | 0.013711
1100.1782 | 0.013714
1100.1409 | 0.013711
1099.9182 | 0.013712
1100.2274 | 0.013712
1099.9857 | 0.013712
1100.0009 | 0.013714
1100.0446 | 0.013713
1100.3615 | 0.01371
1100.2003 | 0.013711
1100.1727 | 0.01371
1099.9055 | 0.01371
1100.2151 | 0.01371
1100.0511 | 0.013709
1100.0076 | 0.013712
1099.9913 | 0.013709
1100.0911 | 0.013709
1100.0377 | 0.013709
1099.8016 | 0.013708
1100.0811 | 0.013707
1099.9857 | 0.013707
1099.9113 | 0.013708
1100.01 | 0.013705
1100.1438 | 0.013706
1100.0446 | 0.013707
1100.0315 | 0.013705
1100.0076 | 0.013704
1099.8016 | 0.013705
1099.8114 | 0.013704
1099.9575 | 0.013704
1099.9575 | 0.0137
1099.9077 | 0.013702
1099.9236 | 0.013701
1100.0038 | 0.0137
1099.9106 | 0.013696
1100.0139 | 0.013697
1099.7153 | 0.013699
1099.8114 | 0.013697
1099.7806 | 0.013696
1099.8528 | 0.013696
1100.0845 | 0.013695
1099.7076 | 0.013696
1100.0511 | 0.013697
1099.7153 | 0.013693
1099.9182 | 0.013695
1100.0009 | 0.013696
1099.8251 | 0.013693
1099.7689 | 0.013693
1099.8425 | 0.013693
1100.0631 | 0.013692
1099.9182 | 0.013693
1099.6316 | 0.013688
1099.8084 | 0.01369
1099.8376 | 0.013691
1099.9139 | 0.013687
1100.0009 | 0.013692
1099.8741 | 0.013688
1100.0631 | 0.013689
1100.1566 | 0.013689
1099.8213 | 0.013688
1099.8644 | 0.013688
1099.9203 | 0.013685
1100.0139 | 0.013685
1099.8062 | 0.013687
1100.0234 | 0.013684
1099.818 | 0.013686
1099.9518 | 0.013685
1099.967 | 0.013686
1099.9862 | 0.013686
1100.0139 | 0.013685
1099.7064 | 0.013681
1099.6281 | 0.013685
1099.7064 | 0.013683
1099.741 | 0.013679
1099.8402 | 0.01368
1099.7927 | 0.01368
1099.7031 | 0.013677
1099.8865 | 0.01368
1100.0732 | 0.01368
1099.9823 | 0.013678
1099.9203 | 0.013679
1100.0693 | 0.013679
1099.7927 | 0.01368
1099.6902 | 0.013677
1099.7466 | 0.013677
1099.8494 | 0.013675
1099.8807 | 0.013675
1099.9637 | 0.013675
1099.8967 | 0.013676
1100.3096 | 0.013673
1099.9088 | 0.013675
1099.8555 | 0.013672
1099.6263 | 0.013673
1099.6542 | 0.013672
1099.9464 | 0.013672
1100.0693 | 0.013671
1099.797 | 0.013672
1099.8027 | 0.013672
1099.7716 | 0.013671
1099.7601 | 0.01367
1099.9028 | 0.013669
1099.8469 | 0.013666
1099.8469 | 0.013669
1100.0117 | 0.013668
1099.8027 | 0.01367
1099.6472 | 0.013669
1100.142 | 0.013668
1099.7903 | 0.013667
1099.9464 | 0.013668
1099.7466 | 0.013663
1100.0416 | 0.013668
1099.8431 | 0.013666
1100.0857 | 0.013665
1099.8597 | 0.013667
1099.905 | 0.013664
1099.9823 | 0.013666
1099.9716 | 0.013664
1099.9962 | 0.013664
1099.9028 | 0.013661
1099.8402 | 0.013662
1100.2318 | 0.013663
1099.8337 | 0.013661
1099.9464 | 0.013659
1099.7601 | 0.01366
1100.1918 | 0.013661
1099.866 | 0.013659
1099.9962 | 0.013659
1100.0004 | 0.01366
1100.0455 | 0.013658
1099.905 | 0.013659
1100.0455 | 0.013656
1099.8787 | 0.013656
1099.9399 | 0.013656
1099.8984 | 0.013657
1099.8555 | 0.013655
1099.8224 | 0.013654
1099.9524 | 0.013654
1099.9895 | 0.013653
1100.0857 | 0.013653
1099.7357 | 0.013649
1099.67 | 0.01365
1099.8773 | 0.013651
1099.9341 | 0.013653
1099.9149 | 0.013649
1100.1173 | 0.01365
1099.8746 | 0.013648
1099.9771 | 0.013648
1099.8162 | 0.013646
1099.8441 | 0.013646
1099.7064 | 0.013649
1099.8984 | 0.013646
1100.0209 | 0.013647
1100.0181 | 0.013645
1100.0244 | 0.013648
1100.051 | 0.013646
1099.8746 | 0.013646
1100.1049 | 0.013646
1100.0059 | 0.013646
1100.0679 | 0.013646
1100.0311 | 0.013644
1100.015 | 0.013646
1099.8984 | 0.013644
1100.0244 | 0.013644
1100.0209 | 0.013645
1099.9377 | 0.013641
1099.9149 | 0.013641
1100.1239 | 0.013642
1099.9716 | 0.013642
1099.9247 | 0.013642
1100.0026 | 0.01364
1100.0117 | 0.013641
1099.8356 | 0.013642
1100.0399 | 0.01364
1099.7938 | 0.013637
1100.1639 | 0.01364
1099.9833 | 0.013637
1099.8413 | 0.013639
1099.9287 | 0.013639
1100.0375 | 0.013637
1100.0867 | 0.013639
1100.1239 | 0.013637
1100.1173 | 0.013636
1100.1834 | 0.013635
1100.0311 | 0.013637
1100.1364 | 0.013637
1100.1733 | 0.013635
1100.1985 | 0.013634
1100.308 | 0.013635
1100.1639 | 0.013634
1099.9811 | 0.013633
1100.1486 | 0.013632
1100.0929 | 0.013631
1100.0641 | 0.013631
1100.0826 | 0.013634
1100.22 | 0.013632
1100.0809 | 0.013633
1099.8474 | 0.013632
1099.9529 | 0.013629
1099.8441 | 0.01363
1099.9868 | 0.013631
1099.7379 | 0.013631
1099.771 | 0.01363
1100.0399 | 0.01363
1100.0739 | 0.013629
1099.9833 | 0.013629
1100.0739 | 0.013627
1100.0336 | 0.01363
1099.8234 | 0.013629
1099.8474 | 0.013625
1099.8878 | 0.013626
1100.1798 | 0.013626
1099.8474 | 0.013627
1099.9833 | 0.013624
1100.0336 | 0.013622
1100.1733 | 0.013621
1099.8092 | 0.013617
1100.0375 | 0.013619
1099.9504 | 0.013621
1099.5309 | 0.013621
1099.9906 | 0.013617
1099.866 | 0.013617
1099.9906 | 0.013621
1100.0491 | 0.013617
1099.6742 | 0.013614
1099.7673 | 0.013619
1099.9432 | 0.013617
1100.1733 | 0.013615
1100.0037 | 0.013618
1100.0826 | 0.013618
1100.0255 | 0.013619
1100.1017 | 0.013616
1100.106 | 0.013617
1100.2889 | 0.013617
1100.2338 | 0.013618
1099.9752 | 0.013617
1099.7732 | 0.013615
1100.0015 | 0.013612
1099.9529 | 0.013619
1100.2823 | 0.013615
1100.2515 | 0.013617
1100.1425 | 0.013615
1100.0826 | 0.013614
1099.9906 | 0.01361
1099.8702 | 0.013613
1099.7535 | 0.013612
1099.8657 | 0.013611
1100.0098 | 0.01361
1100.0061 | 0.013609
1099.9158 | 0.013608
1100.0015 | 0.013611
1100.0153 | 0.013609
1099.8972 | 0.013605
1099.9158 | 0.013605
1099.7271 | 0.013604
1100.0153 | 0.013606
1099.839 | 0.013605
1099.8234 | 0.013604
1100.0037 | 0.013606
1099.9774 | 0.013605
1099.9722 | 0.013605
1100.0623 | 0.013605
1099.9158 | 0.013604
1100.1158 | 0.013604
1100.0193 | 0.013604
1099.8274 | 0.013602
1100.0153 | 0.013604
1099.9861 | 0.013605
1099.8494 | 0.013599
1100.1467 | 0.013604
1100.0222 | 0.013601
1099.948 | 0.013604
1100.1647 | 0.0136
1100.2086 | 0.013603
1100.2515 | 0.013601
1100.02 | 0.013599
1100.2959 | 0.013601
1100.255 | 0.013601
1099.8958 | 0.013601
1100.2141 | 0.013602
1100.1781 | 0.013598
1100.0652 | 0.013598
1100.0153 | 0.013597
1100.02 | 0.0136
1100.1017 | 0.013599
1100.0222 | 0.013598
1099.9722 | 0.013596
1100.1647 | 0.013596
1100.083 | 0.013597
1100.0731 | 0.013596
1099.8201 | 0.013594
1100.0815 | 0.013594
1099.8757 | 0.013594
1099.9697 | 0.013592
1099.8727 | 0.013594
1099.8702 | 0.013591
1099.8425 | 0.013591
1099.9314 | 0.013592
1099.7805 | 0.013589
1099.9752 | 0.013587
1099.6056 | 0.013588
1099.7412 | 0.013588
1099.7924 | 0.013588
1099.8892 | 0.013588
1099.7948 | 0.013589
1099.8494 | 0.013586
1099.985 | 0.013586
1099.7983 | 0.013587
1099.8921 | 0.013586
1100.0321 | 0.013586
1099.7454 | 0.013584
1099.9314 | 0.013584
1099.7546 | 0.013584
1099.9415 | 0.013585
1099.6591 | 0.013581
1100.0321 | 0.013583
1099.944 | 0.013582
1099.7582 | 0.013582
1100.028 | 0.013582
1100.1322 | 0.013584
1100.02 | 0.013581
1099.8796 | 0.013579
1099.8801 | 0.013581
1099.845 | 0.013578
1099.8494 | 0.01358
1100.083 | 0.013579
1100.1006 | 0.013579
1099.9382 | 0.013579
1099.9354 | 0.01358
1099.8921 | 0.013577
1100.324 | 0.013581
1099.9379 | 0.013579
1100.0222 | 0.013576
1099.9382 | 0.013577
1100.0386 | 0.013579
1100.2347 | 0.013578
1100.0815 | 0.013574
1099.9601 | 0.013576
1100.2437 | 0.013576
1099.8608 | 0.013575
1100.1647 | 0.013578
1099.9878 | 0.013576
1100.1837 | 0.013576
1100.087 | 0.013573
1100.1102 | 0.013573
1100.2703 | 0.013575
1100.0104 | 0.013572
1100.1781 | 0.013575
1100.0961 | 0.013575
1100.1837 | 0.013573
1099.9956 | 0.01357
1100.2347 | 0.01357
1100.0046 | 0.013569
1099.948 | 0.013569
1100.1223 | 0.013571
1100.2308 | 0.013569
1100.28 | 0.013572
1100.0255 | 0.013569
1100.2833 | 0.013566
1100.3152 | 0.013571
1100.28 | 0.01357
1100.1902 | 0.01356
1099.944 | 0.013554
1099.9663 | 0.013553
1100.1873 | 0.013552
1100.1333 | 0.013553
1099.7395 | 0.013549
1099.3986 | 0.013543
1098.5651 | 0.013527
1097.5303 | 0.0135
1096.4642 | 0.013481
1095.3906 | 0.01345
1094.554 | 0.013427
1093.2272 | 0.013396
1091.9208 | 0.01337
1090.8929 | 0.013346
1089.8165 | 0.013316
1088.8475 | 0.013292
1087.4214 | 0.013263
1086.3778 | 0.013246
1085.4115 | 0.013218
1084.0802 | 0.013192
1082.77 | 0.01317
1081.2286 | 0.013141
1080.4303 | 0.01312
1079.3641 | 0.013097
1077.8983 | 0.013078
1076.8412 | 0.013057
1075.5569 | 0.013036
1074.7291 | 0.013013
1073.5883 | 0.012991
1072.4718 | 0.01297
1071.485 | 0.012952
1070.2085 | 0.012931
1069.2012 | 0.012911
1067.7549 | 0.012889
1067.0863 | 0.012872
1065.7552 | 0.012852
1064.9882 | 0.012834
1063.931 | 0.012815
1062.3728 | 0.012795
1061.3356 | 0.012775
1060.3763 | 0.012755
1059.4012 | 0.012736
1058.3293 | 0.012716
1057.2006 | 0.012694
1056.3567 | 0.012676
1055.3053 | 0.012655
1054.2823 | 0.012635
1053.3345 | 0.01261
1051.9811 | 0.012592
1050.8845 | 0.012569
1049.8945 | 0.012547
1049.0992 | 0.012528
1047.7191 | 0.012503
1046.5942 | 0.012483
1045.6971 | 0.012458
1044.545 | 0.012431
1043.6274 | 0.012411
1042.457 | 0.012385
1041.311 | 0.012361
1040.2112 | 0.012335
1039.2825 | 0.012309
1038.0947 | 0.012287
1036.8645 | 0.012258
1035.9633 | 0.012235
1034.9142 | 0.012207
1033.7373 | 0.012184
1032.7023 | 0.012158
1031.8849 | 0.012133
1030.6764 | 0.01211
1029.619 | 0.012078
1028.5924 | 0.012057
1027.4421 | 0.012029
1026.2892 | 0.012005
1025.354 | 0.011976
1024.1136 | 0.01195
1023.3137 | 0.011924
1021.9855 | 0.011894
1021.2104 | 0.011868
1019.8878 | 0.01184
1018.9512 | 0.011812
1018.0484 | 0.011786
1016.8097 | 0.011759
1015.901 | 0.011736
1014.7568 | 0.011705
1013.5686 | 0.011682
1012.7726 | 0.011656
1011.3707 | 0.011626
1010.584 | 0.011601
1009.4256 | 0.011575
1008.3852 | 0.011547
1007.1599 | 0.011521
1006.1465 | 0.011489
1005.1047 | 0.011467
1004.0026 | 0.011438
1002.9976 | 0.01141
1001.8562 | 0.011384
1000.8709 | 0.011354
1000.0634 | 0.011329
998.7007 | 0.011303
997.5073 | 0.011276
996.6953 | 0.011248
995.5114 | 0.011222
994.7336 | 0.011193
993.2048 | 0.011168
992.6212 | 0.011141
991.1071 | 0.011113
990.4309 | 0.011087
989.0661 | 0.011057
987.9839 | 0.011033
987.0431 | 0.011009
985.7792 | 0.010977
984.7821 | 0.010953
983.7294 | 0.010925
982.7606 | 0.010898
981.8215 | 0.010874
980.5176 | 0.010845
979.718 | 0.010821
978.2659 | 0.010791
977.507 | 0.010764
976.2053 | 0.010736
975.2275 | 0.010711
974.2422 | 0.010682
973.038 | 0.010654
971.9704 | 0.010631
970.8177 | 0.010605
969.8971 | 0.010576
968.8712 | 0.010551
967.5396 | 0.010522
966.8307 | 0.010494
965.4668 | 0.010465
964.5547 | 0.010438
963.408 | 0.010412
962.49 | 0.010384
961.3781 | 0.010358
959.9697 | 0.010329
959.2535 | 0.010309
957.8537 | 0.01028
957.0721 | 0.010256
955.9882 | 0.010226
954.7614 | 0.010199
953.8923 | 0.010174
952.5843 | 0.010146
951.5699 | 0.01012
950.5681 | 0.010092
949.491 | 0.010063
948.84 | 0.010042
947.3557 | 0.010011
946.5497 | 0.0099872
945.3008 | 0.0099594
944.1282 | 0.0099339
943.0729 | 0.009905
941.7346 | 0.0098765
941.215 | 0.0098522
939.7604 | 0.0098251
938.829 | 0.0097985
937.879 | 0.00977
936.708 | 0.0097464
935.5944 | 0.0097198
934.4847 | 0.0096897
933.587 | 0.0096631
932.4177 | 0.0096357
931.323 | 0.0096125
930.312 | 0.0095836
928.9792 | 0.0095531
928.3151 | 0.0095307
926.978 | 0.0095037
925.7581 | 0.0094774
924.8557 | 0.0094481
923.6252 | 0.0094234
922.8235 | 0.0093983
921.5886 | 0.0093664
920.7955 | 0.0093439
919.98 | 0.0093169
918.5621 | 0.009291
917.2315 | 0.009261
916.3136 | 0.0092305
915.6339 | 0.0092089
914.1067 | 0.0091818
912.993 | 0.0091552
912.1166 | 0.0091286
910.9366 | 0.0090989
910.0703 | 0.0090723
908.5798 | 0.0090441
907.8913 | 0.0090209
906.7298 | 0.0089874
905.5379 | 0.0089635
904.5758 | 0.0089338
903.3828 | 0.0089068
902.4553 | 0.0088874
901.1418 | 0.008852
900.6058 | 0.0088296
899.314 | 0.008801
898.1919 | 0.0087759
897.2698 | 0.0087485
895.9897 | 0.0087185
894.9225 | 0.0086915
893.7696 | 0.0086633
892.8911 | 0.008639
891.7253 | 0.0086093
890.4125 | 0.0085861
889.6986 | 0.0085583
888.4618 | 0.0085271
887.3429 | 0.0085039
886.6404 | 0.0084731
885.3663 | 0.0084472
884.3249 | 0.0084202
882.9947 | 0.0083948
882.3243 | 0.0083685
880.8709 | 0.00834
879.8977 | 0.0083152
878.7457 | 0.0082852
877.8842 | 0.0082612
876.7839 | 0.0082327
875.4182 | 0.0082072
875.0054 | 0.008181
873.2828 | 0.0081517
872.5378 | 0.0081262
871.4359 | 0.008098
870.1891 | 0.008071
869.3151 | 0.0080463
868.1732 | 0.0080136
867.1398 | 0.0079911
866.04 | 0.0079637
864.913 | 0.0079375
863.905 | 0.0079105
862.7712 | 0.0078812
861.6872 | 0.0078595
860.6805 | 0.0078279
859.6519 | 0.0078036
858.4863 | 0.0077735
857.7817 | 0.0077499
856.5228 | 0.0077233
855.1172 | 0.007694
854.4647 | 0.0076723
853.1317 | 0.0076423
852.1997 | 0.0076172
850.8956 | 0.0075879
849.9894 | 0.0075628
848.7081 | 0.0075369
847.641 | 0.0075068
846.7046 | 0.0074829
845.5974 | 0.0074551
844.7035 | 0.0074296
843.4061 | 0.007403
842.5014 | 0.007376
841.7795 | 0.0073482
840.3249 | 0.0073185
839.1226 | 0.0072946
838.2198 | 0.0072657
837.3231 | 0.0072402
836.0867 | 0.0072132
834.7088 | 0.0071888
834.0891 | 0.0071618
832.8708 | 0.0071344
831.9628 | 0.0071108
830.4862 | 0.0070819
829.8156 | 0.0070591
829.0168 | 0.0070309
827.3453 | 0.0070028
826.5632 | 0.0069777
825.3957 | 0.0069495
824.4453 | 0.0069221
823.2301 | 0.006897
821.7404 | 0.0068681
821.3855 | 0.0068419
819.9611 | 0.0068129
818.8754 | 0.0067875
817.7517 | 0.0067604
816.9033 | 0.0067365
815.8166 | 0.0067095
814.6279 | 0.0066779
813.8758 | 0.0066558
812.5694 | 0.0066269
811.5111 | 0.0066026
810.2037 | 0.0065756
809.3131 | 0.0065505
808.5425 | 0.0065234
807.1329 | 0.0064926
806.0656 | 0.0064679
804.9949 | 0.0064428
804.0624 | 0.0064173
802.9162 | 0.0063857
801.6086 | 0.0063599
801.005 | 0.0063374
799.7 | 0.0063058
798.5762 | 0.0062815
797.6146 | 0.0062575
796.7063 | 0.0062305
795.639 | 0.0062054
794.2234 | 0.0061757
793.5137 | 0.0061487
792.2527 | 0.006121
791.3731 | 0.0060962
790.1252 | 0.0060669
788.9872 | 0.0060384
788.0732 | 0.0060156
786.8575 | 0.0059878
786.0072 | 0.0059627
784.5629 | 0.0059323
784.0174 | 0.0059068
782.6981 | 0.0058817
781.317 | 0.0058516
780.6518 | 0.0058296
779.3925 | 0.0057995
778.261 | 0.0057778
777.1874 | 0.0057481
776.1747 | 0.0057204
775.2566 | 0.0056972
773.9811 | 0.0056667
772.8547 | 0.0056412
771.8264 | 0.0056146
770.9617 | 0.0055918
769.957 | 0.0055667
768.6656 | 0.005534
768.0347 | 0.0055111
766.6642 | 0.0054803
765.3816 | 0.0054564
764.6173 | 0.0054293
763.3511 | 0.0054001
762.4118 | 0.0053723
761.0692 | 0.0053457
760.3691 | 0.0053221
759.0731 | 0.0052939
757.9109 | 0.0052692
757.083 | 0.0052391
755.8918 | 0.0052136
755.0504 | 0.0051855
753.5363 | 0.0051589
752.7723 | 0.0051338
751.7374 | 0.0051079
750.6025 | 0.0050801
749.5396 | 0.0050531
748.2697 | 0.0050272
747.3092 | 0.0050014
746.361 | 0.004974
745.0569 | 0.0049462
744.0156 | 0.0049203
743.1871 | 0.004893
741.946 | 0.0048663
740.7323 | 0.0048382
739.7693 | 0.0048127
738.7979 | 0.0047868
737.5548 | 0.0047571
736.8526 | 0.0047328
735.3467 | 0.004705
734.6229 | 0.0046826
733.2124 | 0.0046529
732.3223 | 0.0046267
731.4188 | 0.0046004
730.1174 | 0.0045745
729.3746 | 0.0045471
727.8036 | 0.0045201
727.3195 | 0.0044962
725.8088 | 0.0044673
724.7891 | 0.0044402
723.8444 | 0.0044159
722.6954 | 0.004387
721.8162 | 0.004363
720.3098 | 0.0043333
719.6342 | 0.0043105
718.532 | 0.0042812
717.2911 | 0.004255
716.2164 | 0.004231
715.0396 | 0.0042013
714.1827 | 0.0041774
713.1343 | 0.00415
712.193 | 0.0041211
711.05 | 0.0040929
709.6246 | 0.0040671
709.0059 | 0.0040446
707.6602 | 0.0040142
706.8738 | 0.0039902
705.8297 | 0.0039647
704.6664 | 0.0039385
703.5729 | 0.0039107
702.1688 | 0.0038825
701.5794 | 0.0038616
700.1708 | 0.0038312
699.292 | 0.0038061
698.0253 | 0.0037775
697.1635 | 0.0037502
695.9375 | 0.0037239
694.7216 | 0.0036961
693.9566 | 0.0036752
692.7435 | 0.0036459
691.7327 | 0.0036208
690.7571 | 0.0035889
689.4269 | 0.0035653
688.7479 | 0.0035432
686.9235 | 0.0035071
686.3801 | 0.0034858
685.0659 | 0.0034599
684.2806 | 0.0034321
683.232 | 0.0034063
682.0563 | 0.0033743
681.0633 | 0.0033507
679.8592 | 0.003321
678.7984 | 0.0032929
678.0366 | 0.0032644
676.503 | 0.0032373
675.7405 | 0.0032088
674.4816 | 0.0031799
673.7355 | 0.0031544
672.5813 | 0.0031263
671.5886 | 0.0030985
670.3699 | 0.0030711
669.1506 | 0.0030422
668.3082 | 0.0030152
666.8802 | 0.0029825
666.2345 | 0.0029574
664.9499 | 0.0029322
663.874 | 0.0029041
662.8954 | 0.0028752
661.6274 | 0.0028474
660.5492 | 0.0028238
659.8286 | 0.0027934
658.8064 | 0.0027671
657.5655 | 0.0027356
656.3192 | 0.0027116
655.6146 | 0.0026873
654.3652 | 0.0026553
653.2385 | 0.0026279
652.069 | 0.0026009
651.0552 | 0.0025758
650.2004 | 0.0025511
648.9693 | 0.002521
647.8273 | 0.0024978
646.6304 | 0.0024693
645.9803 | 0.0024426
644.6057 | 0.0024122
643.639 | 0.0023833
642.3312 | 0.0023616
641.3176 | 0.0023327
640.6882 | 0.0023049
639.0116 | 0.0022783
638.2712 | 0.0022528
637.0889 | 0.0022228
635.9908 | 0.0021957
635.2752 | 0.0021729
633.6492 | 0.0021417
633.0327 | 0.0021174
631.898 | 0.00209
631.0307 | 0.0020649
629.7321 | 0.0020356
628.2919 | 0.0020048
627.6743 | 0.0019823
626.2731 | 0.0019542
625.7369 | 0.0019268
624.5569 | 0.001899
623.0508 | 0.0018697
622.1418 | 0.0018461
620.8957 | 0.0018172
620.1082 | 0.0017948
618.8429 | 0.0017613
617.8043 | 0.0017396
616.8254 | 0.0017118
616.004 | 0.0016845
615.0538 | 0.0016616
613.6935 | 0.0016335
612.6422 | 0.0016065
611.5502 | 0.0015779
610.2386 | 0.0015525
609.4447 | 0.0015258
608.1824 | 0.0014942
607.5032 | 0.0014726
606.0784 | 0.001441
605.0748 | 0.0014166
604.2576 | 0.0013908
603.0399 | 0.001363
601.7763 | 0.001339
600.6841 | 0.0013086
599.841 | 0.0012858
598.7373 | 0.0012553
597.3416 | 0.0012302
596.8975 | 0.0012047
595.4357 | 0.001177
594.504 | 0.0011534
593.2689 | 0.0011207
592.4092 | 0.0010959
591.0538 | 0.0010693
590.0739 | 0.0010415
589.1811 | 0.001018
587.7441 | 0.00098904
587.3099 | 0.00096698
585.6735 | 0.00093959
584.6338 | 0.00091296
583.4566 | 0.00088557
582.3546 | 0.00085742
581.6761 | 0.00083535
580.3531 | 0.00080378
579.6458 | 0.00078057
578.5424 | 0.00075242
577.3408 | 0.00072313
576.125 | 0.0007003
574.9833 | 0.00067177
573.9229 | 0.00064856
572.9377 | 0.00062041
571.6683 | 0.00059454
571.0248 | 0.00056677
569.6492 | 0.00054091
568.7794 | 0.00051542
567.0502 | 0.00048536
566.5833 | 0.00046178
565.3301 | 0.00043477
564.6778 | 0.0004108
563.5121 | 0.00038531
562.0203 | 0.00035602
561.3922 | 0.00033167
560.0349 | 0.00030466
559.2572 | 0.00027841
557.8591 | 0.00025064
556.8542 | 0.00022325
556.138 | 0.00019662
554.4783 | 0.00016771
553.7253 | 0.00014526
552.5695 | 0.00011635
551.75 | 9.1625e-05
550.5423 | 6.7658e-05
549.3854 | 3.6463e-05
548.4003 | 1.2877e-05
547.3563 | -1.4894e-05
546.2457 | -3.886e-05
544.9997 | -6.8914e-05
544.1309 | -9.4402e-05
542.8542 | -0.00012141
541.8372 | -0.00014918
541.0264 | -0.00017429
539.9726 | -0.00020168
539.0473 | -0.00022679
537.7986 | -0.0002538
536.5596 | -0.00028347
535.5494 | -0.00030668
534.5742 | -0.00033445
533.625 | -0.0003588
532.0469 | -0.00038619
531.3065 | -0.00041396
530.2947 | -0.00043602
528.9903 | -0.00046912
528.0106 | -0.00049042
526.8898 | -0.00052124
525.9799 | -0.00054216
524.8547 | -0.00057374
523.8109 | -0.00059922
523.0211 | -0.00062623
521.5815 | -0.00065286
520.64 | -0.00067911
519.1478 | -0.0007046
518.5495 | -0.00073275
517.3741 | -0.00075862
516.594 | -0.00078753
515.5438 | -0.00081036
513.9348 | -0.00084079
513.0909 | -0.00086514
512.3286 | -0.00089063
511.1549 | -0.00092106
509.7444 | -0.00094465
508.7808 | -0.00097356
508.0467 | -0.00099867
506.7236 | -0.0010264
505.496 | -0.0010504
504.3048 | -0.0010801
503.4256 | -0.0011059
502.5981 | -0.0011288
501.0754 | -0.0011607
500.3474 | -0.0011839
499.0732 | -0.0012113
498.1851 | -0.0012342
497.0217 | -0.0012627
495.8351 | -0.0012927
494.827 | -0.0013148
493.7741 | -0.0013452
492.7692 | -0.0013688
491.7082 | -0.001397
490.7699 | -0.001424
489.9279 | -0.0014506
488.5865 | -0.0014788
487.4454 | -0.0015035
486.4652 | -0.0015313
485.2116 | -0.0015583
484.0629 | -0.0015857
482.9649 | -0.0016142
482.3196 | -0.0016382
480.7321 | -0.0016678
479.9819 | -0.0016922
478.7183 | -0.0017215
477.6006 | -0.0017458
477.0066 | -0.0017709
475.45 | -0.001801
475.0086 | -0.0018204
473.2532 | -0.0018516
472.587 | -0.0018771
471.3971 | -0.0019041
470.1904 | -0.001933
469.2655 | -0.0019554
468.1104 | -0.0019874
467.1697 | -0.0020083
466.3068 | -0.0020395
464.8104 | -0.002065
463.9212 | -0.0020928
462.6518 | -0.0021228
461.7468 | -0.0021472
460.2369 | -0.0021746
459.5081 | -0.0021989
458.4856 | -0.0022259
457.5269 | -0.0022503
456.4551 | -0.0022784
455.0444 | -0.0023073
454.4196 | -0.0023336
453.1583 | -0.0023617
452.2058 | -0.0023853
450.8575 | -0.0024089
449.9532 | -0.0024412
449.0641 | -0.0024663
447.7854 | -0.0024968
446.8468 | -0.0025192
445.6136 | -0.0025485
444.6848 | -0.0025732
443.7146 | -0.002601
442.771 | -0.0026303
441.6831 | -0.0026505
440.3307 | -0.0026801
439.5976 | -0.0027068
438.1271 | -0.0027349
436.9848 | -0.0027619
436.2058 | -0.0027882
434.9262 | -0.0028133
434.1919 | -0.0028392
432.7681 | -0.0028692
431.9804 | -0.0028958
430.6578 | -0.0029225
429.7559 | -0.002951
428.6224 | -0.002975
427.363 | -0.0030039
426.8095 | -0.0030286
425.3748 | -0.0030552
424.2437 | -0.0030826
423.2299 | -0.0031089
421.9039 | -0.0031366
421.2431 | -0.0031587
419.8476 | -0.0031876
418.7755 | -0.0032143
417.7523 | -0.0032405
416.8845 | -0.0032675
416.0126 | -0.00329
414.4174 | -0.0033196
413.9071 | -0.003344
412.772 | -0.0033748
411.6781 | -0.0033995
410.4317 | -0.0034273
409.272 | -0.003452
408.7764 | -0.0034794
407.4027 | -0.0035079
406.1351 | -0.0035342
405.1691 | -0.0035601
404.1833 | -0.0035863
403.0369 | -0.0036148
401.9435 | -0.0036369
401.0831 | -0.0036613
399.7255 | -0.0036924
398.9024 | -0.0037172
397.7005 | -0.003743
396.5477 | -0.0037739
395.6936 | -0.0037963
394.5362 | -0.003826
393.7547 | -0.0038484
392.3703 | -0.0038773
391.3033 | -0.0039013
390.4332 | -0.0039295
389.1848 | -0.0039584
388.2709 | -0.0039812
386.8683 | -0.0040105
385.9538 | -0.004036
385.0888 | -0.0040649
383.8314 | -0.0040911
382.9657 | -0.0041147
381.8033 | -0.004144
380.9292 | -0.004168
379.9589 | -0.0041946
378.468 | -0.0042205
377.6389 | -0.0042471
376.2507 | -0.0042772
375.5603 | -0.0043023
374.5145 | -0.00433
373.1945 | -0.0043548
372.3137 | -0.0043803
371.2548 | -0.0044065
370.285 | -0.0044328
369.0671 | -0.0044601
368.3709 | -0.0044833
367.1521 | -0.004513
365.979 | -0.0045381
364.9295 | -0.0045644
363.2942 | -0.0045921
362.7484 | -0.0046165
361.6817 | -0.0046458
360.8909 | -0.0046713
359.4781 | -0.0046964
358.4921 | -0.004723
357.1984 | -0.0047462
356.3705 | -0.0047763
355.4959 | -0.0047987
354.3995 | -0.004828
353.4393 | -0.0048512
352.1935 | -0.0048759
351.348 | -0.0049022
350.1527 | -0.0049254
349.1896 | -0.0049539
348.0358 | -0.0049737
346.8855 | -0.0050057
345.5031 | -0.0050289
343.7656 | -0.0050502
342.0375 | -0.0050783
340.9309 | -0.0050932
339.7103 | -0.0051141
338.9857 | -0.0051297
338.0419 | -0.0051411
337.1176 | -0.005151
336.3026 | -0.0051681
335.1731 | -0.0051791
334.9178 | -0.0051814
333.4703 | -0.0051966
333.2039 | -0.0051963
332.5281 | -0.0051966
331.5814 | -0.0051788
331.3537 | -0.0051704
329.7699 | -0.0051533
329.0191 | -0.0051297
328.1058 | -0.0051114
326.972 | -0.0050795
326.3383 | -0.0050536
325.4238 | -0.005027
324.983 | -0.0050049
323.9066 | -0.0049722
323.6108 | -0.0049399
323.2007 | -0.0049064
322.3722 | -0.0048706
321.5945 | -0.0048227
321.0534 | -0.0047877
321.0345 | -0.004739
320.0111 | -0.0046895
319.9438 | -0.0046351
319.5289 | -0.0045807
319.1098 | -0.0045233
319.2445 | -0.0044582
318.9872 | -0.0043955
316.3171 | -0.0043213
314.6619 | -0.0042391
313.5918 | -0.0041531
312.5767 | -0.004066
310.7828 | -0.0039766
309.6198 | -0.0038777
307.6956 | -0.0037758
306.6771 | -0.0036708
305.981 | -0.0035654
304.8774 | -0.003452
303.7023 | -0.0033349
302.3742 | -0.0032219
301.8955 | -0.0031005
300.7539 | -0.0029856
299.7395 | -0.0028654
298.0647 | -0.0027513
296.6559 | -0.0026372
295.4874 | -0.0025223
293.5718 | -0.0024146
292.1112 | -0.0023016
290.545 | -0.0021947
289.235 | -0.0020897
288.5111 | -0.0019893
287.0458 | -0.001893
285.4264 | -0.001796
283.4944 | -0.0017078
282.5337 | -0.0016172
280.3471 | -0.0015373
278.4734 | -0.0014563
277.0189 | -0.001381
274.6163 | -0.0013099
273.3614 | -0.0012406
271.5188 | -0.0011809
270.1959 | -0.0011215
269.0052 | -0.0010755
267.7286 | -0.0010291
266.4995 | -0.00098954
265.3026 | -0.00095911
264.3824 | -0.00092373
262.9742 | -0.000899
262.4378 | -0.00087085
261.6092 | -0.00085411
259.7137 | -0.00083927
259.295 | -0.00081645
257.8519 | -0.00080427
257.1732 | -0.00078639
255.9999 | -0.00077764
254.7102 | -0.00076433
253.7864 | -0.00075139
252.845 | -0.00074455
251.883 | -0.00072857
250.6215 | -0.00071944
250.0176 | -0.00070841
249.0944 | -0.00070004
247.4481 | -0.00069395
247.1001 | -0.00068634
245.5841 | -0.00068558
244.5325 | -0.00067607
243.6461 | -0.00067341
242.4805 | -0.00066732
241.8681 | -0.00066047
240.1657 | -0.00066123
239.8525 | -0.00065477
238.5191 | -0.00065515
237.2182 | -0.00064944
236.3472 | -0.00064906
234.9465 | -0.0006464
234.0407 | -0.00064183
233.011 | -0.00063955
232.3302 | -0.00063841
230.9959 | -0.00063841
230.5665 | -0.00063765
228.8459 | -0.00063955
228.3566 | -0.00063879
226.9753 | -0.00063651
225.6845 | -0.00063879
225.0493 | -0.00063765
223.8153 | -0.00063803
222.7462 | -0.00064069
221.7787 | -0.00064107
220.732 | -0.00064449
219.9876 | -0.00064792
218.8067 | -0.00065096
217.4585 | -0.00065324
216.3356 | -0.00065705
215.2493 | -0.00066085
214.556 | -0.00065819
213.4108 | -0.00066504
212.5962 | -0.00066504
211.4323 | -0.00067189
210.0131 | -0.00067341
209.2512 | -0.00067797
208.0139 | -0.00068292
207 | -0.00068368
205.9586 | -0.00069281
205.3835 | -0.00069547
203.6946 | -0.00070118
202.6788 | -0.00070726
201.7031 | -0.00071107
200.2934 | -0.0007183
199.7145 | -0.0007221
198.163 | -0.00072819
197.3029 | -0.00072933
196.4731 | -0.00074036
195.2605 | -0.00074607
194.1178 | -0.00075101
193.1172 | -0.00075786
192.4585 | -0.000759
191.2279 | -0.00077003
190.2148 | -0.00077726
189.483 | -0.00078335
187.8321 | -0.0007902
187.2971 | -0.0007921
185.8547 | -0.00080351
184.5775 | -0.00081074
183.5526 | -0.00081759
182.6312 | -0.00082596
181.6037 | -0.00083128
180.3104 | -0.00084079
179.7884 | -0.00084498
178.6489 | -0.00085487
177.2435 | -0.00086096
176.0864 | -0.00087313
175.1971 | -0.00087807
174.6899 | -0.00088454
172.8806 | -0.00089786
171.6672 | -0.00090432
170.8897 | -0.00091193
170.0033 | -0.00091612
169.094 | -0.00092601
167.6376 | -0.00093742
166.7656 | -0.00094161
165.5279 | -0.0009515
164.4342 | -0.00096025
163.1378 | -0.00096976
162.3881 | -0.00097927
161.4315 | -0.0009884
159.8761 | -0.00099258
159.1557 | -0.00099753
157.8634 | -0.0010105
157.4394 | -0.0010177
156.0793 | -0.0010272
154.5398 | -0.0010401
154.322 | -0.0010436
152.7184 | -0.0010588
152.0172 | -0.0010641
150.5761 | -0.0010774
149.4992 | -0.0010869
148.2675 | -0.0010926
146.9713 | -0.0011075
146.5929 | -0.0011136
144.9556 | -0.0011257
144.4623 | -0.001133
143.0892 | -0.0011409
142.2634 | -0.0011531
140.9839 | -0.0011623
139.7969 | -0.0011737
138.6595 | -0.0011828
137.7289 | -0.0011953
136.7305 | -0.0012033
135.5874 | -0.0012159
134.8246 | -0.0012258
133.6633 | -0.0012342
132.5096 | -0.0012475
131.2963 | -0.0012517
130.4216 | -0.0012657
129.2567 | -0.0012771
128.8377 | -0.0012855
126.7418 | -0.0012996
126.2964 | -0.0013068
124.9248 | -0.0013182
124.2063 | -0.0013289
123.3842 | -0.0013399
121.5517 | -0.0013517
121.2338 | -0.0013597
119.9687 | -0.0013749
118.9149 | -0.0013821
117.9679 | -0.0013939
116.5564 | -0.0014046
115.7685 | -0.0014156
114.4897 | -0.0014285
113.5793 | -0.0014362
112.8414 | -0.001446
111.5118 | -0.0014578
110.6168 | -0.0014677
108.9724 | -0.0014818
108.3834 | -0.0014909
107.3777 | -0.0015031
106.7272 | -0.0015119
105.4582 | -0.0015233
104.2258 | -0.0015339
103.5062 | -0.0015431
102.4709 | -0.0015545
101.7542 | -0.0015594
100.5237 | -0.0015769
99.8442 | -0.0015841
98.3597 | -0.0015933
97.3873 | -0.0016085
96.6482 | -0.0016138
95.4007 | -0.0016256
94.5767 | -0.0016336
93.566 | -0.0016435
92.641 | -0.0016549
91.5597 | -0.0016636
90.6981 | -0.0016758
90.228 | -0.0016811
88.6967 | -0.0016964
88.5465 | -0.001704
87.0565 | -0.001712
86.5619 | -0.0017257
85.4164 | -0.0017325
84.7849 | -0.0017443
83.6979 | -0.0017515
82.5193 | -0.0017633
82.2458 | -0.0017705
81.0746 | -0.0017793
80.3641 | -0.0017911
79.5159 | -0.0017995
78.4971 | -0.0018078
77.4329 | -0.0018132
76.4678 | -0.0018261
75.682 | -0.0018364
75.0655 | -0.0018447
73.9413 | -0.0018542
73.4829 | -0.0018615
72.3442 | -0.0018736
72.0285 | -0.0018813
70.5536 | -0.0018919
69.7585 | -0.0019014
69.4796 | -0.0019086
68.034 | -0.0019227
67.257 | -0.0019277
66.2941 | -0.0019368
65.4535 | -0.0019452
64.965 | -0.001957
63.9699 | -0.0019649
63.84 | -0.0019695
62.4279 | -0.0019802
61.6961 | -0.0019897
60.4758 | -0.0020003
59.4717 | -0.002006
59.4717 | -0.002006

## ,,
579.6458 | 0.00078057 | 579.6458 | 0.00078057 | 0.00079171 | 0.00091571 | -0.00089811 | 335
578.5424 | 0.00075242 | 578.5424 | 0.00075242 | 0.0007642 | 0.0008882 | -0.00095003
577.3408 | 0.00072313 | 577.3408 | 0.00072313 | 0.00073425 | 0.00085825 | -0.00089669
576.125 | 0.0007003 | 576.125 | 0.0007003 | 0.00070394 | 0.00082794 | -0.00029304
574.9833 | 0.00067177 | 574.9833 | 0.00067177 | 0.00067547 | 0.00079947 | -0.0002987
573.9229 | 0.00064856 | 573.9229 | 0.00064856 | 0.00064904 | 0.00077304 | -3.8052e-05
572.9377 | 0.00062041 | 572.9377 | 0.00062041 | 0.00062448 | 0.00074848 | -0.00032765
571.6683 | 0.00059454 | 571.6683 | 0.00059454 | 0.00059283 | 0.00071683 | 0.00013816
571.0248 | 0.00056677 | 571.0248 | 0.00056677 | 0.00057679 | 0.00070079 | -0.00080756
569.6492 | 0.00054091 | 569.6492 | 0.00054091 | 0.00054249 | 0.00066649 | -0.00012812
568.7794 | 0.00051542 | 568.7794 | 0.00051542 | 0.00052081 | 0.00064481 | -0.00043502
567.0502 | 0.00048536 | 567.0502 | 0.00048536 | 0.0004777 | 0.0006017 | 0.00061781
566.5833 | 0.00046178 | 566.5833 | 0.00046178 | 0.00046606 | 0.00059006 | -0.00034558
565.3301 | 0.00043477 | 565.3301 | 0.00043477 | 0.00043482 | 0.00055882 | -4.3152e-06
564.6778 | 0.0004108 | 564.6778 | 0.0004108 | 0.00041856 | 0.00054256 | -0.00062558
563.5121 | 0.00038531 | 563.5121 | 0.00038531 | 0.0003895 | 0.0005135 | -0.00033745
562.0203 | 0.00035602 | 562.0203 | 0.00035602 | 0.00035231 | 0.00047631 | 0.00029952
561.3922 | 0.00033167 | 561.3922 | 0.00033167 | 0.00033665 | 0.00046065 | -0.00040116
560.0349 | 0.00030466 | 560.0349 | 0.00030466 | 0.00030281 | 0.00042681 | 0.00014933
559.2572 | 0.00027841 | 559.2572 | 0.00027841 | 0.00028342 | 0.00040742 | -0.00040397
557.8591 | 0.00025064 | 557.8591 | 0.00025064 | 0.00024857 | 0.00037257 | 0.00016724
556.8542 | 0.00022325 | 556.8542 | 0.00022325 | 0.00022352 | 0.00034752 | -2.1369e-05
556.138 | 0.00019662 | 556.138 | 0.00019662 | 0.00020566 | 0.00032966 | -0.00072893
554.4783 | 0.00016771 | 554.4783 | 0.00016771 | 0.00016428 | 0.00028828 | 0.0002763
553.7253 | 0.00014526 | 553.7253 | 0.00014526 | 0.00014551 | 0.00026951 | -1.9894e-05
552.5695 | 0.00011635 | 552.5695 | 0.00011635 | 0.0001167 | 0.0002407 | -2.7889e-05
551.75 | 9.1625e-05 | 551.75 | 9.1625e-05 | 9.6268e-05 | 0.00022027 | -0.00037441
550.5423 | 6.7658e-05 | 550.5423 | 6.7658e-05 | 6.6159e-05 | 0.00019016 | 0.00012086
549.3854 | 3.6463e-05 | 549.3854 | 3.6463e-05 | 3.7317e-05 | 0.00016132 | -6.8882e-05
548.4003 | 1.2877e-05 | 548.4003 | 1.2877e-05 | 1.2759e-05 | 0.00013676 | 9.5398e-06
547.3563 | -1.4894e-05 | 547.3563 | -1.4894e-05 | -1.3268e-05 | 0.00011073 | -0.00013109
546.2457 | -3.886e-05 | 546.2457 | -3.886e-05 | -4.0954e-05 | 8.3046e-05 | 0.00016884
544.9997 | -6.8914e-05 | 544.9997 | -6.8914e-05 | -7.2018e-05 | 5.1982e-05 | 0.00025029
544.1309 | -9.4402e-05 | 544.1309 | -9.4402e-05 | -9.3678e-05 | 3.0322e-05 | -5.8436e-05
542.8542 | -0.00012141 | 542.8542 | -0.00012141 | -0.00012551 | -1.5051e-06 | 0.00033006
541.8372 | -0.00014918 | 541.8372 | -0.00014918 | -0.00015086 | -2.6858e-05 | 0.00013507
541.0264 | -0.00017429 | 541.0264 | -0.00017429 | -0.00017107 | -4.7073e-05 | -0.00025955
539.9726 | -0.00020168 | 539.9726 | -0.00020168 | -0.00019734 | -7.3343e-05 | -0.00034989
539.0473 | -0.00022679 | 539.0473 | -0.00022679 | -0.00022041 | -9.6411e-05 | -0.00051443
537.7986 | -0.0002538 | 537.7986 | -0.0002538 | -0.00025154 | -0.00012754 | -0.00018226
536.5596 | -0.00028347 | 536.5596 | -0.00028347 | -0.00028243 | -0.00015843 | -8.423e-05
535.5494 | -0.00030668 | 535.5494 | -0.00030668 | -0.00030761 | -0.00018361 | 7.544e-05
534.5742 | -0.00033445 | 534.5742 | -0.00033445 | -0.00033192 | -0.00020792 | -0.00020362
533.625 | -0.0003588 | 533.625 | -0.0003588 | -0.00035559 | -0.00023159 | -0.00025871
532.0469 | -0.00038619 | 532.0469 | -0.00038619 | -0.00039493 | -0.00027093 | 0.00070518
531.3065 | -0.00041396 | 531.3065 | -0.00041396 | -0.00041339 | -0.00028939 | -4.594e-05
530.2947 | -0.00043602 | 530.2947 | -0.00043602 | -0.00043861 | -0.00031461 | 0.00020884
528.9903 | -0.00046912 | 528.9903 | -0.00046912 | -0.00047113 | -0.00034713 | 0.0001623
528.0106 | -0.00049042 | 528.0106 | -0.00049042 | -0.00049556 | -0.00037156 | 0.000414
526.8898 | -0.00052124 | 526.8898 | -0.00052124 | -0.0005235 | -0.0003995 | 0.00018217
525.9799 | -0.00054216 | 525.9799 | -0.00054216 | -0.00054618 | -0.00042218 | 0.0003243
524.8547 | -0.00057374 | 524.8547 | -0.00057374 | -0.00057423 | -0.00045023 | 3.9954e-05
523.8109 | -0.00059922 | 523.8109 | -0.00059922 | -0.00060025 | -0.00047625 | 8.3025e-05
523.0211 | -0.00062623 | 523.0211 | -0.00062623 | -0.00061995 | -0.00049595 | -0.00050721
521.5815 | -0.00065286 | 521.5815 | -0.00065286 | -0.00065583 | -0.00053183 | 0.00023937
520.64 | -0.00067911 | 520.64 | -0.00067911 | -0.00067931 | -0.00055531 | 1.5526e-05
519.1478 | -0.0007046 | 519.1478 | -0.0007046 | -0.0007165 | -0.0005925 | 0.00095992
518.5495 | -0.00073275 | 518.5495 | -0.00073275 | -0.00073142 | -0.00060742 | -0.00010743
517.3741 | -0.00075862 | 517.3741 | -0.00075862 | -0.00076072 | -0.00063672 | 0.00016953
516.594 | -0.00078753 | 516.594 | -0.00078753 | -0.00078017 | -0.00065617 | -0.00059373
515.5438 | -0.00081036 | 515.5438 | -0.00081036 | -0.00080635 | -0.00068235 | -0.00032314
513.9348 | -0.00084079 | 513.9348 | -0.00084079 | -0.00084647 | -0.00072247 | 0.00045753
513.0909 | -0.00086514 | 513.0909 | -0.00086514 | -0.0008675 | -0.0007435 | 0.00019063
512.3286 | -0.00089063 | 512.3286 | -0.00089063 | -0.00088651 | -0.00076251 | -0.00033235
511.1549 | -0.00092106 | 511.1549 | -0.00092106 | -0.00091577 | -0.00079177 | -0.00042698
509.7444 | -0.00094465 | 509.7444 | -0.00094465 | -0.00095093 | -0.00082693 | 0.00050667
508.7808 | -0.00097356 | 508.7808 | -0.00097356 | -0.00097495 | -0.00085095 | 0.0001124
508.0467 | -0.00099867 | 508.0467 | -0.00099867 | -0.00099326 | -0.00086926 | -0.00043661
506.7236 | -0.0010264 | 506.7236 | -0.0010264 | -0.0010262 | -0.00090224 | -1.6154e-05
505.496 | -0.0010504 | 505.496 | -0.0010504 | -0.0010568 | -0.00093284 | 0.00051913
504.3048 | -0.0010801 | 504.3048 | -0.0010801 | -0.0010865 | -0.00096254 | 0.00052108
503.4256 | -0.0011059 | 503.4256 | -0.0011059 | -0.0011085 | -0.00098446 | 0.00020258
502.5981 | -0.0011288 | 502.5981 | -0.0011288 | -0.0011291 | -0.0010051 | 2.5527e-05
501.0754 | -0.0011607 | 501.0754 | -0.0011607 | -0.0011671 | -0.0010431 | 0.00050972
500.3474 | -0.0011839 | 500.3474 | -0.0011839 | -0.0011852 | -0.0010612 | 0.00010196
499.0732 | -0.0012113 | 499.0732 | -0.0012113 | -0.001217 | -0.001093 | 0.00045476
498.1851 | -0.0012342 | 498.1851 | -0.0012342 | -0.0012391 | -0.0011151 | 0.00039961
497.0217 | -0.0012627 | 497.0217 | -0.0012627 | -0.0012681 | -0.0011441 | 0.00043752
495.8351 | -0.0012927 | 495.8351 | -0.0012927 | -0.0012977 | -0.0011737 | 0.00039958
494.827 | -0.0013148 | 494.827 | -0.0013148 | -0.0013228 | -0.0011988 | 0.00064692
493.7741 | -0.0013452 | 493.7741 | -0.0013452 | -0.0013491 | -0.0012251 | 0.00030933
492.7692 | -0.0013688 | 492.7692 | -0.0013688 | -0.0013741 | -0.0012501 | 0.00042757
491.7082 | -0.001397 | 491.7082 | -0.001397 | -0.0014006 | -0.0012766 | 0.00029055
490.7699 | -0.001424 | 490.7699 | -0.001424 | -0.001424 | -0.0013 | -1.361e-06
489.9279 | -0.0014506 | 489.9279 | -0.0014506 | -0.001445 | -0.001321 | -0.00045613
488.5865 | -0.0014788 | 488.5865 | -0.0014788 | -0.0014784 | -0.0013544 | -2.9411e-05
487.4454 | -0.0015035 | 487.4454 | -0.0015035 | -0.0015068 | -0.0013828 | 0.00027061
486.4652 | -0.0015313 | 486.4652 | -0.0015313 | -0.0015313 | -0.0014073 | 1.5664e-06
485.2116 | -0.0015583 | 485.2116 | -0.0015583 | -0.0015625 | -0.0014385 | 0.0003438
484.0629 | -0.0015857 | 484.0629 | -0.0015857 | -0.0015912 | -0.0014672 | 0.00044424
482.9649 | -0.0016142 | 482.9649 | -0.0016142 | -0.0016185 | -0.0014945 | 0.00035091
482.3196 | -0.0016382 | 482.3196 | -0.0016382 | -0.0016346 | -0.0015106 | -0.0002846
480.7321 | -0.0016678 | 480.7321 | -0.0016678 | -0.0016742 | -0.0015502 | 0.00051411
479.9819 | -0.0016922 | 479.9819 | -0.0016922 | -0.0016929 | -0.0015689 | 5.8861e-05
478.7183 | -0.0017215 | 478.7183 | -0.0017215 | -0.0017244 | -0.0016004 | 0.00023707
477.6006 | -0.0017458 | 477.6006 | -0.0017458 | -0.0017523 | -0.0016283 | 0.00052055
477.0066 | -0.0017709 | 477.0066 | -0.0017709 | -0.0017671 | -0.0016431 | -0.00031
475.45 | -0.001801 | 475.45 | -0.001801 | -0.0018059 | -0.0016819 | 0.000396
475.0086 | -0.0018204 | 475.0086 | -0.0018204 | -0.0018169 | -0.0016929 | -0.00028133
473.2532 | -0.0018516 | 473.2532 | -0.0018516 | -0.0018607 | -0.0017367 | 0.00073217
472.587 | -0.0018771 | 472.587 | -0.0018771 | -0.0018773 | -0.0017533 | 1.6094e-05
471.3971 | -0.0019041 | 471.3971 | -0.0019041 | -0.0019069 | -0.0017829 | 0.00023009
470.1904 | -0.001933 | 470.1904 | -0.001933 | -0.001937 | -0.001813 | 0.00032451
469.2655 | -0.0019554 | 469.2655 | -0.0019554 | -0.0019601 | -0.0018361 | 0.00037386
468.1104 | -0.0019874 | 468.1104 | -0.0019874 | -0.0019889 | -0.0018649 | 0.00011909
467.1697 | -0.0020083 | 467.1697 | -0.0020083 | -0.0020123 | -0.0018883 | 0.00032306
466.3068 | -0.0020395 | 466.3068 | -0.0020395 | -0.0020338 | -0.0019098 | -0.00045777
464.8104 | -0.002065 | 464.8104 | -0.002065 | -0.0020711 | -0.0019471 | 0.00049515
463.9212 | -0.0020928 | 463.9212 | -0.0020928 | -0.0020933 | -0.0019693 | 4.3254e-05
462.6518 | -0.0021228 | 462.6518 | -0.0021228 | -0.002125 | -0.002001 | 0.00017172
461.7468 | -0.0021472 | 461.7468 | -0.0021472 | -0.0021475 | -0.0020235 | 2.7846e-05
460.2369 | -0.0021746 | 460.2369 | -0.0021746 | -0.0021852 | -0.0020612 | 0.00085441
459.5081 | -0.0021989 | 459.5081 | -0.0021989 | -0.0022033 | -0.0020793 | 0.00035635
458.4856 | -0.0022259 | 458.4856 | -0.0022259 | -0.0022288 | -0.0021048 | 0.00023369
457.5269 | -0.0022503 | 457.5269 | -0.0022503 | -0.0022527 | -0.0021287 | 0.00019768
456.4551 | -0.0022784 | 456.4551 | -0.0022784 | -0.0022794 | -0.0021554 | 8.2208e-05
455.0444 | -0.0023073 | 455.0444 | -0.0023073 | -0.0023146 | -0.0021906 | 0.00058691
454.4196 | -0.0023336 | 454.4196 | -0.0023336 | -0.0023302 | -0.0022062 | -0.00027391
453.1583 | -0.0023617 | 453.1583 | -0.0023617 | -0.0023616 | -0.0022376 | -8.2448e-06
452.2058 | -0.0023853 | 452.2058 | -0.0023853 | -0.0023854 | -0.0022614 | 4.5891e-06
450.8575 | -0.0024089 | 450.8575 | -0.0024089 | -0.002419 | -0.002295 | 0.00081314
449.9532 | -0.0024412 | 449.9532 | -0.0024412 | -0.0024415 | -0.0023175 | 2.342e-05
449.0641 | -0.0024663 | 449.0641 | -0.0024663 | -0.0024637 | -0.0023397 | -0.00021384
447.7854 | -0.0024968 | 447.7854 | -0.0024968 | -0.0024956 | -0.0023716 | -9.7414e-05
446.8468 | -0.0025192 | 446.8468 | -0.0025192 | -0.002519 | -0.002395 | -2.0445e-05
445.6136 | -0.0025485 | 445.6136 | -0.0025485 | -0.0025497 | -0.0024257 | 9.6721e-05
444.6848 | -0.0025732 | 444.6848 | -0.0025732 | -0.0025729 | -0.0024489 | -3.0146e-05
443.7146 | -0.002601 | 443.7146 | -0.002601 | -0.0025971 | -0.0024731 | -0.00031914
442.771 | -0.0026303 | 442.771 | -0.0026303 | -0.0026206 | -0.0024966 | -0.00078447
441.6831 | -0.0026505 | 441.6831 | -0.0026505 | -0.0026477 | -0.0025237 | -0.00022323
440.3307 | -0.0026801 | 440.3307 | -0.0026801 | -0.0026814 | -0.0025574 | 0.00010274
439.5976 | -0.0027068 | 439.5976 | -0.0027068 | -0.0026997 | -0.0025757 | -0.00057093
438.1271 | -0.0027349 | 438.1271 | -0.0027349 | -0.0027364 | -0.0026124 | 0.00011525
436.9848 | -0.0027619 | 436.9848 | -0.0027619 | -0.0027648 | -0.0026408 | 0.00023352
436.2058 | -0.0027882 | 436.2058 | -0.0027882 | -0.0027842 | -0.0026602 | -0.00031713
434.9262 | -0.0028133 | 434.9262 | -0.0028133 | -0.0028162 | -0.0026922 | 0.00023071
434.1919 | -0.0028392 | 434.1919 | -0.0028392 | -0.0028345 | -0.0027105 | -0.0003792
432.7681 | -0.0028692 | 432.7681 | -0.0028692 | -0.00287 | -0.002746 | 5.9647e-05
431.9804 | -0.0028958 | 431.9804 | -0.0028958 | -0.0028896 | -0.0027656 | -0.00050432
430.6578 | -0.0029225 | 430.6578 | -0.0029225 | -0.0029226 | -0.0027986 | 7.2382e-06
429.7559 | -0.002951 | 429.7559 | -0.002951 | -0.002945 | -0.002821 | -0.00048049
428.6224 | -0.002975 | 428.6224 | -0.002975 | -0.0029733 | -0.0028493 | -0.0001343
427.363 | -0.0030039 | 427.363 | -0.0030039 | -0.0030047 | -0.0028807 | 6.5949e-05
426.8095 | -0.0030286 | 426.8095 | -0.0030286 | -0.0030185 | -0.0028945 | -0.00081528
425.3748 | -0.0030552 | 425.3748 | -0.0030552 | -0.0030543 | -0.0029303 | -7.8483e-05
424.2437 | -0.0030826 | 424.2437 | -0.0030826 | -0.0030825 | -0.0029585 | -1.325e-05
423.2299 | -0.0031089 | 423.2299 | -0.0031089 | -0.0031077 | -0.0029837 | -9.2034e-05
421.9039 | -0.0031366 | 421.9039 | -0.0031366 | -0.0031408 | -0.0030168 | 0.00033443
421.2431 | -0.0031587 | 421.2431 | -0.0031587 | -0.0031573 | -0.0030333 | -0.0001165
419.8476 | -0.0031876 | 419.8476 | -0.0031876 | -0.0031921 | -0.0030681 | 0.00035756
418.7755 | -0.0032143 | 418.7755 | -0.0032143 | -0.0032188 | -0.0030948 | 0.00036548
417.7523 | -0.0032405 | 417.7523 | -0.0032405 | -0.0032443 | -0.0031203 | 0.00030572
416.8845 | -0.0032675 | 416.8845 | -0.0032675 | -0.0032659 | -0.0031419 | -0.00012792
416.0126 | -0.00329 | 416.0126 | -0.00329 | -0.0032877 | -0.0031637 | -0.0001851
414.4174 | -0.0033196 | 414.4174 | -0.0033196 | -0.0033274 | -0.0032034 | 0.00062908
413.9071 | -0.003344 | 413.9071 | -0.003344 | -0.0033402 | -0.0032162 | -0.0003085
412.772 | -0.0033748 | 412.772 | -0.0033748 | -0.0033685 | -0.0032445 | -0.00051128
411.6781 | -0.0033995 | 411.6781 | -0.0033995 | -0.0033957 | -0.0032717 | -0.00030618
410.4317 | -0.0034273 | 410.4317 | -0.0034273 | -0.0034268 | -0.0033028 | -3.9946e-05
409.272 | -0.003452 | 409.272 | -0.003452 | -0.0034557 | -0.0033317 | 0.0002975
408.7764 | -0.0034794 | 408.7764 | -0.0034794 | -0.0034681 | -0.0033441 | -0.00091505
407.4027 | -0.0035079 | 407.4027 | -0.0035079 | -0.0035023 | -0.0033783 | -0.00045422
406.1351 | -0.0035342 | 406.1351 | -0.0035342 | -0.0035339 | -0.0034099 | -2.2671e-05
405.1691 | -0.0035601 | 405.1691 | -0.0035601 | -0.003558 | -0.003434 | -0.00016664
404.1833 | -0.0035863 | 404.1833 | -0.0035863 | -0.0035826 | -0.0034586 | -0.00030159
403.0369 | -0.0036148 | 403.0369 | -0.0036148 | -0.0036112 | -0.0034872 | -0.00029773
401.9435 | -0.0036369 | 401.9435 | -0.0036369 | -0.0036384 | -0.0035144 | 0.00012111
401.0831 | -0.0036613 | 401.0831 | -0.0036613 | -0.0036599 | -0.0035359 | -0.00011254
399.7255 | -0.0036924 | 399.7255 | -0.0036924 | -0.0036937 | -0.0035697 | 0.00010123
398.9024 | -0.0037172 | 398.9024 | -0.0037172 | -0.0037142 | -0.0035902 | -0.00023807
397.7005 | -0.003743 | 397.7005 | -0.003743 | -0.0037442 | -0.0036202 | 9.2143e-05
396.5477 | -0.0037739 | 396.5477 | -0.0037739 | -0.0037729 | -0.0036489 | -7.5313e-05
395.6936 | -0.0037963 | 395.6936 | -0.0037963 | -0.0037942 | -0.0036702 | -0.00016824
394.5362 | -0.003826 | 394.5362 | -0.003826 | -0.0038231 | -0.0036991 | -0.00023422
393.7547 | -0.0038484 | 393.7547 | -0.0038484 | -0.0038426 | -0.0037186 | -0.00047311
392.3703 | -0.0038773 | 392.3703 | -0.0038773 | -0.0038771 | -0.0037531 | -2.148e-05
391.3033 | -0.0039013 | 391.3033 | -0.0039013 | -0.0039037 | -0.0037797 | 0.000191
390.4332 | -0.0039295 | 390.4332 | -0.0039295 | -0.0039254 | -0.0038014 | -0.00032992
389.1848 | -0.0039584 | 389.1848 | -0.0039584 | -0.0039565 | -0.0038325 | -0.00015164
388.2709 | -0.0039812 | 388.2709 | -0.0039812 | -0.0039793 | -0.0038553 | -0.00015517
386.8683 | -0.0040105 | 386.8683 | -0.0040105 | -0.0040142 | -0.0038902 | 0.00030244
385.9538 | -0.004036 | 385.9538 | -0.004036 | -0.004037 | -0.003913 | 8.5614e-05
385.0888 | -0.0040649 | 385.0888 | -0.0040649 | -0.0040586 | -0.0039346 | -0.00050696
383.8314 | -0.0040911 | 383.8314 | -0.0040911 | -0.0040899 | -0.0039659 | -9.5874e-05
382.9657 | -0.0041147 | 382.9657 | -0.0041147 | -0.0041115 | -0.0039875 | -0.0002576
381.8033 | -0.004144 | 381.8033 | -0.004144 | -0.0041405 | -0.0040165 | -0.00028288
380.9292 | -0.004168 | 380.9292 | -0.004168 | -0.0041623 | -0.0040383 | -0.00045822
|  | 379.9589 | -0.0041946 | -0.0041865 | -0.0040625 | -0.00065504
|  | 378.468 | -0.0042205 | -0.0042237 | -0.0040997 | 0.00025612
|  | 377.6389 | -0.0042471 | -0.0042443 | -0.0041203 | -0.00022451
|  | 376.2507 | -0.0042772 | -0.0042789 | -0.0041549 | 0.00014278
|  | 375.5603 | -0.0043023 | -0.0042961 | -0.0041721 | -0.00049394
|  | 374.5145 | -0.00433 | -0.0043222 | -0.0041982 | -0.00063096
|  | 373.1945 | -0.0043548 | -0.0043551 | -0.0042311 | 2.8746e-05
|  | 372.3137 | -0.0043803 | -0.0043771 | -0.0042531 | -0.000256
|  | 371.2548 | -0.0044065 | -0.0044035 | -0.0042795 | -0.00024398
|  | 370.285 | -0.0044328 | -0.0044277 | -0.0043037 | -0.00041117
|  | 369.0671 | -0.0044601 | -0.004458 | -0.004334 | -0.00017151
|  | 368.3709 | -0.0044833 | -0.0044754 | -0.0043514 | -0.0006432
|  | 367.1521 | -0.004513 | -0.0045058 | -0.0043818 | -0.00058577
|  | 365.979 | -0.0045381 | -0.004535 | -0.004411 | -0.00025215
|  | 364.9295 | -0.0045644 | -0.0045612 | -0.0044372 | -0.00025893
|  | 363.2942 | -0.0045921 | -0.0046019 | -0.0044779 | 0.00078906
|  | 362.7484 | -0.0046165 | -0.0046155 | -0.0044915 | -7.6888e-05
|  | 361.6817 | -0.0046458 | -0.0046421 | -0.0045181 | -0.00029477
|  | 360.8909 | -0.0046713 | -0.0046618 | -0.0045378 | -0.00076036
|  | 359.4781 | -0.0046964 | -0.0046971 | -0.0045731 | 5.5263e-05
|  | 358.4921 | -0.004723 | -0.0047217 | -0.0045977 | -0.00010992
|  | 357.1984 | -0.0047462 | -0.0047539 | -0.0046299 | 0.00061947
|  | 356.3705 | -0.0047763 | -0.0047745 | -0.0046505 | -0.00013962
|  | 355.4959 | -0.0047987 | -0.0047963 | -0.0046723 | -0.0001914
|  | 354.3995 | -0.004828 | -0.0048237 | -0.0046997 | -0.00034945
|  | 353.4393 | -0.0048512 | -0.0048476 | -0.0047236 | -0.00029029
|  | 352.1935 | -0.0048759 | -0.0048787 | -0.0047547 | 0.00022026
|  | 351.348 | -0.0049022 | -0.0048998 | -0.0047758 | -0.00019679
|  | 350.1527 | -0.0049254 | -0.0049296 | -0.0048056 | 0.00033485
|  | 349.1896 | -0.0049539 | -0.0049536 | -0.0048296 | -2.9794e-05
|  | 348.0358 | -0.0049737 | -0.0049823 | -0.0048583 | 0.00069455
|  | 346.8855 | -0.0050057 | -0.005011 | -0.004887 | 0.00043024
|  | 345.5031 | -0.0050289 | -0.0050455 | -0.0049215 | 0.0013379
|  | 343.7656 | -0.0050502 | -0.0050888 | -0.0049648 | 0.0031132
|  | 342.0375 | -0.0050783 | -0.0051319 | -0.0050079 | 0.0043171
|  | 340.9309 | -0.0050932 | -0.0051595 | -0.0050355 | 0.0053456
|  | 339.7103 | -0.0051141 | -0.0051899 | -0.0050659 | 0.0061121
|  | 338.9857 | -0.0051297 | -0.0052079 | -0.0050839 | 0.0063111
|  | 338.0419 | -0.0051411 | -0.0052315 | -0.0051075 | 0.0072882
|  | 337.1176 | -0.005151 | -0.0052545 | -0.0051305 | 0.0083488
|  | 336.3026 | -0.0051681 | -0.0052748 | -0.0051508 | 0.0086069
|  | 335.1731 | -0.0051791 | -0.005303 | -0.005179 | 0.0099881
|  | 334.9178 | -0.0051814 | -0.0053094 | -0.0051854 | 0.010317
|  | 333.4703 | -0.0051966 | -0.0053454 | -0.0052214 | 0.012
|  | 333.2039 | -0.0051963 | -0.0053521 | -0.0052281 | 0.012566
|  | 332.5281 | -0.0051966 | -0.0053689 | -0.0052449 | 0.013894
|  | 331.5814 | -0.0051788 | -0.0053925 | -0.0052685 | 0.01724
|  | 331.3537 | -0.0051704 | -0.0053982 | -0.0052742 | 0.018372
|  | 329.7699 | -0.0051533 | -0.0054377 | -0.0053137 | 0.022937
|  | 329.0191 | -0.0051297 | -0.0054564 | -0.0053324 | 0.026349
|  | 328.1058 | -0.0051114 | -0.0054792 | -0.0053552 | 0.029658
|  | 326.972 | -0.0050795 | -0.0055074 | -0.0053834 | 0.034514
|  | 326.3383 | -0.0050536 | -0.0055232 | -0.0053992 | 0.037874
|  | 325.4238 | -0.005027 | -0.005546 | -0.005422 | 0.041861
|  | 324.983 | -0.0050049 | -0.005557 | -0.005433 | 0.044526
|  | 323.9066 | -0.0049722 | -0.0055839 | -0.0054599 | 0.049329
|  | 323.6108 | -0.0049399 | -0.0055912 | -0.0054672 | 0.052531
|  | 323.2007 | -0.0049064 | -0.0056015 | -0.0054775 | 0.056055
|  | 322.3722 | -0.0048706 | -0.0056221 | -0.0054981 | 0.060605
|  | 321.5945 | -0.0048227 | -0.0056415 | -0.0055175 | 0.066034
|  | 321.0534 | -0.0047877 | -0.005655 | -0.005531 | 0.069944
|  | 321.0345 | -0.004739 | -0.0056555 | -0.0055315 | 0.073909
|  | 320.0111 | -0.0046895 | -0.005681 | -0.005557 | 0.079955
|  | 319.9438 | -0.0046351 | -0.0056827 | -0.0055587 | 0.084478
|  | 319.5289 | -0.0045807 | -0.005693 | -0.005569 | 0.089699
|  | 319.1098 | -0.0045233 | -0.0057035 | -0.0055795 | 0.095174
|  | 319.2445 | -0.0044582 | -0.0057001 | -0.0055761 | 0.10015
|  | 318.9872 | -0.0043955 | -0.0057065 | -0.0055825 | 0.10573
|  | 316.3171 | -0.0043213 | -0.0057731 | -0.0056491 | 0.11708
|  | 314.6619 | -0.0042391 | -0.0058143 | -0.0056903 | 0.12703
|  | 313.5918 | -0.0041531 | -0.005841 | -0.005717 | 0.13612
|  | 312.5767 | -0.004066 | -0.0058663 | -0.0057423 | 0.14519
|  | 310.7828 | -0.0039766 | -0.005911 | -0.005787 | 0.156
|  | 309.6198 | -0.0038777 | -0.00594 | -0.005816 | 0.16632
|  | 307.6956 | -0.0037758 | -0.005988 | -0.005864 | 0.17841
|  | 306.6771 | -0.0036708 | -0.0060134 | -0.0058894 | 0.18892
|  | 305.981 | -0.0035654 | -0.0060308 | -0.0059068 | 0.19882
|  | 304.8774 | -0.003452 | -0.0060583 | -0.0059343 | 0.21018
|  | 303.7023 | -0.0033349 | -0.0060876 | -0.0059636 | 0.22199
|  | 302.3742 | -0.0032219 | -0.0061207 | -0.0059967 | 0.23377
|  | 301.8955 | -0.0031005 | -0.0061326 | -0.0060086 | 0.24452
|  | 300.7539 | -0.0029856 | -0.0061611 | -0.0060371 | 0.25608
|  | 299.7395 | -0.0028654 | -0.0061864 | -0.0060624 | 0.26782
|  | 298.0647 | -0.0027513 | -0.0062281 | -0.0061041 | 0.28039
|  | 296.6559 | -0.0026372 | -0.0062632 | -0.0061392 | 0.29243
|  | 295.4874 | -0.0025223 | -0.0062924 | -0.0061684 | 0.30404
|  | 293.5718 | -0.0024146 | -0.0063401 | -0.0062161 | 0.31657
|  | 292.1112 | -0.0023016 | -0.0063765 | -0.0062525 | 0.32862
|  | 290.545 | -0.0021947 | -0.0064156 | -0.0062916 | 0.34039
|  | 289.235 | -0.0020897 | -0.0064482 | -0.0063242 | 0.35149
|  | 288.5111 | -0.0019893 | -0.0064663 | -0.0063423 | 0.36105
|  | 287.0458 | -0.001893 | -0.0065028 | -0.0063788 | 0.37176
|  | 285.4264 | -0.001796 | -0.0065432 | -0.0064192 | 0.38283
|  | 283.4944 | -0.0017078 | -0.0065913 | -0.0064673 | 0.39384
|  | 282.5337 | -0.0016172 | -0.0066153 | -0.0064913 | 0.40307
|  | 280.3471 | -0.0015373 | -0.0066698 | -0.0065458 | 0.41391
|  | 278.4734 | -0.0014563 | -0.0067165 | -0.0065925 | 0.42421
|  | 277.0189 | -0.001381 | -0.0067528 | -0.0066288 | 0.43321
|  | 274.6163 | -0.0013099 | -0.0068127 | -0.0066887 | 0.44378
|  | 273.3614 | -0.0012406 | -0.006844 | -0.00672 | 0.45188
|  | 271.5188 | -0.0011809 | -0.0068899 | -0.0067659 | 0.4604
|  | 270.1959 | -0.0011215 | -0.0069229 | -0.0067989 | 0.46785
|  | 269.0052 | -0.0010755 | -0.0069526 | -0.0068286 | 0.47396
|  | 267.7286 | -0.0010291 | -0.0069844 | -0.0068604 | 0.48026
|  | 266.4995 | -0.00098954 | -0.007015 | -0.006891 | 0.48593
|  | 265.3026 | -0.00095911 | -0.0070449 | -0.0069209 | 0.49079
|  | 264.3824 | -0.00092373 | -0.0070678 | -0.0069438 | 0.49549
|  | 262.9742 | -0.000899 | -0.0071029 | -0.0069789 | 0.50032
|  | 262.4378 | -0.00087085 | -0.0071163 | -0.0069923 | 0.50366
|  | 261.6092 | -0.00085411 | -0.0071369 | -0.0070129 | 0.50668
|  | 259.7137 | -0.00083927 | -0.0071842 | -0.0070602 | 0.51169
|  | 259.295 | -0.00081645 | -0.0071946 | -0.0070706 | 0.51437
|  | 257.8519 | -0.00080427 | -0.0072306 | -0.0071066 | 0.51825
|  | 257.1732 | -0.00078639 | -0.0072475 | -0.0071235 | 0.52106
|  | 255.9999 | -0.00077764 | -0.0072768 | -0.0071528 | 0.52412
|  | 254.7102 | -0.00076433 | -0.0073089 | -0.0071849 | 0.52779
|  | 253.7864 | -0.00075139 | -0.007332 | -0.007208 | 0.53069
|  | 252.845 | -0.00074455 | -0.0073554 | -0.0072314 | 0.53314
|  | 251.883 | -0.00072857 | -0.0073794 | -0.0072554 | 0.53636
|  | 250.6215 | -0.00071944 | -0.0074109 | -0.0072869 | 0.53963
|  | 250.0176 | -0.00070841 | -0.0074259 | -0.0073019 | 0.54174
|  | 249.0944 | -0.00070004 | -0.0074489 | -0.0073249 | 0.54427
|  | 247.4481 | -0.00069395 | -0.00749 | -0.007366 | 0.54807
|  | 247.1001 | -0.00068634 | -0.0074987 | -0.0073747 | 0.54938
|  | 245.5841 | -0.00068558 | -0.0075364 | -0.0074124 | 0.55249
|  | 244.5325 | -0.00067607 | -0.0075627 | -0.0074387 | 0.55537
|  | 243.6461 | -0.00067341 | -0.0075848 | -0.0074608 | 0.55737
|  | 242.4805 | -0.00066732 | -0.0076138 | -0.0074898 | 0.5602
|  | 241.8681 | -0.00066047 | -0.0076291 | -0.0075051 | 0.56199
|  | 240.1657 | -0.00066123 | -0.0076715 | -0.0075475 | 0.56535
|  | 239.8525 | -0.00065477 | -0.0076793 | -0.0075553 | 0.5665
|  | 238.5191 | -0.00065515 | -0.0077126 | -0.0075886 | 0.56915
|  | 237.2182 | -0.00064944 | -0.007745 | -0.007621 | 0.57222
|  | 236.3472 | -0.00064906 | -0.0077667 | -0.0076427 | 0.57401
|  | 234.9465 | -0.0006464 | -0.0078016 | -0.0076776 | 0.57704
|  | 234.0407 | -0.00064183 | -0.0078242 | -0.0077002 | 0.57923
|  | 233.011 | -0.00063955 | -0.0078499 | -0.0077259 | 0.58148
|  | 232.3302 | -0.00063841 | -0.0078669 | -0.0077429 | 0.58294
|  | 230.9959 | -0.00063841 | -0.0079001 | -0.0077761 | 0.58562
|  | 230.5665 | -0.00063765 | -0.0079108 | -0.0077868 | 0.58655
|  | 228.8459 | -0.00063955 | -0.0079537 | -0.0078297 | 0.58985
|  | 228.3566 | -0.00063879 | -0.0079659 | -0.0078419 | 0.5909
|  | 226.9753 | -0.00063651 | -0.0080004 | -0.0078764 | 0.59386
|  | 225.6845 | -0.00063879 | -0.0080325 | -0.0079085 | 0.59627
|  | 225.0493 | -0.00063765 | -0.0080484 | -0.0079244 | 0.59764
|  | 223.8153 | -0.00063803 | -0.0080791 | -0.0079551 | 0.60009
|  | 222.7462 | -0.00064069 | -0.0081058 | -0.0079818 | 0.60202
|  | 221.7787 | -0.00064107 | -0.0081299 | -0.0080059 | 0.60394
|  | 220.732 | -0.00064449 | -0.008156 | -0.008032 | 0.60577
|  | 219.9876 | -0.00064792 | -0.0081746 | -0.0080506 | 0.60699
|  | 218.8067 | -0.00065096 | -0.008204 | -0.00808 | 0.60912
|  | 217.4585 | -0.00065324 | -0.0082376 | -0.0081136 | 0.61164
|  | 216.3356 | -0.00065705 | -0.0082656 | -0.0081416 | 0.61359
|  | 215.2493 | -0.00066085 | -0.0082927 | -0.0081687 | 0.61547
|  | 214.556 | -0.00065819 | -0.00831 | -0.008186 | 0.61708
|  | 213.4108 | -0.00066504 | -0.0083385 | -0.0082145 | 0.61883
|  | 212.5962 | -0.00066504 | -0.0083588 | -0.0082348 | 0.62047
|  | 211.4323 | -0.00067189 | -0.0083879 | -0.0082639 | 0.62226
|  | 210.0131 | -0.00067341 | -0.0084232 | -0.0082992 | 0.62499
|  | 209.2512 | -0.00067797 | -0.0084422 | -0.0083182 | 0.62615
|  | 208.0139 | -0.00068292 | -0.0084731 | -0.0083491 | 0.62824
|  | 207 | -0.00068368 | -0.0084983 | -0.0083743 | 0.63022
|  | 205.9586 | -0.00069281 | -0.0085243 | -0.0084003 | 0.63157
|  | 205.3835 | -0.00069547 | -0.0085386 | -0.0084146 | 0.63251
|  | 203.6946 | -0.00070118 | -0.0085808 | -0.0084568 | 0.63545
|  | 202.6788 | -0.00070726 | -0.0086061 | -0.0084821 | 0.637
|  | 201.7031 | -0.00071107 | -0.0086304 | -0.0085064 | 0.63866
|  | 200.2934 | -0.0007183 | -0.0086655 | -0.0085415 | 0.64091
|  | 199.7145 | -0.0007221 | -0.00868 | -0.008556 | 0.64176
|  | 198.163 | -0.00072819 | -0.0087187 | -0.0085947 | 0.64439
|  | 197.3029 | -0.00072933 | -0.0087401 | -0.0086161 | 0.64603
|  | 196.4731 | -0.00074036 | -0.0087608 | -0.0086368 | 0.64681
|  | 195.2605 | -0.00074607 | -0.008791 | -0.008667 | 0.64879
|  | 194.1178 | -0.00075101 | -0.0088195 | -0.0086955 | 0.65068
|  | 193.1172 | -0.00075786 | -0.0088444 | -0.0087204 | 0.65214
|  | 192.4585 | -0.000759 | -0.0088609 | -0.0087369 | 0.65338
|  | 191.2279 | -0.00077003 | -0.0088915 | -0.0087675 | 0.65496
|  | 190.2148 | -0.00077726 | -0.0089168 | -0.0087928 | 0.65641
|  | 189.483 | -0.00078335 | -0.008935 | -0.008811 | 0.6574
|  | 187.8321 | -0.0007902 | -0.0089762 | -0.0088522 | 0.66016
|  | 187.2971 | -0.0007921 | -0.0089895 | -0.0088655 | 0.66108
|  | 185.8547 | -0.00080351 | -0.0090255 | -0.0089015 | 0.66306
|  | 184.5775 | -0.00081074 | -0.0090573 | -0.0089333 | 0.66505
|  | 183.5526 | -0.00081759 | -0.0090829 | -0.0089589 | 0.66656
|  | 182.6312 | -0.00082596 | -0.0091059 | -0.0089819 | 0.66773
|  | 181.6037 | -0.00083128 | -0.0091315 | -0.0090075 | 0.66937
|  | 180.3104 | -0.00084079 | -0.0091637 | -0.0090397 | 0.6712
|  | 179.7884 | -0.00084498 | -0.0091767 | -0.0090527 | 0.67192
|  | 178.6489 | -0.00085487 | -0.0092051 | -0.0090811 | 0.67341
|  | 177.2435 | -0.00086096 | -0.0092402 | -0.0091162 | 0.67574
|  | 176.0864 | -0.00087313 | -0.009269 | -0.009145 | 0.67709
|  | 175.1971 | -0.00087807 | -0.0092912 | -0.0091672 | 0.67848
|  | 174.6899 | -0.00088454 | -0.0093038 | -0.0091798 | 0.67898
|  | 172.8806 | -0.00089786 | -0.0093489 | -0.0092249 | 0.68154
|  | 171.6672 | -0.00090432 | -0.0093792 | -0.0092552 | 0.68346
|  | 170.8897 | -0.00091193 | -0.0093986 | -0.0092746 | 0.68441
|  | 170.0033 | -0.00091612 | -0.0094207 | -0.0092967 | 0.68585
|  | 169.094 | -0.00092601 | -0.0094433 | -0.0093193 | 0.68688
|  | 167.6376 | -0.00093742 | -0.0094797 | -0.0093557 | 0.68889
|  | 166.7656 | -0.00094161 | -0.0095014 | -0.0093774 | 0.69031
|  | 165.5279 | -0.0009515 | -0.0095322 | -0.0094082 | 0.692
|  | 164.4342 | -0.00096025 | -0.0095595 | -0.0094355 | 0.69349
|  | 163.1378 | -0.00096976 | -0.0095918 | -0.0094678 | 0.69533
|  | 162.3881 | -0.00097927 | -0.0096105 | -0.0094865 | 0.69607
|  | 161.4315 | -0.0009884 | -0.0096344 | -0.0095104 | 0.69726
|  | 159.8761 | -0.00099258 | -0.0096731 | -0.0095491 | 0.70005
|  | 159.1557 | -0.00099753 | -0.0096911 | -0.0095671 | 0.7011
|  | 157.8634 | -0.0010105 | -0.0097233 | -0.0095993 | 0.70265
|  | 157.4394 | -0.0010177 | -0.0097339 | -0.0096099 | 0.70292
|  | 156.0793 | -0.0010272 | -0.0097678 | -0.0096438 | 0.70489
|  | 154.5398 | -0.0010401 | -0.0098062 | -0.0096822 | 0.70694
|  | 154.322 | -0.0010436 | -0.0098116 | -0.0096876 | 0.7071
|  | 152.7184 | -0.0010588 | -0.0098516 | -0.0097276 | 0.7091
|  | 152.0172 | -0.0010641 | -0.0098691 | -0.0097451 | 0.71008
|  | 150.5761 | -0.0010774 | -0.009905 | -0.009781 | 0.7119
|  | 149.4992 | -0.0010869 | -0.0099318 | -0.0098078 | 0.7133
|  | 148.2675 | -0.0010926 | -0.0099626 | -0.0098386 | 0.71532
|  | 146.9713 | -0.0011075 | -0.0099949 | -0.0098709 | 0.71673
|  | 146.5929 | -0.0011136 | -0.010004 | -0.0098803 | 0.717
|  | 144.9556 | -0.0011257 | -0.010045 | -0.0099211 | 0.71931
|  | 144.4623 | -0.001133 | -0.010057 | -0.0099334 | 0.71971
|  | 143.0892 | -0.0011409 | -0.010092 | -0.0099676 | 0.72183
|  | 142.2634 | -0.0011531 | -0.010112 | -0.0099882 | 0.72251
|  | 140.9839 | -0.0011623 | -0.010144 | -0.01002 | 0.72435
|  | 139.7969 | -0.0011737 | -0.010174 | -0.01005 | 0.72581
|  | 138.6595 | -0.0011828 | -0.010202 | -0.010078 | 0.72736
|  | 137.7289 | -0.0011953 | -0.010225 | -0.010101 | 0.72822
|  | 136.7305 | -0.0012033 | -0.01025 | -0.010126 | 0.72958
|  | 135.5874 | -0.0012159 | -0.010279 | -0.010155 | 0.73087
|  | 134.8246 | -0.0012258 | -0.010298 | -0.010174 | 0.7316
|  | 133.6633 | -0.0012342 | -0.010327 | -0.010203 | 0.73326
|  | 132.5096 | -0.0012475 | -0.010355 | -0.010231 | 0.73451
|  | 131.2963 | -0.0012517 | -0.010386 | -0.010262 | 0.73661
|  | 130.4216 | -0.0012657 | -0.010407 | -0.010283 | 0.73724
|  | 129.2567 | -0.0012771 | -0.010436 | -0.010312 | 0.73866
|  | 128.8377 | -0.0012855 | -0.010447 | -0.010323 | 0.73882
|  | 126.7418 | -0.0012996 | -0.010499 | -0.010375 | 0.7419
|  | 126.2964 | -0.0013068 | -0.01051 | -0.010386 | 0.74222
|  | 124.9248 | -0.0013182 | -0.010544 | -0.01042 | 0.74405
|  | 124.2063 | -0.0013289 | -0.010562 | -0.010438 | 0.74464
|  | 123.3842 | -0.0013399 | -0.010583 | -0.010459 | 0.7454
|  | 121.5517 | -0.0013517 | -0.010629 | -0.010505 | 0.74814
|  | 121.2338 | -0.0013597 | -0.010637 | -0.010513 | 0.74813
|  | 119.9687 | -0.0013749 | -0.010668 | -0.010544 | 0.74945
|  | 118.9149 | -0.0013821 | -0.010694 | -0.01057 | 0.75098
|  | 117.9679 | -0.0013939 | -0.010718 | -0.010594 | 0.75193
|  | 116.5564 | -0.0014046 | -0.010753 | -0.010629 | 0.75391
|  | 115.7685 | -0.0014156 | -0.010773 | -0.010649 | 0.75461
|  | 114.4897 | -0.0014285 | -0.010805 | -0.010681 | 0.75614
|  | 113.5793 | -0.0014362 | -0.010827 | -0.010703 | 0.75735
|  | 112.8414 | -0.001446 | -0.010846 | -0.010722 | 0.75804
|  | 111.5118 | -0.0014578 | -0.010879 | -0.010755 | 0.75976
|  | 110.6168 | -0.0014677 | -0.010901 | -0.010777 | 0.76076
|  | 108.9724 | -0.0014818 | -0.010942 | -0.010818 | 0.76293
|  | 108.3834 | -0.0014909 | -0.010957 | -0.010833 | 0.76338
|  | 107.3777 | -0.0015031 | -0.010982 | -0.010858 | 0.76442
|  | 106.7272 | -0.0015119 | -0.010998 | -0.010874 | 0.76502
|  | 105.4582 | -0.0015233 | -0.01103 | -0.010906 | 0.76665
|  | 104.2258 | -0.0015339 | -0.011061 | -0.010937 | 0.76827
|  | 103.5062 | -0.0015431 | -0.011078 | -0.010954 | 0.76898
|  | 102.4709 | -0.0015545 | -0.011104 | -0.01098 | 0.77014
|  | 101.7542 | -0.0015594 | -0.011122 | -0.010998 | 0.77119
|  | 100.5237 | -0.0015769 | -0.011153 | -0.011029 | 0.77225
|  | 99.8442 | -0.0015841 | -0.01117 | -0.011046 | 0.77303
|  | 98.3597 | -0.0015933 | -0.011207 | -0.011083 | 0.77528
|  | 97.3873 | -0.0016085 | -0.011231 | -0.011107 | 0.77601
|  | 96.6482 | -0.0016138 | -0.011249 | -0.011125 | 0.77707
|  | 95.4007 | -0.0016256 | -0.011281 | -0.011157 | 0.77862
|  | 94.5767 | -0.0016336 | -0.011301 | -0.011177 | 0.77963
|  | 93.566 | -0.0016435 | -0.011326 | -0.011202 | 0.78087
|  | 92.641 | -0.0016549 | -0.011349 | -0.011225 | 0.78181
|  | 91.5597 | -0.0016636 | -0.011376 | -0.011252 | 0.78328
|  | 90.6981 | -0.0016758 | -0.011398 | -0.011274 | 0.78403
|  | 90.228 | -0.0016811 | -0.011409 | -0.011285 | 0.78454
|  | 88.6967 | -0.0016964 | -0.011448 | -0.011324 | 0.78639
|  | 88.5465 | -0.001704 | -0.011451 | -0.011327 | 0.78608
|  | 87.0565 | -0.001712 | -0.011489 | -0.011365 | 0.78843
|  | 86.5619 | -0.0017257 | -0.011501 | -0.011377 | 0.78832
|  | 85.4164 | -0.0017325 | -0.011529 | -0.011405 | 0.79007
|  | 84.7849 | -0.0017443 | -0.011545 | -0.011421 | 0.79039
|  | 83.6979 | -0.0017515 | -0.011572 | -0.011448 | 0.792
|  | 82.5193 | -0.0017633 | -0.011602 | -0.011478 | 0.79341
|  | 82.2458 | -0.0017705 | -0.011608 | -0.011484 | 0.79338
|  | 81.0746 | -0.0017793 | -0.011638 | -0.011514 | 0.79503
|  | 80.3641 | -0.0017911 | -0.011655 | -0.011531 | 0.79551
|  | 79.5159 | -0.0017995 | -0.011677 | -0.011553 | 0.79654
|  | 78.4971 | -0.0018078 | -0.011702 | -0.011578 | 0.79791
|  | 77.4329 | -0.0018132 | -0.011728 | -0.011604 | 0.79962
|  | 76.4678 | -0.0018261 | -0.011753 | -0.011629 | 0.80052
|  | 75.682 | -0.0018364 | -0.011772 | -0.011648 | 0.80127
|  | 75.0655 | -0.0018447 | -0.011787 | -0.011663 | 0.80183
|  | 73.9413 | -0.0018542 | -0.011816 | -0.011692 | 0.80333
|  | 73.4829 | -0.0018615 | -0.011827 | -0.011703 | 0.80367
|  | 72.3442 | -0.0018736 | -0.011855 | -0.011731 | 0.80497
|  | 72.0285 | -0.0018813 | -0.011863 | -0.011739 | 0.80499
|  | 70.5536 | -0.0018919 | -0.0119 | -0.011776 | 0.8071
|  | 69.7585 | -0.0019014 | -0.01192 | -0.011796 | 0.80793
|  | 69.4796 | -0.0019086 | -0.011927 | -0.011803 | 0.80791
|  | 68.034 | -0.0019227 | -0.011963 | -0.011839 | 0.80968
|  | 67.257 | -0.0019277 | -0.011982 | -0.011858 | 0.81085
|  | 66.2941 | -0.0019368 | -0.012006 | -0.011882 | 0.81204
|  | 65.4535 | -0.0019452 | -0.012027 | -0.011903 | 0.81306
|  | 64.965 | -0.001957 | -0.012039 | -0.011915 | 0.81309
|  | 63.9699 | -0.0019649 | -0.012064 | -0.01194 | 0.81445
|  | 63.84 | -0.0019695 | -0.012067 | -0.011943 | 0.81434
|  | 62.4279 | -0.0019802 | -0.012103 | -0.011979 | 0.81632
|  | 61.6961 | -0.0019897 | -0.012121 | -0.011997 | 0.81702
|  | 60.4758 | -0.0020003 | -0.012151 | -0.012027 | 0.81862
|  | 59.4717 | -0.002006 | -0.012176 | -0.012052 | 0.82018
|  | 59.4717 | -0.002006 | -0.012176 | -0.012052 | 0.82018

## ,-
579.6458 | -0.00089811 | 0.001 | 346
578.5424 | -0.00095003 | 0.002 | 345
577.3408 | -0.00089669 | 0.003 | 344
576.125 | -0.00029304 | 0.004 | 343
574.9833 | -0.0002987 | 0.005 | 341
573.9229 | -3.8052e-05 | 0.006 | 340
572.9377 | -0.00032765 | 0.007 | 338
571.6683 | 0.00013816 | 0.008 | 337
571.0248 | -0.00080756 | 0.009 | 336
569.6492 | -0.00012812 | 0.01 | 335
568.7794 | -0.00043502 | 0.02 | 331
567.0502 | 0.00061781 | 0.03 | 328
566.5833 | -0.00034558 | 0.04 | 326
565.3301 | -4.3152e-06 | 0.05 | 324
564.6778 | -0.00062558 | 0.06 | 323
563.5121 | -0.00033745 | 0.07 | 321
562.0203 | 0.00029952 | 0.08 | 320
561.3922 | -0.00040116 | 0.09 | 319
560.0349 | 0.00014933 | 0.1 | 319
559.2572 | -0.00040397 | 0.11 | 318
557.8591 | 0.00016724 | 0.12 | 316
556.8542 | -2.1369e-05 | 0.13 | 314
556.138 | -0.00072893 | 0.14 | 313
554.4783 | 0.0002763 | 0.15 | 312
553.7253 | -1.9894e-05 | 0.16 | 310
552.5695 | -2.7889e-05 | 0.17 | 309
551.75 | -0.00037441 | 0.18 | 308
550.5423 | 0.00012086 | 0.19 | 307
549.3854 | -6.8882e-05 | 0.2 | 306
548.4003 | 9.5398e-06 | 0.21 | 305
547.3563 | -0.00013109 | 0.22 | 304
546.2457 | 0.00016884 | 0.23 | 303
544.9997 | 0.00025029 | 0.24 | 302
544.1309 | -5.8436e-05 | 0.25 | 301
542.8542 | 0.00033006 | 0.26 | 300
541.8372 | 0.00013507 | 0.27 | 299
541.0264 | -0.00025955 | 0.28 | 298
539.9726 | -0.00034989 | 0.29 | 297
539.0473 | -0.00051443 | 0.3 | 296
537.7986 | -0.00018226 | 0.31 | 295
536.5596 | -8.423e-05 | 0.32 | 293
535.5494 | 7.544e-05 | 0.33 | 292
534.5742 | -0.00020362 | 0.34 | 291
533.625 | -0.00025871 | 0.35 | 289
532.0469 | 0.00070518 | 0.36 | 289
531.3065 | -4.594e-05 | 0.37 | 287
530.2947 | 0.00020884 | 0.38 | 286
528.9903 | 0.0001623 | 0.39 | 284
528.0106 | 0.000414 | 0.4 | 283
526.8898 | 0.00018217 | 0.41 | 281
525.9799 | 0.0003243 | 0.42 | 279
524.8547 | 3.9954e-05 | 0.43 | 278
523.8109 | 8.3025e-05 | 0.44 | 275
523.0211 | -0.00050721 | 0.45 | 274
521.5815 | 0.00023937 | 0.46 | 272
520.64 | 1.5526e-05 | 0.47 | 270
519.1478 | 0.00095992 | 0.48 | 268
518.5495 | -0.00010743 | 0.49 | 266
517.3741 | 0.00016953 | 0.5 | 263
516.594 | -0.00059373 | 0.51 | 260
515.5438 | -0.00032314 | 0.52 | 257
513.9348 | 0.00045753 | 0.53 | 254
513.0909 | 0.00019063 | 0.54 | 251
512.3286 | -0.00033235 | 0.55 | 247
511.1549 | -0.00042698 | 0.56 | 243
509.7444 | 0.00050667 | 0.57 | 238
508.7808 | 0.0001124 | 0.58 | 234
508.0467 | -0.00043661 | 0.59 | 229
506.7236 | -1.6154e-05 | 0.6 | 224
505.496 | 0.00051913 | 0.61 | 218
504.3048 | 0.00052108 | 0.62 | 213
503.4256 | 0.00020258 | 0.63 | 207
502.5981 | 2.5527e-05 | 0.64 | 201
501.0754 | 0.00050972 | 0.65 | 195
500.3474 | 0.00010196 | 0.66 | 188
499.0732 | 0.00045476 | 0.67 | 181
498.1851 | 0.00039961 | 0.68 | 174
497.0217 | 0.00043752 | 0.69 | 167
495.8351 | 0.00039958 | 0.7 | 160
494.827 | 0.00064692 | 0.71 | 152
493.7741 | 0.00030933 | 0.72 | 144
492.7692 | 0.00042757 | 0.73 | 136
491.7082 | 0.00029055 | 0.74 | 128
490.7699 | -1.361e-06 | 0.75 | 120
489.9279 | -0.00045613 | 0.76 | 111
488.5865 | -2.9411e-05 | 0.77 | 103
487.4454 | 0.00027061 | 0.78 | 94
486.4652 | 1.5664e-06 | 0.79 | 85
485.2116 | 0.0003438 | 0.8 | 77
484.0629 | 0.00044424 | 0.81 | 68
482.9649 | 0.00035091 | 0.82 | 60
482.3196 | -0.0002846
480.7321 | 0.00051411
479.9819 | 5.8861e-05
478.7183 | 0.00023707
477.6006 | 0.00052055
477.0066 | -0.00031
475.45 | 0.000396
475.0086 | -0.00028133
473.2532 | 0.00073217
472.587 | 1.6094e-05
471.3971 | 0.00023009
470.1904 | 0.00032451
469.2655 | 0.00037386
468.1104 | 0.00011909
467.1697 | 0.00032306
466.3068 | -0.00045777
464.8104 | 0.00049515
463.9212 | 4.3254e-05
462.6518 | 0.00017172
461.7468 | 2.7846e-05
460.2369 | 0.00085441
459.5081 | 0.00035635
458.4856 | 0.00023369
457.5269 | 0.00019768
456.4551 | 8.2208e-05
455.0444 | 0.00058691
454.4196 | -0.00027391
453.1583 | -8.2448e-06
452.2058 | 4.5891e-06
450.8575 | 0.00081314
449.9532 | 2.342e-05
449.0641 | -0.00021384
447.7854 | -9.7414e-05
446.8468 | -2.0445e-05
445.6136 | 9.6721e-05
444.6848 | -3.0146e-05
443.7146 | -0.00031914
442.771 | -0.00078447
441.6831 | -0.00022323
440.3307 | 0.00010274
439.5976 | -0.00057093
438.1271 | 0.00011525
436.9848 | 0.00023352
436.2058 | -0.00031713
434.9262 | 0.00023071
434.1919 | -0.0003792
432.7681 | 5.9647e-05
431.9804 | -0.00050432
430.6578 | 7.2382e-06
429.7559 | -0.00048049
428.6224 | -0.0001343
427.363 | 6.5949e-05
426.8095 | -0.00081528
425.3748 | -7.8483e-05
424.2437 | -1.325e-05
423.2299 | -9.2034e-05
421.9039 | 0.00033443
421.2431 | -0.0001165
419.8476 | 0.00035756
418.7755 | 0.00036548
417.7523 | 0.00030572
416.8845 | -0.00012792
416.0126 | -0.0001851
414.4174 | 0.00062908
413.9071 | -0.0003085
412.772 | -0.00051128
411.6781 | -0.00030618
410.4317 | -3.9946e-05
409.272 | 0.0002975
408.7764 | -0.00091505
407.4027 | -0.00045422
406.1351 | -2.2671e-05
405.1691 | -0.00016664
404.1833 | -0.00030159
403.0369 | -0.00029773
401.9435 | 0.00012111
401.0831 | -0.00011254
399.7255 | 0.00010123
398.9024 | -0.00023807
397.7005 | 9.2143e-05
396.5477 | -7.5313e-05
395.6936 | -0.00016824
394.5362 | -0.00023422
393.7547 | -0.00047311
392.3703 | -2.148e-05
391.3033 | 0.000191
390.4332 | -0.00032992
389.1848 | -0.00015164
388.2709 | -0.00015517
386.8683 | 0.00030244
385.9538 | 8.5614e-05
385.0888 | -0.00050696
383.8314 | -9.5874e-05
382.9657 | -0.0002576
381.8033 | -0.00028288
380.9292 | -0.00045822
379.9589 | -0.00065504
378.468 | 0.00025612
377.6389 | -0.00022451
376.2507 | 0.00014278
375.5603 | -0.00049394
374.5145 | -0.00063096
373.1945 | 2.8746e-05
372.3137 | -0.000256
371.2548 | -0.00024398
370.285 | -0.00041117
369.0671 | -0.00017151
368.3709 | -0.0006432
367.1521 | -0.00058577
365.979 | -0.00025215
364.9295 | -0.00025893
363.2942 | 0.00078906
362.7484 | -7.6888e-05
361.6817 | -0.00029477
360.8909 | -0.00076036
359.4781 | 5.5263e-05
358.4921 | -0.00010992
357.1984 | 0.00061947
356.3705 | -0.00013962
355.4959 | -0.0001914
354.3995 | -0.00034945
353.4393 | -0.00029029
352.1935 | 0.00022026
351.348 | -0.00019679
350.1527 | 0.00033485
349.1896 | -2.9794e-05
348.0358 | 0.00069455
346.8855 | 0.00043024
345.5031 | 0.0013379
343.7656 | 0.0031132
342.0375 | 0.0043171
340.9309 | 0.0053456
339.7103 | 0.0061121
338.9857 | 0.0063111
338.0419 | 0.0072882
337.1176 | 0.0083488
336.3026 | 0.0086069
335.1731 | 0.0099881
334.9178 | 0.010317
333.4703 | 0.012
333.2039 | 0.012566
332.5281 | 0.013894
331.5814 | 0.01724
331.3537 | 0.018372
329.7699 | 0.022937
329.0191 | 0.026349
328.1058 | 0.029658
326.972 | 0.034514
326.3383 | 0.037874
325.4238 | 0.041861
324.983 | 0.044526
323.9066 | 0.049329
323.6108 | 0.052531
323.2007 | 0.056055
322.3722 | 0.060605
321.5945 | 0.066034
321.0534 | 0.069944
321.0345 | 0.073909
320.0111 | 0.079955
319.9438 | 0.084478
319.5289 | 0.089699
319.1098 | 0.095174
319.2445 | 0.10015
318.9872 | 0.10573
316.3171 | 0.11708
314.6619 | 0.12703
313.5918 | 0.13612
312.5767 | 0.14519
310.7828 | 0.156
309.6198 | 0.16632
307.6956 | 0.17841
306.6771 | 0.18892
305.981 | 0.19882
304.8774 | 0.21018
303.7023 | 0.22199
302.3742 | 0.23377
301.8955 | 0.24452
300.7539 | 0.25608
299.7395 | 0.26782
298.0647 | 0.28039
296.6559 | 0.29243
295.4874 | 0.30404
293.5718 | 0.31657
292.1112 | 0.32862
290.545 | 0.34039
289.235 | 0.35149
288.5111 | 0.36105
287.0458 | 0.37176
285.4264 | 0.38283
283.4944 | 0.39384
282.5337 | 0.40307
280.3471 | 0.41391
278.4734 | 0.42421
277.0189 | 0.43321
274.6163 | 0.44378
273.3614 | 0.45188
271.5188 | 0.4604
270.1959 | 0.46785
269.0052 | 0.47396
267.7286 | 0.48026
266.4995 | 0.48593
265.3026 | 0.49079
264.3824 | 0.49549
262.9742 | 0.50032
262.4378 | 0.50366
261.6092 | 0.50668
259.7137 | 0.51169
259.295 | 0.51437
257.8519 | 0.51825
257.1732 | 0.52106
255.9999 | 0.52412
254.7102 | 0.52779
253.7864 | 0.53069
252.845 | 0.53314
251.883 | 0.53636
250.6215 | 0.53963
250.0176 | 0.54174
249.0944 | 0.54427
247.4481 | 0.54807
247.1001 | 0.54938
245.5841 | 0.55249
244.5325 | 0.55537
243.6461 | 0.55737
242.4805 | 0.5602
241.8681 | 0.56199
240.1657 | 0.56535
239.8525 | 0.5665
238.5191 | 0.56915
237.2182 | 0.57222
236.3472 | 0.57401
234.9465 | 0.57704
234.0407 | 0.57923
233.011 | 0.58148
232.3302 | 0.58294
230.9959 | 0.58562
230.5665 | 0.58655
228.8459 | 0.58985
228.3566 | 0.5909
226.9753 | 0.59386
225.6845 | 0.59627
225.0493 | 0.59764
223.8153 | 0.60009
222.7462 | 0.60202
221.7787 | 0.60394
220.732 | 0.60577
219.9876 | 0.60699
218.8067 | 0.60912
217.4585 | 0.61164
216.3356 | 0.61359
215.2493 | 0.61547
214.556 | 0.61708
213.4108 | 0.61883
212.5962 | 0.62047
211.4323 | 0.62226
210.0131 | 0.62499
209.2512 | 0.62615
208.0139 | 0.62824
207 | 0.63022
205.9586 | 0.63157
205.3835 | 0.63251
203.6946 | 0.63545
202.6788 | 0.637
201.7031 | 0.63866
200.2934 | 0.64091
199.7145 | 0.64176
198.163 | 0.64439
197.3029 | 0.64603
196.4731 | 0.64681
195.2605 | 0.64879
194.1178 | 0.65068
193.1172 | 0.65214
192.4585 | 0.65338
191.2279 | 0.65496
190.2148 | 0.65641
189.483 | 0.6574
187.8321 | 0.66016
187.2971 | 0.66108
185.8547 | 0.66306
184.5775 | 0.66505
183.5526 | 0.66656
182.6312 | 0.66773
181.6037 | 0.66937
180.3104 | 0.6712
179.7884 | 0.67192
178.6489 | 0.67341
177.2435 | 0.67574
176.0864 | 0.67709
175.1971 | 0.67848
174.6899 | 0.67898
172.8806 | 0.68154
171.6672 | 0.68346
170.8897 | 0.68441
170.0033 | 0.68585
169.094 | 0.68688
167.6376 | 0.68889
166.7656 | 0.69031
165.5279 | 0.692
164.4342 | 0.69349
163.1378 | 0.69533
162.3881 | 0.69607
161.4315 | 0.69726
159.8761 | 0.70005
159.1557 | 0.7011
157.8634 | 0.70265
157.4394 | 0.70292
156.0793 | 0.70489
154.5398 | 0.70694
154.322 | 0.7071
152.7184 | 0.7091
152.0172 | 0.71008
150.5761 | 0.7119
149.4992 | 0.7133
148.2675 | 0.71532
146.9713 | 0.71673
146.5929 | 0.717
144.9556 | 0.71931
144.4623 | 0.71971
143.0892 | 0.72183
142.2634 | 0.72251
140.9839 | 0.72435
139.7969 | 0.72581
138.6595 | 0.72736
137.7289 | 0.72822
136.7305 | 0.72958
135.5874 | 0.73087
134.8246 | 0.7316
133.6633 | 0.73326
132.5096 | 0.73451
131.2963 | 0.73661
130.4216 | 0.73724
129.2567 | 0.73866
128.8377 | 0.73882
126.7418 | 0.7419
126.2964 | 0.74222
124.9248 | 0.74405
124.2063 | 0.74464
123.3842 | 0.7454
121.5517 | 0.74814
121.2338 | 0.74813
119.9687 | 0.74945
118.9149 | 0.75098
117.9679 | 0.75193
116.5564 | 0.75391
115.7685 | 0.75461
114.4897 | 0.75614
113.5793 | 0.75735
112.8414 | 0.75804
111.5118 | 0.75976
110.6168 | 0.76076
108.9724 | 0.76293
108.3834 | 0.76338
107.3777 | 0.76442
106.7272 | 0.76502
105.4582 | 0.76665
104.2258 | 0.76827
103.5062 | 0.76898
102.4709 | 0.77014
101.7542 | 0.77119
100.5237 | 0.77225
99.8442 | 0.77303
98.3597 | 0.77528
97.3873 | 0.77601
96.6482 | 0.77707
95.4007 | 0.77862
94.5767 | 0.77963
93.566 | 0.78087
92.641 | 0.78181
91.5597 | 0.78328
90.6981 | 0.78403
90.228 | 0.78454
88.6967 | 0.78639
88.5465 | 0.78608
87.0565 | 0.78843
86.5619 | 0.78832
85.4164 | 0.79007
84.7849 | 0.79039
83.6979 | 0.792
82.5193 | 0.79341
82.2458 | 0.79338
81.0746 | 0.79503
80.3641 | 0.79551
79.5159 | 0.79654
78.4971 | 0.79791
77.4329 | 0.79962
76.4678 | 0.80052
75.682 | 0.80127
75.0655 | 0.80183
73.9413 | 0.80333
73.4829 | 0.80367
72.3442 | 0.80497
72.0285 | 0.80499
70.5536 | 0.8071
69.7585 | 0.80793
69.4796 | 0.80791
68.034 | 0.80968
67.257 | 0.81085
66.2941 | 0.81204
65.4535 | 0.81306
64.965 | 0.81309
63.9699 | 0.81445
63.84 | 0.81434
62.4279 | 0.81632
61.6961 | 0.81702
60.4758 | 0.81862
59.4717 | 0.82018
59.4717 | 0.82018

## 190
Temp. | Strain | Ms | 333
27.5691 | 0
28.0734 | 2.6821e-06
27.8452 | -3.6129e-07
27.9153 | -2.2633e-06
28.2553 | 1.5409e-06
27.7691 | 1.1603e-06
27.9094 | -3.6129e-07
28.0033 | -3.6129e-07
27.9213 | 3.8234e-06
28.0093 | 4.2039e-06
27.7811 | 1.9143e-08
27.8034 | 1.1603e-06
28.2791 | 1.9213e-06
28.449 | 3.4429e-06
27.5751 | 3.4429e-06
28.443 | 7.8e-07
27.4691 | 1.1603e-06
28.0734 | 1.9213e-06
28.3432 | 1.1603e-06
28.1032 | 2.6821e-06
27.8273 | 2.6821e-06
28.0093 | 7.8e-07
27.9392 | 1.1603e-06
28.0392 | 3.0626e-06
28.2091 | 7.8e-07
27.7273 | 1.9143e-08
27.9034 | 1.9143e-08
28.0093 | 1.5409e-06
28.8124 | 3.8234e-06
29.5145 | 6.4863e-06
30.2854 | 9.1493e-06
31.585 | 2.0942e-05
33.3061 | 2.9692e-05
34.4635 | 3.5018e-05
34.7238 | 4.567e-05
36.0465 | 5.9365e-05
37.3303 | 7.268e-05
38.2782 | 8.5995e-05
39.2983 | 9.7408e-05
40.3846 | 0.00011224
41.777 | 0.00012898
42.4658 | 0.00014192
43.5911 | 0.00015295
45.2848 | 0.00016741
45.7704 | 0.00018072
47.0569 | 0.0001967
48.8569 | 0.00021306
49.0252 | 0.00022485
50.3414 | 0.00023893
51.7434 | 0.00025795
52.6858 | 0.00026936
53.7761 | 0.00028343
55.2625 | 0.00029371
55.6608 | 0.0003093
57.4724 | 0.00032528
58.7618 | 0.00033898
59.4813 | 0.00035077
60.4854 | 0.00036408
61.7056 | 0.00038082
63.261 | 0.00039832
63.855 | 0.00040935
65.2946 | 0.00042191
65.6793 | 0.00043789
67.909 | 0.00045424
69.0468 | 0.00046946
70.0152 | 0.00048125
70.7185 | 0.00049305
71.9248 | 0.00050979
73.048 | 0.0005231
74.3612 | 0.0005387
75.2979 | 0.00055277
76.037 | 0.00056343
77.5054 | 0.0005794
79.0809 | 0.0005969
79.7248 | 0.00061098
80.8577 | 0.00062391
81.8039 | 0.00064065
82.5803 | 0.00065321
84.6997 | 0.00066766
85.253 | 0.00067984
86.4201 | 0.00069353
87.4961 | 0.00070913
89.1402 | 0.00072701
89.5284 | 0.00073956
90.795 | 0.00075288
91.2121 | 0.00076809
92.9113 | 0.00078331
94.4669 | 0.00079929
95.8088 | 0.00081413
96.4674 | 0.00082364
97.5439 | 0.00084152
99.0861 | 0.00085635
100.1367 | 0.00086967
101.1145 | 0.00088412
102.1715 | 0.00089668
103.3931 | 0.00091532
104.9239 | 0.00092749
105.3404 | 0.00094157
106.0181 | 0.00095526
107.9168 | 0.00097276
108.9658 | 0.00098874
109.9432 | 0.00099977
110.6001 | 0.0010142
112.3092 | 0.0010256
113.2757 | 0.0010435
114.8285 | 0.0010587
115.7268 | 0.0010705
116.1604 | 0.0010873
117.5879 | 0.0011032
119.2461 | 0.0011207
119.7904 | 0.0011329
120.9592 | 0.0011466
121.9112 | 0.0011596
123.2615 | 0.0011744
124.4666 | 0.0011934
125.5633 | 0.0012022
126.2272 | 0.0012181
127.4558 | 0.0012349
129.0483 | 0.0012524
129.9298 | 0.0012661
131.0018 | 0.0012798
132.4935 | 0.0012954
133.2836 | 0.0013117
134.9274 | 0.0013247
135.8101 | 0.0013383
136.6916 | 0.0013517
137.7275 | 0.0013654
138.8473 | 0.0013817
140.1457 | 0.0013988
140.8647 | 0.001411
142.1157 | 0.0014247
143.2612 | 0.0014418
144.5875 | 0.0014593
145.7846 | 0.0014704
146.6474 | 0.0014833
147.7562 | 0.0014981
148.4572 | 0.0015156
150.1508 | 0.0015305
151.1236 | 0.0015434
151.9143 | 0.0015571
153.3479 | 0.0015693
154.3301 | 0.0015841
155.6669 | 0.0015982
156.7512 | 0.0016134
157.4931 | 0.0016279
159.0901 | 0.0016469
160.2016 | 0.0016609
161.21 | 0.0016746
161.7003 | 0.0016872
163.6393 | 0.0017043
164.6161 | 0.0017192
165.4861 | 0.0017332
166.4464 | 0.0017458
167.3684 | 0.0017633
168.3308 | 0.0017774
170.1298 | 0.0017937
171.318 | 0.0018047
171.7967 | 0.0018192
173.5549 | 0.0018378
174.1855 | 0.0018519
175.5876 | 0.001866
176.4673 | 0.0018793
177.1443 | 0.0018938
178.6886 | 0.0019094
179.8099 | 0.0019299
180.832 | 0.0019417
181.8969 | 0.0019554
182.8981 | 0.0019699
184.3507 | 0.0019893
185.3578 | 0.0020026
186.3061 | 0.002014
187.3635 | 0.0020288
188.3667 | 0.0020463
189.9414 | 0.0020631
190.9894 | 0.0020768
191.9881 | 0.0020904
193.0156 | 0.0021064
193.8802 | 0.0021239
195.4799 | 0.0021388
196.254 | 0.0021509
197.2463 | 0.0021642
198.7386 | 0.0021806
199.7888 | 0.0021973
200.5159 | 0.0022126
201.8676 | 0.002227
203.0739 | 0.00224
203.7123 | 0.0022601
205.7388 | 0.0022727
206.4861 | 0.0022879
207.212 | 0.0023001
208.8076 | 0.0023149
209.5875 | 0.0023316
210.9866 | 0.0023469
211.9185 | 0.0023609
212.8112 | 0.0023784
214.0333 | 0.0023921
215.3865 | 0.0024054
216.2889 | 0.0024237
217.4554 | 0.0024363
218.7267 | 0.0024499
219.626 | 0.0024663
220.7711 | 0.0024838
221.5193 | 0.0024979
223.1166 | 0.0025127
224.1476 | 0.0025268
225.2831 | 0.0025462
226.2485 | 0.0025595
227.2548 | 0.0025755
228.2601 | 0.0025892
229.9185 | 0.0026063
230.6984 | 0.0026238
231.4178 | 0.0026394
232.7387 | 0.0026512
233.8861 | 0.0026656
235.1708 | 0.0026862
236.0556 | 0.0026987
237.2366 | 0.0027117
238.211 | 0.0027288
239.3982 | 0.0027448
240.6181 | 0.0027623
241.7316 | 0.0027744
242.4818 | 0.0027904
243.7808 | 0.002806
245.1163 | 0.0028262
245.8389 | 0.0028387
247.0518 | 0.0028528
248.217 | 0.0028703
249.5179 | 0.0028855
250.7101 | 0.0029042
251.6363 | 0.0029202
252.4505 | 0.0029327
253.7793 | 0.0029468
255.0291 | 0.0029681
255.9646 | 0.0029814
257.027 | 0.0029989
257.734 | 0.0030115
259.4279 | 0.0030282
260.4707 | 0.0030465
261.7305 | 0.0030605
262.4349 | 0.0030773
263.7989 | 0.0030951
264.834 | 0.0031096
266.1384 | 0.0031263
267.098 | 0.0031408
268.0164 | 0.0031564
269.3052 | 0.0031758
270.658 | 0.003191
271.2035 | 0.0032055
272.5297 | 0.0032203
273.587 | 0.003237
274.9274 | 0.0032568
275.9706 | 0.0032713
276.9274 | 0.0032861
278.0381 | 0.0032987
279.2889 | 0.0033192
280.6847 | 0.0033386
281.1863 | 0.0033516
282.4385 | 0.003363
283.6826 | 0.003382
284.6098 | 0.0033968
286.0774 | 0.0034158
286.7502 | 0.0034311
288.0225 | 0.0034448
288.6494 | 0.0034611
290.1174 | 0.0034775
291.1021 | 0.0034934
292.4105 | 0.0035075
293.0725 | 0.003525
294.5078 | 0.0035425
295.954 | 0.0035608
296.8029 | 0.0035718
297.6349 | 0.0035897
299.3224 | 0.0036045
300.2893 | 0.0036228
301.419 | 0.0036361
302.0734 | 0.003654
303.1422 | 0.0036681
304.7087 | 0.0036852
305.6089 | 0.0037031
306.7311 | 0.003716
307.8688 | 0.0037305
309.1332 | 0.0037491
309.8918 | 0.003767
311.0275 | 0.0037826
312.218 | 0.0037985
313.4078 | 0.0038115
314.3389 | 0.003832
315.8606 | 0.0038472
316.7552 | 0.0038636
317.5822 | 0.0038758
318.6971 | 0.0038929
319.9974 | 0.00391
321.1472 | 0.0039264
322.197 | 0.0039389
323.3806 | 0.0039549
324.2719 | 0.0039724
325.4973 | 0.003991
326.636 | 0.0040051
327.754 | 0.0040215
328.7293 | 0.0040333
329.5753 | 0.0040531
330.9476 | 0.0040683
332.169 | 0.0040812
332.9897 | 0.0040976
334.1083 | 0.0041135
335.3948 | 0.0041326
336.6457 | 0.0041466
337.2844 | 0.0041615
338.6277 | 0.0041744
339.8221 | 0.0041957
341.0159 | 0.0042102
342.0558 | 0.004225
342.6929 | 0.0042398
344.049 | 0.0042516
345.17 | 0.0042684
346.5515 | 0.0042836
347.4412 | 0.004298
348.4862 | 0.004314
349.7101 | 0.0043334
351.1246 | 0.0043494
351.7127 | 0.0043623
352.8063 | 0.0043776
354.0943 | 0.0043932
355.4015 | 0.0044095
356.3344 | 0.0044251
357.2817 | 0.0044392
358.2801 | 0.0044559
359.4804 | 0.0044719
360.974 | 0.004489
361.7264 | 0.0045012
362.8975 | 0.0045145
364.002 | 0.0045301
365.1021 | 0.0045465
366.4183 | 0.0045628
367.1505 | 0.004575
368.2414 | 0.0045868
369.6219 | 0.0046039
370.3836 | 0.004621
371.8367 | 0.0046343
372.748 | 0.0046477
373.6669 | 0.0046644
374.9642 | 0.0046815
376.052 | 0.004696
377.3824 | 0.0047093
378.142 | 0.0047241
379.4058 | 0.0047416
380.5272 | 0.0047584
381.4092 | 0.0047736
382.5248 | 0.0047857
383.9177 | 0.0048029
384.7254 | 0.0048185
385.998 | 0.0048344
387.2545 | 0.0048481
388.0232 | 0.0048599
389.6897 | 0.0048763
390.531 | 0.004893
391.5514 | 0.0049075
392.6865 | 0.0049208
393.5258 | 0.0049349
394.8143 | 0.0049524
396.2433 | 0.0049672
397.0057 | 0.0049801
398.0044 | 0.0049969
398.9348 | 0.005014
400.5 | 0.00503
401.5939 | 0.0050444
402.4502 | 0.00506
403.2373 | 0.0050688
404.6624 | 0.0050886
405.8316 | 0.0051068
406.7857 | 0.0051198
407.9347 | 0.0051384
409.1821 | 0.0051502
410.0674 | 0.0051681
411.7065 | 0.0051825
412.4303 | 0.0051977
413.1849 | 0.0052103
414.5068 | 0.0052308
415.8436 | 0.0052457
416.8557 | 0.0052582
417.6548 | 0.0052727
419.0125 | 0.0052902
420.4007 | 0.005305
421.1989 | 0.0053233
422.3349 | 0.0053351
423.1819 | 0.0053533
424.8376 | 0.0053689
425.9193 | 0.0053834
426.7693 | 0.0053986
427.6382 | 0.0054127
428.8058 | 0.0054252
430.0116 | 0.0054443
431.1032 | 0.0054599
432.338 | 0.0054766
432.959 | 0.0054888
434.4549 | 0.0055063
435.5865 | 0.0055234
437.062 | 0.0055371
437.5495 | 0.0055531
438.7598 | 0.0055683
439.8525 | 0.005585
441.3107 | 0.0056006
442.2173 | 0.0056135
442.9988 | 0.0056269
444.2408 | 0.0056436
445.2108 | 0.0056619
446.4635 | 0.0056767
447.7531 | 0.0056904
448.3752 | 0.0057083
449.804 | 0.0057239
451.1116 | 0.0057372
452.004 | 0.0057539
452.9681 | 0.0057669
453.7586 | 0.0057863
455.279 | 0.0058038
456.8254 | 0.0058182
457.0922 | 0.0058312
458.0997 | 0.0058452
459.9525 | 0.0058627
461.0308 | 0.0058806
461.9399 | 0.0058939
462.7847 | 0.0059107
463.7639 | 0.0059266
465.0815 | 0.0059438
466.391 | 0.0059571
467.1633 | 0.0059727
468.2994 | 0.0059864
469.2514 | 0.0060061
470.9411 | 0.0060221
471.66 | 0.0060354
472.7348 | 0.0060514
474.2278 | 0.006067
475.0403 | 0.0060868
476.1473 | 0.0061035
477.3329 | 0.0061153
478.002 | 0.0061294
479.3361 | 0.0061492
480.6326 | 0.0061678
481.8651 | 0.006183
482.8247 | 0.0061952
483.8326 | 0.0062169
485.0041 | 0.0062295
486.1422 | 0.006247
487.2495 | 0.0062595
488.3005 | 0.0062766
489.2432 | 0.0062907
490.5286 | 0.006309
491.7245 | 0.0063268
492.7297 | 0.0063417
493.7639 | 0.0063573
494.8027 | 0.0063752
496.1418 | 0.00639
496.8706 | 0.0064044
498.1532 | 0.00642
499.063 | 0.0064394
500.4637 | 0.0064566
501.6043 | 0.0064752
502.5284 | 0.0064893
503.3673 | 0.0065018
504.7475 | 0.0065231
505.9233 | 0.0065418
507.114 | 0.0065524
507.7549 | 0.0065745
508.7074 | 0.0065897
510.3934 | 0.0066046
511.2115 | 0.0066232
512.1481 | 0.0066354
513.3809 | 0.0066513
514.2689 | 0.00667
516.0847 | 0.0066901
516.8056 | 0.0067042
517.5377 | 0.0067187
519.2523 | 0.0067377
520.3124 | 0.0067552
521.4606 | 0.0067716
522.5276 | 0.0067841
523.1141 | 0.0068001
524.6233 | 0.0068203
525.6781 | 0.0068374
526.9135 | 0.0068507
527.8458 | 0.0068655
528.6749 | 0.0068849
529.9896 | 0.0069017
531.1683 | 0.0069188
532.1031 | 0.006934
533.2398 | 0.00695
534.2882 | 0.006969
535.5093 | 0.0069842
536.6636 | 0.0069983
537.5605 | 0.0070143
538.5852 | 0.0070325
539.8159 | 0.0070477
540.8773 | 0.0070683
542.2899 | 0.0070831
543.2255 | 0.0071002
544.4946 | 0.0071174
545.752 | 0.0071352
546.6503 | 0.0071505
547.4998 | 0.0071642
548.7087 | 0.0071836
549.7523 | 0.007198
551.1473 | 0.0072151
551.8423 | 0.0072303
553.1592 | 0.0072486
554.1578 | 0.0072669
555.3094 | 0.0072817
556.3583 | 0.0072981
557.3846 | 0.0073159
558.5787 | 0.0073331
559.6815 | 0.0073498
560.6669 | 0.0073669
562.101 | 0.0073818
562.5386 | 0.007397
564.0589 | 0.0074152
565.145 | 0.0074339
566.2492 | 0.0074518
567.2253 | 0.0074651
568.7434 | 0.0074814
569.6864 | 0.0074993
570.5273 | 0.0075141
572.215 | 0.0075309
572.6873 | 0.0075461
573.9525 | 0.0075628
575.2533 | 0.0075819
576.0668 | 0.0075944
577.2292 | 0.0076115
578.0424 | 0.0076298
579.5665 | 0.0076473
580.9194 | 0.0076644
581.4164 | 0.0076789
582.4385 | 0.0076941
583.689 | 0.0077135
585.2141 | 0.0077306
586.1844 | 0.0077466
587.0027 | 0.0077629
588.1859 | 0.0077766
589.4451 | 0.0077976
590.541 | 0.0078132
591.4628 | 0.0078261
592.6445 | 0.0078425
593.7429 | 0.0078607
594.9705 | 0.0078801
595.891 | 0.0078946
596.9196 | 0.0079128
598.2798 | 0.0079277
598.9905 | 0.0079455
600.3205 | 0.0079623
601.42 | 0.0079767
602.6089 | 0.0079954
603.6352 | 0.0080133
604.7656 | 0.0080323
606.1188 | 0.0080471
606.9822 | 0.008065
607.8233 | 0.0080795
609.2547 | 0.0080954
610.3218 | 0.0081167
611.342 | 0.0081304
612.4158 | 0.0081445
613.3741 | 0.008162
614.885 | 0.0081814
615.653 | 0.0081955
616.7216 | 0.0082103
618.1233 | 0.0082271
619.3094 | 0.0082457
619.958 | 0.0082628
621.5048 | 0.0082784
622.1454 | 0.0082948
623.441 | 0.0083092
624.4497 | 0.008329
625.598 | 0.0083461
626.7595 | 0.0083606
627.8314 | 0.00838
628.9286 | 0.0083956
630.1813 | 0.0084123
630.9491 | 0.0084275
632.3299 | 0.0084416
633.564 | 0.0084591
634.0491 | 0.0084728
635.7284 | 0.008493
636.5834 | 0.0085051
637.4663 | 0.0085265
639.019 | 0.0085447
640.1401 | 0.0085576
640.9369 | 0.008571
641.7408 | 0.0085877
643.1591 | 0.0086037
644.418 | 0.0086219
645.6365 | 0.0086368
646.6909 | 0.0086505
647.22 | 0.0086687
648.9307 | 0.0086824
649.6649 | 0.0087022
650.6476 | 0.0087136
652.0159 | 0.0087288
652.8242 | 0.0087437
654.3085 | 0.0087619
655.3212 | 0.0087768
656.2348 | 0.0087901
657.2785 | 0.008803
658.4459 | 0.0088186
659.9201 | 0.0088323
661.0623 | 0.0088471
661.5707 | 0.0088624
662.9026 | 0.0088715
664.2796 | 0.0088886
664.9787 | 0.0088996
666.3477 | 0.0089057
667.134 | 0.0089149
668.294 | 0.0089259
669.8942 | 0.008932
670.3627 | 0.0089365
671.5851 | 0.0089407
672.4265 | 0.0089449
673.8098 | 0.0089476
674.9073 | 0.0089438
675.8497 | 0.0089419
676.95 | 0.0089324
677.8497 | 0.0089274
679.0198 | 0.0089168
680.1262 | 0.0089054
680.9544 | 0.0088867
682.0564 | 0.0088673
683.3827 | 0.0088441
684.7299 | 0.0088217
685.3359 | 0.008792
686.1627 | 0.0087593
687.5922 | 0.0087281
688.5307 | 0.0086935
689.7562 | 0.0086539
690.6903 | 0.0086155
691.7255 | 0.0085744
692.8557 | 0.008528
693.9878 | 0.0084907
695.2039 | 0.0084405
696.0733 | 0.0083952
696.9327 | 0.0083435
698.3571 | 0.0082978
699.3931 | 0.0082465
700.6904 | 0.0081966
701.381 | 0.0081453
702.4825 | 0.008092
703.8412 | 0.0080391
704.7745 | 0.0079802
705.349 | 0.0079288
706.2711 | 0.0078729
707.6602 | 0.0078177
708.5781 | 0.0077629
709.2074 | 0.0076952
710.0453 | 0.0076306
711.0394 | 0.0075697
711.9183 | 0.0075043
713.2241 | 0.0074327
713.8906 | 0.0073487
714.4042 | 0.0072775
715.6085 | 0.007195
717.2283 | 0.0071094
718.1539 | 0.0070219
719.4193 | 0.0069344
721.0125 | 0.0068572
722.1138 | 0.0067719
723.2217 | 0.006689
724.0792 | 0.0066167
725.5908 | 0.0065482
726.78 | 0.0064866
728.3455 | 0.0064326
729.5301 | 0.0063759
730.3998 | 0.0063318
731.7977 | 0.0062888
732.9152 | 0.0062538
734.4327 | 0.0062264
735.4703 | 0.0061975
736.6179 | 0.0061785
738.123 | 0.0061659
739.2697 | 0.0061522
740.6458 | 0.0061431
741.2683 | 0.0061427
742.6646 | 0.0061412
743.9946 | 0.0061496
745.4584 | 0.0061583
746.2686 | 0.0061709
747.5045 | 0.0061804
748.8979 | 0.0061975
750.0846 | 0.0062146
750.8387 | 0.0062329
751.915 | 0.0062515
752.9326 | 0.0062709
754.4915 | 0.0062945
755.515 | 0.0063185
756.3981 | 0.0063398
757.568 | 0.0063622
758.9706 | 0.0063896
760.0032 | 0.0064159
761.0798 | 0.0064379
762.0394 | 0.0064608
763.108 | 0.0064851
764.2415 | 0.006514
765.3199 | 0.0065387
766.5853 | 0.0065665
767.356 | 0.0065882
768.6144 | 0.006616
769.6668 | 0.0066426
770.8249 | 0.0066662
771.901 | 0.0066924
772.8848 | 0.0067149
773.9497 | 0.0067438
775.5383 | 0.0067727
776.2593 | 0.0067974
777.4724 | 0.0068218
778.5798 | 0.0068492
779.7582 | 0.0068758
781.0253 | 0.006902
781.6423 | 0.0069264
782.8404 | 0.0069507
784.0335 | 0.0069781
785.3729 | 0.0070063
786.1251 | 0.0070325
787.2804 | 0.0070569
788.4218 | 0.0070858
789.6672 | 0.0071094
790.6523 | 0.0071387
791.6671 | 0.0071649
792.9687 | 0.0071904
793.7731 | 0.0072151
795.1519 | 0.0072414
795.98 | 0.0072646
797.175 | 0.0072874
798.444 | 0.0073182
799.7635 | 0.0073498
800.5259 | 0.0073738
801.6719 | 0.0073947
802.4842 | 0.0074244
804.1831 | 0.0074548
805.1224 | 0.0074818
806.1393 | 0.007505
807.0917 | 0.0075278
808.2994 | 0.0075545
809.4668 | 0.0075826
810.3311 | 0.0076115
811.5006 | 0.007634
812.6829 | 0.0076614
813.6138 | 0.0076899
814.9564 | 0.007715
816.0374 | 0.0077413
817.0406 | 0.0077667
817.9222 | 0.0077941
819.5921 | 0.007823
820.6374 | 0.0078508
821.4048 | 0.0078755
822.4896 | 0.0079014
823.8692 | 0.0079288
825.0172 | 0.0079604
825.8302 | 0.0079847
826.6626 | 0.0080098
827.9162 | 0.0080384
829.1297 | 0.0080646
830.6296 | 0.0080924
831.4984 | 0.0081198
832.2927 | 0.0081426
833.3306 | 0.0081749
835.2322 | 0.0082042
836.0924 | 0.008229
837.1426 | 0.0082529
837.7393 | 0.0082769
839.2316 | 0.008305
840.4737 | 0.0083347
841.1966 | 0.0083613
842.1542 | 0.0083838
843.4857 | 0.0084081
844.7328 | 0.0084412
845.7408 | 0.0084694
846.7173 | 0.0084937
847.9666 | 0.0085226
849.0159 | 0.0085523
850.2218 | 0.008579
851.004 | 0.0086003
852.1061 | 0.0086276
853.4789 | 0.0086547
854.4272 | 0.0086817
855.5345 | 0.0087132
856.7635 | 0.0087364
857.6116 | 0.0087642
858.8532 | 0.0087931
860.0479 | 0.0088224
861.0046 | 0.0088464
862.0364 | 0.008873
863.1742 | 0.0089023
864.4238 | 0.008927
865.574 | 0.0089548
866.4589 | 0.0089841
867.6342 | 0.0090081
868.7866 | 0.0090377
869.7269 | 0.0090602
870.6348 | 0.0090914
872.2401 | 0.0091169
873.0177 | 0.0091412
874.3097 | 0.0091682
875.4427 | 0.0091998
876.5366 | 0.0092196
877.2836 | 0.0092496
878.7716 | 0.0092812
879.7352 | 0.0093052
880.9528 | 0.0093329
881.8236 | 0.0093554
883.1614 | 0.0093847
884.2919 | 0.0094174
885.5726 | 0.0094414
886.3572 | 0.0094684
887.5944 | 0.0094897
888.6152 | 0.0095194
889.655 | 0.0095441
890.8879 | 0.0095738
891.9596 | 0.0095977
892.9987 | 0.0096228
894.024 | 0.0096529
895.1708 | 0.0096784
896.3258 | 0.0097069
897.3796 | 0.0097294
898.3874 | 0.0097579
899.7811 | 0.0097872
900.6113 | 0.0098142
901.6309 | 0.0098385
902.7482 | 0.0098659
904.0745 | 0.0098937
905.0677 | 0.0099241
906.0472 | 0.0099473
907.313 | 0.0099747
908.3305 | 0.010002
909.3808 | 0.010028
910.7572 | 0.010056
911.6724 | 0.010081
912.4938 | 0.010107
913.9105 | 0.010137
915.2001 | 0.010165
916.173 | 0.010191
916.8565 | 0.010214
918.1089 | 0.010244
919.6728 | 0.01027
920.6063 | 0.0103
921.4769 | 0.010322
922.3118 | 0.01035
923.5721 | 0.010381
925.092 | 0.010407
926.069 | 0.010434
927.1362 | 0.010463
928.0407 | 0.010489
929.2148 | 0.010519
930.5762 | 0.010547
931.6039 | 0.010571
932.4011 | 0.010597
933.7521 | 0.010626
934.7097 | 0.010652
935.8627 | 0.01068
936.7653 | 0.010707
938.0067 | 0.010734
939.2229 | 0.010765
940.5287 | 0.010789
941.3043 | 0.010816
942.4805 | 0.010842
943.6046 | 0.01087
944.7605 | 0.010901
945.974 | 0.010925
947.0324 | 0.010954
947.7517 | 0.010979
949.0577 | 0.011007
950.3217 | 0.011036
951.1852 | 0.01106
952.2104 | 0.011087
953.3728 | 0.011115
954.8022 | 0.011145
955.746 | 0.011176
956.6436 | 0.011201
957.6534 | 0.011224
958.8147 | 0.011252
960.2684 | 0.011282
961.2673 | 0.011308
962.303 | 0.011333
963.1052 | 0.011362
964.5054 | 0.011391
965.6581 | 0.011416
966.5666 | 0.011439
967.3907 | 0.011467
968.8376 | 0.011497
970.0469 | 0.011526
970.9124 | 0.011551
972.1492 | 0.011579
973.2036 | 0.011606
974.3688 | 0.011635
975.4606 | 0.011663
976.668 | 0.011694
977.2919 | 0.011717
978.7826 | 0.011747
980.0264 | 0.011776
980.8964 | 0.011803
982.0369 | 0.01183
983.2933 | 0.011857
984.2457 | 0.011884
985.2579 | 0.01191
986.4451 | 0.011938
987.4987 | 0.011964
988.7393 | 0.011995
989.9939 | 0.012026
990.9599 | 0.012049
991.9418 | 0.012079
993.0599 | 0.012102
993.7736 | 0.012131
995.4084 | 0.012163
996.3508 | 0.012188
997.1531 | 0.012213
998.7126 | 0.012244
999.7531 | 0.012273
1000.994 | 0.012297
1001.928 | 0.012328
1002.8915 | 0.012356
1004.0775 | 0.012384
1005.0872 | 0.012413
1006.4626 | 0.012441
1007.3779 | 0.012461
1008.4596 | 0.012497
1009.7421 | 0.012521
1010.7986 | 0.012552
1011.6077 | 0.012581
1012.7709 | 0.012607
1013.8297 | 0.012635
1015.0757 | 0.012665
1016.261 | 0.012692
1017.0438 | 0.012718
1018.1165 | 0.012748
1019.4087 | 0.012778
1020.5963 | 0.012805
1021.3832 | 0.012832
1022.4691 | 0.012862
1023.7745 | 0.012892
1025.0929 | 0.012924
1026.0886 | 0.01295
1027.0397 | 0.012975
1028.2493 | 0.013006
1029.5 | 0.013036
1030.6908 | 0.013065
1031.3032 | 0.01309
1032.3948 | 0.013115
1033.9915 | 0.013149
1035.0645 | 0.013176
1035.8679 | 0.013204
1037.0149 | 0.013233
1038.2878 | 0.013262
1039.3972 | 0.013292
1040.5186 | 0.013319
1041.517 | 0.013347
1042.2157 | 0.013371
1043.379 | 0.013401
1044.9791 | 0.013434
1045.8218 | 0.01346
1046.8947 | 0.013487
1047.5978 | 0.013513
1048.9932 | 0.013548
1050.5283 | 0.013574
1051.1002 | 0.013605
1052.4098 | 0.013628
1053.6848 | 0.013657
1054.7139 | 0.013688
1055.6677 | 0.013713
1056.8815 | 0.013739
1057.6761 | 0.013768
1059.0026 | 0.0138
1060.2946 | 0.013832
1061.2527 | 0.013858
1062.1422 | 0.013884
1063.0956 | 0.01391
1064.5898 | 0.013941
1065.8175 | 0.01397
1066.6598 | 0.013998
1067.9348 | 0.014027
1068.7117 | 0.014059
1069.9872 | 0.014087
1071.377 | 0.014114
1072.2518 | 0.014139
1072.9862 | 0.014166
1074.5432 | 0.014197
1075.5259 | 0.014229
1076.5021 | 0.014254
1077.4829 | 0.014281
1078.6998 | 0.01431
1079.8451 | 0.01434
1081.1455 | 0.014369
1081.8956 | 0.014398
1083.1482 | 0.014427
1084.2408 | 0.014453
1085.5945 | 0.014485
1086.6151 | 0.014509
1087.4664 | 0.014533
1088.542 | 0.014562
1089.7372 | 0.014593
1090.9701 | 0.01462
1091.8572 | 0.014647
1092.6472 | 0.014674
1094.2662 | 0.014702
1095.4921 | 0.01473
1096.1425 | 0.014756
1097.4408 | 0.014784
1098.7594 | 0.014814
1102.1073 | 0.014922
1101.7545 | 0.014888
1101.5996 | 0.014864
1101.1019 | 0.014845
1100.9564 | 0.01483
1100.4834 | 0.014815
1100.7604 | 0.014807
1100.5809 | 0.014797
1100.2541 | 0.014791
1100.4766 | 0.014784
1100.1918 | 0.014778
1100.1639 | 0.014775
1100.0641 | 0.01477
1100.1075 | 0.014768
1100.155 | 0.014767
1099.9771 | 0.014764
1099.6831 | 0.014762
1100.015 | 0.014762
1100.0172 | 0.014761
1100.0641 | 0.01476
1099.7109 | 0.014761
1100.1239 | 0.014759
1100.0002 | 0.014762
1099.9249 | 0.014762
1099.9507 | 0.014762
1099.891 | 0.01476
1100.0929 | 0.014762
1099.9811 | 0.014761
1099.9969 | 0.014765
1100.0679 | 0.014765
1099.9562 | 0.014764
1099.9507 | 0.014765
1099.9745 | 0.014766
1100.1736 | 0.014767
1100.0867 | 0.01477
1100.2633 | 0.01477
1100.3138 | 0.014774
1100.0929 | 0.014773
1099.8972 | 0.014771
1100.1364 | 0.014773
1100.2202 | 0.014775
1099.8566 | 0.014776
1100.0309 | 0.014776
1099.7611 | 0.014779
1100.2395 | 0.014777
1100.0437 | 0.014783
1100.0535 | 0.014783
1100.1771 | 0.014783
1099.8695 | 0.014785
1100.0967 | 0.014786
1099.9945 | 0.014786
1100.0477 | 0.014788
1099.8566 | 0.01479
1099.8474 | 0.01479
1099.8695 | 0.014792
1099.6205 | 0.014795
1099.8146 | 0.014794
1099.6699 | 0.014795
1100.162 | 0.014797
1100.1556 | 0.014801
1099.6797 | 0.014795
1099.8474 | 0.014799
1100.0089 | 0.014801
1100.0054 | 0.014802
1100.0929 | 0.014803
1099.9248 | 0.014805
1099.9586 | 0.014806
1100.1533 | 0.014812
1099.943 | 0.014812
1099.9469 | 0.01481
1100.0002 | 0.014813
1099.9728 | 0.014812
1099.9686 | 0.014814
1099.975 | 0.014814
1099.9287 | 0.014819
1100.1931 | 0.014818
1099.8269 | 0.014821
1100.0658 | 0.014824
1099.8326 | 0.014827
1100.0698 | 0.014826
1100.0658 | 0.014827
1100.2144 | 0.014827
1100.1581 | 0.014829
1099.9312 | 0.014832
1100.3058 | 0.014832
1100.1157 | 0.014834
1100.1581 | 0.014835
1100.4919 | 0.014836
1099.8367 | 0.014835
1100.2979 | 0.014836
1100.0212 | 0.014837
1099.9817 | 0.014842
1100.0212 | 0.014838
1099.842 | 0.014842
1100.0212 | 0.014845
1100.1489 | 0.014842
1099.948 | 0.014846
1099.6989 | 0.014846
1100.1183 | 0.014846
1099.882 | 0.014849
1099.8442 | 0.01485
1099.9287 | 0.014851
1099.9817 | 0.014853
1100.2021 | 0.014851
1100.0155 | 0.014855
1099.8757 | 0.014855
1099.8269 | 0.014854
1099.7792 | 0.014855
1099.979 | 0.014857
1099.9817 | 0.014856
1099.8892 | 0.014858
1099.9946 | 0.01486
1099.8326 | 0.014863
1099.8367 | 0.014862
1099.8861 | 0.014864
1099.842 | 0.014866
1099.9379 | 0.014867
1099.9817 | 0.014866
1099.7544 | 0.014869
1099.7588 | 0.014869
1099.8546 | 0.014872
1099.9413 | 0.014873
1099.948 | 0.014877
1099.975 | 0.014875
1099.9354 | 0.014877
1100.0009 | 0.014878
1099.952 | 0.014876
1099.9198 | 0.014878
1100.1776 | 0.014879
1099.908 | 0.014883
1099.7615 | 0.014882
1099.908 | 0.014882
1099.952 | 0.014886
1100.2377 | 0.014886
1099.9608 | 0.014884
1100.0376 | 0.014888
1100.0099 | 0.014888
1100.007 | 0.014889
1100.1002 | 0.014891
1099.9037 | 0.01489
1100.1223 | 0.014891
1100.0967 | 0.014892
1100.05 | 0.014895
1100.0099 | 0.014896
1100.054 | 0.014895
1100.0099 | 0.014898
1100.0201 | 0.014897
1100.1564 | 0.014897
1100.1002 | 0.014899
1100.0663 | 0.014903
1100.2529 | 0.0149
1099.9758 | 0.014902
1100.209 | 0.014902
1100.1069 | 0.014906
1100.0201 | 0.014904
1100.4305 | 0.014905
1100.1913 | 0.014909
1100.2065 | 0.014905
1100.15 | 0.01491
1100.1155 | 0.01491
1100.2131 | 0.014913
1100.1094 | 0.014911
1100.0298 | 0.014912
1100.0641 | 0.014914
1100.1326 | 0.014913
1099.989 | 0.014912
1100.1602 | 0.014917
1099.9824 | 0.014915
1100.1602 | 0.014916
1100.0298 | 0.014916
1100.0663 | 0.01492
1100.1747 | 0.014916
1100.1094 | 0.01492
1100.3091 | 0.01492
1100.073 | 0.014918
1100.1602 | 0.014919
1100.1388 | 0.014921
1100.3652 | 0.014922
1100.2529 | 0.014923
1100.1246 | 0.014921
1099.9416 | 0.014924
1099.8331 | 0.014923
1100.236 | 0.014925
1100.2246 | 0.014923
1099.9019 | 0.014923
1100.1326 | 0.014927
1100.3334 | 0.014925
1099.8882 | 0.014929
1099.7998 | 0.014928
1100.0795 | 0.014931
1100.1246 | 0.014928
1100.2319 | 0.014929
1100.1694 | 0.014933
1100.0201 | 0.014932
1099.8923 | 0.014933
1099.9253 | 0.014933
1099.998 | 0.014931
1099.855 | 0.014934
1099.989 | 0.014932
1100.0975 | 0.014932
1100.0513 | 0.014933
1100.0918 | 0.014933
1099.8488 | 0.014934
1099.9551 | 0.014936
1100.088 | 0.014939
1100.032 | 0.014935
1099.989 | 0.014938
1099.9142 | 0.014939
1099.7998 | 0.014939
1099.9457 | 0.014938
1099.9114 | 0.014943
1099.7567 | 0.014939
1099.8467 | 0.014938
1099.98 | 0.014938
1099.7819 | 0.014941
1099.9519 | 0.014938
1099.8522 | 0.014941
1099.8623 | 0.01494
1099.9081 | 0.014942
1099.7593 | 0.014942
1099.7657 | 0.014942
1100.0543 | 0.014941
1099.7314 | 0.014943
1099.7679 | 0.014945
1099.6852 | 0.014944
1099.9618 | 0.014946
1099.8218 | 0.014946
1100.0072 | 0.014945
1099.7914 | 0.014945
1100.1388 | 0.01495
1100.1013 | 0.014946
1099.8282 | 0.014946
1100.0021 | 0.014947
1099.922 | 0.014949
1100.2004 | 0.01495
1099.9519 | 0.014944
1099.9056 | 0.014949
1100.145 | 0.014951
1099.7278 | 0.014952
1100.145 | 0.014952
1100.0166 | 0.014952
1099.9642 | 0.014952
1100.0054 | 0.014951
1100.0513 | 0.014955
1100.1581 | 0.014954
1100.064 | 0.014953
1100.1106 | 0.014957
1100.1987 | 0.014955
1100.1603 | 0.014956
1100.2384 | 0.014956
1100.2626 | 0.014956
1100.2234 | 0.014956
1100.3165 | 0.014958
1100.0945 | 0.014958
1099.9371 | 0.014956
1100.1733 | 0.014957
1100.1195 | 0.014957
1100.2115 | 0.014954
1099.8472 | 0.014953
1099.9706 | 0.014956
1100.1947 | 0.014958
1100.0771 | 0.014956
1100.0302 | 0.014961
1099.9298 | 0.014959
1100.0457 | 0.014958
1100.0457 | 0.014957
1099.9706 | 0.014959
1100.0209 | 0.014959
1099.797 | 0.014958
1099.9061 | 0.014961
1100.0864 | 0.014962
1099.9806 | 0.014959
1099.9924 | 0.014961
1099.8845 | 0.01496
1099.9502 | 0.014958
1099.9188 | 0.01496
1099.7476 | 0.014959
1099.922 | 0.014959
1099.8398 | 0.014962
1099.99 | 0.014959
1099.8749 | 0.014959
1099.863 | 0.014958
1100.064 | 0.014961
1099.7628 | 0.014962
1099.897 | 0.014958
1099.9436 | 0.014959
1099.6697 | 0.014958
1099.9164 | 0.014957
1100.0515 | 0.014959
1099.9436 | 0.014961
1099.8595 | 0.014961
1099.9644 | 0.01496
1100.1794 | 0.01496
1099.9 | 0.014962
1099.9164 | 0.014963
1100.2394 | 0.01496
1099.8571 | 0.014963
1100.0948 | 0.014965
1099.7321 | 0.014963
1100.0128 | 0.014966
1099.9783 | 0.014965
1100.3318 | 0.014965
1100.0736 | 0.014969
1099.9705 | 0.014966
1100.0128 | 0.014967
1100.1354 | 0.014967
1100.0924 | 0.014969
1100.0615 | 0.014968
1099.9851 | 0.014968
1100.1857 | 0.014966
1100.0591 | 0.014969
1100.2456 | 0.014968
1099.9164 | 0.01497
1099.9188 | 0.01497
1100.1892 | 0.014968
1099.9619 | 0.014967
1100.1047 | 0.014967
1100.3318 | 0.014969
1100.0551 | 0.014968
1099.9644 | 0.014969
1099.9683 | 0.014969
1100.109 | 0.014966
1100.1653 | 0.014968
1099.9282 | 0.01497
1100.0681 | 0.01497
1100.1522 | 0.014969
1099.9258 | 0.014971
1100.124 | 0.014971
1100.0311 | 0.014972
1100.2141 | 0.014973
1100.0983 | 0.014972
1100.0736 | 0.01497
1100.0089 | 0.014971
1099.9705 | 0.014973
1100.0681 | 0.014973
1100.0188 | 0.014971
1100.0736 | 0.014972
1099.8383 | 0.014972
1100.0153 | 0.014968
1099.9258 | 0.014969
1099.9164 | 0.014968
1099.9705 | 0.014971
1099.7858 | 0.014969
1100.0376 | 0.014969
1099.9705 | 0.014972
1099.8723 | 0.014969
1099.8838 | 0.014967
1099.947 | 0.014969
1100.0846 | 0.01497
1099.8878 | 0.01497
1099.9886 | 0.014968
1099.8965 | 0.014971
1099.8723 | 0.014973
1099.932 | 0.014972
1099.6982 | 0.014972
1099.8453 | 0.014973
1099.9501 | 0.01497
1099.8878 | 0.014971
1099.8077 | 0.01497
1100.1771 | 0.014971
1099.9344 | 0.01497
1099.9886 | 0.014972
1100.1278 | 0.01497
1100.0464 | 0.014975
1100.0065 | 0.014972
1100.1364 | 0.014975
1099.8606 | 0.014972
1100.1364 | 0.014973
1100.0969 | 0.014973
1099.9565 | 0.014974
1100.2178 | 0.014973
1100.2366 | 0.014973
1100.0969 | 0.014971
1099.913 | 0.014975
1100.324 | 0.014974
1100.0529 | 0.014974
1099.9939 | 0.014973
1100.1929 | 0.014973
1100.1868 | 0.014975
1100.0892 | 0.014976
1100.0991 | 0.014973
1099.9565 | 0.014974
1100.1868 | 0.014973
1099.9072 | 0.014974
1099.7605 | 0.014974
1100.0065 | 0.014976
1099.947 | 0.014973
1100.0464 | 0.01497
1100.0027 | 0.01497
1100.0564 | 0.014971
1099.9108 | 0.014973
1099.7644 | 0.01497
1099.9727 | 0.014973
1099.9501 | 0.014971
1099.8696 | 0.014972
1100.0089 | 0.01497
1099.8197 | 0.01497
1099.9672 | 0.014972
1100.0756 | 0.014974
1099.9171 | 0.014971
1099.8108 | 0.014972
1099.8539 | 0.014969
1099.8733 | 0.01497
1099.7399 | 0.01497
1099.7742 | 0.014971
1100.0156 | 0.014972
1099.8291 | 0.014972
1099.8197 | 0.014973
1099.8798 | 0.014973
1100.0601 | 0.014973
1099.8329 | 0.014972
1099.9264 | 0.014972
1100.0564 | 0.014972
1100.025 | 0.014972
1099.9626 | 0.014972
1099.8921 | 0.014971
1100.2523 | 0.014973
1100.0291 | 0.014969
1100.1184 | 0.014972
1099.8329 | 0.014968
1099.8921 | 0.014971
1099.7898 | 0.014972
1099.7961 | 0.014973
1099.9456 | 0.014975
1100.0732 | 0.014971
1099.9976 | 0.014973
1100.0291 | 0.014973
1099.9412 | 0.014974
1100.1385 | 0.014975
1100.1307 | 0.014973
1100.0756 | 0.014973
1100.0935 | 0.014975
1100.1541 | 0.014971
1100.2122 | 0.014972
1100.1222 | 0.014975
1100.421 | 0.014975
1100.3143 | 0.014974
1100.2274 | 0.014974
1100.3309 | 0.014972
1100.1687 | 0.014973
1100.0038 | 0.014973
1099.9327 | 0.014973
1100.2122 | 0.014975
1100.0845 | 0.014972
1099.8084 | 0.014973
1100.0315 | 0.014975
1100.1261 | 0.014973
1100.0424 | 0.014972
1099.9893 | 0.014972
1100.0911 | 0.014973
1100.0424 | 0.014973
1100.0756 | 0.014973
1099.8466 | 0.014972
1099.7026 | 0.01497
1099.8485 | 0.01497
1100.0602 | 0.014972
1100.0038 | 0.014971
1099.8152 | 0.01497
1099.9019 | 0.014971
1099.8949 | 0.014969
1099.8986 | 0.014972
1099.9019 | 0.014971
1100.0483 | 0.014974
1099.9893 | 0.01497
1099.9893 | 0.01497
1099.948 | 0.014973
1099.7305 | 0.01497
1099.818 | 0.01497
1100.194 | 0.01497
1100.0038 | 0.014972
1100.0199 | 0.014969
1099.8832 | 0.014972
1099.9857 | 0.014972
1100.0544 | 0.014971
1099.9976 | 0.014972
1099.9575 | 0.014973
1099.9518 | 0.014973
1100.01 | 0.014972
1099.9637 | 0.01497
1100.0878 | 0.014974
1099.8709 | 0.014971
1099.7844 | 0.014974
1099.8741 | 0.014971
1099.9236 | 0.014967
1099.8213 | 0.014973
1099.7218 | 0.014969
1099.7168 | 0.014969
1099.8376 | 0.014972
1099.7844 | 0.01497
1099.7806 | 0.01497
1099.7751 | 0.014971
1099.9139 | 0.014976
1100.0325 | 0.014971
1099.9917 | 0.014971
1099.8494 | 0.014973
1099.8865 | 0.014973
1100.0759 | 0.014967
1099.9182 | 0.014969
1099.7601 | 0.014969
1099.8251 | 0.014972
1099.6835 | 0.01497
1099.6976 | 0.014972
1099.8865 | 0.014971
1099.9613 | 0.014972
1099.8027 | 0.014972
1099.9524 | 0.014973
1099.8337 | 0.01497
1099.877 | 0.014974
1099.9763 | 0.01497
1099.9421 | 0.014971
1099.8967 | 0.014973
1099.7903 | 0.014973
1099.8967 | 0.014972
1099.8903 | 0.01497
1100.1628 | 0.014973
1099.9895 | 0.014973
1100.1165 | 0.014973
1100.0455 | 0.014973
1100.2258 | 0.014972
1099.9028 | 0.014971
1100.1049 | 0.014973
1099.9823 | 0.014972
1100.0455 | 0.014973
1099.965 | 0.014972
1099.9917 | 0.014972
1099.9962 | 0.014972
1100.1086 | 0.014972
1100.0117 | 0.014975
1099.9524 | 0.014971
1100.142 | 0.014972
1100.1884 | 0.014974
1100.1617 | 0.014972
1100.1884 | 0.014973
1100.1049 | 0.01497
1099.905 | 0.014974
1100.2972 | 0.01497
1100.2751 | 0.014974
1100.1486 | 0.014972
1100.1832 | 0.014969
1100.0703 | 0.014971
1100.2014 | 0.01497
1100.2909 | 0.01497
1100.0641 | 0.01497
1100.015 | 0.014973
1100.1049 | 0.01497
1099.9341 | 0.014972
1100.0088 | 0.014968
1099.7629 | 0.01497
1099.9688 | 0.014968
1100.0551 | 0.014966
1099.9149 | 0.014968
1099.9557 | 0.014969
1099.7629 | 0.01497
1099.8285 | 0.01497
1099.9225 | 0.014967
1099.8773 | 0.014966
1099.9688 | 0.014968
1099.8413 | 0.014966
1099.8773 | 0.014966
1099.7914 | 0.014967
1099.905 | 0.014968
1100.1086 | 0.014967
1100.0181 | 0.014966
1099.9609 | 0.014966
1099.8711 | 0.014965
1099.9609 | 0.014966
1100.0826 | 0.014966
1099.9811 | 0.014968
1100.1108 | 0.01497
1100.1279 | 0.014968
1100.2014 | 0.014968
1100.0679 | 0.014965
1100.1674 | 0.014966
1099.9906 | 0.014967
1100.0739 | 0.014966
1100.0209 | 0.014966
1100.0493 | 0.014966
1100.0809 | 0.014968
1100.1526 | 0.014969
1100.1279 | 0.01497
1100.0771 | 0.014966
1100.1006 | 0.014967
1100.0209 | 0.014968
1100.1279 | 0.014967
1100.1279 | 0.014966
1100.0209 | 0.014969
1100.2645 | 0.014969
1100.2426 | 0.014968
1100.1776 | 0.014967
1100.0809 | 0.014967
1100.17 | 0.014967
1100.0867 | 0.014967
1100.0209 | 0.014966
1100.17 | 0.014963
1099.9504 | 0.014966
1100.267 | 0.014963
1100.2396 | 0.014964
1100.0466 | 0.014965
1100.0491 | 0.014964
1100.1425 | 0.014965
1099.8503 | 0.014964
1100.1125 | 0.014963
1100.0336 | 0.014964
1099.9596 | 0.014962
1099.8702 | 0.014963
1100.0967 | 0.014964
1100.0491 | 0.014964
1099.8131 | 0.014962
1099.8566 | 0.014965
1100.0466 | 0.014961
1100.1864 | 0.014962
1099.9972 | 0.014959
1100.0864 | 0.014962
1100.0585 | 0.014962
1099.7535 | 0.014964
1099.9191 | 0.014962
1100.0585 | 0.014962
1099.9034 | 0.014959
1100.1017 | 0.014962
1099.9594 | 0.014964
1100.0061 | 0.01496
1099.8201 | 0.014961
1100.0321 | 0.01496
1099.8234 | 0.014961
1099.7732 | 0.014959
1100.0037 | 0.01496
1099.9659 | 0.014962
1099.9972 | 0.014962
1099.7598 | 0.014959
1099.8207 | 0.014959
1099.783 | 0.014958
1099.9722 | 0.01496
1099.9158 | 0.014962
1099.8657 | 0.014962
1099.6829 | 0.014958
1099.8702 | 0.014962
1099.8131 | 0.014961
1099.6299 | 0.01496
1099.8077 | 0.014961
1100.0466 | 0.014958
1099.9569 | 0.01496
1100.236 | 0.014958
1100.1017 | 0.014959
1100.0466 | 0.014958
1099.7725 | 0.014958
1099.8892 | 0.014957
1100.1017 | 0.014959
1099.9224 | 0.01496
1099.7805 | 0.014958
1100.0585 | 0.014965
1099.9659 | 0.014961
1099.7368 | 0.014958
1100.1492 | 0.014959
1099.9752 | 0.014959
1100.1223 | 0.014962
1100.0623 | 0.014961
1100.0691 | 0.01496
1100.1125 | 0.014961
1099.7891 | 0.014957
1099.8329 | 0.014958
1099.8801 | 0.014957
1099.9817 | 0.014959
1100.202 | 0.014958
1100.1245 | 0.014955
1100.2426 | 0.014957
1100.1245 | 0.014958
1099.9861 | 0.014957
1100.1622 | 0.014959
1100.0815 | 0.014958
1100.0815 | 0.014956
1100.351 | 0.014958
1100.1283 | 0.014955
1100.1781 | 0.014961
1100.1718 | 0.014957
1100.1245 | 0.014957
1100.2141 | 0.014957
1099.936 | 0.014956
1100.0415 | 0.014958
1100.3577 | 0.014959
1099.9983 | 0.014957
1100.1746 | 0.014956
1099.9916 | 0.014955
1099.9817 | 0.014956
1100.3081 | 0.014956
1099.9752 | 0.014955
1100.1006 | 0.014954
1099.9945 | 0.014956
1100.1006 | 0.014955
1100.1873 | 0.014955
1100.0939 | 0.014956
1100.0441 | 0.014953
1100.0063 | 0.014955
1100.0441 | 0.014954
1100.1045 | 0.014953
1099.944 | 0.014954
1100.0386 | 0.014953
1100.1371 | 0.014956
1100.0504 | 0.014955
1099.902 | 0.014953
1100.1501 | 0.014952
1099.944 | 0.014952
1099.8494 | 0.014951
1099.7714 | 0.014948
1100.0571 | 0.014953
1099.9044 | 0.014952
1100.0441 | 0.014953
1099.9137 | 0.014951
1100.0815 | 0.014954
1099.9263 | 0.014953
1100.0662 | 0.014953
1099.8712 | 0.014953
1099.9077 | 0.014951
1099.7714 | 0.014951
1099.7207 | 0.01495
1099.7736 | 0.01495
1099.9241 | 0.014952
1100.0531 | 0.014951
1099.8142 | 0.014948
1100.0017 | 0.014949
1099.8245 | 0.01495
1099.7683 | 0.014949
1100.0531 | 0.014951
1100.0571 | 0.014949
1100.2003 | 0.014951
1099.8958 | 0.01495
1099.8579 | 0.014945
1099.9077 | 0.014951
1099.9742 | 0.01495
1099.9106 | 0.01495
1099.9077 | 0.01495
1100.1154 | 0.01495
1099.9241 | 0.014949
1099.8734 | 0.014948
1100.0166 | 0.014951
1099.8505 | 0.014951
1099.8734 | 0.014948
1099.9176 | 0.014948
1099.9137 | 0.014945
1100.1045 | 0.014949
1099.9663 | 0.014946
1100.1006 | 0.014946
1099.8053 | 0.014948
1100.0702 | 0.014949
1099.92 | 0.01495
1100.0232 | 0.014951
1100.0504 | 0.014946
1099.99 | 0.014948
1100.0265 | 0.014949
1100.26 | 0.014949
1100.0166 | 0.014949
1099.92 | 0.014948
1100.1069 | 0.01495
1100.0017 | 0.014949
1100.0702 | 0.014949
1099.9827 | 0.014945
1100.0166 | 0.014946
1099.877 | 0.014949
1100.0662 | 0.014946
1099.877 | 0.014946
1099.9054 | 0.014949
1099.8121 | 0.014943
1099.9393 | 0.014948
1100.1187 | 0.014948
1099.9326 | 0.014942
1099.6862 | 0.014945
1099.8964 | 0.014942
1099.8424 | 0.014942
1099.8276 | 0.014946
1099.856 | 0.014945
1099.8339 | 0.014944
1099.9302 | 0.014944
1100.1501 | 0.014943
1100.0796 | 0.014946
1100.0702 | 0.014945
1099.9092 | 0.014944
1099.8053 | 0.014947
1099.9485 | 0.014943
1100.0265 | 0.014943
1099.9797 | 0.014943
1099.7988 | 0.014945
1099.9696 | 0.014944
1099.9326 | 0.014941
1100.0548 | 0.014942
1099.8928 | 0.014943
1100.0858 | 0.014943
1100.1361 | 0.014945
1100.4551 | 0.014942
1100.0048 | 0.014944
1100.0757 | 0.014945
1100.0294 | 0.014943
1100.369 | 0.014942
1100.0978 | 0.014943
1100.1849 | 0.014944
1100.3784 | 0.014945
1100.0978 | 0.014943
1100.045 | 0.014944
1100.2816 | 0.014941
1100.325 | 0.014944
1100.2313 | 0.014941
1100.1018 | 0.014943
1100.1827 | 0.014942
1100.1827 | 0.014941
1100.0951 | 0.014945
1100.238 | 0.014941
1100.2007 | 0.014941
1100.0012 | 0.014944
1100.0953 | 0.014941
1100.3002 | 0.014943
1100.0887 | 0.01494
1100.3002 | 0.014942
1100.1018 | 0.01494
1100.2346 | 0.014937
1100.1056 | 0.01494
1100.0887 | 0.014938
1100.1204 | 0.014939
1099.999 | 0.014941
1099.9545 | 0.014942
1099.8658 | 0.014938
1099.8311 | 0.014937
1099.9094 | 0.014936
1099.8373 | 0.014937
1100.0216 | 0.014936
1100.0012 | 0.014939
1099.9218 | 0.014937
1100.0581 | 0.014938
1099.9708 | 0.014935
1099.9686 | 0.01494
1100.1018 | 0.014936
1100.048 | 0.014937
1100.1827 | 0.014938
1099.9248 | 0.014937
1100.0017 | 0.014935
1100.0216 | 0.014937
1099.8752 | 0.014937
1100.1204 | 0.014934
1099.6753 | 0.01494
1100.0216 | 0.014936
1099.9094 | 0.014937
1099.868 | 0.014936
1099.9127 | 0.014935
1099.7821 | 0.014935
1099.9409 | 0.014937
1100.0176 | 0.014936
1099.9612 | 0.014934
1099.8658 | 0.014937
1099.9612 | 0.014937
1100.0048 | 0.014937
1100.1018 | 0.014938
1099.8777 | 0.014938
1099.7821 | 0.014933
1099.901 | 0.014934
1099.9436 | 0.014938
1099.98 | 0.014936
1100.0216 | 0.014935
1100.1078 | 0.014939
1100.1729 | 0.014937
1099.9858 | 0.014937
1099.8373 | 0.014936
1099.8904 | 0.014935
1100.1708 | 0.014936
1100.0361 | 0.014936
1100.0807 | 0.014937
1099.9708 | 0.014935
1100.1774 | 0.014935
1100.0399 | 0.014934
1099.9272 | 0.014933
1099.8529 | 0.014936
1100.0742 | 0.014937
1100.024 | 0.014937
1099.8817 | 0.014934
1099.9375 | 0.014934
1100.2544 | 0.014933
1100.1332 | 0.014933
1099.8904 | 0.014932
1100.0964 | 0.014935
1100.1682 | 0.014933
1099.9375 | 0.014932
1100.1332 | 0.014932
1099.9531 | 0.014934
1100.2301 | 0.014935
1099.9537 | 0.014934
1100.1204 | 0.014937
1100.1241 | 0.014934
1099.9901 | 0.014936
1100.0989 | 0.014932
1100.261 | 0.014936
1100.2656 | 0.014936
1099.901 | 0.014932
1099.897 | 0.014931
1100.0964 | 0.014933
1100.1383 | 0.014932
1100.1332 | 0.014932
1100.0022 | 0.014931
1099.9027 | 0.014933
1099.9961 | 0.014931
1099.8695 | 0.014932
1100.1774 | 0.014929
1100.0525 | 0.014932
1100.0547 | 0.014933
1100.0022 | 0.014932
1100.1774 | 0.014929
1099.9531 | 0.014926
1099.861 | 0.014933
1100.1383 | 0.014927
1099.8204 | 0.014928
1099.861 | 0.014932
1099.901 | 0.014928
1099.9531 | 0.014929
1100.2821 | 0.014929
1100.2787 | 0.01493
1100.0095 | 0.014928
1099.9901 | 0.014929
1099.9939 | 0.014928
1099.9531 | 0.014929
1099.8215 | 0.014927
1099.9684 | 0.014929
1100.0253 | 0.014925
1100.0592 | 0.014924
1099.9562 | 0.014927
1099.901 | 0.014927
1099.6704 | 0.014927
1099.9622 | 0.014927
1099.9087 | 0.014925
1099.9562 | 0.014929
1099.9994 | 0.014925
1100.0459 | 0.014926
1099.8695 | 0.014926
1100.0989 | 0.014927
1100.0525 | 0.014927
1100.1423 | 0.014927
1100.0858 | 0.014927
1099.8215 | 0.014925
1099.8168 | 0.014924
1099.9188 | 0.014924
1099.9229 | 0.014924
1099.9562 | 0.014926
1100.0223 | 0.014926
1099.9229 | 0.014924
1100.1028 | 0.014926
1099.9622 | 0.014926
1099.8671 | 0.014926
1100.0613 | 0.014925
1100.0161 | 0.014926
1100.1653 | 0.014926
1100.1172 | 0.014926
1100.1028 | 0.014925
1099.8916 | 0.014926
1100.1112 | 0.014927
1100.0122 | 0.014927
1100.2051 | 0.014925
1100.1248 | 0.014925
1100.0778 | 0.014926
1100.0389 | 0.014924
1100.1704 | 0.014926
1100.2583 | 0.014927
1099.9355 | 0.014927
1099.8878 | 0.014926
1100.1777 | 0.014922
1100.231 | 0.014922
1100.0122 | 0.014925
1099.9323 | 0.014923
1099.9745 | 0.014925
1100.0715 | 0.014925
1100.1653 | 0.014923
1099.9447 | 0.014924
1100.2489 | 0.014924
1100.2513 | 0.014927
1100.2649 | 0.014925
1100.2051 | 0.014925
1100.0613 | 0.014921
1100.3076 | 0.014925
1099.8878 | 0.014924
1100.0161 | 0.014921
1100.1112 | 0.014923
1100.0686 | 0.014921
1100.0841 | 0.014922
1100.1213 | 0.014921
1100.0686 | 0.014921
1100.0841 | 0.014924
1099.7925 | 0.014924
1100.093 | 0.014921
1100.1281 | 0.014921
1099.9807 | 0.014921
1100.1172 | 0.014923
1100.0477 | 0.01492
1100.093 | 0.014922
1100.2675 | 0.01492
1099.9847 | 0.014923
1100.2332 | 0.014923
1099.8423 | 0.014921
1100.0641 | 0.014923
1100.0253 | 0.014922
1100.1088 | 0.014918
1099.9407 | 0.01492
1100.0715 | 0.014919
1099.8333 | 0.014912
1099.8511 | 0.01491
1099.8049 | 0.014907
1099.9807 | 0.014908
1099.8074 | 0.014907
1100.1471 | 0.01491
1099.3447 | 0.014897
1098.313 | 0.014881
1097.4868 | 0.014854
1096.4878 | 0.014826
1095.5037 | 0.014803
1094.0676 | 0.014769
1093.0167 | 0.014746
1092.058 | 0.014714
1091.0359 | 0.014685
1089.6049 | 0.014662
1088.3678 | 0.014631
1087.3322 | 0.01461
1085.9027 | 0.014581
1085.0641 | 0.014558
1083.7422 | 0.014533
1082.701 | 0.014509
1081.6416 | 0.014485
1080.1431 | 0.014463
1079.3374 | 0.014442
1078.0991 | 0.01442
1077.0649 | 0.014398
1075.9777 | 0.014374
1074.6194 | 0.014351
1073.5613 | 0.014334
1072.3699 | 0.014313
1071.7091 | 0.014293
1070.4497 | 0.014273
1068.9883 | 0.014254
1068.1932 | 0.014237
1066.9105 | 0.014214
1066.0537 | 0.014196
1064.8762 | 0.014176
1063.8567 | 0.01416
1062.8085 | 0.014142
1061.5175 | 0.014116
1060.5906 | 0.014103
1059.4113 | 0.01408
1058.5773 | 0.014064
1057.3822 | 0.014044
1056.1918 | 0.014024
1055.3107 | 0.014007
1053.9955 | 0.013982
1053.0571 | 0.013968
1051.8765 | 0.013943
1051.0791 | 0.013924
1049.9508 | 0.013904
1048.5107 | 0.01388
1047.9922 | 0.01386
1046.6284 | 0.013836
1045.8259 | 0.013812
1044.6094 | 0.013791
1043.6608 | 0.013769
1042.5383 | 0.013748
1041.1942 | 0.013718
1040.3123 | 0.013697
1039.5559 | 0.013668
1038.1923 | 0.013644
1037.1428 | 0.013622
1036.0018 | 0.013593
1035.3043 | 0.013572
1034.0967 | 0.013546
1032.7678 | 0.01352
1031.8027 | 0.013496
1030.6439 | 0.013464
1029.9906 | 0.013445
1028.4307 | 0.013413
1027.619 | 0.01339
1026.7789 | 0.013363
1025.1915 | 0.013336
1024.4873 | 0.013311
1023.3458 | 0.013282
1022.1812 | 0.013256
1021.21 | 0.01323
1020.226 | 0.013205
1019.2704 | 0.013179
1017.6457 | 0.013151
1016.8917 | 0.013125
1015.7515 | 0.0131
1014.8743 | 0.013073
1013.7201 | 0.013047
1012.4573 | 0.013023
1011.6681 | 0.012996
1010.1807 | 0.012966
1009.5844 | 0.012941
1008.4836 | 0.012913
1007.2892 | 0.012886
1006.2137 | 0.01286
1004.7445 | 0.012832
1004.0841 | 0.012808
1002.8954 | 0.012778
1001.8053 | 0.012754
1000.8611 | 0.012724
999.5971 | 0.0127
999.0479 | 0.012672
997.6445 | 0.012645
996.5106 | 0.01262
995.6476 | 0.012591
994.2491 | 0.012566
993.5422 | 0.012539
992.4323 | 0.012511
991.0973 | 0.012489
989.9877 | 0.012461
989.0884 | 0.012433
988.0927 | 0.012407
986.9346 | 0.012379
985.785 | 0.012357
984.7116 | 0.012325
983.6293 | 0.012301
982.863 | 0.01227
981.4661 | 0.012243
980.8523 | 0.012221
979.4516 | 0.01219
978.502 | 0.012166
977.405 | 0.012137
976.3998 | 0.01211
975.2958 | 0.012084
974.1163 | 0.012057
973.313 | 0.01203
972.0021 | 0.012002
970.855 | 0.011976
969.8516 | 0.011948
968.8479 | 0.011924
967.8793 | 0.011896
966.6417 | 0.011867
965.7007 | 0.011843
964.4159 | 0.011812
963.5013 | 0.011786
962.1868 | 0.011761
960.8957 | 0.011733
960.2755 | 0.011712
959.0312 | 0.011679
958.0469 | 0.011656
956.6925 | 0.011628
955.92 | 0.0116
954.8901 | 0.011576
953.5986 | 0.011544
952.7711 | 0.011522
951.7593 | 0.011496
950.693 | 0.011467
949.5873 | 0.011439
948.4619 | 0.011412
947.7008 | 0.011387
946.2906 | 0.011357
945.1773 | 0.011334
944.2222 | 0.011306
943.1564 | 0.01128
942.0001 | 0.011252
940.7783 | 0.011223
940.0027 | 0.011202
939.0165 | 0.011172
937.6065 | 0.011146
936.7141 | 0.011118
935.5845 | 0.011094
934.6331 | 0.011069
933.2957 | 0.011038
932.4656 | 0.011013
931.3131 | 0.010984
930.0068 | 0.010957
929.0696 | 0.01093
927.8989 | 0.010901
927.1237 | 0.010877
925.7673 | 0.010849
924.7285 | 0.010824
924.0179 | 0.010796
922.8422 | 0.01077
921.8644 | 0.010744
920.4861 | 0.010718
919.6187 | 0.01069
918.6461 | 0.010663
917.4198 | 0.010635
916.2581 | 0.01061
915.2333 | 0.010583
914.3574 | 0.010559
912.9374 | 0.010529
912.152 | 0.010508
911.1714 | 0.010474
909.8153 | 0.010451
908.8727 | 0.010424
907.8456 | 0.010395
906.8242 | 0.010371
905.747 | 0.010343
904.6144 | 0.010319
903.6381 | 0.010292
902.3243 | 0.010266
901.4979 | 0.010239
900.0392 | 0.010211
899.3134 | 0.010185
898.192 | 0.010158
897.0983 | 0.01013
896.1828 | 0.010107
894.8988 | 0.010076
893.7097 | 0.010049
892.6848 | 0.010024
891.7437 | 0.0099979
890.5801 | 0.0099724
889.5934 | 0.0099447
888.6089 | 0.0099196
887.5162 | 0.0098907
886.4464 | 0.0098621
885.1791 | 0.0098397
884.2231 | 0.00981
883.5465 | 0.0097841
881.8994 | 0.0097575
880.8669 | 0.0097343
879.8802 | 0.009705
878.8867 | 0.009678
877.9095 | 0.0096498
876.8231 | 0.0096221
875.7993 | 0.0096004
874.7616 | 0.0095688
873.8094 | 0.0095475
872.2733 | 0.0095186
871.2417 | 0.0094885
870.6479 | 0.0094669
868.955 | 0.0094353
868.4171 | 0.0094128
867.2709 | 0.0093824
866.1881 | 0.0093603
865.1511 | 0.0093352
863.855 | 0.009304
862.9597 | 0.0092835
861.5701 | 0.0092531
860.6209 | 0.0092299
859.8331 | 0.009199
858.5888 | 0.0091739
857.7078 | 0.0091519
856.3499 | 0.0091218
855.3195 | 0.0090925
854.2755 | 0.0090655
853.0853 | 0.0090408
852.3884 | 0.0090176
850.8818 | 0.008986
850.5864 | 0.0089651
849.0822 | 0.0089358
848.153 | 0.0089092
846.9636 | 0.0088844
845.8038 | 0.0088563
844.9061 | 0.0088312
843.5161 | 0.0088
842.6076 | 0.0087768
841.5559 | 0.0087467
840.4642 | 0.0087239
839.4152 | 0.0086984
838.2659 | 0.0086684
837.3695 | 0.0086432
836.2626 | 0.008617
834.9157 | 0.008593
834.0081 | 0.0085641
832.8602 | 0.0085409
832.2229 | 0.0085162
830.5997 | 0.0084865
829.741 | 0.0084629
828.6055 | 0.0084393
827.4419 | 0.0084116
826.2347 | 0.0083846
825.0806 | 0.0083564
824.4384 | 0.0083309
823.4309 | 0.0083024
822.1147 | 0.0082761
821.2412 | 0.008248
820.0612 | 0.0082244
819.0728 | 0.0081962
817.9527 | 0.0081689
816.8997 | 0.0081472
816.108 | 0.008119
814.6413 | 0.008089
813.7312 | 0.0080654
812.4546 | 0.0080391
811.662 | 0.0080121
810.5896 | 0.0079828
809.3896 | 0.0079585
808.2797 | 0.0079311
807.0718 | 0.0079064
806.3615 | 0.007882
804.9911 | 0.0078497
804.2401 | 0.007828
802.731 | 0.0077991
801.7669 | 0.0077736
800.7449 | 0.00775
799.7365 | 0.0077215
798.981 | 0.0076967
797.7017 | 0.0076675
796.4426 | 0.007642
795.5846 | 0.0076146
794.351 | 0.0075879
793.4661 | 0.007567
792.3505 | 0.0075374
791.3221 | 0.0075115
790.1006 | 0.0074849
789.1429 | 0.0074597
788.0084 | 0.007432
786.9114 | 0.0074038
786.1388 | 0.007381
784.6241 | 0.0073517
783.9698 | 0.0073296
782.4736 | 0.0073034
781.5168 | 0.0072764
780.4987 | 0.0072494
779.3887 | 0.0072227
778.4647 | 0.0072007
777.245 | 0.0071718
776.0619 | 0.0071425
775.399 | 0.0071208
774.0143 | 0.0070904
773.1061 | 0.0070679
771.7449 | 0.0070352
771.0125 | 0.007012
769.7351 | 0.0069835
768.8012 | 0.0069583
767.7926 | 0.0069321
766.3536 | 0.0069062
765.6954 | 0.0068788
764.5043 | 0.0068507
763.4976 | 0.0068298
762.2951 | 0.0067986
761.4171 | 0.006775
760.519 | 0.0067487
759.0286 | 0.0067179
758.0026 | 0.006694
756.7234 | 0.0066658
756.1727 | 0.0066434
754.8681 | 0.0066148
753.4225 | 0.0065897
752.8889 | 0.0065654
751.3596 | 0.0065372
750.9109 | 0.0065152
749.5664 | 0.0064862
748.6334 | 0.0064604
747.3158 | 0.0064379
746.0624 | 0.0064071
745.3996 | 0.0063831
744.1184 | 0.0063558
743.4552 | 0.006331
742.0489 | 0.0063036
740.873 | 0.0062766
740.0401 | 0.0062489
738.6803 | 0.0062207
737.7612 | 0.0061983
736.5319 | 0.0061713
735.4287 | 0.0061496
734.5604 | 0.0061256
733.264 | 0.0060952
732.3841 | 0.0060742
731.2491 | 0.0060442
730.2513 | 0.0060206
729.1884 | 0.0059913
728.1897 | 0.0059662
726.9186 | 0.0059381
726.0536 | 0.0059114
724.8336 | 0.0058852
723.5811 | 0.0058589
723.0585 | 0.0058319
721.8123 | 0.0058068
720.3024 | 0.0057794
719.9528 | 0.0057558
718.3272 | 0.0057262
717.4918 | 0.0057056
716.1876 | 0.0056763
715.2474 | 0.0056535
714.3103 | 0.0056261
713.1268 | 0.0055983
712.2448 | 0.005574
710.6707 | 0.0055466
709.9964 | 0.0055249
708.8076 | 0.0054964
707.6455 | 0.0054694
706.8248 | 0.0054443
705.5789 | 0.0054146
704.4644 | 0.005394
703.2068 | 0.0053682
702.3182 | 0.005345
701.2833 | 0.0053153
700.1218 | 0.0052898
699.4248 | 0.0052655
697.8261 | 0.0052404
697.0787 | 0.0052179
695.7097 | 0.0051844
694.5782 | 0.0051612
693.9908 | 0.0051346
692.729 | 0.0051057
691.6906 | 0.0050825
690.5254 | 0.0050555
689.6854 | 0.0050311
688.3727 | 0.0050033
687.3221 | 0.0049771
686.5864 | 0.0049524
684.9568 | 0.0049231
684.3221 | 0.004901
682.7509 | 0.0048717
682.1757 | 0.0048481
681.0809 | 0.0048249
680.1295 | 0.0047964
679.0303 | 0.0047728
677.7297 | 0.0047443
676.795 | 0.0047184
675.6982 | 0.0046933
674.5869 | 0.0046671
673.4293 | 0.0046423
672.5317 | 0.004613
671.5067 | 0.004591
670.288 | 0.004564
669.1468 | 0.0045392
668.1843 | 0.0045134
667.0134 | 0.0044848
666.1248 | 0.0044616
664.9255 | 0.0044346
664.0747 | 0.0044095
662.7784 | 0.0043817
661.7896 | 0.004354
660.7296 | 0.0043304
659.4991 | 0.0043022
658.7711 | 0.0042832
657.3987 | 0.0042486
656.2165 | 0.0042269
655.257 | 0.004201
654.2864 | 0.0041748
653.5039 | 0.0041501
652.1219 | 0.0041215
651.3739 | 0.0041021
650.0477 | 0.0040725
648.9195 | 0.004047
647.8621 | 0.0040222
646.7366 | 0.003991
645.8456 | 0.003969
644.5279 | 0.0039401
643.8023 | 0.0039165
642.5941 | 0.0038887
641.4059 | 0.0038625
640.5024 | 0.0038377
639.2322 | 0.0038092
638.2067 | 0.0037868
637.0884 | 0.0037556
636.1301 | 0.0037362
635.1923 | 0.0037088
634.1448 | 0.0036825
632.9788 | 0.003654
631.6582 | 0.0036247
630.7772 | 0.0036061
629.5954 | 0.0035768
628.6166 | 0.0035547
627.7421 | 0.0035284
626.1437 | 0.0034999
625.6939 | 0.0034759
624.2811 | 0.0034501
623.1078 | 0.0034219
622.1378 | 0.0033942
621.0602 | 0.0033698
620.208 | 0.0033447
618.6386 | 0.0033162
617.886 | 0.0032933
616.6564 | 0.0032652
615.9571 | 0.0032416
614.6768 | 0.0032165
613.6284 | 0.0031883
612.7852 | 0.003164
611.4385 | 0.0031332
610.5187 | 0.0031085
609.4481 | 0.0030845
608.2004 | 0.0030575
607.6685 | 0.0030335
605.8695 | 0.0030061
605.1395 | 0.0029841
603.6669 | 0.0029551
603.0113 | 0.0029297
601.9025 | 0.0029046
600.7993 | 0.0028779
599.7683 | 0.0028559
598.7443 | 0.0028266
597.5576 | 0.0028053
596.8394 | 0.0027794
595.4391 | 0.0027535
594.5504 | 0.0027235
592.9003 | 0.0026968
592.2894 | 0.0026729
591.104 | 0.0026459
590.0082 | 0.0026246
589.0897 | 0.0025934
587.6563 | 0.0025686
587.3528 | 0.0025466
585.7421 | 0.0025184
584.9088 | 0.0024952
583.4995 | 0.0024682
582.6224 | 0.0024442
581.5459 | 0.0024153
580.2292 | 0.0023891
579.7395 | 0.0023666
578.2302 | 0.0023362
577.3045 | 0.002316
576.3748 | 0.002289
575.092 | 0.002259
574.0897 | 0.0022384
573.0538 | 0.0022099
572.1193 | 0.0021848
570.5953 | 0.0021589
569.7332 | 0.0021331
569.1215 | 0.0021064
567.2858 | 0.002079
566.7109 | 0.0020581
565.5596 | 0.0020303
564.5247 | 0.0020071
563.4272 | 0.0019805
562.3879 | 0.0019554
561.3632 | 0.0019299
560.0893 | 0.0018999
559.3153 | 0.0018763
558.1651 | 0.0018481
556.8688 | 0.0018245
555.9184 | 0.001796
554.6686 | 0.0017728
553.8459 | 0.0017465
552.5292 | 0.0017195
551.6873 | 0.0016956
550.3809 | 0.0016697
549.5098 | 0.0016438
548.4586 | 0.0016168
547.136 | 0.001586
546.7076 | 0.0015662
545.1569 | 0.0015362
544.4456 | 0.0015122
543.0739 | 0.0014875
541.8331 | 0.0014593
541.1436 | 0.0014357
539.708 | 0.001408
538.7276 | 0.0013798
537.7394 | 0.0013539
536.5743 | 0.00133
535.6444 | 0.0013034
534.3093 | 0.0012775
533.4189 | 0.0012509
532.3665 | 0.0012254
531.207 | 0.0011961
530.2794 | 0.0011683
529.0891 | 0.0011451
528.1722 | 0.0011219
526.6356 | 0.0010926
526.0197 | 0.0010721
524.9612 | 0.0010405
523.6848 | 0.0010127
522.7551 | 0.00098836
521.4113 | 0.00096325
520.9279 | 0.0009389
519.3842 | 0.00090809
518.4345 | 0.00088184
517.2993 | 0.00085559
516.4562 | 0.00083086
515.2333 | 0.000805
513.8676 | 0.00077684
513.1762 | 0.0007544
511.9951 | 0.00072701
511.0029 | 0.00070304
509.873 | 0.00067565
508.5909 | 0.00064826
508.0578 | 0.00062544
506.6676 | 0.00059424
505.5438 | 0.00057142
504.4233 | 0.00054441
503.6226 | 0.00051854
502.6052 | 0.00049077
500.9788 | 0.00046299
500.314 | 0.00043941
499.121 | 0.00041354
498.4191 | 0.00038767
497.2406 | 0.00035724
496.0021 | 0.00033061
494.8938 | 0.00030588
493.7738 | 0.0002743
492.996 | 0.00025186
491.3802 | 0.00022257
490.5867 | 0.0001967
489.4957 | 0.00017045
488.4667 | 0.00014078
487.4793 | 0.00011757
485.9576 | 8.6375e-05
485.3269 | 6.355e-05
484.2038 | 3.6159e-05
483.2152 | 9.5297e-06
481.987 | -1.8241e-05
480.8819 | -4.8675e-05
480.1306 | -6.9218e-05
478.4529 | -9.6989e-05
477.7201 | -0.00012324
476.6952 | -0.00015367
475.5732 | -0.00017726
474.859 | -0.00019932
473.4071 | -0.000229
472.778 | -0.0002522
471.2052 | -0.00028187
470.25 | -0.00030622
469.1183 | -0.00033399
467.9376 | -0.00036214
467.278 | -0.00038535
465.9202 | -0.00041464
465.0685 | -0.00044165
464.0105 | -0.00046638
462.8652 | -0.00049339
462.0997 | -0.00051812
460.1649 | -0.00054817
459.5526 | -0.00057176
458.4814 | -0.00060105
457.4214 | -0.00062616
456.5868 | -0.00064746
455.2621 | -0.00067828
454.4719 | -0.00070262
453.1321 | -0.00073306
452.2092 | -0.00075855
450.9213 | -0.00078403
450.1751 | -0.00081066
449.1241 | -0.00083615
447.7439 | -0.00086621
447.1821 | -0.00088941
445.5977 | -0.00091718
444.6432 | -0.00094191
443.7257 | -0.00097006
442.3548 | -0.00099707
441.7058 | -0.0010188
440.2813 | -0.0010503
439.4156 | -0.0010747
438.1525 | -0.0011021
437.2229 | -0.0011276
436.2351 | -0.0011538
435.0509 | -0.0011816
434.2147 | -0.0012021
432.7909 | -0.0012341
432.0071 | -0.0012603
430.7297 | -0.0012881
429.4298 | -0.0013143
428.7357 | -0.0013406
427.4428 | -0.0013687
426.9229 | -0.0013931
425.1621 | -0.0014212
424.1863 | -0.0014467
423.3772 | -0.0014749
422.2376 | -0.0015008
421.3905 | -0.0015247
419.851 | -0.0015525
419.1627 | -0.0015795
418.1059 | -0.0016042
416.9684 | -0.0016316
415.7916 | -0.0016601
414.6494 | -0.0016856
413.8158 | -0.0017092
412.821 | -0.0017385
411.7843 | -0.001764
410.4313 | -0.0017929
409.2794 | -0.0018165
408.4938 | -0.0018435
407.1238 | -0.001872
406.3755 | -0.0018953
405.1036 | -0.0019238
404.1985 | -0.0019493
403.1172 | -0.0019763
402.1034 | -0.0020037
401.4347 | -0.0020276
399.8895 | -0.0020577
398.9672 | -0.0020805
397.4703 | -0.0021087
396.6583 | -0.0021304
395.8003 | -0.0021593
394.298 | -0.0021874
393.8693 | -0.002211
392.0744 | -0.0022407
391.4794 | -0.0022635
390.3975 | -0.0022924
389.1883 | -0.0023198
388.0938 | -0.0023442
386.991 | -0.0023731
386.1459 | -0.0023959
384.7999 | -0.0024229
383.9307 | -0.0024503
383.0729 | -0.0024792
381.7911 | -0.002502
380.825 | -0.0025256
379.8547 | -0.0025541
378.5518 | -0.0025796
377.6963 | -0.0026089
376.6513 | -0.002634
375.5099 | -0.0026584
374.2285 | -0.0026873
373.4718 | -0.0027124
372.0235 | -0.0027402
371.0962 | -0.0027645
370.2885 | -0.0027938
368.7845 | -0.0028197
368.0883 | -0.0028421
366.8654 | -0.0028737
365.9323 | -0.0028931
364.414 | -0.0029232
363.4801 | -0.0029479
362.6859 | -0.0029757
361.2939 | -0.003003
360.6379 | -0.0030251
359.1826 | -0.0030571
358.6041 | -0.0030791
357.4933 | -0.0031065
356.1991 | -0.003132
355.4649 | -0.0031575
354.1816 | -0.0031875
353.2518 | -0.0032096
352.3483 | -0.003234
350.7831 | -0.0032564
349.961 | -0.0032838
348.6163 | -0.0033116
347.8213 | -0.003334
346.6736 | -0.0033629
345.7023 | -0.0033854
344.5894 | -0.0034105
342.9992 | -0.0034344
341.7331 | -0.0034561
339.5537 | -0.0034778
338.6689 | -0.0034926
337.431 | -0.0035113
336.7805 | -0.0035231
335.8317 | -0.0035375
335.0081 | -0.0035539
334.4117 | -0.0035634
332.8382 | -0.0035722
332.7673 | -0.0035771
331.585 | -0.0035862
330.8228 | -0.0035866
330.1823 | -0.0035813
329.3405 | -0.0035813
328.9476 | -0.003571
327.0466 | -0.0035554
326.4049 | -0.0035315
325.3493 | -0.0035048
324.265 | -0.0034854
323.441 | -0.0034615
321.9062 | -0.0034379
321.4877 | -0.0034074
320.3582 | -0.0033789
319.5998 | -0.003345
318.5285 | -0.0033211
317.346 | -0.0032876
316.9305 | -0.0032496
315.8456 | -0.0032199
315.6795 | -0.0031773
314.4237 | -0.0031389
313.6671 | -0.0030997
312.7033 | -0.0030552
312.0528 | -0.0030126
311.6403 | -0.0029623
310.9772 | -0.0029106
310.5522 | -0.0028596
310.0242 | -0.0028033
309.7223 | -0.002739
309.8576 | -0.002674
311.4143 | -0.0026116
313.4684 | -0.0025378
310.1908 | -0.0024609
308.1682 | -0.0023772
306.6767 | -0.0022901
305.2911 | -0.0022019
304.479 | -0.002106
303.1678 | -0.0020113
302.2106 | -0.0019093
300.8772 | -0.0018043
299.5388 | -0.0016955
298.908 | -0.0015784
297.7084 | -0.0014684
296.8559 | -0.001352
295.4787 | -0.0012379
294.5376 | -0.0011222
293.1503 | -0.0010108
291.6851 | -0.00089626
290.5212 | -0.00078289
288.5189 | -0.00067752
287.118 | -0.0005748
286.095 | -0.00047056
284.0952 | -0.00037356
282.7109 | -0.00027655
280.5163 | -0.00018563
279.5619 | -9.9652e-05
277.6098 | -2.0904e-05
276.0936 | 6.2028e-05
273.3486 | 0.00013317
272.1897 | 0.00020279
270.1219 | 0.00027126
267.998 | 0.00032832
265.9112 | 0.00039224
264.0583 | 0.00043941
262.7154 | 0.00049267
261.2355 | 0.00053337
260.1235 | 0.00057103
258.7148 | 0.00060413
257.6005 | 0.00062772
256.7364 | 0.00064902
255.3154 | 0.0006669
254.7674 | 0.00068554
253.6706 | 0.00069924
252.2123 | 0.00071103
251.5558 | 0.0007213
250.0666 | 0.00072891
249.7519 | 0.00073804
248.2775 | 0.00074793
247.1987 | 0.00075364
246.361 | 0.00075896
245.3428 | 0.00076125
244.1747 | 0.00076771
243.0211 | 0.00077076
242.2968 | 0.00077494
241.3546 | 0.00077951
239.8977 | 0.00078521
239.3551 | 0.00079092
238.0424 | 0.00078978
237.5189 | 0.00079396
236.0868 | 0.00079434
234.5227 | 0.0007951
234.2121 | 0.00080195
233.0192 | 0.00079891
232.519 | 0.00080347
230.9452 | 0.00080195
230.0015 | 0.00080271
229.1835 | 0.00080385
227.8998 | 0.00080309
226.7212 | 0.00080538
225.7938 | 0.00080195
224.8582 | 0.00080538
223.3491 | 0.00080385
222.4446 | 0.00080423
221.6928 | 0.00080157
220.2674 | 0.00080043
219.919 | 0.00079815
218.4909 | 0.0007951
217.3139 | 0.00079548
216.4503 | 0.00079092
215.3 | 0.0007913
214.2768 | 0.0007894
213.2393 | 0.00078293
211.965 | 0.00078331
211.2516 | 0.00077532
209.5092 | 0.00077684
209.3242 | 0.0007719
207.7163 | 0.00076695
206.8274 | 0.00076277
205.7769 | 0.00076049
204.604 | 0.00075706
203.8286 | 0.0007525
202.9268 | 0.00074869
201.8153 | 0.00073956
200.6979 | 0.00073652
199.7542 | 0.00073157
198.2192 | 0.00072397
197.5779 | 0.00072092
196.3937 | 0.00071674
195.2825 | 0.00071141
194.249 | 0.00070875
192.9493 | 0.00069581
192.6558 | 0.00069581
190.7294 | 0.00068554
190.3735 | 0.00068212
188.7592 | 0.00067185
187.6027 | 0.00066842
186.9922 | 0.00066081
185.4419 | 0.0006475
184.7283 | 0.00064484
183.3827 | 0.00063761
182.934 | 0.00063304
181.3361 | 0.00062239
180.453 | 0.00061478
179.3815 | 0.00060679
178.04 | 0.00059614
177.2431 | 0.00059272
176.1135 | 0.00058511
175.2916 | 0.00057788
174.0593 | 0.00056685
172.6189 | 0.0005581
171.9639 | 0.00054973
170.5457 | 0.00053604
169.9535 | 0.00052082
168.5946 | 0.00050941
167.6636 | 0.00049799
166.5607 | 0.00049153
165.4453 | 0.00048164
164.5209 | 0.00047631
163.4022 | 0.00046604
162.3737 | 0.00045615
161.0282 | 0.00044664
160.2574 | 0.00043598
159.5641 | 0.00043066
157.8536 | 0.00041734
157.084 | 0.00041088
155.7641 | 0.00039832
154.817 | 0.00039338
153.9839 | 0.00038082
152.6531 | 0.00037245
152.1467 | 0.0003618
150.4313 | 0.00035001
149.6482 | 0.0003424
148.0935 | 0.00033023
147.3315 | 0.00032414
146.4472 | 0.00031349
145.1377 | 0.00030131
144.4859 | 0.00029599
143.097 | 0.00028077
142.0556 | 0.00027278
141.0785 | 0.00025833
139.8062 | 0.00025262
138.9016 | 0.00024083
137.3625 | 0.00022713
136.9588 | 0.00022295
135.5773 | 0.00021001
134.6518 | 0.00019784
133.3515 | 0.00018567
132.2886 | 0.00017463
131.435 | 0.0001655
130.2097 | 0.00015409
129.5847 | 0.00014724
127.6595 | 0.00013317
127.0647 | 0.00012366
125.7973 | 0.00011339
124.9873 | 0.00010159
124.4147 | 9.3223e-05
122.5754 | 7.8767e-05
122.0586 | 7.1919e-05
120.9553 | 5.8604e-05
119.5911 | 5.2898e-05
118.841 | 3.7681e-05
117.1315 | 2.5127e-05
116.9839 | 1.7899e-05
115.294 | 4.5841e-06
114.9036 | -3.7851e-06
113.0792 | -1.4817e-05
111.9431 | -2.7752e-05
111.3827 | -3.6882e-05
110.2279 | -5.0958e-05
109.4907 | -5.7425e-05
107.998 | -7.3783e-05
107.082 | -8.1391e-05
106.0602 | -9.5467e-05
104.613 | -0.00010574
104.4467 | -0.00011639
102.6632 | -0.00013199
102.3241 | -0.00013617
100.6857 | -0.00014987
99.6812 | -0.0001609
98.8378 | -0.00017269
97.453 | -0.00018182
96.7957 | -0.00018905
95.3951 | -0.00020351
94.2986 | -0.00021074
93.5603 | -0.00022519
92.3266 | -0.00023889
91.9405 | -0.00024269
90.2487 | -0.00025715
89.9386 | -0.00026628
88.6133 | -0.00027389
87.9131 | -0.00028264
86.8736 | -0.00029633
85.64 | -0.00030318
85.1759 | -0.00031079
84.0898 | -0.00032638
83.3728 | -0.00033247
82.3562 | -0.0003435
81.506 | -0.00034997
80.4642 | -0.00035986
79.494 | -0.00037051
79.3411 | -0.00037546
78.0731 | -0.00038953
77.3585 | -0.00039676
76.4094 | -0.00040475
75.4532 | -0.00041388
74.6658 | -0.00042187
73.6153 | -0.000431
73.2149 | -0.00044051
71.8511 | -0.00045116
71.4657 | -0.00045991
70.7307 | -0.00046828
69.9359 | -0.00047855
69.4518 | -0.0004854
68.4013 | -0.00049567
67.2565 | -0.00050404
66.1959 | -0.00051431
65.551 | -0.00052344
65.1607 | -0.00052801
63.9862 | -0.00053828
63.4479 | -0.00054589
62.7121 | -0.00055654
62.1167 | -0.00056301
60.722 | -0.00057214
60.0419 | -0.00057975
59.9221 | -0.00058888
58.5043 | -0.00059725
58.1741 | -0.00060105
57.0165 | -0.00061208
56.6853 | -0.00061513
55.7016 | -0.00062692
54.9143 | -0.00063757
54.5324 | -0.00064176
53.1993 | -0.00065127
52.6757 | -0.0006604
52.1515 | -0.00066648
51.0137 | -0.00067409
50.7679 | -0.00068132
49.3899 | -0.00069311
48.9692 | -0.00069425
48.0655 | -0.00070376
47.6494 | -0.00071099
47.1427 | -0.00071974
46.5336 | -0.00073077
46.2798 | -0.00072773
46.2009 | -0.0007323
45.8909 | -0.00073154
45.4557 | -0.0007342
45.1163 | -0.00073876
45.2571 | -0.000738
44.8444 | -0.00074371
45.3882 | -0.00074219
44.663 | -0.00074561
44.6341 | -0.00074865
43.9889 | -0.00075246
44.2324 | -0.00075208
44.1937 | -0.00075284
43.9947 | -0.00075436
43.8014 | -0.00075931
43.4725 | -0.00076083
43.155 | -0.00076083
43.0756 | -0.00076235
43.3873 | -0.00076311
42.8761 | -0.00076539
42.7114 | -0.00076691
42.3643 | -0.0007711
42.535 | -0.00076958
42.5756 | -0.00077262
42.0519 | -0.00077719
41.8346 | -0.00077909
41.6015 | -0.00077833
42.1024 | -0.00077909
41.0027 | -0.00078403
41.4985 | -0.0007867
40.7459 | -0.00078708
41.0144 | -0.00078784
40.923 | -0.00078974
40.814 | -0.00079164
40.4772 | -0.00079278
39.957 | -0.00079697
39.8946 | -0.00079925
40.2318 | -0.00079773
40.2143 | -0.00079811
39.5163 | -0.00080229
39.448 | -0.00080648
39.5397 | -0.00080648
39.4147 | -0.0008042
39.6606 | -0.00080762
38.8523 | -0.00080914
38.2794 | -0.00081561
38.95 | -0.00081409
38.864 | -0.00081257
38.9676 | -0.00081485
38.4164 | -0.00081637
37.9742 | -0.00082055
37.986 | -0.00081941
38.1758 | -0.00081903
37.6589 | -0.00082436
37.7099 | -0.00082512
37.3767 | -0.00082664
37.314 | -0.00082664
37.7333 | -0.00082626
37.5785 | -0.0008293
36.7844 | -0.00083159
37.0375 | -0.00083425
36.8825 | -0.00083691
36.7726 | -0.00083691
36.7961 | -0.00083691
36.3583 | -0.00084072
36.4329 | -0.00084262
36.0871 | -0.00084072
36.4683 | -0.00084186
35.983 | -0.000843
35.7234 | -0.00084642
35.3082 | -0.00084528
35.6663 | -0.00084871
35.7411 | -0.0008468
35.2392 | -0.00084833
35.7529 | -0.00085289
34.9734 | -0.00085365
34.9675 | -0.00085479
35.3141 | -0.00085289
34.794 | -0.00086012
34.7881 | -0.00085898
34.4884 | -0.00086088
34.7763 | -0.00086202
35.1408 | -0.0008605
34.2734 | -0.00086126
33.6239 | -0.0008643
33.7404 | -0.00086811
34.0011 | -0.00086811
34.4648 | -0.00086887
33.7582 | -0.00086811
33.4678 | -0.00087191
33.2187 | -0.00087381
33.2187 | -0.00087267
33.9201 | -0.00087267
33.2423 | -0.00087305
33.3115 | -0.00087495
32.7141 | -0.000878
32.8823 | -0.00088028
32.7082 | -0.00087914
33.0505 | -0.00088028
32.6785 | -0.0008818
32.3596 | -0.00088218
32.6151 | -0.0008837
32.3537 | -0.00088294
32.7141 | -0.0008837
32.0167 | -0.00088637
31.8363 | -0.00088713
32.1793 | -0.00088865
32.104 | -0.00088827
31.5049 | -0.00088751
31.5863 | -0.00089284
31.1376 | -0.0008955
31.2429 | -0.00089512
31.2429 | -0.00089512
31.6736 | -0.00089664
31.2012 | -0.00089778
30.782 | -0.00089702
31.219 | -0.00089892
31.3998 | -0.00089702
30.9449 | -0.00090006
30.776 | -0.0009012
30.3623 | -0.00090197
30.607 | -0.00090349
30.9509 | -0.0009012
30.2748 | -0.00090311
30.1574 | -0.00090653
30.5076 | -0.00090805
30.4618 | -0.00090387
30.7064 | -0.00090615
30.1395 | -0.00090729
30.1872 | -0.00090805
30.2449 | -0.00090919
30.5195 | -0.00090995
30.933 | -0.00090767
30.1574 | -0.00090995
30.5891 | -0.00091071
30.2509 | -0.00091224
29.8886 | -0.00091148
30.3683 | -0.00090995
30.0638 | -0.00090957
29.7133 | -0.000913
30.5135 | -0.00091452
30.2568 | -0.00091414
30.7123 | -0.00091071
30.5374 | -0.00091148
30.0638 | -0.00091414
30.0001 | -0.00091452
30.0001 | -0.00091376
30.3146 | -0.00091148
30.4022 | -0.00091414
29.8129 | -0.00091452
29.8129 | -0.00091414
29.9941 | -0.0009111
30.3444 | -0.00091033
30.0877 | -0.00090995
30.1156 | -0.00091338
29.8129 | -0.00091376
30.006 | -0.000913
30.1693 | -0.00091148
30.426 | -0.00091262
30.0579 | -0.000913
30.0698 | -0.00091528
29.9822 | -0.00091262
30.4618 | -0.0009111
30.0698 | -0.000913
29.8886 | -0.00091376
29.6137 | -0.00091452
30.2151 | -0.00091528
30.1574 | -0.00091033
29.9822 | -0.000913
29.8946 | -0.00091262
29.7252 | -0.00091414
29.8606 | -0.00091224
29.8606 | -0.00091224

## .,
579.7395 | 0.0023666 | 579.7395 | 0.0023666 | 0.0023906 | 0.0025146 | -0.0019302 | 333
578.2302 | 0.0023362 | 578.2302 | 0.0023362 | 0.0023533 | 0.0024773 | -0.0013792
577.3045 | 0.002316 | 577.3045 | 0.002316 | 0.0023304 | 0.0024544 | -0.0011621
576.3748 | 0.002289 | 576.3748 | 0.002289 | 0.0023075 | 0.0024315 | -0.0014892
575.092 | 0.002259 | 575.092 | 0.002259 | 0.0022758 | 0.0023998 | -0.0013586
574.0897 | 0.0022384 | 574.0897 | 0.0022384 | 0.0022511 | 0.0023751 | -0.0010197
573.0538 | 0.0022099 | 573.0538 | 0.0022099 | 0.0022255 | 0.0023495 | -0.001258
572.1193 | 0.0021848 | 572.1193 | 0.0021848 | 0.0022024 | 0.0023264 | -0.001422
570.5953 | 0.0021589 | 570.5953 | 0.0021589 | 0.0021648 | 0.0022888 | -0.00047375
569.7332 | 0.0021331 | 569.7332 | 0.0021331 | 0.0021435 | 0.0022675 | -0.00084335
569.1215 | 0.0021064 | 569.1215 | 0.0021064 | 0.0021284 | 0.0022524 | -0.0017731
567.2858 | 0.002079 | 567.2858 | 0.002079 | 0.0020831 | 0.0022071 | -0.00032675
566.7109 | 0.0020581 | 566.7109 | 0.0020581 | 0.0020689 | 0.0021929 | -0.00086954
565.5596 | 0.0020303 | 565.5596 | 0.0020303 | 0.0020405 | 0.0021645 | -0.00081662
564.5247 | 0.0020071 | 564.5247 | 0.0020071 | 0.0020149 | 0.0021389 | -0.00062743
563.4272 | 0.0019805 | 563.4272 | 0.0019805 | 0.0019878 | 0.0021118 | -0.00058988
562.3879 | 0.0019554 | 562.3879 | 0.0019554 | 0.0019622 | 0.0020862 | -0.0005452
561.3632 | 0.0019299 | 561.3632 | 0.0019299 | 0.0019369 | 0.0020609 | -0.00056049
560.0893 | 0.0018999 | 560.0893 | 0.0018999 | 0.0019054 | 0.0020294 | -0.0004476
559.3153 | 0.0018763 | 559.3153 | 0.0018763 | 0.0018863 | 0.0020103 | -0.00080861
558.1651 | 0.0018481 | 558.1651 | 0.0018481 | 0.0018579 | 0.0019819 | -0.00078868
556.8688 | 0.0018245 | 556.8688 | 0.0018245 | 0.0018259 | 0.0019499 | -0.00010977
555.9184 | 0.001796 | 555.9184 | 0.001796 | 0.0018024 | 0.0019264 | -0.00051826
554.6686 | 0.0017728 | 554.6686 | 0.0017728 | 0.0017716 | 0.0018956 | 9.8854e-05
553.8459 | 0.0017465 | 553.8459 | 0.0017465 | 0.0017513 | 0.0018753 | -0.00037994
552.5292 | 0.0017195 | 552.5292 | 0.0017195 | 0.0017187 | 0.0018427 | 6.3458e-05
551.6873 | 0.0016956 | 551.6873 | 0.0016956 | 0.001698 | 0.001822 | -0.00019297
550.3809 | 0.0016697 | 550.3809 | 0.0016697 | 0.0016657 | 0.0017897 | 0.00032203
549.5098 | 0.0016438 | 549.5098 | 0.0016438 | 0.0016442 | 0.0017682 | -2.9584e-05
548.4586 | 0.0016168 | 548.4586 | 0.0016168 | 0.0016182 | 0.0017422 | -0.00011472
547.136 | 0.001586 | 547.136 | 0.001586 | 0.0015856 | 0.0017096 | 3.3548e-05
546.7076 | 0.0015662 | 546.7076 | 0.0015662 | 0.001575 | 0.001699 | -0.00070865
545.1569 | 0.0015362 | 545.1569 | 0.0015362 | 0.0015367 | 0.0016607 | -4.4633e-05
544.4456 | 0.0015122 | 544.4456 | 0.0015122 | 0.0015192 | 0.0016432 | -0.00056125
543.0739 | 0.0014875 | 543.0739 | 0.0014875 | 0.0014853 | 0.0016093 | 0.00017583
541.8331 | 0.0014593 | 541.8331 | 0.0014593 | 0.0014547 | 0.0015787 | 0.00037624
541.1436 | 0.0014357 | 541.1436 | 0.0014357 | 0.0014376 | 0.0015616 | -0.00015309
539.708 | 0.001408 | 539.708 | 0.001408 | 0.0014022 | 0.0015262 | 0.00046581
538.7276 | 0.0013798 | 538.7276 | 0.0013798 | 0.001378 | 0.001502 | 0.00014766
537.7394 | 0.0013539 | 537.7394 | 0.0013539 | 0.0013536 | 0.0014776 | 2.9135e-05
536.5743 | 0.00133 | 536.5743 | 0.00133 | 0.0013248 | 0.0014488 | 0.0004162
535.6444 | 0.0013034 | 535.6444 | 0.0013034 | 0.0013019 | 0.0014259 | 0.00012014
534.3093 | 0.0012775 | 534.3093 | 0.0012775 | 0.0012689 | 0.0013929 | 0.00069239
533.4189 | 0.0012509 | 533.4189 | 0.0012509 | 0.0012469 | 0.0013709 | 0.0003177
532.3665 | 0.0012254 | 532.3665 | 0.0012254 | 0.0012209 | 0.0013449 | 0.00035771
531.207 | 0.0011961 | 531.207 | 0.0011961 | 0.0011923 | 0.0013163 | 0.00030397
530.2794 | 0.0011683 | 530.2794 | 0.0011683 | 0.0011694 | 0.0012934 | -8.8507e-05
529.0891 | 0.0011451 | 529.0891 | 0.0011451 | 0.00114 | 0.001264 | 0.00040999
528.1722 | 0.0011219 | 528.1722 | 0.0011219 | 0.0011174 | 0.0012414 | 0.00036429
526.6356 | 0.0010926 | 526.6356 | 0.0010926 | 0.0010794 | 0.0012034 | 0.0010615
526.0197 | 0.0010721 | 526.0197 | 0.0010721 | 0.0010642 | 0.0011882 | 0.00063113
524.9612 | 0.0010405 | 524.9612 | 0.0010405 | 0.0010381 | 0.0011621 | 0.0001923
523.6848 | 0.0010127 | 523.6848 | 0.0010127 | 0.0010066 | 0.0011306 | 0.00049423
522.7551 | 0.00098836 | 522.7551 | 0.00098836 | 0.00098362 | 0.0011076 | 0.00038189
521.4113 | 0.00096325 | 521.4113 | 0.00096325 | 0.00095044 | 0.0010744 | 0.0010329
520.9279 | 0.0009389 | 520.9279 | 0.0009389 | 0.00093851 | 0.0010625 | 3.1908e-05
519.3842 | 0.00090809 | 519.3842 | 0.00090809 | 0.0009004 | 0.0010244 | 0.00062047
518.4345 | 0.00088184 | 518.4345 | 0.00088184 | 0.00087695 | 0.0010009 | 0.00039459
517.2993 | 0.00085559 | 517.2993 | 0.00085559 | 0.00084892 | 0.00097292 | 0.00053803
516.4562 | 0.00083086 | 516.4562 | 0.00083086 | 0.0008281 | 0.0009521 | 0.00022255
515.2333 | 0.000805 | 515.2333 | 0.000805 | 0.00079791 | 0.00092191 | 0.00057132
513.8676 | 0.00077684 | 513.8676 | 0.00077684 | 0.00076419 | 0.00088819 | 0.0010205
513.1762 | 0.0007544 | 513.1762 | 0.0007544 | 0.00074712 | 0.00087112 | 0.00058697
511.9951 | 0.00072701 | 511.9951 | 0.00072701 | 0.00071796 | 0.00084196 | 0.00072977
511.0029 | 0.00070304 | 511.0029 | 0.00070304 | 0.00069346 | 0.00081746 | 0.00077254
509.873 | 0.00067565 | 509.873 | 0.00067565 | 0.00066556 | 0.00078956 | 0.00081355
508.5909 | 0.00064826 | 508.5909 | 0.00064826 | 0.00063391 | 0.00075791 | 0.0011573
508.0578 | 0.00062544 | 508.0578 | 0.00062544 | 0.00062075 | 0.00074475 | 0.00037815
506.6676 | 0.00059424 | 506.6676 | 0.00059424 | 0.00058642 | 0.00071042 | 0.00063039
505.5438 | 0.00057142 | 505.5438 | 0.00057142 | 0.00055868 | 0.00068268 | 0.0010274
504.4233 | 0.00054441 | 504.4233 | 0.00054441 | 0.00053101 | 0.00065501 | 0.0010802
503.6226 | 0.00051854 | 503.6226 | 0.00051854 | 0.00051124 | 0.00063524 | 0.00058834
502.6052 | 0.00049077 | 502.6052 | 0.00049077 | 0.00048612 | 0.00061012 | 0.0003744
500.9788 | 0.00046299 | 500.9788 | 0.00046299 | 0.00044597 | 0.00056997 | 0.0013733
500.314 | 0.00043941 | 500.314 | 0.00043941 | 0.00042955 | 0.00055355 | 0.00079488
499.121 | 0.00041354 | 499.121 | 0.00041354 | 0.0004001 | 0.0005241 | 0.0010841
498.4191 | 0.00038767 | 498.4191 | 0.00038767 | 0.00038277 | 0.00050677 | 0.00039543
497.2406 | 0.00035724 | 497.2406 | 0.00035724 | 0.00035367 | 0.00047767 | 0.00028768
496.0021 | 0.00033061 | 496.0021 | 0.00033061 | 0.00032309 | 0.00044709 | 0.000606
494.8938 | 0.00030588 | 494.8938 | 0.00030588 | 0.00029573 | 0.00041973 | 0.00081864
493.7738 | 0.0002743 | 493.7738 | 0.0002743 | 0.00026808 | 0.00039208 | 0.00050237
492.996 | 0.00025186 | 492.996 | 0.00025186 | 0.00024887 | 0.00037287 | 0.00024105
491.3802 | 0.00022257 | 491.3802 | 0.00022257 | 0.00020898 | 0.00033298 | 0.001096
490.5867 | 0.0001967 | 490.5867 | 0.0001967 | 0.00018938 | 0.00031338 | 0.00058977
489.4957 | 0.00017045 | 489.4957 | 0.00017045 | 0.00016245 | 0.00028645 | 0.00064523
488.4667 | 0.00014078 | 488.4667 | 0.00014078 | 0.00013704 | 0.00026104 | 0.00030104
487.4793 | 0.00011757 | 487.4793 | 0.00011757 | 0.00011266 | 0.00023666 | 0.00039569
485.9576 | 8.6375e-05 | 485.9576 | 8.6375e-05 | 7.5093e-05 | 0.00019909 | 0.00090989
485.3269 | 6.355e-05 | 485.3269 | 6.355e-05 | 5.9521e-05 | 0.00018352 | 0.00032489
484.2038 | 3.6159e-05 | 484.2038 | 3.6159e-05 | 3.1792e-05 | 0.00015579 | 0.00035223
483.2152 | 9.5297e-06 | 483.2152 | 9.5297e-06 | 7.3835e-06 | 0.00013138 | 0.00017308
481.987 | -1.8241e-05 | 481.987 | -1.8241e-05 | -2.294e-05 | 0.00010106 | 0.00037896
480.8819 | -4.8675e-05 | 480.8819 | -4.8675e-05 | -5.0226e-05 | 7.3774e-05 | 0.00012507
480.1306 | -6.9218e-05 | 480.1306 | -6.9218e-05 | -6.8777e-05 | 5.5223e-05 | -3.5595e-05
478.4529 | -9.6989e-05 | 478.4529 | -9.6989e-05 | -0.0001102 | 1.3801e-05 | 0.0010653
477.7201 | -0.00012324 | 477.7201 | -0.00012324 | -0.00012829 | -4.2909e-06 | 0.00040748
476.6952 | -0.00015367 | 476.6952 | -0.00015367 | -0.00015359 | -2.9595e-05 | -6.2102e-06
475.5732 | -0.00017726 | 475.5732 | -0.00017726 | -0.0001813 | -5.7297e-05 | 0.00032573
474.859 | -0.00019932 | 474.859 | -0.00019932 | -0.00019893 | -7.4932e-05 | -3.1534e-05
473.4071 | -0.000229 | 473.4071 | -0.000229 | -0.00023478 | -0.00011078 | 0.00046629
472.778 | -0.0002522 | 472.778 | -0.0002522 | -0.00025031 | -0.00012631 | -0.00015236
471.2052 | -0.00028187 | 471.2052 | -0.00028187 | -0.00028914 | -0.00016514 | 0.00058613
470.25 | -0.00030622 | 470.25 | -0.00030622 | -0.00031273 | -0.00018873 | 0.00052459
469.1183 | -0.00033399 | 469.1183 | -0.00033399 | -0.00034067 | -0.00021667 | 0.0005385
467.9376 | -0.00036214 | 467.9376 | -0.00036214 | -0.00036982 | -0.00024582 | 0.00061916
467.278 | -0.00038535 | 467.278 | -0.00038535 | -0.00038611 | -0.00026211 | 6.1074e-05
465.9202 | -0.00041464 | 465.9202 | -0.00041464 | -0.00041963 | -0.00029563 | 0.00040224
465.0685 | -0.00044165 | 465.0685 | -0.00044165 | -0.00044066 | -0.00031666 | -8.0051e-05
464.0105 | -0.00046638 | 464.0105 | -0.00046638 | -0.00046678 | -0.00034278 | 3.2371e-05
462.8652 | -0.00049339 | 462.8652 | -0.00049339 | -0.00049506 | -0.00037106 | 0.0001345
462.0997 | -0.00051812 | 462.0997 | -0.00051812 | -0.00051396 | -0.00038996 | -0.00033537
460.1649 | -0.00054817 | 460.1649 | -0.00054817 | -0.00056173 | -0.00043773 | 0.0010934
459.5526 | -0.00057176 | 459.5526 | -0.00057176 | -0.00057685 | -0.00045285 | 0.00041049
458.4814 | -0.00060105 | 458.4814 | -0.00060105 | -0.00060329 | -0.00047929 | 0.00018102
457.4214 | -0.00062616 | 457.4214 | -0.00062616 | -0.00062947 | -0.00050547 | 0.00026671
456.5868 | -0.00064746 | 456.5868 | -0.00064746 | -0.00065007 | -0.00052607 | 0.00021058
455.2621 | -0.00067828 | 455.2621 | -0.00067828 | -0.00068278 | -0.00055878 | 0.00036315
454.4719 | -0.00070262 | 454.4719 | -0.00070262 | -0.00070229 | -0.00057829 | -2.689e-05
453.1321 | -0.00073306 | 453.1321 | -0.00073306 | -0.00073537 | -0.00061137 | 0.00018639
452.2092 | -0.00075855 | 452.2092 | -0.00075855 | -0.00075815 | -0.00063415 | -3.1556e-05
450.9213 | -0.00078403 | 450.9213 | -0.00078403 | -0.00078995 | -0.00066595 | 0.00047737
450.1751 | -0.00081066 | 450.1751 | -0.00081066 | -0.00080838 | -0.00068438 | -0.00018437
449.1241 | -0.00083615 | 449.1241 | -0.00083615 | -0.00083433 | -0.00071033 | -0.00014729
447.7439 | -0.00086621 | 447.7439 | -0.00086621 | -0.0008684 | -0.0007444 | 0.00017731
447.1821 | -0.00088941 | 447.1821 | -0.00088941 | -0.00088227 | -0.00075827 | -0.00057552
445.5977 | -0.00091718 | 445.5977 | -0.00091718 | -0.00092139 | -0.00079739 | 0.00033953
444.6432 | -0.00094191 | 444.6432 | -0.00094191 | -0.00094496 | -0.00082096 | 0.00024598
443.7257 | -0.00097006 | 443.7257 | -0.00097006 | -0.00096761 | -0.00084361 | -0.00019747
442.3548 | -0.00099707 | 442.3548 | -0.00099707 | -0.0010015 | -0.00087746 | 0.00035388
441.7058 | -0.0010188 | 441.7058 | -0.0010188 | -0.0010175 | -0.00089348 | -0.00010262
440.2813 | -0.0010503 | 440.2813 | -0.0010503 | -0.0010527 | -0.00092865 | 0.00018737
439.4156 | -0.0010747 | 439.4156 | -0.0010747 | -0.001074 | -0.00095003 | -5.2211e-05
438.1525 | -0.0011021 | 438.1525 | -0.0011021 | -0.0011052 | -0.00098121 | 0.00025378
437.2229 | -0.0011276 | 437.2229 | -0.0011276 | -0.0011282 | -0.0010042 | 4.9207e-05
436.2351 | -0.0011538 | 436.2351 | -0.0011538 | -0.0011526 | -0.0010286 | -0.0001009
435.0509 | -0.0011816 | 435.0509 | -0.0011816 | -0.0011818 | -0.0010578 | 1.7493e-05
434.2147 | -0.0012021 | 434.2147 | -0.0012021 | -0.0012024 | -0.0010784 | 2.5806e-05
432.7909 | -0.0012341 | 432.7909 | -0.0012341 | -0.0012376 | -0.0011136 | 0.0002837
432.0071 | -0.0012603 | 432.0071 | -0.0012603 | -0.0012569 | -0.0011329 | -0.00027256
430.7297 | -0.0012881 | 430.7297 | -0.0012881 | -0.0012885 | -0.0011645 | 3.1335e-05
429.4298 | -0.0013143 | 429.4298 | -0.0013143 | -0.0013206 | -0.0011966 | 0.00050273
428.7357 | -0.0013406 | 428.7357 | -0.0013406 | -0.0013377 | -0.0012137 | -0.00023219
427.4428 | -0.0013687 | 427.4428 | -0.0013687 | -0.0013696 | -0.0012456 | 7.202e-05
426.9229 | -0.0013931 | 426.9229 | -0.0013931 | -0.0013825 | -0.0012585 | -0.00085629
425.1621 | -0.0014212 | 425.1621 | -0.0014212 | -0.0014259 | -0.0013019 | 0.0003793
424.1863 | -0.0014467 | 424.1863 | -0.0014467 | -0.00145 | -0.001326 | 0.00026675
423.3772 | -0.0014749 | 423.3772 | -0.0014749 | -0.00147 | -0.001346 | -0.00039242
422.2376 | -0.0015008 | 422.2376 | -0.0015008 | -0.0014982 | -0.0013742 | -0.0002096
421.3905 | -0.0015247 | 421.3905 | -0.0015247 | -0.0015191 | -0.0013951 | -0.00045558
419.851 | -0.0015525 | 419.851 | -0.0015525 | -0.0015571 | -0.0014331 | 0.00037009
419.1627 | -0.0015795 | 419.1627 | -0.0015795 | -0.0015741 | -0.0014501 | -0.00043766
418.1059 | -0.0016042 | 418.1059 | -0.0016042 | -0.0016002 | -0.0014762 | -0.00032755
416.9684 | -0.0016316 | 416.9684 | -0.0016316 | -0.0016283 | -0.0015043 | -0.00027152
415.7916 | -0.0016601 | 415.7916 | -0.0016601 | -0.0016573 | -0.0015333 | -0.00022939
414.6494 | -0.0016856 | 414.6494 | -0.0016856 | -0.0016855 | -0.0015615 | -1.0492e-05
413.8158 | -0.0017092 | 413.8158 | -0.0017092 | -0.0017061 | -0.0015821 | -0.00025283
412.821 | -0.0017385 | 412.821 | -0.0017385 | -0.0017307 | -0.0016067 | -0.00063436
411.7843 | -0.001764 | 411.7843 | -0.001764 | -0.0017562 | -0.0016322 | -0.00062569
410.4313 | -0.0017929 | 410.4313 | -0.0017929 | -0.0017897 | -0.0016657 | -0.00026332
409.2794 | -0.0018165 | 409.2794 | -0.0018165 | -0.0018181 | -0.0016941 | 0.00012817
408.4938 | -0.0018435 | 408.4938 | -0.0018435 | -0.0018375 | -0.0017135 | -0.00048586
407.1238 | -0.001872 | 407.1238 | -0.001872 | -0.0018713 | -0.0017473 | -5.9045e-05
406.3755 | -0.0018953 | 406.3755 | -0.0018953 | -0.0018898 | -0.0017658 | -0.00044048
405.1036 | -0.0019238 | 405.1036 | -0.0019238 | -0.0019212 | -0.0017972 | -0.00020894
404.1985 | -0.0019493 | 404.1985 | -0.0019493 | -0.0019435 | -0.0018195 | -0.00046223
403.1172 | -0.0019763 | 403.1172 | -0.0019763 | -0.0019702 | -0.0018462 | -0.00048753
402.1034 | -0.0020037 | 402.1034 | -0.0020037 | -0.0019953 | -0.0018713 | -0.00067784
401.4347 | -0.0020276 | 401.4347 | -0.0020276 | -0.0020118 | -0.0018878 | -0.0012791
399.8895 | -0.0020577 | 399.8895 | -0.0020577 | -0.0020499 | -0.0019259 | -0.00062603
398.9672 | -0.0020805 | 398.9672 | -0.0020805 | -0.0020727 | -0.0019487 | -0.00063044
397.4703 | -0.0021087 | 397.4703 | -0.0021087 | -0.0021097 | -0.0019857 | 7.9731e-05
396.6583 | -0.0021304 | 396.6583 | -0.0021304 | -0.0021297 | -0.0020057 | -5.211e-05
395.8003 | -0.0021593 | 395.8003 | -0.0021593 | -0.0021509 | -0.0020269 | -0.0006754
394.298 | -0.0021874 | 394.298 | -0.0021874 | -0.002188 | -0.002064 | 4.5705e-05
393.8693 | -0.002211 | 393.8693 | -0.002211 | -0.0021986 | -0.0020746 | -0.0010029
392.0744 | -0.0022407 | 392.0744 | -0.0022407 | -0.0022429 | -0.0021189 | 0.00017796
391.4794 | -0.0022635 | 391.4794 | -0.0022635 | -0.0022576 | -0.0021336 | -0.00047802
390.3975 | -0.0022924 | 390.3975 | -0.0022924 | -0.0022843 | -0.0021603 | -0.00065542
389.1883 | -0.0023198 | 389.1883 | -0.0023198 | -0.0023141 | -0.0021901 | -0.00045661
388.0938 | -0.0023442 | 388.0938 | -0.0023442 | -0.0023412 | -0.0022172 | -0.00024083
386.991 | -0.0023731 | 386.991 | -0.0023731 | -0.0023684 | -0.0022444 | -0.00037667
386.1459 | -0.0023959 | 386.1459 | -0.0023959 | -0.0023893 | -0.0022653 | -0.0005348
384.7999 | -0.0024229 | 384.7999 | -0.0024229 | -0.0024225 | -0.0022985 | -3.2954e-05
383.9307 | -0.0024503 | 383.9307 | -0.0024503 | -0.002444 | -0.00232 | -0.00051106
383.0729 | -0.0024792 | 383.0729 | -0.0024792 | -0.0024651 | -0.0023411 | -0.0011347
381.7911 | -0.002502 | 381.7911 | -0.002502 | -0.0024968 | -0.0023728 | -0.00042326
380.825 | -0.0025256 | 380.825 | -0.0025256 | -0.0025206 | -0.0023966 | -0.00040188
|  | 379.8547 | -0.0025541 | -0.0025446 | -0.0024206 | -0.00077076
|  | 378.5518 | -0.0025796 | -0.0025768 | -0.0024528 | -0.00023194
|  | 377.6963 | -0.0026089 | -0.0025979 | -0.0024739 | -0.00089096
|  | 376.6513 | -0.002634 | -0.0026237 | -0.0024997 | -0.00083501
|  | 375.5099 | -0.0026584 | -0.0026519 | -0.0025279 | -0.00052573
|  | 374.2285 | -0.0026873 | -0.0026835 | -0.0025595 | -0.00030604
|  | 373.4718 | -0.0027124 | -0.0027022 | -0.0025782 | -0.00082411
|  | 372.0235 | -0.0027402 | -0.0027379 | -0.0026139 | -0.00018005
|  | 371.0962 | -0.0027645 | -0.0027608 | -0.0026368 | -0.00029715
|  | 370.2885 | -0.0027938 | -0.0027808 | -0.0026568 | -0.0010513
|  | 368.7845 | -0.0028197 | -0.0028179 | -0.0026939 | -0.0001428
|  | 368.0883 | -0.0028421 | -0.0028351 | -0.0027111 | -0.00056653
|  | 366.8654 | -0.0028737 | -0.0028653 | -0.0027413 | -0.00067798
|  | 365.9323 | -0.0028931 | -0.0028883 | -0.0027643 | -0.00038481
|  | 364.414 | -0.0029232 | -0.0029258 | -0.0028018 | 0.00021481
|  | 363.4801 | -0.0029479 | -0.0029489 | -0.0028249 | 8.0175e-05
|  | 362.6859 | -0.0029757 | -0.0029685 | -0.0028445 | -0.00057808
|  | 361.2939 | -0.003003 | -0.0030029 | -0.0028789 | -1.5297e-05
|  | 360.6379 | -0.0030251 | -0.0030191 | -0.0028951 | -0.00048864
|  | 359.1826 | -0.0030571 | -0.003055 | -0.002931 | -0.00016787
|  | 358.6041 | -0.0030791 | -0.0030693 | -0.0029453 | -0.00079557
|  | 357.4933 | -0.0031065 | -0.0030967 | -0.0029727 | -0.00079272
|  | 356.1991 | -0.003132 | -0.0031286 | -0.0030046 | -0.00027131
|  | 355.4649 | -0.0031575 | -0.0031468 | -0.0030228 | -0.00086499
|  | 354.1816 | -0.0031875 | -0.0031785 | -0.0030545 | -0.00073337
|  | 353.2518 | -0.0032096 | -0.0032014 | -0.0030774 | -0.00066147
|  | 352.3483 | -0.003234 | -0.0032237 | -0.0030997 | -0.00082596
|  | 350.7831 | -0.0032564 | -0.0032624 | -0.0031384 | 0.00048044
|  | 349.961 | -0.0032838 | -0.0032827 | -0.0031587 | -9.1505e-05
|  | 348.6163 | -0.0033116 | -0.0033159 | -0.0031919 | 0.00034642
|  | 347.8213 | -0.003334 | -0.0033355 | -0.0032115 | 0.0001193
|  | 346.6736 | -0.0033629 | -0.0033638 | -0.0032398 | 7.2847e-05
|  | 345.7023 | -0.0033854 | -0.0033878 | -0.0032638 | 0.00019683
|  | 344.5894 | -0.0034105 | -0.0034153 | -0.0032913 | 0.00038779
|  | 342.9992 | -0.0034344 | -0.0034545 | -0.0033305 | 0.0016214
|  | 341.7331 | -0.0034561 | -0.0034858 | -0.0033618 | 0.0023937
|  | 339.5537 | -0.0034778 | -0.0035396 | -0.0034156 | 0.0049843
|  | 338.6689 | -0.0034926 | -0.0035615 | -0.0034375 | 0.0055497
|  | 337.431 | -0.0035113 | -0.003592 | -0.003468 | 0.0065111
|  | 336.7805 | -0.0035231 | -0.0036081 | -0.0034841 | 0.0068553
|  | 335.8317 | -0.0035375 | -0.0036315 | -0.0035075 | 0.0075787
|  | 335.0081 | -0.0035539 | -0.0036518 | -0.0035278 | 0.0078993
|  | 334.4117 | -0.0035634 | -0.0036666 | -0.0035426 | 0.0083199
|  | 332.8382 | -0.0035722 | -0.0037054 | -0.0035814 | 0.010747
|  | 332.7673 | -0.0035771 | -0.0037072 | -0.0035832 | 0.01049
|  | 331.585 | -0.0035862 | -0.0037364 | -0.0036124 | 0.012107
|  | 330.8228 | -0.0035866 | -0.0037552 | -0.0036312 | 0.013594
|  | 330.1823 | -0.0035813 | -0.003771 | -0.003647 | 0.015299
|  | 329.3405 | -0.0035813 | -0.0037918 | -0.0036678 | 0.016975
|  | 328.9476 | -0.003571 | -0.0038015 | -0.0036775 | 0.018586
|  | 327.0466 | -0.0035554 | -0.0038484 | -0.0037244 | 0.023629
|  | 326.4049 | -0.0035315 | -0.0038643 | -0.0037403 | 0.02684
|  | 325.3493 | -0.0035048 | -0.0038903 | -0.0037663 | 0.031089
|  | 324.265 | -0.0034854 | -0.0039171 | -0.0037931 | 0.034812
|  | 323.441 | -0.0034615 | -0.0039374 | -0.0038134 | 0.038386
|  | 321.9062 | -0.0034379 | -0.0039753 | -0.0038513 | 0.043344
|  | 321.4877 | -0.0034074 | -0.0039857 | -0.0038617 | 0.046632
|  | 320.3582 | -0.0033789 | -0.0040136 | -0.0038896 | 0.051182
|  | 319.5998 | -0.003345 | -0.0040323 | -0.0039083 | 0.055422
|  | 318.5285 | -0.0033211 | -0.0040587 | -0.0039347 | 0.059488
|  | 317.346 | -0.0032876 | -0.0040879 | -0.0039639 | 0.064542
|  | 316.9305 | -0.0032496 | -0.0040982 | -0.0039742 | 0.068438
|  | 315.8456 | -0.0032199 | -0.004125 | -0.004001 | 0.072991
|  | 315.6795 | -0.0031773 | -0.0041291 | -0.0040051 | 0.076758
|  | 314.4237 | -0.0031389 | -0.0041601 | -0.0040361 | 0.082357
|  | 313.6671 | -0.0030997 | -0.0041788 | -0.0040548 | 0.087023
|  | 312.7033 | -0.0030552 | -0.0042026 | -0.0040786 | 0.092532
|  | 312.0528 | -0.0030126 | -0.0042186 | -0.0040946 | 0.097263
|  | 311.6403 | -0.0029623 | -0.0042288 | -0.0041048 | 0.10213
|  | 310.9772 | -0.0029106 | -0.0042452 | -0.0041212 | 0.10763
|  | 310.5522 | -0.0028596 | -0.0042557 | -0.0041317 | 0.11258
|  | 310.0242 | -0.0028033 | -0.0042687 | -0.0041447 | 0.11818
|  | 309.7223 | -0.002739 | -0.0042762 | -0.0041522 | 0.12396
|  | 309.8576 | -0.002674 | -0.0042728 | -0.0041488 | 0.12894
|  | 311.4143 | -0.0026116 | -0.0042344 | -0.0041104 | 0.13087
|  | 313.4684 | -0.0025378 | -0.0041837 | -0.0040597 | 0.13273
|  | 310.1908 | -0.0024609 | -0.0042646 | -0.0041406 | 0.14546
|  | 308.1682 | -0.0023772 | -0.0043145 | -0.0041905 | 0.15623
|  | 306.6767 | -0.0022901 | -0.0043514 | -0.0042274 | 0.16623
|  | 305.2911 | -0.0022019 | -0.0043856 | -0.0042616 | 0.1761
|  | 304.479 | -0.002106 | -0.0044056 | -0.0042816 | 0.18545
|  | 303.1678 | -0.0020113 | -0.004438 | -0.004314 | 0.1957
|  | 302.2106 | -0.0019093 | -0.0044616 | -0.0043376 | 0.20583
|  | 300.8772 | -0.0018043 | -0.0044945 | -0.0043705 | 0.21695
|  | 299.5388 | -0.0016955 | -0.0045276 | -0.0044036 | 0.22839
|  | 298.908 | -0.0015784 | -0.0045432 | -0.0044192 | 0.2391
|  | 297.7084 | -0.0014684 | -0.0045728 | -0.0044488 | 0.25035
|  | 296.8559 | -0.001352 | -0.0045938 | -0.0044698 | 0.26144
|  | 295.4787 | -0.0012379 | -0.0046278 | -0.0045038 | 0.27338
|  | 294.5376 | -0.0011222 | -0.0046511 | -0.0045271 | 0.28458
|  | 293.1503 | -0.0010108 | -0.0046853 | -0.0045613 | 0.29633
|  | 291.6851 | -0.00089626 | -0.0047215 | -0.0045975 | 0.30849
|  | 290.5212 | -0.00078289 | -0.0047502 | -0.0046262 | 0.31995
|  | 288.5189 | -0.00067752 | -0.0047997 | -0.0046757 | 0.33243
|  | 287.118 | -0.0005748 | -0.0048343 | -0.0047103 | 0.3435
|  | 286.095 | -0.00047056 | -0.0048595 | -0.0047355 | 0.35395
|  | 284.0952 | -0.00037356 | -0.0049089 | -0.0047849 | 0.36575
|  | 282.7109 | -0.00027655 | -0.0049431 | -0.0048191 | 0.37633
|  | 280.5163 | -0.00018563 | -0.0049973 | -0.0048733 | 0.38803
|  | 279.5619 | -9.9652e-05 | -0.0050208 | -0.0048968 | 0.39687
|  | 277.6098 | -2.0904e-05 | -0.005069 | -0.004945 | 0.40711
|  | 276.0936 | 6.2028e-05 | -0.0051064 | -0.0049824 | 0.41681
|  | 273.3486 | 0.00013317 | -0.0051742 | -0.0050502 | 0.42802
|  | 272.1897 | 0.00020279 | -0.0052028 | -0.0050788 | 0.43594
|  | 270.1219 | 0.00027126 | -0.0052539 | -0.0051299 | 0.44558
|  | 267.998 | 0.00032832 | -0.0053063 | -0.0051823 | 0.45441
|  | 265.9112 | 0.00039224 | -0.0053579 | -0.0052339 | 0.46372
|  | 264.0583 | 0.00043941 | -0.0054036 | -0.0052796 | 0.47121
|  | 262.7154 | 0.00049267 | -0.0054368 | -0.0053128 | 0.47818
|  | 261.2355 | 0.00053337 | -0.0054733 | -0.0053493 | 0.48441
|  | 260.1235 | 0.00057103 | -0.0055008 | -0.0053768 | 0.48966
|  | 258.7148 | 0.00060413 | -0.0055355 | -0.0054115 | 0.49513
|  | 257.6005 | 0.00062772 | -0.005563 | -0.005439 | 0.49926
|  | 256.7364 | 0.00064902 | -0.0055844 | -0.0054604 | 0.50269
|  | 255.3154 | 0.0006669 | -0.0056195 | -0.0054955 | 0.50696
|  | 254.7674 | 0.00068554 | -0.005633 | -0.005509 | 0.50956
|  | 253.6706 | 0.00069924 | -0.0056601 | -0.0055361 | 0.51285
|  | 252.2123 | 0.00071103 | -0.0056961 | -0.0055721 | 0.5167
|  | 251.5558 | 0.0007213 | -0.0057123 | -0.0055883 | 0.51884
|  | 250.0666 | 0.00072891 | -0.0057491 | -0.0056251 | 0.52242
|  | 249.7519 | 0.00073804 | -0.0057568 | -0.0056328 | 0.52378
|  | 248.2775 | 0.00074793 | -0.0057932 | -0.0056692 | 0.52751
|  | 247.1987 | 0.00075364 | -0.0058199 | -0.0056959 | 0.53012
|  | 246.361 | 0.00075896 | -0.0058405 | -0.0057165 | 0.53222
|  | 245.3428 | 0.00076125 | -0.0058657 | -0.0057417 | 0.53443
|  | 244.1747 | 0.00076771 | -0.0058945 | -0.0057705 | 0.53728
|  | 243.0211 | 0.00077076 | -0.005923 | -0.005799 | 0.53982
|  | 242.2968 | 0.00077494 | -0.0059409 | -0.0058169 | 0.5416
|  | 241.3546 | 0.00077951 | -0.0059642 | -0.0058402 | 0.54384
|  | 239.8977 | 0.00078521 | -0.0060001 | -0.0058761 | 0.5472
|  | 239.3551 | 0.00079092 | -0.0060135 | -0.0058895 | 0.54875
|  | 238.0424 | 0.00078978 | -0.0060459 | -0.0059219 | 0.55127
|  | 237.5189 | 0.00079396 | -0.0060589 | -0.0059349 | 0.55265
|  | 236.0868 | 0.00079434 | -0.0060942 | -0.0059702 | 0.55553
|  | 234.5227 | 0.0007951 | -0.0061328 | -0.0060088 | 0.5587
|  | 234.2121 | 0.00080195 | -0.0061405 | -0.0060165 | 0.55988
|  | 233.0192 | 0.00079891 | -0.00617 | -0.006046 | 0.56201
|  | 232.519 | 0.00080347 | -0.0061823 | -0.0060583 | 0.56337
|  | 230.9452 | 0.00080195 | -0.0062212 | -0.0060972 | 0.56638
|  | 230.0015 | 0.00080271 | -0.0062445 | -0.0061205 | 0.56832
|  | 229.1835 | 0.00080385 | -0.0062647 | -0.0061407 | 0.57004
|  | 227.8998 | 0.00080309 | -0.0062964 | -0.0061724 | 0.57254
|  | 226.7212 | 0.00080538 | -0.0063255 | -0.0062015 | 0.57507
|  | 225.7938 | 0.00080195 | -0.0063484 | -0.0062244 | 0.57664
|  | 224.8582 | 0.00080538 | -0.0063715 | -0.0062475 | 0.57878
|  | 223.3491 | 0.00080385 | -0.0064087 | -0.0062847 | 0.58166
|  | 222.4446 | 0.00080423 | -0.006431 | -0.006307 | 0.58349
|  | 221.6928 | 0.00080157 | -0.0064496 | -0.0063256 | 0.58477
|  | 220.2674 | 0.00080043 | -0.0064848 | -0.0063608 | 0.58752
|  | 219.919 | 0.00079815 | -0.0064934 | -0.0063694 | 0.58803
|  | 218.4909 | 0.0007951 | -0.0065287 | -0.0064047 | 0.59063
|  | 217.3139 | 0.00079548 | -0.0065577 | -0.0064337 | 0.593
|  | 216.4503 | 0.00079092 | -0.006579 | -0.006455 | 0.59435
|  | 215.3 | 0.0007913 | -0.0066074 | -0.0064834 | 0.59667
|  | 214.2768 | 0.0007894 | -0.0066327 | -0.0065087 | 0.59856
|  | 213.2393 | 0.00078293 | -0.0066583 | -0.0065343 | 0.6001
|  | 211.965 | 0.00078331 | -0.0066898 | -0.0065658 | 0.60267
|  | 211.2516 | 0.00077532 | -0.0067074 | -0.0065834 | 0.60345
|  | 209.5092 | 0.00077684 | -0.0067504 | -0.0066264 | 0.60704
|  | 209.3242 | 0.0007719 | -0.006755 | -0.006631 | 0.60701
|  | 207.7163 | 0.00076695 | -0.0067947 | -0.0066707 | 0.60981
|  | 206.8274 | 0.00076277 | -0.0068166 | -0.0066926 | 0.61124
|  | 205.7769 | 0.00076049 | -0.0068426 | -0.0067186 | 0.61315
|  | 204.604 | 0.00075706 | -0.0068715 | -0.0067475 | 0.61521
|  | 203.8286 | 0.0007525 | -0.0068907 | -0.0067667 | 0.61638
|  | 202.9268 | 0.00074869 | -0.0069129 | -0.0067889 | 0.61787
|  | 201.8153 | 0.00073956 | -0.0069404 | -0.0068164 | 0.61935
|  | 200.6979 | 0.00073652 | -0.006968 | -0.006844 | 0.62133
|  | 199.7542 | 0.00073157 | -0.0069913 | -0.0068673 | 0.62281
|  | 198.2192 | 0.00072397 | -0.0070292 | -0.0069052 | 0.62525
|  | 197.5779 | 0.00072092 | -0.007045 | -0.006921 | 0.62628
|  | 196.3937 | 0.00071674 | -0.0070742 | -0.0069502 | 0.6283
|  | 195.2825 | 0.00071141 | -0.0071017 | -0.0069777 | 0.63009
|  | 194.249 | 0.00070875 | -0.0071272 | -0.0070032 | 0.63193
|  | 192.9493 | 0.00069581 | -0.0071593 | -0.0070353 | 0.63348
|  | 192.6558 | 0.00069581 | -0.0071665 | -0.0070425 | 0.63406
|  | 190.7294 | 0.00068554 | -0.0072141 | -0.0070901 | 0.63707
|  | 190.3735 | 0.00068212 | -0.0072229 | -0.0070989 | 0.6375
|  | 188.7592 | 0.00067185 | -0.0072627 | -0.0071387 | 0.63989
|  | 187.6027 | 0.00066842 | -0.0072913 | -0.0071673 | 0.64191
|  | 186.9922 | 0.00066081 | -0.0073064 | -0.0071824 | 0.64251
|  | 185.4419 | 0.0006475 | -0.0073446 | -0.0072206 | 0.64453
|  | 184.7283 | 0.00064484 | -0.0073623 | -0.0072383 | 0.64573
|  | 183.3827 | 0.00063761 | -0.0073955 | -0.0072715 | 0.64783
|  | 182.934 | 0.00063304 | -0.0074066 | -0.0072826 | 0.64836
|  | 181.3361 | 0.00062239 | -0.007446 | -0.007322 | 0.65068
|  | 180.453 | 0.00061478 | -0.0074678 | -0.0073438 | 0.65182
|  | 179.3815 | 0.00060679 | -0.0074943 | -0.0073703 | 0.65331
|  | 178.04 | 0.00059614 | -0.0075274 | -0.0074034 | 0.65512
|  | 177.2431 | 0.00059272 | -0.0075471 | -0.0074231 | 0.65643
|  | 176.1135 | 0.00058511 | -0.007575 | -0.007451 | 0.65807
|  | 175.2916 | 0.00057788 | -0.0075952 | -0.0074712 | 0.65912
|  | 174.0593 | 0.00056685 | -0.0076257 | -0.0075017 | 0.66069
|  | 172.6189 | 0.0005581 | -0.0076612 | -0.0075372 | 0.66285
|  | 171.9639 | 0.00054973 | -0.0076774 | -0.0075534 | 0.66348
|  | 170.5457 | 0.00053604 | -0.0077124 | -0.0075884 | 0.6652
|  | 169.9535 | 0.00052082 | -0.007727 | -0.007603 | 0.66515
|  | 168.5946 | 0.00050941 | -0.0077606 | -0.0076366 | 0.66694
|  | 167.6636 | 0.00049799 | -0.0077836 | -0.0076596 | 0.66787
|  | 166.5607 | 0.00049153 | -0.0078108 | -0.0076868 | 0.66954
|  | 165.4453 | 0.00048164 | -0.0078384 | -0.0077144 | 0.67097
|  | 164.5209 | 0.00047631 | -0.0078612 | -0.0077372 | 0.67238
|  | 163.4022 | 0.00046604 | -0.0078888 | -0.0077648 | 0.67378
|  | 162.3737 | 0.00045615 | -0.0079142 | -0.0077902 | 0.67503
|  | 161.0282 | 0.00044664 | -0.0079474 | -0.0078234 | 0.67694
|  | 160.2574 | 0.00043598 | -0.0079664 | -0.0078424 | 0.67762
|  | 159.5641 | 0.00043066 | -0.0079836 | -0.0078596 | 0.67857
|  | 157.8536 | 0.00041734 | -0.0080258 | -0.0079018 | 0.6809
|  | 157.084 | 0.00041088 | -0.0080448 | -0.0079208 | 0.68191
|  | 155.7641 | 0.00039832 | -0.0080774 | -0.0079534 | 0.68352
|  | 154.817 | 0.00039338 | -0.0081008 | -0.0079768 | 0.68501
|  | 153.9839 | 0.00038082 | -0.0081213 | -0.0079973 | 0.68566
|  | 152.6531 | 0.00037245 | -0.0081542 | -0.0080302 | 0.68763
|  | 152.1467 | 0.0003618 | -0.0081667 | -0.0080427 | 0.68778
|  | 150.4313 | 0.00035001 | -0.0082091 | -0.0080851 | 0.69025
|  | 149.6482 | 0.0003424 | -0.0082284 | -0.0081044 | 0.69119
|  | 148.0935 | 0.00033023 | -0.0082668 | -0.0081428 | 0.69331
|  | 147.3315 | 0.00032414 | -0.0082856 | -0.0081616 | 0.69433
|  | 146.4472 | 0.00031349 | -0.0083074 | -0.0081834 | 0.69523
|  | 145.1377 | 0.00030131 | -0.0083397 | -0.0082157 | 0.69686
|  | 144.4859 | 0.00029599 | -0.0083558 | -0.0082318 | 0.69773
|  | 143.097 | 0.00028077 | -0.0083901 | -0.0082661 | 0.69927
|  | 142.0556 | 0.00027278 | -0.0084158 | -0.0082918 | 0.7007
|  | 141.0785 | 0.00025833 | -0.00844 | -0.008316 | 0.70148
|  | 139.8062 | 0.00025262 | -0.0084714 | -0.0083474 | 0.70355
|  | 138.9016 | 0.00024083 | -0.0084937 | -0.0083697 | 0.7044
|  | 137.3625 | 0.00022713 | -0.0085317 | -0.0084077 | 0.70636
|  | 136.9588 | 0.00022295 | -0.0085417 | -0.0084177 | 0.70683
|  | 135.5773 | 0.00021001 | -0.0085758 | -0.0084518 | 0.70853
|  | 134.6518 | 0.00019784 | -0.0085986 | -0.0084746 | 0.70939
|  | 133.3515 | 0.00018567 | -0.0086308 | -0.0085068 | 0.711
|  | 132.2886 | 0.00017463 | -0.008657 | -0.008533 | 0.71223
|  | 131.435 | 0.0001655 | -0.0086781 | -0.0085541 | 0.71319
|  | 130.2097 | 0.00015409 | -0.0087083 | -0.0085843 | 0.71471
|  | 129.5847 | 0.00014724 | -0.0087238 | -0.0085998 | 0.7154
|  | 127.6595 | 0.00013317 | -0.0087713 | -0.0086473 | 0.7181
|  | 127.0647 | 0.00012366 | -0.008786 | -0.008662 | 0.71852
|  | 125.7973 | 0.00011339 | -0.0088173 | -0.0086933 | 0.72021
|  | 124.9873 | 0.00010159 | -0.0088373 | -0.0087133 | 0.72088
|  | 124.4147 | 9.3223e-05 | -0.0088514 | -0.0087274 | 0.72134
|  | 122.5754 | 7.8767e-05 | -0.0088968 | -0.0087728 | 0.72384
|  | 122.0586 | 7.1919e-05 | -0.0089096 | -0.0087856 | 0.72431
|  | 120.9553 | 5.8604e-05 | -0.0089368 | -0.0088128 | 0.72544
|  | 119.5911 | 5.2898e-05 | -0.0089705 | -0.0088465 | 0.72769
|  | 118.841 | 3.7681e-05 | -0.008989 | -0.008865 | 0.72796
|  | 117.1315 | 2.5127e-05 | -0.0090312 | -0.0089072 | 0.73035
|  | 116.9839 | 1.7899e-05 | -0.0090349 | -0.0089109 | 0.73006
|  | 115.294 | 4.5841e-06 | -0.0090766 | -0.0089526 | 0.73235
|  | 114.9036 | -3.7851e-06 | -0.0090862 | -0.0089622 | 0.73246
|  | 113.0792 | -1.4817e-05 | -0.0091313 | -0.0090073 | 0.7352
|  | 111.9431 | -2.7752e-05 | -0.0091593 | -0.0090353 | 0.73642
|  | 111.3827 | -3.6882e-05 | -0.0091732 | -0.0090492 | 0.7368
|  | 110.2279 | -5.0958e-05 | -0.0092017 | -0.0090777 | 0.73796
|  | 109.4907 | -5.7425e-05 | -0.0092199 | -0.0090959 | 0.73891
|  | 107.998 | -7.3783e-05 | -0.0092567 | -0.0091327 | 0.74056
|  | 107.082 | -8.1391e-05 | -0.0092793 | -0.0091553 | 0.74177
|  | 106.0602 | -9.5467e-05 | -0.0093046 | -0.0091806 | 0.74267
|  | 104.613 | -0.00010574 | -0.0093403 | -0.0092163 | 0.74472
|  | 104.4467 | -0.00011639 | -0.0093444 | -0.0092204 | 0.7442
|  | 102.6632 | -0.00013199 | -0.0093884 | -0.0092644 | 0.74649
|  | 102.3241 | -0.00013617 | -0.0093968 | -0.0092728 | 0.74683
|  | 100.6857 | -0.00014987 | -0.0094373 | -0.0093133 | 0.74898
|  | 99.6812 | -0.0001609 | -0.0094621 | -0.0093381 | 0.75009
|  | 98.8378 | -0.00017269 | -0.0094829 | -0.0093589 | 0.75082
|  | 97.453 | -0.00018182 | -0.0095171 | -0.0093931 | 0.75284
|  | 96.7957 | -0.00018905 | -0.0095333 | -0.0094093 | 0.75357
|  | 95.3951 | -0.00020351 | -0.0095679 | -0.0094439 | 0.75519
|  | 94.2986 | -0.00021074 | -0.009595 | -0.009471 | 0.75679
|  | 93.5603 | -0.00022519 | -0.0096132 | -0.0094892 | 0.7571
|  | 92.3266 | -0.00023889 | -0.0096437 | -0.0095197 | 0.75845
|  | 91.9405 | -0.00024269 | -0.0096532 | -0.0095292 | 0.75891
|  | 90.2487 | -0.00025715 | -0.009695 | -0.009571 | 0.76111
|  | 89.9386 | -0.00026628 | -0.0097026 | -0.0095786 | 0.761
|  | 88.6133 | -0.00027389 | -0.0097353 | -0.0096113 | 0.76302
|  | 87.9131 | -0.00028264 | -0.0097526 | -0.0096286 | 0.76371
|  | 86.8736 | -0.00029633 | -0.0097783 | -0.0096543 | 0.76467
|  | 85.64 | -0.00030318 | -0.0098087 | -0.0096847 | 0.76658
|  | 85.1759 | -0.00031079 | -0.0098202 | -0.0096962 | 0.76689
|  | 84.0898 | -0.00032638 | -0.009847 | -0.009723 | 0.76779
|  | 83.3728 | -0.00033247 | -0.0098647 | -0.0097407 | 0.76873
|  | 82.3562 | -0.0003435 | -0.0098898 | -0.0097658 | 0.76986
|  | 81.506 | -0.00034997 | -0.0099108 | -0.0097868 | 0.77104
|  | 80.4642 | -0.00035986 | -0.0099365 | -0.0098125 | 0.77231
|  | 79.494 | -0.00037051 | -0.0099605 | -0.0098365 | 0.77339
|  | 79.3411 | -0.00037546 | -0.0099643 | -0.0098403 | 0.77329
|  | 78.0731 | -0.00038953 | -0.0099956 | -0.0098716 | 0.77468
|  | 77.3585 | -0.00039676 | -0.010013 | -0.0098892 | 0.77552
|  | 76.4094 | -0.00040475 | -0.010037 | -0.0099127 | 0.77677
|  | 75.4532 | -0.00041388 | -0.01006 | -0.0099363 | 0.77793
|  | 74.6658 | -0.00042187 | -0.01008 | -0.0099557 | 0.77886
|  | 73.6153 | -0.000431 | -0.010106 | -0.0099816 | 0.78021
|  | 73.2149 | -0.00044051 | -0.010116 | -0.0099915 | 0.78024
|  | 71.8511 | -0.00045116 | -0.010149 | -0.010025 | 0.7821
|  | 71.4657 | -0.00045991 | -0.010159 | -0.010035 | 0.78216
|  | 70.7307 | -0.00046828 | -0.010177 | -0.010053 | 0.78295
|  | 69.9359 | -0.00047855 | -0.010196 | -0.010072 | 0.7837
|  | 69.4518 | -0.0004854 | -0.010208 | -0.010084 | 0.78412
|  | 68.4013 | -0.00049567 | -0.010234 | -0.01011 | 0.78538
|  | 67.2565 | -0.00050404 | -0.010263 | -0.010139 | 0.78698
|  | 66.1959 | -0.00051431 | -0.010289 | -0.010165 | 0.78827
|  | 65.551 | -0.00052344 | -0.010305 | -0.010181 | 0.78881
|  | 65.1607 | -0.00052801 | -0.010314 | -0.01019 | 0.78922
|  | 63.9862 | -0.00053828 | -0.010343 | -0.010219 | 0.79073
|  | 63.4479 | -0.00054589 | -0.010357 | -0.010233 | 0.79119
|  | 62.7121 | -0.00055654 | -0.010375 | -0.010251 | 0.7918
|  | 62.1167 | -0.00056301 | -0.01039 | -0.010266 | 0.79246
|  | 60.722 | -0.00057214 | -0.010424 | -0.0103 | 0.7945
|  | 60.0419 | -0.00057975 | -0.010441 | -0.010317 | 0.79524
|  | 59.9221 | -0.00058888 | -0.010444 | -0.01032 | 0.79475
|  | 58.5043 | -0.00059725 | -0.010479 | -0.010355 | 0.79689
|  | 58.1741 | -0.00060105 | -0.010487 | -0.010363 | 0.79724
|  | 57.0165 | -0.00061208 | -0.010515 | -0.010391 | 0.79866
|  | 56.6853 | -0.00061513 | -0.010524 | -0.0104 | 0.79907
|  | 55.7016 | -0.00062692 | -0.010548 | -0.010424 | 0.80008
|  | 54.9143 | -0.00063757 | -0.010567 | -0.010443 | 0.80079
|  | 54.5324 | -0.00064176 | -0.010577 | -0.010453 | 0.80121
|  | 53.1993 | -0.00065127 | -0.01061 | -0.010486 | 0.8031
|  | 52.6757 | -0.0006604 | -0.010623 | -0.010499 | 0.80341
|  | 52.1515 | -0.00066648 | -0.010636 | -0.010512 | 0.80396
|  | 51.0137 | -0.00067409 | -0.010664 | -0.01054 | 0.80561
|  | 50.7679 | -0.00068132 | -0.01067 | -0.010546 | 0.80552
|  | 49.3899 | -0.00069311 | -0.010704 | -0.01058 | 0.80731
|  | 48.9692 | -0.00069425 | -0.010714 | -0.01059 | 0.80806
|  | 48.0655 | -0.00070376 | -0.010736 | -0.010612 | 0.80909
|  | 47.6494 | -0.00071099 | -0.010747 | -0.010623 | 0.80933
|  | 47.1427 | -0.00071974 | -0.010759 | -0.010635 | 0.80964
|  | 46.5336 | -0.00073077 | -0.010774 | -0.01065 | 0.80996
|  | 46.2798 | -0.00072773 | -0.010781 | -0.010657 | 0.81071
|  | 46.2009 | -0.0007323 | -0.010783 | -0.010659 | 0.8105
|  | 45.8909 | -0.00073154 | -0.01079 | -0.010666 | 0.81118
|  | 45.4557 | -0.0007342 | -0.010801 | -0.010677 | 0.81183
|  | 45.1163 | -0.00073876 | -0.010809 | -0.010685 | 0.81214
|  | 45.2571 | -0.000738 | -0.010806 | -0.010682 | 0.81192
|  | 44.8444 | -0.00074371 | -0.010816 | -0.010692 | 0.81228
|  | 45.3882 | -0.00074219 | -0.010803 | -0.010679 | 0.81132
|  | 44.663 | -0.00074561 | -0.01082 | -0.010696 | 0.81249
|  | 44.6341 | -0.00074865 | -0.010821 | -0.010697 | 0.8123
|  | 43.9889 | -0.00075246 | -0.010837 | -0.010713 | 0.81328
|  | 44.2324 | -0.00075208 | -0.010831 | -0.010707 | 0.81282
|  | 44.1937 | -0.00075284 | -0.010832 | -0.010708 | 0.81284
|  | 43.9947 | -0.00075436 | -0.010837 | -0.010713 | 0.81311
|  | 43.8014 | -0.00075931 | -0.010842 | -0.010718 | 0.8131
|  | 43.4725 | -0.00076083 | -0.01085 | -0.010726 | 0.81363
|  | 43.155 | -0.00076083 | -0.010858 | -0.010734 | 0.81426
|  | 43.0756 | -0.00076235 | -0.01086 | -0.010736 | 0.8143
|  | 43.3873 | -0.00076311 | -0.010852 | -0.010728 | 0.81362
|  | 42.8761 | -0.00076539 | -0.010865 | -0.010741 | 0.81445
|  | 42.7114 | -0.00076691 | -0.010869 | -0.010745 | 0.81466
|  | 42.3643 | -0.0007711 | -0.010877 | -0.010753 | 0.81501
|  | 42.535 | -0.00076958 | -0.010873 | -0.010749 | 0.81479
|  | 42.5756 | -0.00077262 | -0.010872 | -0.010748 | 0.81447
|  | 42.0519 | -0.00077719 | -0.010885 | -0.010761 | 0.81514
|  | 41.8346 | -0.00077909 | -0.01089 | -0.010766 | 0.81542
|  | 41.6015 | -0.00077833 | -0.010896 | -0.010772 | 0.81595
|  | 42.1024 | -0.00077909 | -0.010884 | -0.01076 | 0.81489
|  | 41.0027 | -0.00078403 | -0.010911 | -0.010787 | 0.81668
|  | 41.4985 | -0.0007867 | -0.010899 | -0.010775 | 0.81548
|  | 40.7459 | -0.00078708 | -0.010917 | -0.010793 | 0.81694
|  | 41.0144 | -0.00078784 | -0.010911 | -0.010787 | 0.81635
|  | 40.923 | -0.00078974 | -0.010913 | -0.010789 | 0.81638
|  | 40.814 | -0.00079164 | -0.010916 | -0.010792 | 0.81644
|  | 40.4772 | -0.00079278 | -0.010924 | -0.0108 | 0.81702
|  | 39.957 | -0.00079697 | -0.010937 | -0.010813 | 0.81772
|  | 39.8946 | -0.00079925 | -0.010938 | -0.010814 | 0.81766
|  | 40.2318 | -0.00079773 | -0.01093 | -0.010806 | 0.81711
|  | 40.2143 | -0.00079811 | -0.01093 | -0.010806 | 0.81711
|  | 39.5163 | -0.00080229 | -0.010948 | -0.010824 | 0.81817
|  | 39.448 | -0.00080648 | -0.010949 | -0.010825 | 0.81796
|  | 39.5397 | -0.00080648 | -0.010947 | -0.010823 | 0.81778
|  | 39.4147 | -0.0008042 | -0.01095 | -0.010826 | 0.81821
|  | 39.6606 | -0.00080762 | -0.010944 | -0.01082 | 0.81745
|  | 38.8523 | -0.00080914 | -0.010964 | -0.01084 | 0.81894
|  | 38.2794 | -0.00081561 | -0.010978 | -0.010854 | 0.81955
|  | 38.95 | -0.00081409 | -0.010962 | -0.010838 | 0.81834
|  | 38.864 | -0.00081257 | -0.010964 | -0.01084 | 0.81864
|  | 38.9676 | -0.00081485 | -0.010961 | -0.010837 | 0.81825
|  | 38.4164 | -0.00081637 | -0.010975 | -0.010851 | 0.81922
|  | 37.9742 | -0.00082055 | -0.010986 | -0.010862 | 0.81976
|  | 37.986 | -0.00081941 | -0.010985 | -0.010861 | 0.81983
|  | 38.1758 | -0.00081903 | -0.010981 | -0.010857 | 0.81948
|  | 37.6589 | -0.00082436 | -0.010993 | -0.010869 | 0.82008
|  | 37.7099 | -0.00082512 | -0.010992 | -0.010868 | 0.81992
|  | 37.3767 | -0.00082664 | -0.011 | -0.010876 | 0.82046
|  | 37.314 | -0.00082664 | -0.011002 | -0.010878 | 0.82059
|  | 37.7333 | -0.00082626 | -0.010992 | -0.010868 | 0.81978
|  | 37.5785 | -0.0008293 | -0.010995 | -0.010871 | 0.81985
|  | 36.7844 | -0.00083159 | -0.011015 | -0.010891 | 0.82124
|  | 37.0375 | -0.00083425 | -0.011009 | -0.010885 | 0.82052
|  | 36.8825 | -0.00083691 | -0.011013 | -0.010889 | 0.82062
|  | 36.7726 | -0.00083691 | -0.011015 | -0.010891 | 0.82084
|  | 36.7961 | -0.00083691 | -0.011015 | -0.010891 | 0.82079
|  | 36.3583 | -0.00084072 | -0.011026 | -0.010902 | 0.82135
|  | 36.4329 | -0.00084262 | -0.011024 | -0.0109 | 0.82105
|  | 36.0871 | -0.00084072 | -0.011032 | -0.010908 | 0.82189
|  | 36.4683 | -0.00084186 | -0.011023 | -0.010899 | 0.82104
|  | 35.983 | -0.000843 | -0.011035 | -0.010911 | 0.82192
|  | 35.7234 | -0.00084642 | -0.011041 | -0.010917 | 0.82216
|  | 35.3082 | -0.00084528 | -0.011051 | -0.010927 | 0.82308
|  | 35.6663 | -0.00084871 | -0.011043 | -0.010919 | 0.82209
|  | 35.7411 | -0.0008468 | -0.011041 | -0.010917 | 0.82209
|  | 35.2392 | -0.00084833 | -0.011053 | -0.010929 | 0.82297
|  | 35.7529 | -0.00085289 | -0.01104 | -0.010916 | 0.82158
|  | 34.9734 | -0.00085365 | -0.01106 | -0.010936 | 0.82307
|  | 34.9675 | -0.00085479 | -0.01106 | -0.010936 | 0.82299
|  | 35.3141 | -0.00085289 | -0.011051 | -0.010927 | 0.82245
|  | 34.794 | -0.00086012 | -0.011064 | -0.01094 | 0.8229
|  | 34.7881 | -0.00085898 | -0.011064 | -0.01094 | 0.82301
|  | 34.4884 | -0.00086088 | -0.011072 | -0.010948 | 0.82345
|  | 34.7763 | -0.00086202 | -0.011065 | -0.010941 | 0.82279
|  | 35.1408 | -0.0008605 | -0.011056 | -0.010932 | 0.82218
|  | 34.2734 | -0.00086126 | -0.011077 | -0.010953 | 0.82385
|  | 33.6239 | -0.0008643 | -0.011093 | -0.010969 | 0.8249
|  | 33.7404 | -0.00086811 | -0.01109 | -0.010966 | 0.82436
|  | 34.0011 | -0.00086811 | -0.011084 | -0.01096 | 0.82384
|  | 34.4648 | -0.00086887 | -0.011072 | -0.010948 | 0.82285
|  | 33.7582 | -0.00086811 | -0.01109 | -0.010966 | 0.82432
|  | 33.4678 | -0.00087191 | -0.011097 | -0.010973 | 0.82459
|  | 33.2187 | -0.00087381 | -0.011103 | -0.010979 | 0.82494
|  | 33.2187 | -0.00087267 | -0.011103 | -0.010979 | 0.82503
|  | 33.9201 | -0.00087267 | -0.011086 | -0.010962 | 0.82363
|  | 33.2423 | -0.00087305 | -0.011102 | -0.010978 | 0.82495
|  | 33.3115 | -0.00087495 | -0.011101 | -0.010977 | 0.82466
|  | 32.7141 | -0.000878 | -0.011115 | -0.010991 | 0.8256
|  | 32.8823 | -0.00088028 | -0.011111 | -0.010987 | 0.82509
|  | 32.7082 | -0.00087914 | -0.011116 | -0.010992 | 0.82552
|  | 33.0505 | -0.00088028 | -0.011107 | -0.010983 | 0.82475
|  | 32.6785 | -0.0008818 | -0.011116 | -0.010992 | 0.82537
|  | 32.3596 | -0.00088218 | -0.011124 | -0.011 | 0.82597
|  | 32.6151 | -0.0008837 | -0.011118 | -0.010994 | 0.82534
|  | 32.3537 | -0.00088294 | -0.011124 | -0.011 | 0.82592
|  | 32.7141 | -0.0008837 | -0.011115 | -0.010991 | 0.82514
|  | 32.0167 | -0.00088637 | -0.011133 | -0.011009 | 0.82632
|  | 31.8363 | -0.00088713 | -0.011137 | -0.011013 | 0.82662
|  | 32.1793 | -0.00088865 | -0.011129 | -0.011005 | 0.82581
|  | 32.104 | -0.00088827 | -0.011131 | -0.011007 | 0.82599
|  | 31.5049 | -0.00088751 | -0.011145 | -0.011021 | 0.82724
|  | 31.5863 | -0.00089284 | -0.011143 | -0.011019 | 0.82665
|  | 31.1376 | -0.0008955 | -0.011154 | -0.01103 | 0.82733
|  | 31.2429 | -0.00089512 | -0.011152 | -0.011028 | 0.82715
|  | 31.2429 | -0.00089512 | -0.011152 | -0.011028 | 0.82715
|  | 31.6736 | -0.00089664 | -0.011141 | -0.011017 | 0.82617
|  | 31.2012 | -0.00089778 | -0.011153 | -0.011029 | 0.82702
|  | 30.782 | -0.00089702 | -0.011163 | -0.011039 | 0.82792
|  | 31.219 | -0.00089892 | -0.011152 | -0.011028 | 0.82689
|  | 31.3998 | -0.00089702 | -0.011148 | -0.011024 | 0.82669
|  | 30.9449 | -0.00090006 | -0.011159 | -0.011035 | 0.82735
|  | 30.776 | -0.0009012 | -0.011163 | -0.011039 | 0.82759
|  | 30.3623 | -0.00090197 | -0.011174 | -0.01105 | 0.82835
|  | 30.607 | -0.00090349 | -0.011168 | -0.011044 | 0.82774
|  | 30.9509 | -0.0009012 | -0.011159 | -0.011035 | 0.82724
|  | 30.2748 | -0.00090311 | -0.011176 | -0.011052 | 0.82844
|  | 30.1574 | -0.00090653 | -0.011179 | -0.011055 | 0.82839
|  | 30.5076 | -0.00090805 | -0.01117 | -0.011046 | 0.82757
|  | 30.4618 | -0.00090387 | -0.011171 | -0.011047 | 0.828
|  | 30.7064 | -0.00090615 | -0.011165 | -0.011041 | 0.82733
|  | 30.1395 | -0.00090729 | -0.011179 | -0.011055 | 0.82837
|  | 30.1872 | -0.00090805 | -0.011178 | -0.011054 | 0.82821
|  | 30.2449 | -0.00090919 | -0.011176 | -0.011052 | 0.828
|  | 30.5195 | -0.00090995 | -0.01117 | -0.011046 | 0.8274
|  | 30.933 | -0.00090767 | -0.011159 | -0.011035 | 0.82676
|  | 30.1574 | -0.00090995 | -0.011179 | -0.011055 | 0.82812
|  | 30.5891 | -0.00091071 | -0.011168 | -0.011044 | 0.8272
|  | 30.2509 | -0.00091224 | -0.011176 | -0.011052 | 0.82775
|  | 29.8886 | -0.00091148 | -0.011185 | -0.011061 | 0.82853
|  | 30.3683 | -0.00090995 | -0.011173 | -0.011049 | 0.8277
|  | 30.0638 | -0.00090957 | -0.011181 | -0.011057 | 0.82833
|  | 29.7133 | -0.000913 | -0.01119 | -0.011066 | 0.82876
|  | 30.5135 | -0.00091452 | -0.01117 | -0.011046 | 0.82704
|  | 30.2568 | -0.00091414 | -0.011176 | -0.011052 | 0.82758
|  | 30.7123 | -0.00091071 | -0.011165 | -0.011041 | 0.82695
|  | 30.5374 | -0.00091148 | -0.011169 | -0.011045 | 0.82724
|  | 30.0638 | -0.00091414 | -0.011181 | -0.011057 | 0.82797
|  | 30.0001 | -0.00091452 | -0.011182 | -0.011058 | 0.82806
|  | 30.0001 | -0.00091376 | -0.011182 | -0.011058 | 0.82812
|  | 30.3146 | -0.00091148 | -0.011175 | -0.011051 | 0.82768
|  | 30.4022 | -0.00091414 | -0.011173 | -0.011049 | 0.82729
|  | 29.8129 | -0.00091452 | -0.011187 | -0.011063 | 0.82844
|  | 29.8129 | -0.00091414 | -0.011187 | -0.011063 | 0.82847
|  | 29.9941 | -0.0009111 | -0.011183 | -0.011059 | 0.82835
|  | 30.3444 | -0.00091033 | -0.011174 | -0.01105 | 0.82771
|  | 30.0877 | -0.00090995 | -0.01118 | -0.011056 | 0.82826
|  | 30.1156 | -0.00091338 | -0.01118 | -0.011056 | 0.82792
|  | 29.8129 | -0.00091376 | -0.011187 | -0.011063 | 0.8285
|  | 30.006 | -0.000913 | -0.011182 | -0.011058 | 0.82817
|  | 30.1693 | -0.00091148 | -0.011178 | -0.011054 | 0.82797
|  | 30.426 | -0.00091262 | -0.011172 | -0.011048 | 0.82737
|  | 30.0579 | -0.000913 | -0.011181 | -0.011057 | 0.82807
|  | 30.0698 | -0.00091528 | -0.011181 | -0.011057 | 0.82786
|  | 29.9822 | -0.00091262 | -0.011183 | -0.011059 | 0.82825
|  | 30.4618 | -0.0009111 | -0.011171 | -0.011047 | 0.82742
|  | 30.0698 | -0.000913 | -0.011181 | -0.011057 | 0.82805
|  | 29.8886 | -0.00091376 | -0.011185 | -0.011061 | 0.82835
|  | 29.6137 | -0.00091452 | -0.011192 | -0.011068 | 0.82883
|  | 30.2151 | -0.00091528 | -0.011177 | -0.011053 | 0.82757
|  | 30.1574 | -0.00091033 | -0.011179 | -0.011055 | 0.82809
|  | 29.9822 | -0.000913 | -0.011183 | -0.011059 | 0.82822
|  | 29.8946 | -0.00091262 | -0.011185 | -0.011061 | 0.82843
|  | 29.7252 | -0.00091414 | -0.011189 | -0.011065 | 0.82864
|  | 29.8606 | -0.00091224 | -0.011186 | -0.011062 | 0.82852
|  | 29.8606 | -0.00091224 | -0.011186 | -0.011062 | 0.82852

## -.
579.7395 | -0.0019302 | 0.001 | 344
578.2302 | -0.0013792 | 0.002 | 342
577.3045 | -0.0011621 | 0.003 | 341
576.3748 | -0.0014892 | 0.004 | 340
575.092 | -0.0013586 | 0.005 | 340
574.0897 | -0.0010197 | 0.006 | 338
573.0538 | -0.001258 | 0.007 | 337
572.1193 | -0.001422 | 0.008 | 335
570.5953 | -0.00047375 | 0.009 | 334
569.7332 | -0.00084335 | 0.01 | 333
569.1215 | -0.0017731 | 0.02 | 328
567.2858 | -0.00032675 | 0.03 | 326
566.7109 | -0.00086954 | 0.04 | 323
565.5596 | -0.00081662 | 0.05 | 321
564.5247 | -0.00062743 | 0.06 | 318
563.4272 | -0.00058988 | 0.07 | 317
562.3879 | -0.0005452 | 0.08 | 315
561.3632 | -0.00056049 | 0.09 | 313
560.0893 | -0.0004476 | 0.1 | 312
559.3153 | -0.00080861 | 0.11 | 311
558.1651 | -0.00078868 | 0.12 | 310
556.8688 | -0.00010977 | 0.13 | 311
555.9184 | -0.00051826 | 0.14 | 312
554.6686 | 9.8854e-05 | 0.15 | 309
553.8459 | -0.00037994 | 0.16 | 308
552.5292 | 6.3458e-05 | 0.17 | 306
551.6873 | -0.00019297 | 0.18 | 305
550.3809 | 0.00032203 | 0.19 | 304
549.5098 | -2.9584e-05 | 0.2 | 303
548.4586 | -0.00011472 | 0.21 | 302
547.136 | 3.3548e-05 | 0.22 | 301
546.7076 | -0.00070865 | 0.23 | 299
545.1569 | -4.4633e-05 | 0.24 | 299
544.4456 | -0.00056125 | 0.25 | 298
543.0739 | 0.00017583 | 0.26 | 297
541.8331 | 0.00037624 | 0.27 | 296
541.1436 | -0.00015309 | 0.28 | 295
539.708 | 0.00046581 | 0.29 | 294
538.7276 | 0.00014766 | 0.3 | 293
537.7394 | 2.9135e-05 | 0.31 | 292
536.5743 | 0.0004162 | 0.32 | 291
535.6444 | 0.00012014 | 0.33 | 289
534.3093 | 0.00069239 | 0.34 | 288
533.4189 | 0.0003177 | 0.35 | 287
532.3665 | 0.00035771 | 0.36 | 285
531.207 | 0.00030397 | 0.37 | 284
530.2794 | -8.8507e-05 | 0.38 | 282
529.0891 | 0.00040999 | 0.39 | 280
528.1722 | 0.00036429 | 0.4 | 279
526.6356 | 0.0010615 | 0.41 | 277
526.0197 | 0.00063113 | 0.42 | 275
524.9612 | 0.0001923 | 0.43 | 273
523.6848 | 0.00049423 | 0.44 | 271
522.7551 | 0.00038189 | 0.45 | 269
521.4113 | 0.0010329 | 0.46 | 267
520.9279 | 3.1908e-05 | 0.47 | 264
519.3842 | 0.00062047 | 0.48 | 262
518.4345 | 0.00039459 | 0.49 | 260
517.2993 | 0.00053803 | 0.5 | 257
516.4562 | 0.00022255 | 0.51 | 255
515.2333 | 0.00057132 | 0.52 | 251
513.8676 | 0.0010205 | 0.53 | 247
513.1762 | 0.00058697 | 0.54 | 243
511.9951 | 0.00072977 | 0.55 | 239
511.0029 | 0.00077254 | 0.56 | 234
509.873 | 0.00081355 | 0.57 | 229
508.5909 | 0.0011573 | 0.58 | 224
508.0578 | 0.00037815 | 0.59 | 219
506.6676 | 0.00063039 | 0.6 | 213
505.5438 | 0.0010274 | 0.61 | 208
504.4233 | 0.0010802 | 0.62 | 202
503.6226 | 0.00058834 | 0.63 | 195
502.6052 | 0.0003744 | 0.64 | 189
500.9788 | 0.0013733 | 0.65 | 182
500.314 | 0.00079488 | 0.66 | 175
499.121 | 0.0010841 | 0.67 | 166
498.4191 | 0.00039543 | 0.68 | 159
497.2406 | 0.00028768 | 0.69 | 151
496.0021 | 0.000606 | 0.7 | 143
494.8938 | 0.00081864 | 0.71 | 134
493.7738 | 0.00050237 | 0.72 | 126
492.996 | 0.00024105 | 0.73 | 117
491.3802 | 0.001096 | 0.74 | 108
490.5867 | 0.00058977 | 0.75 | 100
489.4957 | 0.00064523 | 0.76 | 91
488.4667 | 0.00030104 | 0.77 | 82
487.4793 | 0.00039569 | 0.78 | 73
485.9576 | 0.00090989 | 0.79 | 64
485.3269 | 0.00032489 | 0.8 | 56
484.2038 | 0.00035223 | 0.81 | 47
483.2152 | 0.00017308 | 0.82 | 38
481.987 | 0.00037896
480.8819 | 0.00012507
480.1306 | -3.5595e-05
478.4529 | 0.0010653
477.7201 | 0.00040748
476.6952 | -6.2102e-06
475.5732 | 0.00032573
474.859 | -3.1534e-05
473.4071 | 0.00046629
472.778 | -0.00015236
471.2052 | 0.00058613
470.25 | 0.00052459
469.1183 | 0.0005385
467.9376 | 0.00061916
467.278 | 6.1074e-05
465.9202 | 0.00040224
465.0685 | -8.0051e-05
464.0105 | 3.2371e-05
462.8652 | 0.0001345
462.0997 | -0.00033537
460.1649 | 0.0010934
459.5526 | 0.00041049
458.4814 | 0.00018102
457.4214 | 0.00026671
456.5868 | 0.00021058
455.2621 | 0.00036315
454.4719 | -2.689e-05
453.1321 | 0.00018639
452.2092 | -3.1556e-05
450.9213 | 0.00047737
450.1751 | -0.00018437
449.1241 | -0.00014729
447.7439 | 0.00017731
447.1821 | -0.00057552
445.5977 | 0.00033953
444.6432 | 0.00024598
443.7257 | -0.00019747
442.3548 | 0.00035388
441.7058 | -0.00010262
440.2813 | 0.00018737
439.4156 | -5.2211e-05
438.1525 | 0.00025378
437.2229 | 4.9207e-05
436.2351 | -0.0001009
435.0509 | 1.7493e-05
434.2147 | 2.5806e-05
432.7909 | 0.0002837
432.0071 | -0.00027256
430.7297 | 3.1335e-05
429.4298 | 0.00050273
428.7357 | -0.00023219
427.4428 | 7.202e-05
426.9229 | -0.00085629
425.1621 | 0.0003793
424.1863 | 0.00026675
423.3772 | -0.00039242
422.2376 | -0.0002096
421.3905 | -0.00045558
419.851 | 0.00037009
419.1627 | -0.00043766
418.1059 | -0.00032755
416.9684 | -0.00027152
415.7916 | -0.00022939
414.6494 | -1.0492e-05
413.8158 | -0.00025283
412.821 | -0.00063436
411.7843 | -0.00062569
410.4313 | -0.00026332
409.2794 | 0.00012817
408.4938 | -0.00048586
407.1238 | -5.9045e-05
406.3755 | -0.00044048
405.1036 | -0.00020894
404.1985 | -0.00046223
403.1172 | -0.00048753
402.1034 | -0.00067784
401.4347 | -0.0012791
399.8895 | -0.00062603
398.9672 | -0.00063044
397.4703 | 7.9731e-05
396.6583 | -5.211e-05
395.8003 | -0.0006754
394.298 | 4.5705e-05
393.8693 | -0.0010029
392.0744 | 0.00017796
391.4794 | -0.00047802
390.3975 | -0.00065542
389.1883 | -0.00045661
388.0938 | -0.00024083
386.991 | -0.00037667
386.1459 | -0.0005348
384.7999 | -3.2954e-05
383.9307 | -0.00051106
383.0729 | -0.0011347
381.7911 | -0.00042326
380.825 | -0.00040188
379.8547 | -0.00077076
378.5518 | -0.00023194
377.6963 | -0.00089096
376.6513 | -0.00083501
375.5099 | -0.00052573
374.2285 | -0.00030604
373.4718 | -0.00082411
372.0235 | -0.00018005
371.0962 | -0.00029715
370.2885 | -0.0010513
368.7845 | -0.0001428
368.0883 | -0.00056653
366.8654 | -0.00067798
365.9323 | -0.00038481
364.414 | 0.00021481
363.4801 | 8.0175e-05
362.6859 | -0.00057808
361.2939 | -1.5297e-05
360.6379 | -0.00048864
359.1826 | -0.00016787
358.6041 | -0.00079557
357.4933 | -0.00079272
356.1991 | -0.00027131
355.4649 | -0.00086499
354.1816 | -0.00073337
353.2518 | -0.00066147
352.3483 | -0.00082596
350.7831 | 0.00048044
349.961 | -9.1505e-05
348.6163 | 0.00034642
347.8213 | 0.0001193
346.6736 | 7.2847e-05
345.7023 | 0.00019683
344.5894 | 0.00038779
342.9992 | 0.0016214
341.7331 | 0.0023937
339.5537 | 0.0049843
338.6689 | 0.0055497
337.431 | 0.0065111
336.7805 | 0.0068553
335.8317 | 0.0075787
335.0081 | 0.0078993
334.4117 | 0.0083199
332.8382 | 0.010747
332.7673 | 0.01049
331.585 | 0.012107
330.8228 | 0.013594
330.1823 | 0.015299
329.3405 | 0.016975
328.9476 | 0.018586
327.0466 | 0.023629
326.4049 | 0.02684
325.3493 | 0.031089
324.265 | 0.034812
323.441 | 0.038386
321.9062 | 0.043344
321.4877 | 0.046632
320.3582 | 0.051182
319.5998 | 0.055422
318.5285 | 0.059488
317.346 | 0.064542
316.9305 | 0.068438
315.8456 | 0.072991
315.6795 | 0.076758
314.4237 | 0.082357
313.6671 | 0.087023
312.7033 | 0.092532
312.0528 | 0.097263
311.6403 | 0.10213
310.9772 | 0.10763
310.5522 | 0.11258
310.0242 | 0.11818
309.7223 | 0.12396
309.8576 | 0.12894
311.4143 | 0.13087
313.4684 | 0.13273
310.1908 | 0.14546
308.1682 | 0.15623
306.6767 | 0.16623
305.2911 | 0.1761
304.479 | 0.18545
303.1678 | 0.1957
302.2106 | 0.20583
300.8772 | 0.21695
299.5388 | 0.22839
298.908 | 0.2391
297.7084 | 0.25035
296.8559 | 0.26144
295.4787 | 0.27338
294.5376 | 0.28458
293.1503 | 0.29633
291.6851 | 0.30849
290.5212 | 0.31995
288.5189 | 0.33243
287.118 | 0.3435
286.095 | 0.35395
284.0952 | 0.36575
282.7109 | 0.37633
280.5163 | 0.38803
279.5619 | 0.39687
277.6098 | 0.40711
276.0936 | 0.41681
273.3486 | 0.42802
272.1897 | 0.43594
270.1219 | 0.44558
267.998 | 0.45441
265.9112 | 0.46372
264.0583 | 0.47121
262.7154 | 0.47818
261.2355 | 0.48441
260.1235 | 0.48966
258.7148 | 0.49513
257.6005 | 0.49926
256.7364 | 0.50269
255.3154 | 0.50696
254.7674 | 0.50956
253.6706 | 0.51285
252.2123 | 0.5167
251.5558 | 0.51884
250.0666 | 0.52242
249.7519 | 0.52378
248.2775 | 0.52751
247.1987 | 0.53012
246.361 | 0.53222
245.3428 | 0.53443
244.1747 | 0.53728
243.0211 | 0.53982
242.2968 | 0.5416
241.3546 | 0.54384
239.8977 | 0.5472
239.3551 | 0.54875
238.0424 | 0.55127
237.5189 | 0.55265
236.0868 | 0.55553
234.5227 | 0.5587
234.2121 | 0.55988
233.0192 | 0.56201
232.519 | 0.56337
230.9452 | 0.56638
230.0015 | 0.56832
229.1835 | 0.57004
227.8998 | 0.57254
226.7212 | 0.57507
225.7938 | 0.57664
224.8582 | 0.57878
223.3491 | 0.58166
222.4446 | 0.58349
221.6928 | 0.58477
220.2674 | 0.58752
219.919 | 0.58803
218.4909 | 0.59063
217.3139 | 0.593
216.4503 | 0.59435
215.3 | 0.59667
214.2768 | 0.59856
213.2393 | 0.6001
211.965 | 0.60267
211.2516 | 0.60345
209.5092 | 0.60704
209.3242 | 0.60701
207.7163 | 0.60981
206.8274 | 0.61124
205.7769 | 0.61315
204.604 | 0.61521
203.8286 | 0.61638
202.9268 | 0.61787
201.8153 | 0.61935
200.6979 | 0.62133
199.7542 | 0.62281
198.2192 | 0.62525
197.5779 | 0.62628
196.3937 | 0.6283
195.2825 | 0.63009
194.249 | 0.63193
192.9493 | 0.63348
192.6558 | 0.63406
190.7294 | 0.63707
190.3735 | 0.6375
188.7592 | 0.63989
187.6027 | 0.64191
186.9922 | 0.64251
185.4419 | 0.64453
184.7283 | 0.64573
183.3827 | 0.64783
182.934 | 0.64836
181.3361 | 0.65068
180.453 | 0.65182
179.3815 | 0.65331
178.04 | 0.65512
177.2431 | 0.65643
176.1135 | 0.65807
175.2916 | 0.65912
174.0593 | 0.66069
172.6189 | 0.66285
171.9639 | 0.66348
170.5457 | 0.6652
169.9535 | 0.66515
168.5946 | 0.66694
167.6636 | 0.66787
166.5607 | 0.66954
165.4453 | 0.67097
164.5209 | 0.67238
163.4022 | 0.67378
162.3737 | 0.67503
161.0282 | 0.67694
160.2574 | 0.67762
159.5641 | 0.67857
157.8536 | 0.6809
157.084 | 0.68191
155.7641 | 0.68352
154.817 | 0.68501
153.9839 | 0.68566
152.6531 | 0.68763
152.1467 | 0.68778
150.4313 | 0.69025
149.6482 | 0.69119
148.0935 | 0.69331
147.3315 | 0.69433
146.4472 | 0.69523
145.1377 | 0.69686
144.4859 | 0.69773
143.097 | 0.69927
142.0556 | 0.7007
141.0785 | 0.70148
139.8062 | 0.70355
138.9016 | 0.7044
137.3625 | 0.70636
136.9588 | 0.70683
135.5773 | 0.70853
134.6518 | 0.70939
133.3515 | 0.711
132.2886 | 0.71223
131.435 | 0.71319
130.2097 | 0.71471
129.5847 | 0.7154
127.6595 | 0.7181
127.0647 | 0.71852
125.7973 | 0.72021
124.9873 | 0.72088
124.4147 | 0.72134
122.5754 | 0.72384
122.0586 | 0.72431
120.9553 | 0.72544
119.5911 | 0.72769
118.841 | 0.72796
117.1315 | 0.73035
116.9839 | 0.73006
115.294 | 0.73235
114.9036 | 0.73246
113.0792 | 0.7352
111.9431 | 0.73642
111.3827 | 0.7368
110.2279 | 0.73796
109.4907 | 0.73891
107.998 | 0.74056
107.082 | 0.74177
106.0602 | 0.74267
104.613 | 0.74472
104.4467 | 0.7442
102.6632 | 0.74649
102.3241 | 0.74683
100.6857 | 0.74898
99.6812 | 0.75009
98.8378 | 0.75082
97.453 | 0.75284
96.7957 | 0.75357
95.3951 | 0.75519
94.2986 | 0.75679
93.5603 | 0.7571
92.3266 | 0.75845
91.9405 | 0.75891
90.2487 | 0.76111
89.9386 | 0.761
88.6133 | 0.76302
87.9131 | 0.76371
86.8736 | 0.76467
85.64 | 0.76658
85.1759 | 0.76689
84.0898 | 0.76779
83.3728 | 0.76873
82.3562 | 0.76986
81.506 | 0.77104
80.4642 | 0.77231
79.494 | 0.77339
79.3411 | 0.77329
78.0731 | 0.77468
77.3585 | 0.77552
76.4094 | 0.77677
75.4532 | 0.77793
74.6658 | 0.77886
73.6153 | 0.78021
73.2149 | 0.78024
71.8511 | 0.7821
71.4657 | 0.78216
70.7307 | 0.78295
69.9359 | 0.7837
69.4518 | 0.78412
68.4013 | 0.78538
67.2565 | 0.78698
66.1959 | 0.78827
65.551 | 0.78881
65.1607 | 0.78922
63.9862 | 0.79073
63.4479 | 0.79119
62.7121 | 0.7918
62.1167 | 0.79246
60.722 | 0.7945
60.0419 | 0.79524
59.9221 | 0.79475
58.5043 | 0.79689
58.1741 | 0.79724
57.0165 | 0.79866
56.6853 | 0.79907
55.7016 | 0.80008
54.9143 | 0.80079
54.5324 | 0.80121
53.1993 | 0.8031
52.6757 | 0.80341
52.1515 | 0.80396
51.0137 | 0.80561
50.7679 | 0.80552
49.3899 | 0.80731
48.9692 | 0.80806
48.0655 | 0.80909
47.6494 | 0.80933
47.1427 | 0.80964
46.5336 | 0.80996
46.2798 | 0.81071
46.2009 | 0.8105
45.8909 | 0.81118
45.4557 | 0.81183
45.1163 | 0.81214
45.2571 | 0.81192
44.8444 | 0.81228
45.3882 | 0.81132
44.663 | 0.81249
44.6341 | 0.8123
43.9889 | 0.81328
44.2324 | 0.81282
44.1937 | 0.81284
43.9947 | 0.81311
43.8014 | 0.8131
43.4725 | 0.81363
43.155 | 0.81426
43.0756 | 0.8143
43.3873 | 0.81362
42.8761 | 0.81445
42.7114 | 0.81466
42.3643 | 0.81501
42.535 | 0.81479
42.5756 | 0.81447
42.0519 | 0.81514
41.8346 | 0.81542
41.6015 | 0.81595
42.1024 | 0.81489
41.0027 | 0.81668
41.4985 | 0.81548
40.7459 | 0.81694
41.0144 | 0.81635
40.923 | 0.81638
40.814 | 0.81644
40.4772 | 0.81702
39.957 | 0.81772
39.8946 | 0.81766
40.2318 | 0.81711
40.2143 | 0.81711
39.5163 | 0.81817
39.448 | 0.81796
39.5397 | 0.81778
39.4147 | 0.81821
39.6606 | 0.81745
38.8523 | 0.81894
38.2794 | 0.81955
38.95 | 0.81834
38.864 | 0.81864
38.9676 | 0.81825
38.4164 | 0.81922
37.9742 | 0.81976
37.986 | 0.81983
38.1758 | 0.81948
37.6589 | 0.82008
37.7099 | 0.81992
37.3767 | 0.82046
37.314 | 0.82059
37.7333 | 0.81978
37.5785 | 0.81985
36.7844 | 0.82124
37.0375 | 0.82052
36.8825 | 0.82062
36.7726 | 0.82084
36.7961 | 0.82079
36.3583 | 0.82135
36.4329 | 0.82105
36.0871 | 0.82189
36.4683 | 0.82104
35.983 | 0.82192
35.7234 | 0.82216
35.3082 | 0.82308
35.6663 | 0.82209
35.7411 | 0.82209
35.2392 | 0.82297
35.7529 | 0.82158
34.9734 | 0.82307
34.9675 | 0.82299
35.3141 | 0.82245
34.794 | 0.8229
34.7881 | 0.82301
34.4884 | 0.82345
34.7763 | 0.82279
35.1408 | 0.82218
34.2734 | 0.82385
33.6239 | 0.8249
33.7404 | 0.82436
34.0011 | 0.82384
34.4648 | 0.82285
33.7582 | 0.82432
33.4678 | 0.82459
33.2187 | 0.82494
33.2187 | 0.82503
33.9201 | 0.82363
33.2423 | 0.82495
33.3115 | 0.82466
32.7141 | 0.8256
32.8823 | 0.82509
32.7082 | 0.82552
33.0505 | 0.82475
32.6785 | 0.82537
32.3596 | 0.82597
32.6151 | 0.82534
32.3537 | 0.82592
32.7141 | 0.82514
32.0167 | 0.82632
31.8363 | 0.82662
32.1793 | 0.82581
32.104 | 0.82599
31.5049 | 0.82724
31.5863 | 0.82665
31.1376 | 0.82733
31.2429 | 0.82715
31.2429 | 0.82715
31.6736 | 0.82617
31.2012 | 0.82702
30.782 | 0.82792
31.219 | 0.82689
31.3998 | 0.82669
30.9449 | 0.82735
30.776 | 0.82759
30.3623 | 0.82835
30.607 | 0.82774
30.9509 | 0.82724
30.2748 | 0.82844
30.1574 | 0.82839
30.5076 | 0.82757
30.4618 | 0.828
30.7064 | 0.82733
30.1395 | 0.82837
30.1872 | 0.82821
30.2449 | 0.828
30.5195 | 0.8274
30.933 | 0.82676
30.1574 | 0.82812
30.5891 | 0.8272
30.2509 | 0.82775
29.8886 | 0.82853
30.3683 | 0.8277
30.0638 | 0.82833
29.7133 | 0.82876
30.5135 | 0.82704
30.2568 | 0.82758
30.7123 | 0.82695
30.5374 | 0.82724
30.0638 | 0.82797
30.0001 | 0.82806
30.0001 | 0.82812
30.3146 | 0.82768
30.4022 | 0.82729
29.8129 | 0.82844
29.8129 | 0.82847
29.9941 | 0.82835
30.3444 | 0.82771
30.0877 | 0.82826
30.1156 | 0.82792
29.8129 | 0.8285
30.006 | 0.82817
30.1693 | 0.82797
30.426 | 0.82737
30.0579 | 0.82807
30.0698 | 0.82786
29.9822 | 0.82825
30.4618 | 0.82742
30.0698 | 0.82805
29.8886 | 0.82835
29.6137 | 0.82883
30.2151 | 0.82757
30.1574 | 0.82809
29.9822 | 0.82822
29.8946 | 0.82843
29.7252 | 0.82864
29.8606 | 0.82852
29.8606 | 0.82852

## 187 slope
Temp. | Strain | slope
27.4331 | 0
27.1508 | 1.4837e-06
27.9315 | 7.2286e-07 | 1.1353e-05
27.6033 | 4.527e-06 | -4.9925e-06
27.7152 | 3.3857e-06 | -6.5543e-05
27.5973 | 1.8641e-06 | -5.2248e-06
27.227 | 1.1033e-06 | -3.2377e-05
27.8793 | 4.1466e-06 | 1.9819e-05
27.9673 | 2.6249e-06 | 4.6601e-07
27.8092 | 3.4243e-07 | -3.0739e-06
27.4629 | -7.9886e-07 | -4.3227e-06
28.0434 | 1.4837e-06 | 5.8973e-06
28.0031 | 3.7661e-06 | -7.3849e-06
27.7913 | 3.3857e-06 | 0.00012759
28.0672 | 1.8641e-06 | 6.5003e-06
27.2569 | 7.2286e-07 | -1.142e-05
28.0493 | 2.2444e-06 | 5.1788e-06
28.2372 | 5.2879e-06 | -1.4726e-06
27.8912 | 2.2444e-06 | -1.5501e-05
27.7734 | 3.4243e-07 | 3.2432e-06
27.5152 | 3.4243e-07 | 4.2245e-06
27.7794 | 6.4291e-06 | 5.5606e-06
27.8853 | 4.1466e-06 | 0
27.351 | -3.8e-08 | 4.8551e-05
27.3629 | -1.9401e-06 | 2.3182e-05
27.4271 | 3.4243e-07 | 2.4209e-06
27.6853 | 1.8641e-06 | 3.443e-06
27.8032 | 2.2444e-06 | 3.2619e-06
28.9223 | 3.7661e-06 | 5.2006e-06
29.7937 | 6.4291e-06 | 5.1916e-06
31.3924 | 1.3277e-05 | 7.3671e-06
31.928 | 2.3929e-05 | 8.4671e-06
32.9326 | 2.8874e-05 | 1.1112e-05
33.4665 | 3.7243e-05 | 9.7516e-06
34.7809 | 4.8656e-05 | 1.1119e-05
35.8087 | 6.2351e-05 | 1.1433e-05
37.1166 | 7.4525e-05 | 1.0862e-05
38.0648 | 8.5938e-05 | 1.1576e-05
38.8568 | 9.8872e-05 | 1.059e-05
40.8751 | 0.00011485 | 1.2582e-05
41.5595 | 0.00012893 | 1.0902e-05
43.295 | 0.00013996 | 1.1543e-05
43.4769 | 0.00015403 | 1.1877e-05
44.8933 | 0.00016469 | 1.4661e-05
46.5767 | 0.00018066 | 1.1693e-05
47.293 | 0.00019702 | 1.3327e-05
47.9397 | 0.00020805 | 1.3454e-05
49.4955 | 0.00022441 | 1.1855e-05
50.374 | 0.00023773 | 1.1378e-05
51.9772 | 0.00025332 | 1.2847e-05
53.0691 | 0.0002655 | 1.1843e-05
54.1584 | 0.00027881 | 1.2779e-05
54.8848 | 0.00029365 | 1.2728e-05
56.4128 | 0.00030925 | 1.3253e-05
57.3952 | 0.00032256 | 1.2258e-05
58.5686 | 0.0003355 | 1.3099e-05
59.354 | 0.00034767 | 1.2305e-05
60.8125 | 0.00036631 | 1.2763e-05
61.9889 | 0.00038229 | 1.3747e-05
63.1458 | 0.00039332 | 1.2246e-05
64.2019 | 0.0004074 | 1.2465e-05
64.7782 | 0.00042223 | 1.3716e-05
66.8702 | 0.00044049 | 1.3478e-05
67.8484 | 0.00045533 | 1.232e-05
68.5822 | 0.00046788 | 1.3667e-05
69.3956 | 0.00047739 | 1.2178e-05
70.5832 | 0.00049375 | 1.2261e-05
71.9082 | 0.00050935 | 1.3252e-05
73.3466 | 0.00052228 | 1.2006e-05
74.1361 | 0.00053598 | 1.1779e-05
74.8499 | 0.00054967 | 1.3857e-05
76.6037 | 0.00056603 | 1.2667e-05
78.0448 | 0.00058163 | 1.2451e-05
78.4253 | 0.00059266 | 1.2884e-05
79.7823 | 0.0006075 | 1.287e-05
80.7773 | 0.00062348 | 1.1695e-05
82.1547 | 0.00063755 | 1.3433e-05
83.454 | 0.00065125 | 1.27e-05
84.5733 | 0.00066456 | 1.2013e-05
84.9649 | 0.00067712 | 1.3667e-05
86.5284 | 0.00069652 | 1.3708e-05
88.1083 | 0.00070907 | 1.2503e-05
88.7147 | 0.00072315 | 1.206e-05
89.6519 | 0.00073418 | 1.4253e-05
90.9588 | 0.00075206 | 1.2492e-05
92.2062 | 0.00076499 | 1.3006e-05
93.1528 | 0.00078097 | 1.3544e-05
94.4095 | 0.00079429 | 1.2179e-05
95.1218 | 0.00080532 | 1.2629e-05
96.2673 | 0.00082396 | 1.2976e-05
98.2662 | 0.0008388 | 1.2996e-05
98.8159 | 0.00085249 | 1.2644e-05
100.0089 | 0.00086695 | 1.3037e-05
100.8298 | 0.0008795 | 1.2234e-05
101.9838 | 0.00089624 | 1.3676e-05
103.6646 | 0.00090917 | 1.2875e-05
104.6309 | 0.00092363 | 1.1524e-05
104.9327 | 0.00093428 | 1.4999e-05
106.4438 | 0.00095178 | 1.3461e-05
108.2559 | 0.00096852 | 1.2394e-05
108.6356 | 0.00098374 | 1.3583e-05
110.057 | 0.00099667 | 1.4364e-05
111.0717 | 0.0010104 | 1.2511e-05
112.0454 | 0.0010279 | 1.3976e-05
113.3146 | 0.0010412 | 1.2419e-05
114.2002 | 0.0010534 | 1.2185e-05
114.9564 | 0.0010651 | 1.3951e-05
116.8 | 0.0010815 | 1.2515e-05
117.7589 | 0.0010975 | 1.2362e-05
118.4955 | 0.0011135 | 1.363e-05
119.8238 | 0.0011237 | 1.3092e-05
120.7727 | 0.001137 | 1.1873e-05
122.159 | 0.0011545 | 1.4246e-05
123.3962 | 0.0011713 | 1.3007e-05
124.359 | 0.0011831 | 1.2596e-05
125.2179 | 0.0012006 | 1.3408e-05
126.6516 | 0.0012135 | 1.3332e-05
127.9578 | 0.0012276 | 1.2064e-05
128.787 | 0.0012436 | 1.3486e-05
129.866 | 0.0012565 | 1.3375e-05
131.0199 | 0.0012706 | 1.2415e-05
132.1241 | 0.0012873 | 1.2983e-05
133.6179 | 0.0013033 | 1.3294e-05
134.364 | 0.0013128 | 1.2477e-05
135.4039 | 0.0013284 | 1.3237e-05
136.3138 | 0.001341 | 1.3233e-05
137.7648 | 0.0013577 | 1.2996e-05
139.1931 | 0.0013771 | 1.2766e-05
139.941 | 0.0013866 | 1.3794e-05
140.8778 | 0.0013995 | 1.2324e-05
142.0352 | 0.001414 | 1.3155e-05
143.1425 | 0.0014319 | 1.3633e-05
144.7187 | 0.0014452 | 1.3645e-05
145.4934 | 0.0014596 | 1.2835e-05
146.403 | 0.0014749 | 1.372e-05
147.6669 | 0.0014908 | 1.3279e-05
148.7741 | 0.0015042 | 1.2138e-05
149.9871 | 0.0015175 | 1.3338e-05
150.9365 | 0.0015319 | 1.2803e-05
151.9507 | 0.0015422 | 1.2764e-05
153.343 | 0.0015665 | 1.2532e-05
154.39 | 0.0015761 | 1.4249e-05
155.6796 | 0.0015901 | 1.3044e-05
156.4919 | 0.0016015 | 1.3967e-05
157.5574 | 0.0016221 | 1.3555e-05
158.9427 | 0.0016396 | 1.4506e-05
159.7557 | 0.001651 | 1.2941e-05
161.2646 | 0.0016658 | 1.3094e-05
161.9469 | 0.0016807 | 1.2535e-05
163.1131 | 0.001694 | 1.5519e-05
164.4919 | 0.0017122 | 1.2906e-05
165.5218 | 0.0017233 | 1.3524e-05
165.7996 | 0.0017362 | 1.2697e-05
167.695 | 0.0017549 | 1.4166e-05
168.7111 | 0.0017697 | 1.3001e-05
170.2147 | 0.0017849 | 1.3747e-05
170.8929 | 0.0017994 | 1.3775e-05
171.8276 | 0.0018146 | 1.3949e-05
173.0635 | 0.0018287 | 1.4284e-05
174.2071 | 0.0018454 | 1.3513e-05
175.56 | 0.0018595 | 1.3739e-05
176.166 | 0.0018747 | 1.324e-05
177.627 | 0.0018929 | 1.361e-05
178.7953 | 0.0019074 | 1.2998e-05
179.8676 | 0.0019203 | 1.3437e-05
180.9826 | 0.0019333 | 1.2897e-05
181.7269 | 0.001947 | 1.4242e-05
183.1195 | 0.0019668 | 1.5135e-05
184.6653 | 0.0019831 | 1.3349e-05
185.397 | 0.0019991 | 1.328e-05
186.1855 | 0.002012 | 1.424e-05
187.6544 | 0.0020261 | 1.3421e-05
188.7627 | 0.0020417 | 1.3625e-05
189.8482 | 0.0020569 | 1.4383e-05
190.8393 | 0.0020721 | 1.4215e-05
191.4904 | 0.0020843 | 1.3708e-05
193.1293 | 0.0021048 | 1.4003e-05
194.1956 | 0.0021189 | 1.3103e-05
195.5097 | 0.0021345 | 1.3394e-05
196.2183 | 0.0021475 | 1.3259e-05
197.5293 | 0.0021634 | 1.434e-05
198.7816 | 0.0021805 | 1.4044e-05
200.1063 | 0.0021973 | 1.426e-05
200.8154 | 0.0022106 | 1.4127e-05
201.7714 | 0.0022254 | 1.5812e-05
203.0517 | 0.0022422 | 1.4522e-05
204.275 | 0.0022582 | 1.4072e-05
205.1106 | 0.0022764 | 1.4191e-05
206.3168 | 0.0022905 | 1.4321e-05
207.3403 | 0.0023038 | 1.4079e-05
208.5741 | 0.0023205 | 1.3877e-05
210.0131 | 0.0023403 | 1.359e-05
210.6497 | 0.0023544 | 1.3446e-05
211.6901 | 0.0023651 | 1.5489e-05
213.1067 | 0.0023822 | 1.3263e-05
214.3457 | 0.0023982 | 1.4466e-05
215.0479 | 0.0024183 | 1.4814e-05
216.1856 | 0.0024278 | 1.5319e-05
217.16 | 0.0024442 | 1.2962e-05
218.6279 | 0.002464 | 1.4481e-05
219.8338 | 0.0024822 | 1.422e-05
220.8001 | 0.0024929 | 1.4757e-05
221.8336 | 0.0025096 | 1.448e-05
222.8315 | 0.0025248 | 1.5659e-05
223.9901 | 0.0025431 | 1.3927e-05
225.2194 | 0.0025602 | 1.4546e-05
226.0235 | 0.0025747 | 1.424e-05
227.3514 | 0.0025865 | 1.4464e-05
228.4285 | 0.0026062 | 1.4315e-05
229.7071 | 0.0026245 | 1.548e-05
230.7689 | 0.0026405 | 1.4517e-05
231.6574 | 0.0026553 | 1.4163e-05
232.7087 | 0.0026694 | 1.5325e-05
234.0365 | 0.0026877 | 1.3868e-05
235.321 | 0.002704 | 1.469e-05
235.8828 | 0.0027188 | 1.4455e-05
237.1438 | 0.0027314 | 1.4858e-05
238.3024 | 0.0027516 | 1.3271e-05
239.5106 | 0.0027668 | 1.4761e-05
240.6465 | 0.0027831 | 1.3851e-05
241.7017 | 0.0027961 | 1.4499e-05
242.7104 | 0.0028136 | 1.4352e-05
243.9055 | 0.0028292 | 1.4854e-05
245.2567 | 0.0028501 | 1.4132e-05
246.1334 | 0.0028619 | 1.5954e-05
247.0801 | 0.002876 | 1.3971e-05
248.552 | 0.0028961 | 1.6113e-05
249.223 | 0.002914 | 1.5943e-05
250.9203 | 0.0029292 | 1.5273e-05
251.2095 | 0.0029437 | 1.3762e-05
252.3296 | 0.0029597 | 1.5741e-05
253.8326 | 0.0029768 | 1.4069e-05
255.3873 | 0.0029988 | 1.3507e-05
256.1163 | 0.003011 | 1.5242e-05
257.1042 | 0.0030266 | 1.4887e-05
258.2723 | 0.0030399 | 1.5331e-05
259.3735 | 0.0030612 | 1.4914e-05
260.626 | 0.0030768 | 1.5633e-05
261.3519 | 0.0030913 | 1.4925e-05
262.4098 | 0.0031057 | 1.547e-05
263.5771 | 0.0031229 | 1.4742e-05
264.8536 | 0.003143 | 1.5597e-05
265.864 | 0.0031579 | 1.3895e-05
267.0033 | 0.0031746 | 1.5327e-05
267.9954 | 0.0031929 | 1.5653e-05
269.6553 | 0.0032073 | 1.4802e-05
270.3638 | 0.0032275 | 1.4057e-05
271.162 | 0.0032408 | 1.6964e-05
272.452 | 0.0032552 | 1.4344e-05
273.9763 | 0.0032769 | 1.4461e-05
274.7683 | 0.003294 | 1.6129e-05
275.9333 | 0.0033074 | 1.6792e-05
277.0283 | 0.0033256 | 1.5439e-05
277.8062 | 0.0033416 | 1.5983e-05
278.9605 | 0.0033606 | 1.6343e-05
280.2877 | 0.0033793 | 1.4947e-05
281.1934 | 0.0033914 | 1.4315e-05
282.1026 | 0.0034086 | 1.5153e-05
283.4311 | 0.0034257 | 1.5027e-05
284.6742 | 0.0034424 | 1.3903e-05
285.7105 | 0.0034614 | 1.5523e-05
286.9149 | 0.0034774 | 1.6078e-05
287.9855 | 0.0034903 | 1.5139e-05
289.0676 | 0.0035132 | 1.562e-05
290.0927 | 0.0035295 | 1.7237e-05
291.3142 | 0.0035463 | 1.4676e-05
292.3216 | 0.0035619 | 1.484e-05
293.2162 | 0.0035805 | 1.5351e-05
294.8999 | 0.0035988 | 1.5623e-05
295.8094 | 0.0036144 | 1.5363e-05
296.8902 | 0.0036319 | 1.6318e-05
297.6786 | 0.0036456 | 1.5621e-05
298.8619 | 0.0036672 | 1.5609e-05
299.889 | 0.0036802 | 1.5852e-05
301.1672 | 0.0036981 | 1.4819e-05
302.057 | 0.0037125 | 1.5058e-05
303.0062 | 0.00373 | 1.5043e-05
304.3814 | 0.003749 | 1.4621e-05
305.6239 | 0.0037665 | 1.4625e-05
306.6551 | 0.0037806 | 1.6029e-05
308.0153 | 0.0037996 | 1.5145e-05
309.0411 | 0.0038183 | 1.6619e-05
309.9825 | 0.0038388 | 1.5792e-05
311.3008 | 0.0038525 | 1.4901e-05
311.8285 | 0.0038666 | 1.4768e-05
313.3875 | 0.0038845 | 1.5585e-05
314.4536 | 0.0038989 | 1.4773e-05
315.4436 | 0.0039195 | 1.5458e-05
316.8175 | 0.0039385 | 1.5707e-05
317.6483 | 0.0039526 | 1.4531e-05
318.8508 | 0.0039689 | 1.4582e-05
320.0244 | 0.0039864 | 1.4167e-05
321.2293 | 0.0040035 | 1.6195e-05
322.1136 | 0.0040157 | 1.6213e-05
323.0726 | 0.0040294 | 1.6852e-05
324.0422 | 0.004053 | 1.562e-05
325.2568 | 0.0040713 | 1.6447e-05
326.3084 | 0.0040891 | 1.4701e-05
327.5447 | 0.0041005 | 1.4336e-05
328.6702 | 0.0041215 | 1.3699e-05
329.7871 | 0.0041374 | 1.5852e-05
331.0683 | 0.0041546 | 1.5647e-05
332.1959 | 0.0041698 | 1.4804e-05
333.0165 | 0.0041873 | 1.5268e-05
333.9705 | 0.0042044 | 1.5667e-05
335.5432 | 0.0042227 | 1.4728e-05
336.5748 | 0.0042386 | 1.4611e-05
337.5621 | 0.0042539 | 1.396e-05
338.5958 | 0.0042695 | 1.4973e-05
339.6727 | 0.0042877 | 1.4937e-05
341.4294 | 0.0043048 | 1.4644e-05
342.0627 | 0.0043208 | 1.514e-05
343.0634 | 0.004336 | 1.6129e-05
344.181 | 0.0043512 | 1.5737e-05
345.2007 | 0.0043714 | 1.521e-05
346.4769 | 0.0043862 | 1.6067e-05
347.2843 | 0.004403 | 1.4273e-05
348.1659 | 0.0044136 | 1.6058e-05
349.39 | 0.0044349 | 1.4993e-05
350.8511 | 0.0044521 | 1.4757e-05
351.6888 | 0.0044699 | 1.492e-05
352.7903 | 0.0044855 | 1.5493e-05
354.1209 | 0.0045015 | 1.3567e-05
355.0504 | 0.0045194 | 1.4168e-05
356.2285 | 0.0045354 | 1.5429e-05
357.5493 | 0.0045494 | 1.452e-05
358.2681 | 0.0045631 | 1.4442e-05
359.5454 | 0.0045852 | 1.4734e-05
360.7095 | 0.0046016 | 1.5042e-05
361.9974 | 0.0046187 | 1.4301e-05
363.0748 | 0.0046309 | 1.5365e-05
363.9585 | 0.0046487 | 1.5537e-05
365.105 | 0.0046647 | 1.6834e-05
366.1318 | 0.0046849 | 1.522e-05
367.1149 | 0.0046982 | 1.4959e-05
368.0013 | 0.0047138 | 1.4407e-05
369.5323 | 0.0047336 | 1.4881e-05
370.6999 | 0.0047484 | 1.3821e-05
371.8091 | 0.0047667 | 1.5095e-05
372.6625 | 0.0047807 | 1.4387e-05
373.8365 | 0.0047944 | 1.458e-05
374.8247 | 0.0048135 | 1.5423e-05
376.2793 | 0.0048287 | 1.4613e-05
377.3666 | 0.0048477 | 1.4383e-05
377.941 | 0.0048622 | 1.5638e-05
379.5898 | 0.0048785 | 1.3649e-05
380.5378 | 0.0048956 | 1.4727e-05
381.6312 | 0.0049124 | 1.5843e-05
383.1361 | 0.0049264 | 1.4338e-05
383.5205 | 0.0049443 | 1.566e-05
384.6324 | 0.0049584 | 1.6004e-05
386.4279 | 0.0049801 | 1.4514e-05
386.7083 | 0.0049919 | 1.3767e-05
388.318 | 0.0050094 | 1.4312e-05
389.0248 | 0.0050242 | 1.4165e-05
390.5181 | 0.0050394 | 1.5409e-05
391.9033 | 0.0050585 | 1.4434e-05
392.5898 | 0.0050752 | 1.5557e-05
393.3298 | 0.0050866 | 1.5347e-05
394.7176 | 0.0051064 | 1.5362e-05
396.0201 | 0.005125 | 1.5541e-05
397.3073 | 0.0051414 | 1.3934e-05
397.8894 | 0.0051566 | 1.4199e-05
398.7887 | 0.0051714 | 1.4465e-05
400.5873 | 0.0051882 | 1.4355e-05
401.7269 | 0.0052061 | 1.4544e-05
402.7513 | 0.0052201 | 1.5368e-05
403.4811 | 0.0052369 | 1.5874e-05
404.7002 | 0.0052574 | 1.6738e-05
406.1324 | 0.0052734 | 1.462e-05
406.9991 | 0.0052898 | 1.4511e-05
407.8423 | 0.0053053 | 1.576e-05
409.1015 | 0.005319 | 1.6185e-05
410.3106 | 0.0053388 | 1.5053e-05
411.5154 | 0.0053582 | 1.5607e-05
412.217 | 0.0053742 | 1.5769e-05
413.2758 | 0.0053871 | 1.5078e-05
414.5861 | 0.0054046 | 1.4129e-05
415.6906 | 0.0054237 | 1.4905e-05
416.8895 | 0.0054393 | 1.4917e-05
417.8443 | 0.0054537 | 1.5329e-05
418.9931 | 0.0054724 | 1.569e-05
420.3242 | 0.0054902 | 1.5101e-05
421.2249 | 0.0055085 | 1.5244e-05
422.2238 | 0.005523 | 1.5577e-05
423.3865 | 0.0055374 | 1.3821e-05
424.5334 | 0.0055568 | 1.4958e-05
425.7214 | 0.0055743 | 1.504e-05
426.9774 | 0.005588 | 1.5255e-05
427.7171 | 0.0056051 | 1.5758e-05
428.7488 | 0.0056181 | 1.6144e-05
429.9199 | 0.005639 | 1.5454e-05
431.0568 | 0.0056584 | 1.4938e-05
432.2088 | 0.0056725 | 1.4691e-05
432.9358 | 0.0056858 | 1.4869e-05
434.5298 | 0.0057044 | 1.4844e-05
435.4872 | 0.0057208 | 1.5209e-05
436.5319 | 0.0057398 | 1.5126e-05
437.5907 | 0.0057523 | 1.5472e-05
438.5136 | 0.0057706 | 1.4162e-05
439.9119 | 0.0057858 | 1.4988e-05
440.7737 | 0.0058026 | 1.525e-05
442.3074 | 0.0058216 | 1.5128e-05
443.1494 | 0.0058357 | 1.5112e-05
444.0516 | 0.0058551 | 1.6094e-05
445.5196 | 0.0058707 | 1.4964e-05
446.6139 | 0.0058908 | 1.4477e-05
447.5076 | 0.0059053 | 1.5878e-05
448.6914 | 0.0059186 | 1.5675e-05
449.7014 | 0.0059369 | 1.4829e-05
450.7906 | 0.0059544 | 1.5501e-05
451.8076 | 0.0059722 | 1.6166e-05
452.9976 | 0.0059867 | 1.3962e-05
454.1643 | 0.0060034 | 1.4579e-05
455.0904 | 0.006024 | 1.4889e-05
456.7306 | 0.0060373 | 1.4889e-05
457.3396 | 0.0060529 | 1.4819e-05
458.6443 | 0.0060708 | 1.5771e-05
459.6065 | 0.0060845 | 1.4667e-05
460.6096 | 0.0061058 | 1.5752e-05
461.9168 | 0.0061191 | 1.4893e-05
462.9679 | 0.0061354 | 1.4441e-05
463.8125 | 0.0061522 | 1.5277e-05
465.3284 | 0.0061697 | 1.5033e-05
466.2735 | 0.0061876 | 1.4746e-05
467.3204 | 0.0062016 | 1.4856e-05
468.4594 | 0.006218 | 1.4808e-05
469.3332 | 0.0062336 | 1.3656e-05
470.7829 | 0.0062507 | 1.6222e-05
471.7455 | 0.0062686 | 1.5435e-05
473.1982 | 0.0062819 | 1.5535e-05
473.595 | 0.0063013 | 1.5838e-05
474.7063 | 0.0063165 | 1.7517e-05
476.5132 | 0.0063397 | 1.3846e-05
477.078 | 0.006353 | 1.5977e-05
478.1064 | 0.0063679 | 1.5092e-05
479.7768 | 0.0063869 | 1.5515e-05
480.3257 | 0.0064063 | 1.46e-05
481.958 | 0.0064219 | 1.6367e-05
482.5703 | 0.0064383 | 1.3744e-05
483.7869 | 0.0064508 | 1.568e-05
484.9366 | 0.0064713 | 1.4482e-05
486.3876 | 0.0064896 | 1.7445e-05
487.2228 | 0.0065044 | 1.4636e-05
488.2179 | 0.00652 | 1.5511e-05
488.7808 | 0.0065379 | 1.5402e-05
490.6288 | 0.0065547 | 1.5817e-05
491.9061 | 0.0065752 | 1.4568e-05
492.6321 | 0.0065878 | 1.6633e-05
493.6295 | 0.0066056 | 1.5496e-05
494.6304 | 0.0066231 | 1.6096e-05
495.9809 | 0.0066437 | 1.5613e-05
497.2826 | 0.0066585 | 1.4079e-05
498.1153 | 0.006676 | 1.4771e-05
499.0629 | 0.0066905 | 1.5548e-05
500.575 | 0.0067068 | 1.6327e-05
501.5438 | 0.0067259 | 1.6088e-05
502.7878 | 0.0067441 | 1.6692e-05
503.3813 | 0.006762 | 1.6084e-05
504.3832 | 0.0067761 | 1.6399e-05
506.0675 | 0.0067985 | 1.46e-05
506.9837 | 0.0068133 | 1.4909e-05
508.0769 | 0.0068308 | 1.6897e-05
509.2179 | 0.0068472 | 1.5478e-05
510.2774 | 0.0068639 | 1.6512e-05
511.1107 | 0.0068837 | 1.5147e-05
512.3663 | 0.0068967 | 1.5666e-05
513.2838 | 0.0069168 | 1.4097e-05
514.7935 | 0.0069317 | 1.6218e-05
515.6925 | 0.0069488 | 1.4036e-05
516.7238 | 0.0069629 | 1.5461e-05
517.7143 | 0.0069834 | 1.5737e-05
518.8671 | 0.0069952 | 1.6103e-05
520.0344 | 0.0070127 | 1.4669e-05
521.1798 | 0.0070351 | 1.6481e-05
522.2283 | 0.0070515 | 1.5837e-05
523.4197 | 0.0070671 | 1.5407e-05
524.3606 | 0.0070857 | 1.4364e-05
525.7033 | 0.0071025 | 1.5535e-05
526.7354 | 0.0071207 | 1.524e-05
527.9225 | 0.0071333 | 1.618e-05
528.9539 | 0.0071531 | 1.5377e-05
529.9521 | 0.0071709 | 1.6342e-05
531.0642 | 0.0071892 | 1.6821e-05
532.3267 | 0.0072067 | 1.5433e-05
533.3463 | 0.0072219 | 1.482e-05
533.9973 | 0.0072379 | 1.6629e-05
535.597 | 0.0072581 | 1.5165e-05
536.9681 | 0.0072767 | 1.4918e-05
537.4053 | 0.0072912 | 1.6306e-05
539.066 | 0.0073087 | 1.6824e-05
539.8625 | 0.0073254 | 1.4492e-05
540.9863 | 0.0073459 | 1.6379e-05
542.1461 | 0.0073638 | 1.5671e-05
543.3643 | 0.0073775 | 1.6087e-05
544.2222 | 0.0073931 | 1.5457e-05
545.4946 | 0.0074137 | 1.6512e-05
546.3306 | 0.0074319 | 1.5776e-05
547.7083 | 0.0074498 | 1.667e-05
548.6862 | 0.0074654 | 1.5181e-05
549.9132 | 0.0074829 | 1.5579e-05
550.6522 | 0.0074996 | 1.5445e-05
552.0942 | 0.0075194 | 1.4915e-05
553.1294 | 0.0075343 | 1.5152e-05
554.179 | 0.0075502 | 1.5568e-05
555.6522 | 0.0075685 | 1.5429e-05
556.4269 | 0.0075871 | 1.7206e-05
557.5192 | 0.0076039 | 1.7497e-05
558.677 | 0.0076198 | 1.5884e-05
559.3306 | 0.0076389 | 1.5251e-05
560.8051 | 0.0076586 | 1.6233e-05
562.0313 | 0.0076761 | 1.5179e-05
563.1069 | 0.0076891 | 1.5348e-05
564.1607 | 0.0077089 | 1.5221e-05
564.9697 | 0.0077245 | 1.6846e-05
566.3324 | 0.0077435 | 1.5437e-05
567.6797 | 0.0077621 | 1.4299e-05
568.3685 | 0.0077777 | 1.6588e-05
569.4346 | 0.0077903 | 1.677e-05
571.0358 | 0.0078112 | 1.5375e-05
571.6758 | 0.0078321 | 1.6423e-05
572.7159 | 0.0078466 | 1.6011e-05
574.0097 | 0.0078645 | 1.4656e-05
574.8781 | 0.0078797 | 1.4902e-05
576.4767 | 0.0078983 | 1.5161e-05
577.3084 | 0.0079147 | 1.6328e-05
578.2812 | 0.0079295 | 1.6093e-05
579.5803 | 0.0079489 | 1.5994e-05
580.2369 | 0.0079672 | 1.6071e-05
582.032 | 0.0079877 | 1.5812e-05
582.7315 | 0.0080014 | 1.5109e-05
583.8914 | 0.0080197 | 1.6157e-05
585.0178 | 0.0080349 | 1.6461e-05
586.0029 | 0.0080543 | 1.5994e-05
587.3531 | 0.0080737 | 1.6669e-05
588.0009 | 0.0080881 | 1.6439e-05
589.3143 | 0.0081064 | 1.4865e-05
590.3809 | 0.0081243 | 1.5842e-05
591.3718 | 0.0081425 | 1.532e-05
593.0089 | 0.0081578 | 1.5597e-05
593.572 | 0.0081764 | 1.4265e-05
594.9264 | 0.0081924 | 1.6939e-05
595.8689 | 0.0082099 | 1.5164e-05
597.6121 | 0.0082316 | 1.5923e-05
598.0845 | 0.0082437 | 1.4595e-05
599.1664 | 0.0082612 | 1.5931e-05
600.3021 | 0.008278 | 1.5249e-05
601.7075 | 0.0082951 | 1.5714e-05
602.6985 | 0.0083126 | 1.6105e-05
603.5482 | 0.0083271 | 1.5865e-05
604.5165 | 0.0083453 | 1.6106e-05
605.546 | 0.0083624 | 1.5277e-05
607.2225 | 0.0083826 | 1.4441e-05
608.1075 | 0.0083997 | 1.562e-05
609.2756 | 0.0084146 | 1.5995e-05
610.3646 | 0.0084298 | 1.5807e-05
611.1475 | 0.0084499 | 1.702e-05
612.455 | 0.0084663 | 1.6423e-05
613.4744 | 0.0084845 | 1.5581e-05
614.1706 | 0.0084979 | 1.5835e-05
615.7851 | 0.0085188 | 1.5302e-05
616.7388 | 0.008537 | 1.621e-05
618.0767 | 0.0085553 | 1.6248e-05
619.0434 | 0.0085698 | 1.5276e-05
619.803 | 0.0085892 | 1.5189e-05
621.0532 | 0.0086044 | 1.5582e-05
622.3419 | 0.0086226 | 1.4028e-05
623.6119 | 0.0086394 | 1.4188e-05
624.3168 | 0.0086519 | 1.4915e-05
625.7151 | 0.0086721 | 1.5988e-05
626.8447 | 0.0086866 | 1.5197e-05
627.9022 | 0.0087056 | 1.5386e-05
628.7278 | 0.0087212 | 1.585e-05
629.8489 | 0.008736 | 1.5254e-05
631.0806 | 0.0087546 | 1.451e-05
632.3651 | 0.0087741 | 1.5918e-05
633.339 | 0.0087885 | 1.61e-05
634.3907 | 0.0088033 | 1.5286e-05
635.3459 | 0.0088235 | 1.6087e-05
636.586 | 0.0088433 | 1.5101e-05
637.7905 | 0.008857 | 1.4689e-05
638.6124 | 0.0088733 | 1.4974e-05
639.958 | 0.0088874 | 1.4994e-05
641.1214 | 0.0089083 | 1.478e-05
642.3021 | 0.0089289 | 1.5356e-05
643.3724 | 0.0089407 | 1.5667e-05
644.275 | 0.008957 | 1.5022e-05
645.3834 | 0.0089707 | 1.6281e-05
646.4634 | 0.008992 | 1.5472e-05
647.671 | 0.0090095 | 1.543e-05
648.5363 | 0.0090248 | 1.4298e-05
649.5367 | 0.0090384 | 1.4436e-05
650.9802 | 0.0090571 | 1.3858e-05
652.2104 | 0.0090742 | 1.5303e-05
653.2312 | 0.0090898 | 1.5102e-05
654.0814 | 0.0091016 | 1.5491e-05
654.8568 | 0.0091199 | 1.5002e-05
656.4463 | 0.0091396 | 1.5496e-05
657.5149 | 0.0091564 | 1.4524e-05
658.6579 | 0.0091712 | 1.3858e-05
659.5804 | 0.0091868 | 1.3375e-05
660.4359 | 0.0092009 | 1.2136e-05
661.9093 | 0.0092153 | 1.2674e-05
663.0327 | 0.0092302 | 1.1417e-05
664.3002 | 0.0092397 | 1.2341e-05
664.8333 | 0.0092534 | 1.1401e-05
666.1672 | 0.0092663 | 1.2703e-05
667.3347 | 0.0092823 | 1.0716e-05
668.4382 | 0.0092918 | 1.0906e-05
669.4212 | 0.0093047 | 8.2813e-06
670.4781 | 0.0093139 | 8.6131e-06
671.6089 | 0.0093257 | 6.8519e-06
673.2147 | 0.009331 | 6.7643e-06
673.8267 | 0.0093382 | 4.5697e-06
674.9733 | 0.0093428 | 4.362e-06
675.7084 | 0.0093493 | 9.3792e-07
677.2697 | 0.0093515 | -6.8281e-07
678.0988 | 0.0093523 | -2.1583e-06
679.1001 | 0.0093432 | -3.8454e-06
679.9885 | 0.0093394 | -6.9933e-06
680.9962 | 0.0093378 | -9.4497e-06
682.4141 | 0.0093318 | -1.0858e-05
683.4843 | 0.0093146 | -1.3553e-05
683.8908 | 0.0092979 | -1.9368e-05
685.5594 | 0.0092789 | -2.0497e-05
686.8066 | 0.0092591 | -1.9912e-05
687.462 | 0.009234 | -2.7674e-05
688.681 | 0.0092081 | -2.7692e-05
689.9091 | 0.0091781 | -2.9168e-05
690.3433 | 0.0091465 | -3.2999e-05
692.0819 | 0.009113 | -3.5886e-05
692.8616 | 0.0090765 | -3.0103e-05
693.9033 | 0.0090358 | -3.8754e-05
694.9657 | 0.0089966 | -3.8623e-05
696.6494 | 0.0089567 | -3.8304e-05
697.1766 | 0.0089156 | -3.917e-05
698.269 | 0.0088676 | -4.5063e-05
699.4551 | 0.0088231 | -4.3555e-05
700.5501 | 0.0087779 | -4.4201e-05
701.7568 | 0.0087265 | -4.6214e-05
702.6356 | 0.0086778 | -5.0098e-05
703.7429 | 0.0086257 | -4.7822e-05
704.847 | 0.0085739 | -4.6467e-05
705.6302 | 0.0085234 | -5.2607e-05
707.0469 | 0.0084735 | -5.4669e-05
708.2437 | 0.0084172 | -5.2416e-05
708.776 | 0.0083609 | -5.7672e-05
709.7668 | 0.008305 | -6.4268e-05
710.9139 | 0.0082464 | -6.3448e-05
711.9941 | 0.0081882 | -6.5906e-05
712.8489 | 0.0081212 | -6.6901e-05
713.5427 | 0.0080585 | -7.2366e-05
714.4596 | 0.0079957 | -7.6904e-05
715.6393 | 0.0079303 | -7.7668e-05
716.5098 | 0.0078614 | -8.0294e-05
717.2416 | 0.0077834 | -8.3236e-05
718.1469 | 0.0077009 | -8.2389e-05
719.079 | 0.0076248 | -7.9462e-05
720.3194 | 0.0075407 | -7.1438e-05
721.4551 | 0.007454 | -6.7741e-05
722.5078 | 0.007365 | -7.0052e-05
724.0579 | 0.0072786 | -7.1019e-05
725.5317 | 0.0071877 | -6.9216e-05
726.6514 | 0.0070971 | -6.7198e-05
727.7331 | 0.0070081 | -6.388e-05
728.8284 | 0.0069275 | -5.987e-05
730.3928 | 0.0068529 | -5.436e-05
731.6835 | 0.0067947 | -4.9227e-05
732.815 | 0.0067281 | -4.6034e-05
733.8356 | 0.0066764 | -3.8537e-05
734.9181 | 0.0066277 | -3.2944e-05
736.1281 | 0.0065889 | -2.9591e-05
737.7545 | 0.0065607 | -2.2792e-05
738.866 | 0.0065288 | -1.883e-05
739.685 | 0.0065033 | -1.763e-05
741.3776 | 0.0064805 | -1.3326e-05
742.3305 | 0.0064721 | -7.7866e-06
743.6021 | 0.0064577 | -3.9747e-06
744.7466 | 0.0064504 | -1.2745e-06
746.134 | 0.0064531 | 2.371e-06
747.3117 | 0.0064569 | 4.6183e-06
748.3001 | 0.0064645 | 7.526e-06
749.5386 | 0.0064717 | 1.021e-05
750.5127 | 0.0064771 | 1.0297e-05
751.8459 | 0.0064961 | 1.3783e-05
752.8262 | 0.0065132 | 1.5603e-05
754.4702 | 0.006528 | 1.6127e-05
755.0866 | 0.0065482 | 1.6358e-05
756.3154 | 0.0065676 | 2.0191e-05
757.8141 | 0.0065923 | 2.0681e-05
758.9426 | 0.0066132 | 2.2045e-05
759.8587 | 0.0066368 | 2.2684e-05
760.4947 | 0.00666 | 2.3706e-05
761.803 | 0.0066886 | 2.3314e-05
763.0801 | 0.0067118 | 2.1087e-05
764.0939 | 0.0067354 | 2.1015e-05
765.2271 | 0.006762 | 2.2249e-05
766.5203 | 0.0067871 | 2.2991e-05
767.7407 | 0.0068133 | 2.3339e-05
768.7911 | 0.0068388 | 2.4213e-05
769.6867 | 0.0068639 | 2.5191e-05
770.7529 | 0.006891 | 2.5751e-05
772.0507 | 0.006921 | 2.2963e-05
773.1018 | 0.0069484 | 2.4869e-05
774.1537 | 0.0069769 | 2.5332e-05
775.4189 | 0.0069956 | 2.4081e-05
776.061 | 0.007023 | 2.4167e-05
777.2917 | 0.0070538 | 2.6068e-05
778.7731 | 0.007085 | 2.3656e-05
779.5847 | 0.0071082 | 2.3946e-05
780.7018 | 0.0071333 | 2.3974e-05
781.8182 | 0.0071592 | 2.4319e-05
782.7885 | 0.0071854 | 2.3356e-05
784.3112 | 0.0072177 | 2.3387e-05
785.0128 | 0.0072402 | 2.3965e-05
786.4026 | 0.0072664 | 2.6484e-05
787.6255 | 0.007295 | 2.4537e-05
788.5665 | 0.0073239 | 2.6367e-05
789.3961 | 0.0073524 | 2.4908e-05
790.6719 | 0.007379 | 2.4843e-05
791.6833 | 0.0074057 | 2.4175e-05
793.1543 | 0.0074327 | 2.3494e-05
794.0333 | 0.0074597 | 2.5002e-05
794.9825 | 0.0074875 | 2.5643e-05
796.3068 | 0.0075114 | 2.5362e-05
797.2219 | 0.0075441 | 2.5076e-05
798.3763 | 0.0075666 | 2.5829e-05
799.4932 | 0.0075982 | 2.396e-05
800.4441 | 0.0076244 | 2.5307e-05
801.5501 | 0.0076469 | 2.4811e-05
802.8107 | 0.0076781 | 2.4192e-05
803.9833 | 0.0077085 | 2.4924e-05
804.9672 | 0.007734 | 2.6166e-05
806.1522 | 0.0077625 | 2.4302e-05
807.1822 | 0.0077872 | 2.4487e-05
808.0738 | 0.0078158 | 2.4646e-05
809.6343 | 0.0078458 | 2.5427e-05
810.4513 | 0.0078683 | 2.3956e-05
811.4929 | 0.0078941 | 2.5718e-05
812.5983 | 0.0079249 | 2.5985e-05
813.727 | 0.0079512 | 2.5916e-05
814.9596 | 0.0079828 | 2.467e-05
815.7949 | 0.0080071 | 2.433e-05
816.9389 | 0.0080353 | 2.4919e-05
818.1497 | 0.0080619 | 2.3877e-05
819.5279 | 0.0080923 | 2.3658e-05
820.3792 | 0.0081178 | 2.548e-05
821.5784 | 0.0081452 | 2.3627e-05
822.5831 | 0.0081688 | 2.5065e-05
823.5842 | 0.0082004 | 2.5332e-05
825.1472 | 0.0082251 | 2.4613e-05
825.7824 | 0.0082533 | 2.5161e-05
826.8495 | 0.0082787 | 2.5831e-05
828.2401 | 0.008308 | 2.472e-05
829.0424 | 0.0083377 | 2.3496e-05
830.3018 | 0.0083582 | 2.5229e-05
831.3071 | 0.0083898 | 2.2459e-05
832.7593 | 0.0084176 | 2.4051e-05
833.7137 | 0.0084461 | 2.3797e-05
835.0047 | 0.0084716 | 2.6711e-05
836.0118 | 0.0084956 | 2.4284e-05
836.8223 | 0.0085211 | 2.5234e-05
837.7584 | 0.0085511 | 2.5481e-05
839.0714 | 0.0085762 | 2.5855e-05
840.3566 | 0.0086067 | 2.364e-05
841.2521 | 0.0086291 | 2.3937e-05
842.134 | 0.0086584 | 2.6023e-05
843.4551 | 0.0086858 | 2.5821e-05
844.7451 | 0.008712 | 2.3722e-05
845.517 | 0.008741 | 2.4779e-05
846.6003 | 0.0087672 | 2.3729e-05
847.7629 | 0.0087919 | 2.3037e-05
848.9821 | 0.0088227 | 2.3328e-05
850.3404 | 0.0088448 | 2.5051e-05
851.3958 | 0.0088764 | 2.4709e-05
852.2918 | 0.0089 | 2.5774e-05
853.3059 | 0.0089308 | 2.6275e-05
854.4169 | 0.008957 | 2.5532e-05
855.7131 | 0.0089833 | 2.3981e-05
856.5646 | 0.0090122 | 2.3711e-05
857.5813 | 0.009035 | 2.5517e-05
858.9058 | 0.0090651 | 2.3705e-05
860.1767 | 0.0090936 | 2.3893e-05
861.0206 | 0.0091187 | 2.4281e-05
862.1654 | 0.009145 | 2.4803e-05
863.5043 | 0.0091765 | 2.5039e-05
864.6243 | 0.0092039 | 2.4648e-05
865.6063 | 0.0092283 | 2.5046e-05
866.5205 | 0.0092564 | 2.5339e-05
867.6138 | 0.0092793 | 2.5042e-05
868.7596 | 0.0093082 | 2.4147e-05
869.9541 | 0.009339 | 2.4534e-05
871.0751 | 0.0093652 | 2.5865e-05
872.0187 | 0.0093892 | 2.472e-05
873.3044 | 0.0094189 | 2.4412e-05
874.187 | 0.0094485 | 2.4986e-05
875.4327 | 0.0094744 | 2.4235e-05
876.5761 | 0.0094995 | 2.2297e-05
877.4543 | 0.009525 | 2.4993e-05
878.8299 | 0.0095528 | 2.6187e-05
880.1757 | 0.0095821 | 2.5183e-05
880.8668 | 0.0096102 | 2.6516e-05
881.7767 | 0.0096357 | 2.5443e-05
882.8323 | 0.0096604 | 2.4537e-05
884.0378 | 0.0096909 | 2.4463e-05
885.4537 | 0.0097164 | 2.3748e-05
886.3241 | 0.0097441 | 2.3167e-05
887.1572 | 0.0097673 | 2.6755e-05
888.6473 | 0.0097985 | 2.3679e-05
889.9167 | 0.0098271 | 2.4655e-05
890.7005 | 0.0098567 | 2.519e-05
891.9952 | 0.0098784 | 2.5166e-05
892.8045 | 0.0099066 | 2.3251e-05
894.0991 | 0.0099359 | 2.5059e-05
895.3435 | 0.0099636 | 2.2855e-05
896.3617 | 0.0099884 | 2.3934e-05
897.5364 | 0.010017 | 2.5112e-05
898.7633 | 0.010043 | 2.5222e-05
899.7574 | 0.010071 | 2.4568e-05
900.7518 | 0.010099 | 2.6483e-05
901.7615 | 0.010125 | 2.6061e-05
902.8786 | 0.010149 | 2.383e-05
903.9633 | 0.01018 | 2.4225e-05
904.9396 | 0.010206 | 2.4793e-05
906.1637 | 0.010228 | 2.3989e-05
907.1951 | 0.010256 | 2.3763e-05
908.3563 | 0.010284 | 2.5883e-05
909.4979 | 0.010313 | 2.4099e-05
910.6227 | 0.010341 | 2.4631e-05
911.5284 | 0.010367 | 2.3004e-05
912.7044 | 0.010389 | 2.428e-05
913.8546 | 0.01042 | 2.2931e-05
915.3687 | 0.010448 | 2.4256e-05
915.9968 | 0.010472 | 2.4184e-05
917.1027 | 0.010495 | 2.5826e-05
918.2878 | 0.010524 | 2.2846e-05
919.3602 | 0.010553 | 2.4916e-05
920.4949 | 0.010581 | 2.4248e-05
921.6583 | 0.010601 | 2.4335e-05
922.5228 | 0.01063 | 2.2799e-05
923.8416 | 0.010659 | 2.4679e-05
924.8315 | 0.010686 | 2.321e-05
926.1848 | 0.01071 | 2.3946e-05
927.0997 | 0.010736 | 2.3387e-05
928.1448 | 0.010761 | 2.4169e-05
929.2115 | 0.010788 | 2.4789e-05
930.4273 | 0.010817 | 2.458e-05
931.5837 | 0.010841 | 2.3123e-05
932.4556 | 0.010868 | 2.3605e-05
933.4689 | 0.010891 | 2.2299e-05
934.8874 | 0.010919 | 2.4162e-05
935.9229 | 0.010947 | 2.3767e-05
937.3499 | 0.010969 | 2.4186e-05
937.793 | 0.010997 | 2.3433e-05
939.1191 | 0.011026 | 2.8045e-05
940.3768 | 0.011052 | 2.3189e-05
941.5402 | 0.011078 | 2.3403e-05
942.2604 | 0.011107 | 2.372e-05
943.42 | 0.011128 | 2.464e-05
944.7761 | 0.011158 | 2.3016e-05
946.0381 | 0.011186 | 2.3107e-05
946.8513 | 0.011209 | 2.3505e-05
947.7809 | 0.011234 | 2.4198e-05
949.2317 | 0.011262 | 2.3919e-05
950.3922 | 0.01129 | 2.3076e-05
951.462 | 0.011317 | 2.4253e-05
952.3384 | 0.01134 | 2.3447e-05
953.4685 | 0.011365 | 2.3816e-05
954.6118 | 0.011393 | 2.354e-05
955.941 | 0.01142 | 2.3574e-05
956.7651 | 0.011443 | 2.2768e-05
957.8654 | 0.01147 | 2.3045e-05
959.0843 | 0.011498 | 2.4093e-05
960.4764 | 0.011526 | 2.4029e-05
961.5537 | 0.01155 | 2.4552e-05
962.26 | 0.011576 | 2.3532e-05
963.1374 | 0.011597 | 2.5776e-05
964.4764 | 0.01163 | 2.3177e-05
965.8275 | 0.011652 | 2.3116e-05
966.6456 | 0.011681 | 2.2998e-05
967.6602 | 0.011701 | 2.443e-05
968.815 | 0.011728 | 2.2888e-05
970.0012 | 0.011757 | 2.5235e-05
971.1999 | 0.011783 | 2.4127e-05
972.1805 | 0.011808 | 2.2997e-05
972.9366 | 0.011834 | 2.4174e-05
974.302 | 0.011861 | 2.448e-05
975.791 | 0.01189 | 2.3657e-05
976.6448 | 0.011915 | 2.4715e-05
977.6974 | 0.011943 | 2.6228e-05
978.5648 | 0.011967 | 2.4085e-05
979.7355 | 0.011995 | 2.3639e-05
980.8674 | 0.012024 | 2.404e-05
982.0624 | 0.012045 | 2.3849e-05
983.1207 | 0.012071 | 2.328e-05
984.0717 | 0.0121 | 2.437e-05
985.2705 | 0.012127 | 2.5572e-05
986.5215 | 0.012155 | 2.3974e-05
987.4792 | 0.012177 | 2.4444e-05
988.4465 | 0.012207 | 2.4255e-05
989.7209 | 0.012235 | 2.5846e-05
990.8889 | 0.012264 | 2.3989e-05
992.011 | 0.012288 | 2.3129e-05
992.8369 | 0.012316 | 2.4033e-05
994.0761 | 0.012342 | 2.4986e-05
995.5764 | 0.012371 | 2.4046e-05
996.3499 | 0.012396 | 2.4693e-05
997.3248 | 0.012421 | 2.4653e-05
998.3582 | 0.012449 | 2.4781e-05
999.5608 | 0.012477 | 2.4398e-05
1000.9928 | 0.012504 | 2.4138e-05
1001.861 | 0.012532 | 2.5196e-05
1002.9069 | 0.012557 | 2.5928e-05
1004.0162 | 0.012585 | 2.4128e-05
1005.0264 | 0.012615 | 2.4879e-05
1006.304 | 0.012642 | 2.4627e-05
1007.3953 | 0.012666 | 2.3578e-05
1008.2435 | 0.01269 | 2.392e-05
1009.3764 | 0.012717 | 2.4565e-05
1010.5443 | 0.012745 | 2.5418e-05
1011.8228 | 0.012774 | 2.5235e-05
1012.8155 | 0.012799 | 2.4613e-05
1013.7062 | 0.012829 | 2.548e-05
1014.9241 | 0.012857 | 2.4356e-05
1016.2477 | 0.012886 | 2.4478e-05
1017.2425 | 0.012912 | 2.4233e-05
1018.6103 | 0.01294 | 2.6109e-05
1019.3322 | 0.012967 | 2.6155e-05
1020.4656 | 0.012991 | 2.6786e-05
1021.5224 | 0.013023 | 2.4988e-05
1022.4205 | 0.013047 | 2.4532e-05
1023.5811 | 0.013073 | 2.3812e-05
1024.8433 | 0.013104 | 2.4423e-05
1026.2499 | 0.013133 | 2.4441e-05
1027.2419 | 0.01316 | 2.5612e-05
1028.246 | 0.01319 | 2.5876e-05
1029.4646 | 0.013217 | 2.6387e-05
1030.235 | 0.013243 | 2.5244e-05
1031.6602 | 0.013273 | 2.6867e-05
1032.3599 | 0.013295 | 2.4469e-05
1033.5808 | 0.013324 | 2.4912e-05
1034.5337 | 0.013353 | 2.4675e-05
1036.0184 | 0.013384 | 2.5069e-05
1037.1881 | 0.013411 | 2.3333e-05
1038.0796 | 0.013436 | 2.3652e-05
1039.059 | 0.013462 | 2.6067e-05
1040.4521 | 0.013491 | 2.5644e-05
1041.5515 | 0.013515 | 2.5227e-05
1042.3252 | 0.013545 | 2.4492e-05
1043.3163 | 0.01357 | 2.5964e-05
1044.5632 | 0.0136 | 2.5176e-05
1046.0283 | 0.013628 | 2.4204e-05
1047.0166 | 0.013657 | 2.5104e-05
1047.7649 | 0.013682 | 2.703e-05
1049.1317 | 0.013711 | 2.4463e-05
1050.0337 | 0.013738 | 2.4165e-05
1051.2499 | 0.013769 | 2.5109e-05
1052.5684 | 0.013793 | 2.4609e-05
1053.4637 | 0.01382 | 2.5307e-05
1054.6467 | 0.013849 | 2.5863e-05
1055.6916 | 0.013877 | 2.6005e-05
1056.7217 | 0.013907 | 2.6647e-05
1058.0254 | 0.013934 | 2.4672e-05
1058.8765 | 0.01396 | 2.3929e-05
1059.9147 | 0.01399 | 2.5303e-05
1061.4121 | 0.014018 | 2.5128e-05
1062.286 | 0.014041 | 2.3503e-05
1063.4077 | 0.01407 | 2.3965e-05
1064.3417 | 0.014098 | 2.5517e-05
1065.6444 | 0.014124 | 2.5223e-05
1067.0157 | 0.014152 | 2.3223e-05
1067.7725 | 0.014181 | 2.4494e-05
1068.7017 | 0.014203 | 2.6483e-05
1070.2225 | 0.014234 | 2.569e-05
1071.329 | 0.014264 | 2.553e-05
1072.2446 | 0.014291 | 2.6845e-05
1073.1924 | 0.01432 | 2.7011e-05
1074.4236 | 0.01435 | 2.4978e-05
1075.636 | 0.01438 | 2.5144e-05
1076.6387 | 0.014407 | 2.5478e-05
1077.8341 | 0.014431 | 2.5148e-05
1078.7753 | 0.01446 | 2.3889e-05
1079.9034 | 0.014489 | 2.6399e-05
1081.1121 | 0.014517 | 2.5401e-05
1082.4353 | 0.014545 | 2.5497e-05
1083.1228 | 0.01457 | 2.3716e-05
1084.152 | 0.014597 | 2.6574e-05
1085.2748 | 0.014626 | 2.5095e-05
1086.9669 | 0.014656 | 2.4594e-05
1087.5316 | 0.014681 | 2.394e-05
1088.5498 | 0.014706 | 2.5935e-05
1089.7668 | 0.014735 | 2.5028e-05
1090.9636 | 0.014762 | 2.5199e-05
1092.1742 | 0.014791 | 2.4444e-05
1093.0797 | 0.01482 | 2.432e-05
1093.9695 | 0.014843 | 2.5921e-05
1095.4785 | 0.014875 | 2.6225e-05
1096.7356 | 0.014903 | 2.9726e-05
1097.5751 | 0.014931 | 3.2538e-05
1098.3019 | 0.014957 | 3.5003e-05
1102.1727 | 0.015087 | 3.6417e-05
1101.7568 | 0.015079 | 3.6894e-05
1101.4742 | 0.015069 | 3.8094e-05
1101.0642 | 0.015058 | 3.6721e-05
1100.8281 | 0.01505 | 3.6061e-05
1101.0143 | 0.015043 | 4.3096e-05
1100.6483 | 0.015038 | 5.2242e-05
1100.472 | 0.015032 | 1.7794e-05
1100.4463 | 0.015032 | 2.0401e-05
1100.4058 | 0.015028 | 2.8512e-05
1100.2446 | 0.015029 | 1.9536e-05
1100.1075 | 0.015027 | 0
1100.272 | 0.015027 | 0
1100.2321 | 0.015027 | 3.1249e-05
1100.2258 | 0.015028 | -0.00014044
1100.3801 | 0.015029 | -2.2365e-05
1100.205 | 0.01503 | -2.5237e-05
1100.2422 | 0.015031 | -3.1563e-05
1100.0449 | 0.015032 | -4.7574e-05
1100.0148 | 0.015033 | -8.1171e-05
1100.2476 | 0.015033 | -4.9111e-05
1100.061 | 0.015037 | 0.00024668
1100.1578 | 0.015038 | -7.8992e-05
1099.859 | 0.015041 | 3.1149e-05
1100.061 | 0.015045 | -0.00011052
1100.0983 | 0.015045 | 9.4014e-05
1100.2809 | 0.015044 | -0.00021443
1100.0546 | 0.015049 | 0.00014263
1099.9683 | 0.015051 | -8.1865e-05
1100.0078 | 0.015056 | -0.0002176
1100.1516 | 0.015053 | -8.3325e-05
1100.1415 | 0.015055 | 2.7188e-05
1100.0056 | 0.01506 | -4.1298e-05
1099.8313 | 0.015062 | -6.5884e-05
1100.3436 | 0.015065 | 0.0014054
1099.9121 | 0.015062 | 4.2378e-05
1099.974 | 0.015066 | -5.7279e-05
1100.0118 | 0.015069 | 5.6628e-05
1100.0647 | 0.015072 | 0.0014642
1100.1975 | 0.015073 | -0.00030159
1100.1204 | 0.015074 | -4.5929e-05
1099.9841 | 0.015081 | -7.8629e-05
1099.9778 | 0.015079 | -0.00022803
1099.8411 | 0.015083 | -0.00041247
1100.0524 | 0.015085 | 6.5737e-05
1100.0703 | 0.015086 | -0.00021186
1099.9592 | 0.015091 | 0.0055414
1100.163 | 0.015091 | -0.0015582
1099.7854 | 0.015094 | -7.4342e-05
1100.0546 | 0.015097 | -8.1655e-05
1100.061 | 0.0151 | 0.0001076
1099.8313 | 0.015101 | -6.4539e-05
1100.0186 | 0.015103 | -2.7399e-05
1099.8844 | 0.015105 | 0.00013655
1099.8718 | 0.015109 | 0.0001119
1099.6862 | 0.01511 | 5.8583e-05
1099.9121 | 0.015112 | 5.9567e-05
1100.1104 | 0.015113 | -0.00023844
1100.0208 | 0.015113 | 8.6864e-05
1099.974 | 0.015115 | -3.0834e-05
1099.6638 | 0.015116 | 0.0034629
1099.9778 | 0.015118 | -8.1367e-05
1099.7032 | 0.015126 | 4.0805e-05
1100.024 | 0.015124 | -9.2433e-05
1099.8337 | 0.015126 | 3.3729e-05
1099.9901 | 0.015129 | -3.8919e-05
1099.8337 | 0.015131 | -4.1475e-05
1099.974 | 0.015135 | -0.00010446
1099.7601 | 0.015135 | -4.6351e-05
1099.6411 | 0.015134 | 0.0005256
1099.9027 | 0.015138 | -0.00062952
1099.6614 | 0.015139 | 8.5704e-05
1099.9841 | 0.01514 | 4.1232e-05
1099.748 | 0.015142 | 1.564e-05
1099.8009 | 0.015148 | -0.00024351
1100.1241 | 0.015147 | 2.7784e-05
1100.2208 | 0.015148 | 0.00013263
1099.9373 | 0.015151 | -0.00030926
1100.0767 | 0.015151 | -2.8019e-05
1099.8411 | 0.015153 | 4.6311e-05
1100.0922 | 0.015157 | 0.00026117
1099.8542 | 0.015158 | 0.0014317
1100.1672 | 0.015162 | 4.7527e-05
1100.1204 | 0.015163 | 7.5592e-05
1099.8501 | 0.015166 | -3.8951e-05
1100.3163 | 0.015168 | 0.0003876
1099.9901 | 0.015168 | 5.7527e-05
1099.9622 | 0.01517 | -5.1345e-05
1100.1459 | 0.015173 | 2.8962e-05
1100.0022 | 0.015175 | 0.00012239
1100.1459 | 0.015177 | -0.00011132
1100.3317 | 0.015178 | 1.9301e-05
1100.0492 | 0.015181 | 0.00029544
1100.0468 | 0.015184 | -0.00017161
1100.3767 | 0.015182 | 0.00016997
1100.1858 | 0.015188 | 0.00020179
1100.2762 | 0.015188 | -2.8442e-05
1100.0962 | 0.015189 | 2.8868e-05
1100.0807 | 0.015191 | -5.9158e-05
1100.0022 | 0.015193 | -0.00021546
1100.4757 | 0.015197 | -5.0264e-05
1100.0962 | 0.015198 | -0.00021493
1100.0468 | 0.015199 | -1.8666e-05
1099.8688 | 0.015201 | -3.5085e-05
1099.9562 | 0.015203 | -4.2201e-05
1099.9866 | 0.015206 | 3.62e-05
1099.8468 | 0.015207 | 0.00019059
1099.8665 | 0.015207 | -0.00015056
1100.1 | 0.01521 | -1.1091e-05
1099.9901 | 0.015209 | 2.3604e-05
1099.9537 | 0.015211 | -3.3814e-05
1099.8125 | 0.015207 | 0.00084383
1100.0922 | 0.015212 | 9.5134e-05
1099.9537 | 0.015215 | -0.00013253
1099.996 | 0.015214 | -6.149e-05
1100.0057 | 0.015216 | 0.0014874
1099.7235 | 0.015219 | -0.00011474
1099.9994 | 0.015218 | -5.3735e-05
1099.9591 | 0.015223 | 4.0685e-05
1099.9131 | 0.015224 | -4.9196e-05
1099.7792 | 0.015228 | 0.000752
1099.9292 | 0.015228 | 0.00042072
1099.8215 | 0.015227 | 2.9412e-05
1099.9697 | 0.015231 | -0.00052926
1099.9375 | 0.015234 | 0.00011886
1100.012 | 0.015235 | -0.00023548
1099.9098 | 0.015238 | 1.6773e-05
1099.892 | 0.015235 | 8.6678e-05
1099.9358 | 0.015239 | 7.8413e-05
1100.3004 | 0.01524 | -8.4804e-05
1100.1085 | 0.015243 | 1.3163e-05
1100.0214 | 0.015247 | -5.2201e-05
1099.7888 | 0.015244 | 0.00036902
1100.4849 | 0.015246 | -5.091e-05
1100.2057 | 0.015245 | 0.00014808
1100.1178 | 0.015247 | -2.2836e-05
1099.9915 | 0.015248 | -0.00010875
1099.8453 | 0.015252 | -0.00017965
1100.1683 | 0.015253 | 7.1475e-05
1100.1147 | 0.015255 | 2.9096e-05
1100.0691 | 0.015255 | 4.5514e-05
1100.1085 | 0.015256 | 7.6054e-05
1100.0807 | 0.015259 | -5.5604e-05
1100.3271 | 0.01526 | 0.00013202
1100.1748 | 0.01526 | -0.00012131
1099.9254 | 0.015263 | 0.00016999
1100.1748 | 0.015265 | -1.71e-05
1100.0305 | 0.015265 | 4.0881e-05
1100.3741 | 0.015268 | -1.015e-05
1099.8412 | 0.015265 | -0.00040927
1100.0184 | 0.015267 | -9.6986e-07
1099.9875 | 0.015267 | 0.00013241
1100.0184 | 0.01527 | -0.00013555
1099.9843 | 0.015269 | -3.5861e-05
1099.8785 | 0.01527 | 2.8773e-05
1099.9875 | 0.015271 | 0.00014412
1099.839 | 0.015272 | 2.358e-05
1100.1243 | 0.015273 | #DIV/0!
1100.0344 | 0.015276 | 8.1198e-05
1099.9915 | 0.015273 | -0.0001018
1099.9875 | 0.015276 | 7.8228e-06
1099.8999 | 0.015277 | 0.00017
1100.0869 | 0.015277 | -3.6161e-05
1100.1803 | 0.015277 | 0.00016187
1100.025 | 0.015279 | 4.5904e-05
1099.8508 | 0.015281 | -1.6677e-05
1099.9375 | 0.015283 | 3.3429e-05
1100.2278 | 0.015283 | 3.3844e-05
1099.861 | 0.015282 | 2.195e-05
1100.1843 | 0.015284 | -1.0525e-05
1100.0869 | 0.015289 | 0.00022134
1100.1282 | 0.015288 | 0.0037844
1099.7581 | 0.015288 | 2.5595e-05
1099.9039 | 0.015292 | -2.7361e-05
1100.186 | 0.01529 | 1.4861e-05
1100.2058 | 0.015292 | 8.0968e-05
1100.0031 | 0.015291 | -2.2238e-05
1100.0909 | 0.015293 | -1.6181e-05
1099.9415 | 0.015295 | 2.5585e-05
1099.9636 | 0.015295 | 4.4368e-05
1099.8533 | 0.015298 | 9.6021e-06
1100.241 | 0.015297 | 4.5408e-05
1100.1938 | 0.015298 | 4.1405e-05
1100.1 | 0.015296 | -5.0259e-05
1100.0977 | 0.015301 | 6.1844e-05
1100.0004 | 0.015304 | -2.4211e-05
1100.1501 | 0.015302 | 0
1100.2369 | 0.015301 | 3.2262e-05
1099.8329 | 0.015303 | -7.9749e-06
1099.9066 | 0.015301 | 0.00014689
1100.1064 | 0.015307 | 2.2252e-05
1099.9594 | 0.015303 | 2.4698e-05
1100.2861 | 0.015308 | -4.5763e-06
1100.1064 | 0.015309 | 3.5847e-05
1100.2455 | 0.01531 | -7.0762e-06
1100.0233 | 0.015307 | 3.4816e-05
1100.1398 | 0.01531 | -2.1886e-05
1099.9636 | 0.01531 | 0.00029748
1100.1938 | 0.015312 | -0.00012765
1100.1064 | 0.015313 | 1.8775e-05
1100.0502 | 0.015315 | -3.3246e-05
1100.104 | 0.015314 | 5.4614e-05
1100.3486 | 0.015317 | 2.4929e-05
1100.0565 | 0.015317 | 4.4847e-05
1100.1901 | 0.015317 | -2.3223e-05
1100.2028 | 0.015319 | 4.0021e-05
1100.2058 | 0.015319 | -2.3504e-05
1100.1685 | 0.015322 | -2.639e-05
1100.2086 | 0.015323 | -0.0001635
1100.0121 | 0.015322 | -5.374e-05
1100.073 | 0.015323 | 2.7171e-06
1100.1663 | 0.015325 | 1.4286e-05
1100.0977 | 0.015325 | 2.0967e-05
1100.3486 | 0.015323 | 2.2277e-05
1100.3051 | 0.015326 | 1.661e-05
1100.2181 | 0.015326 | -3.4979e-05
1100.3029 | 0.015328 | -3.5989e-05
1100.2122 | 0.015327 | -2.2494e-05
1100.2181 | 0.015328 | 4.3786e-05
1100.1782 | 0.01533 | -1.4838e-05
1099.9814 | 0.015331 | -6.8148e-06
1100.355 | 0.015331 | -0.00031171
1099.9814 | 0.015331 | 3.2338e-05
1099.9392 | 0.01533 | -2.0783e-06
1100.1685 | 0.015333 | -3.8301e-05
1100.0286 | 0.015333 | -0.000107
1099.8059 | 0.015332 | -8.5896e-06
1099.8921 | 0.015334 | 5.8942e-06
1099.8859 | 0.015335 | 5.2345e-05
1099.9913 | 0.015335 | -1.8194e-05
1100.2222 | 0.015334 | -1.0598e-05
1099.8859 | 0.015336 | -2.8852e-05
1099.8084 | 0.015336 | -6.6439e-06
1099.8141 | 0.015336 | 3.5013e-05
1099.9518 | 0.015336 | 1.9495e-05
1099.9359 | 0.015336 | -0.00015037
1099.9293 | 0.015337 | -9.9797e-06
1100.0426 | 0.01534 | -4.6831e-05
1099.7964 | 0.015339 | -0.0001895
1099.7993 | 0.015337 | 7.1516e-06
1099.8059 | 0.015342 | 1.0027e-05
1099.9113 | 0.015341 | 0.00069259
1099.9359 | 0.015339 | 8.1643e-06
1100.1001 | 0.015342 | -1.2705e-05
1099.8059 | 0.015342 | -8.749e-06
1099.9456 | 0.015343 | -1.4768e-05
1099.7615 | 0.015343 | 1.9285e-05
1099.6748 | 0.015342 | 4.7019e-05
1099.9456 | 0.015344 | 1.5449e-05
1100.0426 | 0.015347 | 3.6852e-05
1100.0345 | 0.015347 | 1.0846e-05
1100.0815 | 0.015348 | 1.1947e-05
1099.9019 | 0.01535 | 0.00017206
1100.191 | 0.015347 | -2.6557e-08
1100.2336 | 0.015349 | -0.00020709
1100.0544 | 0.01535 | 0.00029962
1100.0009 | 0.015348 | -2.6994e-06
1099.9055 | 0.015349 | -7.2985e-06
1100.1974 | 0.015349 | 8.862e-05
1099.9518 | 0.01535 | -6.7717e-05
1100.1066 | 0.01535 | 0.0020782
1100.0566 | 0.015353 | -8.6919e-05
1099.855 | 0.015353 | -2.8588e-05
1100.2003 | 0.015355 | 2.0377e-05
1099.8905 | 0.015355 | 9.5877e-05
1099.9203 | 0.015355 | -5.1609e-06
1100.1873 | 0.015355 | 1.2732e-05
1099.8709 | 0.015354 | 4.6141e-05
1099.9055 | 0.015356 | 2.0923e-06
1100.01 | 0.015357 | -1.4459e-05
1099.8709 | 0.015353 | 1.5871e-05
1099.8242 | 0.015355 | #DIV/0!
1099.8182 | 0.015355 | -7.102e-05
1099.9774 | 0.015357 | 3.4817e-05
1100.01 | 0.015359 | 3.9719e-05
1099.828 | 0.015356 | 5.1006e-05
1099.9553 | 0.015359 | -2.9373e-06
1099.9236 | 0.015359 | 3.0825e-05
1100.0297 | 0.01536 | 4.2105e-05
1099.8805 | 0.015359 | 6.8767e-05
1099.9637 | 0.01536 | 0.00021246
1099.9734 | 0.01536 | 2.2405e-05
1099.9568 | 0.015361 | 0.00095083
1100.0511 | 0.015365 | 2.4147e-05
1100.0164 | 0.015362 | -2.1901e-06
1099.9709 | 0.015367 | -2.1037e-06
1100.194 | 0.015365 | -3.0593e-05
1099.7831 | 0.015362 | 3.2004e-05
1099.8709 | 0.015365 | -6.2032e-06
1099.9293 | 0.015365 | 1.3538e-05
1099.8402 | 0.015363 | 8.8654e-06
1100.01 | 0.015366 | 2.7167e-05
1100.1202 | 0.015366 | 0.00020234
1100.0425 | 0.015366 | -4.1796e-06
1100.0693 | 0.015369 | -4.6898e-05
1099.8684 | 0.015369 | -5.507e-05
1099.828 | 0.015367 | -4.6555e-06
1100.0472 | 0.01537 | 3.9071e-06
1099.9734 | 0.01537 | 1.4497e-05
1099.8242 | 0.01537 | 2.724e-05
1100.0631 | 0.015369 | -2.6258e-05
1100.1167 | 0.015371 | -3.1041e-06
1099.9774 | 0.015368 | 0
1099.9879 | 0.01537 | 1.1218e-06
1100.0693 | 0.015369 | -2.3835e-05
1099.9334 | 0.015369 | -3.6008e-05
1099.7776 | 0.015371 | -2.466e-05
1099.8337 | 0.015371 | 0.00047244
1099.9139 | 0.015372 | 1.7836e-05
1099.8843 | 0.015374 | 1.5499e-05
1099.9374 | 0.015371 | 1.8199e-05
1099.9269 | 0.015374 | 4.0973e-05
1100.0792 | 0.015375 | -4.44e-05
1100.1021 | 0.015376 | -1.4294e-08
1099.9865 | 0.015378 | -2.0676e-05
1099.8431 | 0.015376 | -8.4523e-06
1099.8469 | 0.015374 | -8.3243e-06
1100.0425 | 0.015376 | 2.8314e-05
1099.967 | 0.015377 | 2.4077e-05
1099.8494 | 0.015379 | 5.1418e-05
1100.0178 | 0.01538 | 1.373e-05
1100.0996 | 0.01538 | 2.9153e-06
1100.1757 | 0.015383 | -9.4203e-06
1100.3273 | 0.015382 | -2.7112e-05
1099.9799 | 0.015379 | -5.0042e-06
1099.8159 | 0.015382 | -4.5525e-06
1099.9592 | 0.015384 | 4.7653e-05
1099.8718 | 0.015384 | 5.5677e-06
1099.993 | 0.015384 | 4.3693e-06
1100.1395 | 0.015387 | 5.6024e-06
1100.2258 | 0.015385 | 1.3957e-05
1100.0463 | 0.015384 | 1.8452e-06
1100.0078 | 0.015385 | 4.7925e-05
1100.1021 | 0.015385 | -0.00060298
1099.9334 | 0.015387 | -1.6379e-05
1100.2338 | 0.015385 | -9.0586e-06
1100.0425 | 0.015386 | 9.4142e-06
1099.8685 | 0.015387 | -6.3057e-06
1100.0178 | 0.015386 | -5.2458e-05
1100.0546 | 0.015388 | 1.0235e-05
1099.8718 | 0.015387 | 1.4907e-05
1099.9554 | 0.015391 | -1.2481e-05
1100.0546 | 0.015389 | 0
1100.1453 | 0.015388 | 8.0005e-06
1099.9631 | 0.015389 | -1.5351e-05
1099.8623 | 0.015387 | -4.1768e-06
1099.7653 | 0.015389 | -4.4747e-05
1099.9554 | 0.015391 | 0.00016004
1099.9631 | 0.015388 | 1.9226e-06
1099.9121 | 0.015391 | 4.147e-06
1099.8718 | 0.015389 | 1.2073e-05
1099.9631 | 0.01539 | -2.0971e-05
1099.772 | 0.01539 | 4.4113e-05
1099.8685 | 0.015387 | 6.3131e-06
1099.8214 | 0.015393 | 7.6424e-06
1099.9149 | 0.015391 | 3.9843e-05
1099.6014 | 0.015387 | 0.00016189
1099.9711 | 0.015392 | 2.5164e-05
1100.0214 | 0.015393 | 2.523e-05
1099.812 | 0.015392 | -2.2337e-05
1100.0056 | 0.015393 | -8.5607e-06
1099.8276 | 0.015393 | 0.00013331
1099.8348 | 0.015395 | -2.2659e-06
1099.8435 | 0.015395 | 1.8799e-05
1099.8348 | 0.015395 | #DIV/0!
1099.8373 | 0.015393 | -2.2938e-06
1099.9086 | 0.015395 | -1.4275e-05
1099.8348 | 0.015397 | -3.2951e-05
1099.6786 | 0.015395 | 8.4982e-05
1099.6483 | 0.015397 | -3.3597e-05
1099.7911 | 0.015395 | 4.2552e-06
1099.922 | 0.015396 | 0
1099.8009 | 0.015398 | 1.4734e-05
1100.0361 | 0.015397 | 0.00082684
1099.8468 | 0.015397 | 5.3458e-06
1100.2301 | 0.015401 | 0.00017919
1099.928 | 0.015401 | 1.2705e-05
1099.9436 | 0.015399 | -1.8809e-05
1100.0468 | 0.015399 | 3.0511e-05
1100.2361 | 0.015402 | 5.2945e-05
1100.1694 | 0.015403 | 2.0882e-05
1099.8905 | 0.0154 | -1.3459e-05
1099.9939 | 0.015401 | 1.7714e-05
1100.2107 | 0.015402 | 2.1595e-05
1100.1796 | 0.015403 | 2.2831e-06
1100.4056 | 0.015407 | -7.8384e-05
1100.1372 | 0.015405 | 8.6089e-06
1100.1605 | 0.015402 | 8.696e-06
1100.2301 | 0.015401 | -5.2991e-06
1100.2238 | 0.015403 | -3.299e-05
1100.012 | 0.015403 | -1.8258e-05
1099.8501 | 0.015406 | -1.0501e-05
1100.0337 | 0.015406 | 4.7213e-05
1099.9801 | 0.015405 | -9.5525e-06
1099.934 | 0.015406 | #DIV/0!
1100.0361 | 0.015404 | 9.3469e-06
1100.0492 | 0.015404 | 1.0117e-05
1100.0337 | 0.015406 | 1.3987e-06
1100.1836 | 0.015407 | 6.6311e-05
1100.0468 | 0.015407 | -0.00012681
1099.7634 | 0.015404 | -2.1073e-05
1100.0435 | 0.015404 | 0
1100.0547 | 0.015404 | 1.2069e-05
1100.1294 | 0.015408 | -2.0573e-05
1099.897 | 0.015407 | -1.3339e-05
1099.9841 | 0.015407 | -4.6737e-06
1099.8215 | 0.015409 | -2.022e-06
1099.9121 | 0.015406 | -3.2043e-05
1099.8038 | 0.01541 | 4.1242e-05
1100.2732 | 0.015407 | 7.4348e-06
1099.901 | 0.015409 | -0.0010904
1099.7754 | 0.015407 | 0
1100.2704 | 0.015408 | 3.4172e-05
1099.8063 | 0.015407 | -1.5829e-05
1099.726 | 0.015407 | 5.8989e-07
1099.8564 | 0.015408 | 2.0278e-05
1099.9436 | 0.015404 | 9.6019e-06
1099.6238 | 0.015408 | -1.9705e-05
1099.9562 | 0.01541 | -2.7142e-05
1099.8845 | 0.015408 | 8.9801e-06
1099.7792 | 0.015409 | -6.1825e-06
1099.7754 | 0.015409 | -2.1002e-05
1099.8357 | 0.01541 | 1.3645e-05
1099.8328 | 0.015411 | 2.0369e-06
1099.7396 | 0.015411 | 4.4736e-06
1100.0022 | 0.015412 | -3.4278e-06
1099.9622 | 0.015409 | -2.1186e-06
1100.0057 | 0.015411 | -0.00016545
1100.0547 | 0.01541 | 0.00030153
1099.9192 | 0.015411 | 0
1100.016 | 0.01541 | -3.3776e-06
1099.9697 | 0.015411 | 0
1099.9062 | 0.015411 | -8.8522e-05
1099.8295 | 0.015411 | -9.5599e-06
1100.0962 | 0.015411 | 6.8865e-05
1099.973 | 0.015414 | 2.4921e-05
1100.0095 | 0.015411 | -3.1165e-06
1099.9283 | 0.015412 | -4.2567e-06
1099.9821 | 0.015415 | -2.127e-05
1099.9741 | 0.015411 | 1.0366e-05
1100.1517 | 0.015413 | 2.0503e-06
1099.8665 | 0.015414 | 1.1506e-05
1100.1118 | 0.015414 | 3.5817e-05
1100.1681 | 0.015415 | 1.7807e-05
1100.5031 | 0.015417 | 3.7454e-05
1100.2155 | 0.015415 | -8.0642e-06
1100.016 | 0.015417 | 4.0585e-06
1100.1626 | 0.015416 | 0
1099.9323 | 0.015417 | -1.8865e-06
1100.1282 | 0.015416 | 0
1100.2554 | 0.015415 | 0
1100.2177 | 0.015416 | -4.2414e-05
1100.1217 | 0.015416 | -1.4507e-05
1100.178 | 0.015417 | -5.7281e-06
1100.0743 | 0.015418 | -3.5879e-06
1100.1243 | 0.015417 | -0.00048472
1100.0184 | 0.015417 | 2.0621e-05
1100.016 | 0.015416 | -8.4176e-06
1100.1835 | 0.015414 | 2.2698e-06
1099.9821 | 0.015416 | -7.0164e-06
1099.8982 | 0.015419 | -1.6804e-05
1099.8508 | 0.015417 | -3.9753e-05
1100.1243 | 0.015415 | -2.2968e-05
1100.025 | 0.015417 | 1.0433e-06
1099.9437 | 0.015418 | -1.43e-05
1099.9479 | 0.015418 | -1.9787e-06
1100.2155 | 0.015417 | 2.9905e-05
1099.938 | 0.015418 | 0.00034637
1099.8328 | 0.015417 | 5.3722e-06
1099.8546 | 0.015415 | 4.7006e-06
1099.9413 | 0.015416 | 0
1099.9323 | 0.015416 | -2.604e-05
1099.8571 | 0.015418 | -3.4718e-05
1099.792 | 0.015417 | 9.4011e-06
1099.7523 | 0.015418 | 0.00019984
1099.8975 | 0.015417 | 8.146e-05
1099.8513 | 0.015415 | 3.7189e-06
1099.8475 | 0.015416 | 0
1099.7733 | 0.015416 | 7.7511e-06
1099.8546 | 0.015418 | 5.9322e-06
1100.0845 | 0.015417 | 1.7438e-05
1099.9984 | 0.015416 | -8.5618e-06
1100.104 | 0.015417 | -2.71e-06
1099.9479 | 0.015419 | 5.2407e-05
1099.8102 | 0.015419 | -1.1695e-05
1099.9437 | 0.015418 | -1.2565e-05
1100.0565 | 0.015419 | 1.5438e-06
1099.9413 | 0.015419 | -5.1083e-05
1099.8571 | 0.01542 | 0.00025972
1100.0565 | 0.015419 | 1.4382e-05
1099.8767 | 0.015421 | -1.108e-05
1100.0594 | 0.01542 | 1.7522e-05
1100.1 | 0.015422 | 0
1100.0632 | 0.015418 | 1.3905e-05
1100.1868 | 0.015421 | 0
1100.3231 | 0.015421 | 2.1414e-05
1100.333 | 0.015424 | -1.3383e-05
1099.9941 | 0.015422 | -8.1626e-07
1100.241 | 0.015422 | 1.6866e-05
1100.0162 | 0.015423 | 3.6984e-06
1099.8571 | 0.015422 | -1.9596e-05
1100.1526 | 0.015421 | 2.5753e-05
1100.1998 | 0.015422 | 1.4714e-06
1100.2021 | 0.015422 | -4.6281e-06
1099.9719 | 0.015422 | 0.00010745
1100.1156 | 0.015422 | 5.4795e-06
1099.8239 | 0.015422 | -1.4551e-08
1100.1927 | 0.015422 | -1.1063e-05
1099.9241 | 0.015421 | 4.2692e-06
1100.0406 | 0.015422 | -1.1805e-06
1100.0125 | 0.015423 | -5.9001e-05
1099.913 | 0.015423 | 5.0559e-05
1099.8705 | 0.015422 | -5.152e-06
1099.8789 | 0.015423 | -3.5452e-05
1100.0031 | 0.01542 | -8.9102e-05
1099.8644 | 0.015424 | -2.7972e-05
1099.9667 | 0.015421 | 3.7924e-05
1099.9004 | 0.015419 | -1.5279e-05
1100.0286 | 0.015419 | 7.886e-06
1100.0632 | 0.015423 | -5.8448e-06
1099.9392 | 0.015423 | -0.00014255
1099.8705 | 0.01542 | -2.0829e-05
1099.6395 | 0.015421 | 5.5398e-05
1100.0072 | 0.015422 | 9.8925e-05
1099.9719 | 0.015425 | 5.6538e-06
1099.9667 | 0.015424 | 0
1099.8859 | 0.015422 | 1.3973e-05
1099.8412 | 0.015422 | 2.425e-05
1099.9399 | 0.015422 | -0.00027333
1099.8358 | 0.015423 | -1.7191e-05
1099.8412 | 0.015421 | 2.0804e-06
1099.8789 | 0.015423 | 0.00015626
1099.7527 | 0.015423 | 7.4728e-05
1100.1228 | 0.015423 | -1.8697e-05
1099.8334 | 0.015422 | 2.961e-06
1099.8921 | 0.015425 | 1.14e-05
1099.9399 | 0.015422 | 2.7462e-05
1100.0096 | 0.015424 | 0
1100.0227 | 0.015422 | -2.0814e-05
1099.9719 | 0.015426 | 5.9352e-05
1099.7435 | 0.015425 | -0.00011263
1099.812 | 0.015425 | 4.2253e-05
1100.0353 | 0.015426 | -3.8297e-06
1099.9822 | 0.015426 | -1.5078e-05
1099.9359 | 0.015425 | 0
1100.0415 | 0.015424 | 0
1100.0391 | 0.015422 | 3.3725e-05
1100.0765 | 0.015426 | -2.5231e-05
1099.839 | 0.015426 | -8.1361e-05
1099.9923 | 0.015427 | 2.4199e-05
1099.951 | 0.015426 | 4.6684e-05
1099.9923 | 0.015425 | 1.3572e-05
1100.1709 | 0.015428 | -3.9751e-06
1099.8064 | 0.015425 | 1.1355e-08
1099.8522 | 0.015425 | 1.1945e-05
1099.8553 | 0.015427 | 7.2475e-06
1100.181 | 0.015425 | 3.3837e-05
1099.9797 | 0.015426 | 6.3272e-05
1099.8589 | 0.015425 | -4.1567e-06
1099.9421 | 0.015428 | -5.1619e-06
1099.8313 | 0.015425 | -3.5334e-06
1099.9985 | 0.015426 | 2.7255e-06
1099.7587 | 0.015427 | -1.4828e-05
1099.9666 | 0.015425 | -9.9043e-06
1099.8026 | 0.015427 | 8.9164e-06
1099.5747 | 0.015429 | 4.9069e-05
1099.8064 | 0.015428 | 2.8454e-06
1099.9294 | 0.015428 | 1.6692e-06
1099.951 | 0.015424 | 8.0242e-06
1099.6693 | 0.015427 | -9.6176e-06
1099.8026 | 0.015429 | 9.3635e-05
1099.9486 | 0.015429 | -9.0396e-06
1100.0878 | 0.015427 | -2.7208e-05
1100.0079 | 0.015429 | 1.019e-05
1099.9641 | 0.015424 | -3.2358e-06
1099.9005 | 0.015427 | 2.4885e-05
1099.762 | 0.015427 | -9.3791e-05
1099.9698 | 0.015427 | -0.00014006
1099.8245 | 0.015425 | -2.1401e-05
1099.9114 | 0.015429 | -3.3414e-06
1099.9114 | 0.015425 | -2.154e-05
1099.6731 | 0.015429 | -1.6308e-05
1099.5145 | 0.015429 | -1.5642e-05
1099.7185 | 0.015427 | -1.6728e-06
1100.0514 | 0.015427 | -8.6612e-06
1099.7411 | 0.015428 | -1.077e-05
1099.9005 | 0.015429 | 8.7528e-06
1099.6902 | 0.015427 | 8.9029e-06
1099.8245 | 0.015426 | -3.188e-05
1099.8341 | 0.015425 | -1.0791e-05
1100.0829 | 0.015431 | -8.5629e-05
1099.9602 | 0.015427 | 5.9318e-05
1099.8313 | 0.015426 | 1.7184e-05
1099.78 | 0.01543 | -1.9504e-05
1099.9047 | 0.015429 | 0.00015435
1099.8837 | 0.015427 | -7.0525e-06
1099.9211 | 0.015428 | 7.1758e-06
1099.8436 | 0.015428 | 1.2235e-05
1099.9421 | 0.015428 | 6.9504e-06
1100.0104 | 0.01543 | -5.7606e-06
1100.0702 | 0.01543 | 6.1588e-06
1100.0853 | 0.015429 | -9.6564e-06
1099.7776 | 0.015428 | 1.5312e-05
1099.819 | 0.015428 | -4.7435e-06
1099.7738 | 0.015432 | 8.1668e-06
1099.9211 | 0.015427 | 3.4177e-05
1100.0051 | 0.015429 | #DIV/0!
1100.1968 | 0.015431 | 7.8095e-05
1099.9303 | 0.015431 | -3.0305e-06
1099.7738 | 0.01543 | 2.1302e-06
1099.9698 | 0.015431 | 4.1951e-05
1099.8796 | 0.01543 | 2.0332e-05
1100.0182 | 0.015431 | 2.1294e-05
1099.8396 | 0.015428 | 1.313e-05
1099.9236 | 0.015433 | 8.52e-06
1100.0234 | 0.015432 | 4.0763e-05
1099.9666 | 0.015431 | -5.6999e-05
1099.8396 | 0.01543 | -9.6473e-06
1099.9236 | 0.015431 | 0
1099.9703 | 0.01543 | 2.4472e-05
1100.26 | 0.01543 | 4.5937e-05
1099.9265 | 0.015431 | 2.3565e-06
1099.8862 | 0.015431 | #DIV/0!
1099.9733 | 0.015433 | -9.4979e-06
1100.1317 | 0.015431 | -9.8733e-06
1100.26 | 0.015431 | 8.5559e-06
1099.9666 | 0.01543 | -6.7521e-06
1100.0789 | 0.015429 | 1.1765e-06
1099.7511 | 0.015431 | 4.6806e-05
1099.7937 | 0.015433 | -1.0325e-05
1099.9366 | 0.015431 | -0.00015063
1100.0234 | 0.015433 | -7.5365e-05
1099.7104 | 0.015433 | 1.0217e-05
1099.7435 | 0.015433 | 0.00024602
1099.8341 | 0.01543 | 6.9893e-06
1099.7877 | 0.01543 | -4.8088e-06
1100.0327 | 0.015435 | -0.00012404
1100.037 | 0.015435 | 9.9958e-06
1099.9808 | 0.015431 | 1.105e-05
1099.8126 | 0.015433 | 5.0019e-05
1099.9399 | 0.015431 | 1.5817e-05
1099.6196 | 0.015431 | 8.5202e-06
1099.9609 | 0.015431 | 5.9166e-06
1100.0289 | 0.015432 | 1.836e-05
1100.1251 | 0.015435 | 3.995e-05
1100.1328 | 0.015432 | 1.3318e-05
1099.8475 | 0.015435 | -1.3705e-06
1099.9895 | 0.015432 | -7.0434e-06
1100.0004 | 0.015432 | -4.9784e-06
1099.8475 | 0.015436 | 1.6373e-05
1099.8628 | 0.015434 | -2.2472e-05
1100.0004 | 0.015434 | -4.827e-05
1099.85 | 0.01543 | -0.00011619
1099.8988 | 0.015434 | -0.00017507
1099.9185 | 0.015432 | 2.3954e-05
1099.8988 | 0.01543 | -5.2904e-06
1099.9895 | 0.015436 | -4.8832e-05
1100.0883 | 0.015436 | -0.0001813
1099.6831 | 0.015435 | 1.7051e-05
1099.9028 | 0.015433 | 0
1099.8652 | 0.015436 | -1.1188e-05
1099.6326 | 0.01543 | -9.3999e-09
1100.0059 | 0.015436 | -2.5334e-05
1099.8191 | 0.015434 | 1.377e-05
1100.146 | 0.015433 | 9.9335e-06
1100.0004 | 0.015433 | 8.9031e-05
1099.9088 | 0.015434 | -6.7015e-06
1099.6229 | 0.015432 | -0.00034632
1099.8148 | 0.015433 | 0
1099.6919 | 0.015436 | 9.5627e-07
1100.0026 | 0.015432 | -5.198e-06
1099.9524 | 0.015434 | -4.8015e-06
1100.0208 | 0.015432 | -5.0589e-05
1100.1075 | 0.015432 | 1.2736e-05
1100.0088 | 0.015435 | -4.1823e-05
1099.965 | 0.015434 | -5.0104e-06
1099.8628 | 0.015433 | 1.4722e-05
1100.0026 | 0.015433 | 2.1842e-05
1099.9557 | 0.015433 | 2.5132e-06
1099.7762 | 0.015431 | 3.0552e-05
1100.0172 | 0.015435 | 5.1501e-05
1100.015 | 0.015433 | 3.6383e-06
1100.015 | 0.015433 | 1.2125e-05
1099.9705 | 0.015433 | 6.565e-08
1100.1945 | 0.015433 | 0.00059693
1099.829 | 0.015433 | -3.1937e-05
1099.965 | 0.015433 | -4.4736e-06
1100.0208 | 0.015437 | 1.2204e-05
1099.8871 | 0.015436 | #DIV/0!
1100.0244 | 0.015433 | 2.4613e-05
1099.9225 | 0.015434 | -2.6149e-05
1099.965 | 0.015434 | 7.1795e-06
1099.928 | 0.015435 | 5.3722e-06
1100.0616 | 0.015431 | -4.5477e-05
1099.9185 | 0.015433 | 1.3586e-05
1100.0641 | 0.015435 | -0.000144
1099.8813 | 0.015438 | 6.7528e-05
1100.1801 | 0.015438 | 1.9293e-05
1100.0247 | 0.015437 | -9.565e-05
1099.9579 | 0.015435 | 9.0849e-06
1100.0247 | 0.015434 | 1.8807e-05
1099.937 | 0.015432 | 7.2326e-05
1099.9287 | 0.015436 | 0
1099.8628 | 0.015434 | -6.3596e-05
1099.8948 | 0.015431 | 4.084e-05
1099.7316 | 0.015434 | 8.2121e-06
1099.931 | 0.015433 | 3.3215e-05
1099.8356 | 0.015432 | -1.162e-05
1099.77 | 0.015433 | -8.7525e-06
1100.0208 | 0.015435 | -3.5308e-06
1099.928 | 0.015431 | -2.3557e-06
1099.8441 | 0.015433 | -0.00062323
1099.943 | 0.015431 | -7.8336e-05
1099.931 | 0.015433 | 8.9024e-05
1100.0244 | 0.015433 | -0.00027372
1099.8843 | 0.015435 | -8.7057e-06
1099.8356 | 0.015433 | -9.7548e-06
1099.9249 | 0.015436 | 0
1099.8871 | 0.015433 | 1.3464e-05
1099.7515 | 0.015435 | -5.3014e-05
1100.1182 | 0.015435 | 1.517e-06
1100.0333 | 0.015435 | -1.0438e-05
1099.9034 | 0.015438 | -1.968e-06
1100.1364 | 0.015433 | 0
1099.8972 | 0.015434 | -6.244e-06
1099.9249 | 0.015435 | -3.0069e-05
1100.0708 | 0.015435 | -2.993e-05
1100.2688 | 0.015435 | -0.00019475
1100.0477 | 0.015436 | 3.9885e-05
1100.0116 | 0.01543 | 8.399e-06
1099.9406 | 0.015432 | 3.1237e-06
1099.9945 | 0.015432 | -2.1416e-05
1099.9969 | 0.015433 | -0.00016909
1099.8035 | 0.015435 | 5.2282e-05
1099.8695 | 0.015433 | 2.2871e-05
1099.9248 | 0.015435 | 0.00020537
1100.0309 | 0.015434 | -2.0931e-06
1100.1467 | 0.015436 | 0.00029213
1099.8146 | 0.015438 | 5.349e-05
1100.0502 | 0.015433 | 1.3074e-05
1099.9131 | 0.015431 | 0.00038624
1100.0024 | 0.015433 | 1.631e-05
1099.943 | 0.015434 | 4.1629e-05
1099.7998 | 0.015432 | 6.4448e-06
1100.0967 | 0.015434 | 0
1100.0502 | 0.015437 | 9.5207e-06
1100.3566 | 0.015435 | -0.00015128
1100.0557 | 0.015434 | 7.9716e-05
1100.1993 | 0.015436 | 1.9003e-06
1100.1093 | 0.015432 | -3.5734e-05
1100.0024 | 0.015433 | 9.6423e-06
1099.9562 | 0.015434 | -2.3195e-05
1100.0024 | 0.015436 | -2.5542e-05
1099.9626 | 0.015433 | -4.8968e-05
1099.9945 | 0.015435 | -0.00011758
1099.9131 | 0.015436 | 7.7837e-06
1099.9095 | 0.015436 | 0.00026522
1100.0089 | 0.015435 | 3.2365e-05
1100.1093 | 0.015435 | 3.9693e-05
1100.0002 | 0.015436 | -1.8884e-05
1099.9248 | 0.015436 | -7.2018e-05
1099.9287 | 0.015437 | 8.9494e-05
1099.9686 | 0.015436 | 4.1814e-06
1100.0723 | 0.015437 | -2.847e-05
1099.979 | 0.015434 | -0.00017976
1100.2887 | 0.015438 | 3.7295e-05
1100.0089 | 0.015435 | 1.9126e-05
1099.975 | 0.015435 | 4.4847e-06
1100.0212 | 0.015435 | -1.1778e-05
1100.1183 | 0.015437 | -6.0782e-05
1100.2043 | 0.015437 | 0.00011834
1099.8796 | 0.015436 | 6.7311e-06
1099.9312 | 0.015437 | 6.7111e-05
1100.0116 | 0.015434 | 1.06e-05
1100.0618 | 0.015436 | -1.0147e-05
1100.1533 | 0.015434 | -7.7236e-06
1099.9155 | 0.015437 | -8.3017e-05
1099.9686 | 0.015437 | -1.8795e-05
1099.9131 | 0.015435 | -1.7255e-05
1100.1122 | 0.015432 | 4.812e-06
1100.0116 | 0.015436 | 0
1100.1581 | 0.015433 | -5.375e-06
1099.8103 | 0.015436 | 2.1417e-05
1099.8633 | 0.015435 | -4.1327e-06
1099.8291 | 0.015434 | 4.837e-06
1099.8518 | 0.015433 | 2.7395e-05
1099.882 | 0.015434 | -8.727e-06
1099.8892 | 0.015436 | -3.0611e-05
1099.7522 | 0.015432 | -1.2842e-05
1099.7421 | 0.015435 | -3.9476e-05
1099.8892 | 0.015432 | 8.2665e-06
1099.9413 | 0.015433 | -9.3576e-06
1100.0723 | 0.015429 | #DIV/0!
1099.8442 | 0.015433 | -8.1256e-06
1099.9858 | 0.015432 | -1.728e-05
1099.8892 | 0.015431 | 5.2111e-05
1100.1285 | 0.015431 | -3.6621e-06
1099.7421 | 0.015435 | 2.4114e-05
1099.8077 | 0.015431 | -3.1333e-05
1099.882 | 0.015433 | -6.1099e-05
1100.0311 | 0.015434 | 2.3163e-05
1100.0557 | 0.015434 | 1.2455e-05
1099.7981 | 0.015431 | 0
1100.0376 | 0.015436 | 2.211e-06
1099.7292 | 0.015431 | -0.00018329
1099.7272 | 0.015434 | 2.7536e-05
1099.7115 | 0.015433 | 3.6908e-05
1099.7773 | 0.015435 | -6.5031e-06
1099.8442 | 0.015431 | 5.8328e-06
1099.8014 | 0.015433 | -4.7035e-05
1100.0781 | 0.015432 | -2.4796e-05
1099.9728 | 0.015435 | 8.3038e-06
1099.842 | 0.015432 | -6.134e-06
1099.7522 | 0.015433 | 9.669e-05
1100.1223 | 0.015436 | 6.424e-06
1099.7061 | 0.015434 | -1.2739e-05
1099.9413 | 0.015431 | -3.842e-05
1099.9608 | 0.015433 | 2.2276e-06
1099.9015 | 0.015431 | 2.3631e-05
1100.1719 | 0.015434 | 1.6473e-05
1100.0476 | 0.015435 | 1.6162e-05
1100.054 | 0.015434 | 1.6622e-06
1100.1223 | 0.015436 | 1.2224e-05
1100.1368 | 0.015435 | 1.3355e-05
1099.7142 | 0.015433 | -1.9016e-06
1100.1409 | 0.015436 | -4.0179e-06
1100.1963 | 0.015436 | 1.9195e-05
1099.7217 | 0.015436 | 1.2082e-06
1099.9475 | 0.015436 | 8.7057e-06
1099.8331 | 0.015436 | 2.7223e-06
1100.4575 | 0.015436 | 2.604e-05
1100.2402 | 0.015436 | 5.3074e-06
1100.1409 | 0.015438 | 2.0797e-06
1100.0936 | 0.015439 | 1.2753e-05
1100.1913 | 0.015438 | 5.6386e-05
1100.0912 | 0.015436 | 8.4441e-06
1100.0912 | 0.015435 | 4.3365e-06
1100.0936 | 0.015435 | #DIV/0!
1099.9135 | 0.015438 | 0.00093457
1100.0164 | 0.015437 | -5.2678e-05
1100.0912 | 0.015438 | -6.4317e-06
1100.0936 | 0.015437 | 6.4408e-06
1100.007 | 0.015439 | 3.3779e-05
1100.15 | 0.015436 | 8.1568e-06
1100.1346 | 0.015438 | -0.00039264
1100.0123 | 0.015435 | -0.00030045
1100.2802 | 0.015438 | -1.1353e-05
1100.0225 | 0.015433 | -3.5842e-05
1100.1602 | 0.015433 | 1.7246e-05
1100.3024 | 0.015436 | 3.5348e-06
1099.9698 | 0.015436 | 0
1100.1036 | 0.015435 | 9.6985e-06
1100.2377 | 0.015434 | -4.0352e-06
1100.1069 | 0.015433 | 6.161e-06
1099.9102 | 0.015432 | 0
1100.2529 | 0.015435 | -2.21e-05
1099.98 | 0.015435 | 3.1273e-05
1099.9608 | 0.015434 | 1.8222e-05
1100.0037 | 0.015436 | 1.3341e-06
1100.0562 | 0.015436 | -3.205e-06
1100.1694 | 0.015434 | 9.071e-06
1100.266 | 0.015435 | 5.9188e-06
1100.0795 | 0.015434 | 1.5778e-05
1099.9198 | 0.015435 | 1.041e-05
1100.2491 | 0.015438 | -1.3901e-05
1100.073 | 0.015432 | 0
1100.1564 | 0.015434 | 1.9066e-05
1099.8331 | 0.015437 | -1.8918e-05
1100.0641 | 0.015435 | -7.9222e-06
1100.1094 | 0.015435 | -4.9237e-05
1099.9323 | 0.015435 | 0.00036664
1100.0123 | 0.015435 | 7.2904e-06
1099.98 | 0.01543 | 3.4973e-05
1100.0599 | 0.015433 | -3.739e-06
1099.7441 | 0.015432 | -3.9892e-05
1099.8235 | 0.015431 | -5.8243e-05
1100.2158 | 0.015434 | 1.8454e-06
1099.9323 | 0.015432 | 3.7136e-05
1100.073 | 0.015433 | 1.7927e-05
1100.1564 | 0.015433 | -0.00056648
1099.9362 | 0.015435 | -8.1781e-06
1099.9824 | 0.01543 | 1.753e-05
1099.9296 | 0.015433 | 0.00014004
1099.98 | 0.015433 | 3.8068e-06
1100.0696 | 0.015431 | -0.00014163
1099.9253 | 0.015434 | 7.7628e-05
1099.7826 | 0.015429 | -4.9724e-05
1099.9323 | 0.015433 | -3.7372e-05
1099.9457 | 0.015431 | 0
1100.1155 | 0.015429 | -1.9865e-05
1099.9457 | 0.015433 | -0.00028323
1100.1246 | 0.015429 | -1.0895e-05
1100.0663 | 0.01543 | 0.00011796
1099.9416 | 0.015432 | -1.56e-05
1100.0107 | 0.01543 | -2.3385e-05
1099.9296 | 0.015431 | -0.00020774
1099.9296 | 0.015432 | -2.6031e-06
1099.9362 | 0.015433 | -7.095e-05
1099.9362 | 0.015433 | 0
1099.7185 | 0.015431 | 7.1362e-05
1099.9457 | 0.01543 | -4.0205e-05
1100.1718 | 0.015432 | 1.285e-05
1099.8882 | 0.01543 | -2.4409e-05
1099.9551 | 0.015432 | 0
1099.8961 | 0.015433 | 1.4723e-05
1099.8833 | 0.015431 | 0
1100.2319 | 0.015432 | -0.00026522
1099.9915 | 0.015431 | 6.1148e-06
1099.998 | 0.015432 | -8.3944e-06
1099.9019 | 0.015432 | #DIV/0!
1099.9457 | 0.015432 | 2.3473e-05
1100.0054 | 0.015434 | 1.9119e-05
1099.9915 | 0.015433 | 2.1392e-05
1099.8684 | 0.015429 | 1.1688e-05
1099.9416 | 0.015433 | 7.7946e-06
1099.8923 | 0.015431 | 8.8835e-06
1099.8427 | 0.015432 | 3.8423e-05
1099.7963 | 0.015431 | -1.3632e-05
1100.0397 | 0.015431 | 2.7477e-06
1099.8427 | 0.015429 | 7.1989e-05
1099.7528 | 0.015433 | #DIV/0!
1100.1191 | 0.015433 | 0
1099.7593 | 0.015429 | 1.3431e-05
1100.0397 | 0.015432 | 1.9408e-05
1099.8094 | 0.015429 | 1.846e-05
1099.8094 | 0.015433 | 0
1100.1388 | 0.015433 | 8.8304e-06
1099.8623 | 0.015431 | 4.5799e-05
1099.9395 | 0.015432 | 2.0376e-05
1100.1541 | 0.015432 | -1.7137e-05
1099.7679 | 0.015431 | -4.0291e-06
1099.8961 | 0.015428 | 1.023e-05
1099.9956 | 0.015428 | -4.2865e-06
1100.1285 | 0.015431 | -2.1057e-05
1099.9681 | 0.01543 | -3.8065e-05
1099.9457 | 0.015431 | 1.2854e-05
1099.9142 | 0.015428 | -2.2961e-05
1099.8157 | 0.015435 | 1.363e-05
1099.8623 | 0.015428 | 6.1318e-05
1099.8522 | 0.015433 | 0.00010387
1099.7781 | 0.015428 | -0.0002077
1099.9824 | 0.015432 | -3.7359e-05
1099.7717 | 0.015431 | -1.5927e-05
1099.855 | 0.01543 | 0
1099.9642 | 0.015428 | 1.7778e-06
1099.6346 | 0.015431 | 8.4982e-05
1099.8114 | 0.015432 | -5.8245e-06
1099.9857 | 0.015431 | -6.0679e-06
1099.8684 | 0.015431 | -1.5867e-05
1099.7679 | 0.01543 | 4.7507e-06
1100.0107 | 0.015428 | 4.2099e-06
1100.0513 | 0.015428 | 1.0183e-05
1099.9056 | 0.015431 | -1.4079e-05
1099.7781 | 0.01543 | -1.0413e-05
1100.1041 | 0.015433 | -3.9434e-06
1100.0918 | 0.015427 | -2.8152e-06
1099.8684 | 0.01543 | 1.2411e-05
1100.0021 | 0.01543 | -7.1077e-06
1100.0483 | 0.01543 | 8.1148e-06
1099.8588 | 0.01543 | -1.2719e-05
1099.8242 | 0.015429 | 3.3576e-06
1099.7278 | 0.015429 | 7.1568e-06
1100.0918 | 0.015429 | -6.6126e-06
1099.8218 | 0.015429 | 0
1099.8059 | 0.01543 | 1.5346e-05
1100.0543 | 0.015428 | 5.34e-06
1100.0166 | 0.015429 | 6.7897e-06
1100.1166 | 0.01543 | -2.1715e-05
1099.9642 | 0.01543 | -0.0010994
1099.918 | 0.01543 | -4.7977e-06
1099.9142 | 0.015431 | -1.8186e-06
1100.0145 | 0.015431 | -0.00011762
1099.6409 | 0.015432 | 1.2411e-05
1100.1733 | 0.015429 | 0
1099.9244 | 0.01543 | -1.0532e-05
1099.8835 | 0.01543 | -9.5799e-06
1100.0713 | 0.015431 | 0
1099.9298 | 0.015429 | -9.274e-06
1100.0145 | 0.015431 | 7.8868e-06
1100.0367 | 0.01543 | -0.00015581
1100.1296 | 0.015428 | 1.5629e-06
1100.1195 | 0.015432 | 3.5343e-06
1099.9371 | 0.015428 | 0.00011985
1100.2579 | 0.015431 | 3.4055e-05
1100.3596 | 0.015431 | 4.3466e-06
1100.1709 | 0.015433 | 2.1287e-06
1100.0302 | 0.015429 | -7.0251e-06
1100.0247 | 0.015428 | 9.91e-06
1100.0792 | 0.015431 | 0.0011683
1099.9806 | 0.015433 | 4.5727e-05
1099.9022 | 0.01543 | 2.6862e-05
1100.0341 | 0.015433 | -0.0001425
1100.0829 | 0.015431 | -7.8241e-05
1100.0367 | 0.01543 | -0.0001396
1100.0206 | 0.015428 | -0.00045263
1099.9897 | 0.015423 | 7.6355e-05
1100.1267 | 0.01542 | -8.6199e-05
1100.1047 | 0.015421 | 6.5613e-05
1099.9022 | 0.015419 | 1.245e-05
1100.1354 | 0.015418 | 1.9187e-05
1099.897 | 0.015417 | 2.2598e-05
1099.2101 | 0.015409 | 1.9876e-05
1098.3995 | 0.015388 | 2.2484e-05
1097.5623 | 0.015366 | 2.4788e-05
1096.1733 | 0.015339 | 2.3406e-05
1095.3794 | 0.015316 | 2.3459e-05
1094.2529 | 0.015286 | 2.4923e-05
1092.8898 | 0.015259 | 2.4246e-05
1092.0973 | 0.015238 | 2.2101e-05
1090.7853 | 0.015205 | 2.29e-05
1089.7152 | 0.015178 | 2.229e-05
1088.2628 | 0.015154 | 2.1246e-05
1087.2913 | 0.015131 | 2.0665e-05
1086.2263 | 0.015107 | 2.2075e-05
1084.8228 | 0.015078 | 2.0903e-05
1084.0084 | 0.015061 | 2.0026e-05
1082.7136 | 0.015031 | 2.0269e-05
1081.4492 | 0.015009 | 2.0488e-05
1080.1285 | 0.014985 | 1.9577e-05
1079.2485 | 0.014965 | 1.9727e-05
1078.0853 | 0.014939 | 2.0208e-05
1076.923 | 0.014918 | 2.043e-05
1075.7797 | 0.014897 | 1.9792e-05
1074.6691 | 0.014875 | 1.9234e-05
1073.7367 | 0.014852 | 2.016e-05
1072.6458 | 0.014832 | 1.9322e-05
1071.0884 | 0.014806 | 1.8516e-05
1070.2507 | 0.014786 | 1.8527e-05
1068.9397 | 0.014764 | 2.0051e-05
1068.0454 | 0.014747 | 1.821e-05
1066.8347 | 0.014724 | 1.9623e-05
1065.9658 | 0.014703 | 2.0375e-05
1064.7145 | 0.014685 | 1.9935e-05
1063.7247 | 0.014662 | 1.949e-05
1062.8921 | 0.014642 | 2.1174e-05
1061.6631 | 0.014621 | 2.0281e-05
1060.5786 | 0.014598 | 2.0458e-05
1059.4504 | 0.014573 | 2.0783e-05
1058.3788 | 0.014553 | 2.0262e-05
1057.481 | 0.014531 | 2.1425e-05
1056.1534 | 0.014506 | 2.2502e-05
1055.1526 | 0.014488 | 2.1186e-05
1054.1235 | 0.014459 | 2.2159e-05
1053.1379 | 0.014436 | 2.3577e-05
1051.8246 | 0.014412 | 2.1595e-05
1050.9514 | 0.014391 | 2.218e-05
1050.0377 | 0.014367 | 2.3943e-05
1048.5569 | 0.014339 | 2.4273e-05
1047.7179 | 0.014315 | 2.5692e-05
1046.7242 | 0.014289 | 2.6871e-05
1045.6384 | 0.014262 | 2.5397e-05
1044.8405 | 0.014234 | 2.642e-05
1043.616 | 0.014206 | 2.4374e-05
1042.5651 | 0.014184 | 2.419e-05
1041.5261 | 0.014152 | 2.4545e-05
1040.3007 | 0.014132 | 2.5168e-05
1039.2104 | 0.014098 | 2.2709e-05
1038.2688 | 0.014075 | 2.6179e-05
1037.1538 | 0.014048 | 2.5395e-05
1035.8638 | 0.014024 | 2.4721e-05
1035.1855 | 0.013998 | 2.4592e-05
1034.0573 | 0.013967 | 2.7071e-05
1032.8365 | 0.013941 | 2.5959e-05
1031.6466 | 0.013913 | 2.4992e-05
1030.7626 | 0.013885 | 2.6818e-05
1029.8073 | 0.013858 | 2.6911e-05
1028.4709 | 0.013827 | 2.4883e-05
1027.7725 | 0.013805 | 2.4785e-05
1026.5153 | 0.013775 | 2.4457e-05
1025.3047 | 0.01375 | 2.4825e-05
1024.3123 | 0.013722 | 2.531e-05
1022.9956 | 0.013693 | 2.789e-05
1022.3323 | 0.01367 | 2.6356e-05
1021.1644 | 0.013639 | 2.8008e-05
1020.3669 | 0.013612 | 2.7365e-05
1018.9427 | 0.013581 | 2.5509e-05
1018.0244 | 0.013554 | 2.6015e-05
1017.0496 | 0.013525 | 2.4818e-05
1015.6464 | 0.013499 | 2.6186e-05
1014.9416 | 0.013471 | 2.5641e-05
1013.4244 | 0.013444 | 2.6559e-05
1012.7072 | 0.013415 | 2.5671e-05
1011.6639 | 0.013387 | 2.6875e-05
1010.4039 | 0.013359 | 2.6647e-05
1009.4883 | 0.013331 | 2.4302e-05
1008.0879 | 0.0133 | 2.5515e-05
1007.5677 | 0.013278 | 2.6537e-05
1005.9033 | 0.013247 | 2.579e-05
1004.9469 | 0.01322 | 2.6625e-05
1004.2701 | 0.013192 | 2.7251e-05
1002.7923 | 0.013164 | 2.6747e-05
1002.2811 | 0.013137 | 2.4628e-05
1000.78 | 0.013107 | 2.6964e-05
999.784 | 0.013082 | 2.6566e-05
998.632 | 0.013053 | 2.5319e-05
997.5439 | 0.013022 | 2.7657e-05
996.9398 | 0.012995 | 2.5733e-05
995.1755 | 0.012966 | 2.5787e-05
994.7223 | 0.012942 | 2.3677e-05
993.2065 | 0.012914 | 2.629e-05
992.3364 | 0.012888 | 2.3584e-05
991.236 | 0.01286 | 2.7506e-05
989.9517 | 0.012828 | 2.566e-05
988.899 | 0.012805 | 2.543e-05
988.1169 | 0.012774 | 2.5292e-05
986.9843 | 0.012751 | 2.6523e-05
985.7906 | 0.012722 | 2.4236e-05
984.6722 | 0.012695 | 2.6013e-05
983.7785 | 0.012669 | 2.5955e-05
982.5602 | 0.012639 | 2.7197e-05
981.6757 | 0.012613 | 2.6213e-05
980.4702 | 0.012584 | 2.642e-05
979.5107 | 0.012554 | 2.6017e-05
978.3506 | 0.012527 | 2.6773e-05
977.3045 | 0.0125 | 2.6541e-05
976.2802 | 0.012472 | 2.6654e-05
975.1274 | 0.012441 | 2.6962e-05
974.3651 | 0.012418 | 2.511e-05
973.0269 | 0.012385 | 2.5692e-05
972.0557 | 0.012359 | 2.4643e-05
970.7957 | 0.012334 | 2.5882e-05
969.8858 | 0.012306 | 2.6044e-05
968.7922 | 0.01228 | 2.5562e-05
967.7208 | 0.012247 | 2.5004e-05
966.9286 | 0.012225 | 2.6349e-05
965.3338 | 0.012195 | 2.4509e-05
964.4086 | 0.012169 | 2.4787e-05
963.4935 | 0.012141 | 2.5684e-05
962.2726 | 0.012114 | 2.681e-05
961.4341 | 0.012089 | 2.4121e-05
959.972 | 0.012057 | 2.4488e-05
959.3996 | 0.012035 | 2.5231e-05
957.9261 | 0.012007 | 2.6751e-05
956.8044 | 0.01198 | 2.4396e-05
955.9157 | 0.01195 | 2.6194e-05
954.9946 | 0.011924 | 2.8381e-05
953.6144 | 0.011894 | 2.6499e-05
952.538 | 0.011865 | 2.4382e-05
951.8583 | 0.01184 | 2.5539e-05
950.8049 | 0.011814 | 2.6125e-05
949.2996 | 0.011785 | 2.5534e-05
948.3413 | 0.011759 | 2.3123e-05
947.4124 | 0.011731 | 2.6179e-05
946.5992 | 0.011705 | 2.6317e-05
944.8821 | 0.011677 | 2.4727e-05
944.1553 | 0.01165 | 2.3176e-05
943.1517 | 0.011622 | 2.7247e-05
942.0892 | 0.0116 | 2.7074e-05
940.6899 | 0.011568 | 2.4626e-05
939.8558 | 0.01154 | 2.5639e-05
939.1671 | 0.011515 | 2.791e-05
937.6213 | 0.011486 | 2.4775e-05
936.6438 | 0.01146 | 2.2852e-05
935.8647 | 0.011434 | 2.5971e-05
934.4662 | 0.011407 | 2.5971e-05
933.3071 | 0.011381 | 2.4321e-05
932.3774 | 0.01135 | 2.5645e-05
931.6488 | 0.01133 | 2.774e-05
930.2807 | 0.011298 | 2.5259e-05
929.1854 | 0.011272 | 2.4677e-05
928.3289 | 0.011243 | 2.4967e-05
927.1061 | 0.011217 | 2.486e-05
926.0065 | 0.011191 | 2.3764e-05
924.8867 | 0.011163 | 2.4583e-05
923.9058 | 0.01114 | 2.4818e-05
922.886 | 0.011114 | 2.5466e-05
921.6744 | 0.011083 | 2.5493e-05
920.5496 | 0.011056 | 2.4293e-05
919.6135 | 0.011029 | 2.5353e-05
918.6382 | 0.011006 | 2.5095e-05
917.2329 | 0.010977 | 2.5348e-05
916.3026 | 0.010947 | 2.5069e-05
915.1378 | 0.01092 | 2.5767e-05
914.3006 | 0.010894 | 2.5446e-05
913.0992 | 0.010867 | 2.4616e-05
911.9032 | 0.010839 | 2.4336e-05
911.1896 | 0.010817 | 2.5783e-05
909.7133 | 0.010786 | 2.5776e-05
908.8292 | 0.010761 | 2.4463e-05
907.935 | 0.010734 | 2.434e-05
906.7672 | 0.010707 | 2.5608e-05
905.6379 | 0.010681 | 2.5132e-05
904.071 | 0.010649 | 2.5837e-05
903.6297 | 0.010628 | 2.5301e-05
902.5161 | 0.010598 | 2.7622e-05
901.4666 | 0.01057 | 2.5056e-05
900.1497 | 0.010542 | 2.4714e-05
899.3056 | 0.010518 | 2.4928e-05
898.2397 | 0.010493 | 2.7279e-05
897.0515 | 0.010463 | 2.4728e-05
896.0793 | 0.010436 | 2.5687e-05
895.199 | 0.010407 | 2.5415e-05
893.8135 | 0.010382 | 2.4544e-05
892.9525 | 0.010357 | 2.376e-05
891.6478 | 0.010325 | 2.639e-05
890.5925 | 0.010301 | 2.6021e-05
889.5952 | 0.010274 | 2.4926e-05
888.6672 | 0.010246 | 2.6038e-05
887.5577 | 0.010217 | 2.4982e-05
886.3366 | 0.010193 | 2.4513e-05
885.5228 | 0.010169 | 2.4167e-05
884.0674 | 0.010136 | 2.5431e-05
883.2819 | 0.010114 | 2.4723e-05
882.0168 | 0.010083 | 2.5492e-05
881.1158 | 0.01006 | 2.4928e-05
879.9679 | 0.010032 | 2.4802e-05
878.9487 | 0.010005 | 2.5245e-05
877.8491 | 0.0099785 | 2.4326e-05
876.5715 | 0.0099477 | 2.3606e-05
875.7814 | 0.0099256 | 2.5217e-05
874.4474 | 0.0098974 | 2.6583e-05
873.2117 | 0.0098701 | 2.487e-05
872.4633 | 0.0098427 | 2.6094e-05
871.5198 | 0.0098134 | 2.8936e-05
870.4124 | 0.0097921 | 2.6016e-05
869.2574 | 0.009762 | 2.4236e-05
868.4788 | 0.0097331 | 2.4978e-05
867.1846 | 0.0097053 | 2.3464e-05
866.0418 | 0.0096806 | 2.4175e-05
864.9446 | 0.0096555 | 2.5137e-05
863.5666 | 0.0096285 | 2.5474e-05
863.0969 | 0.009603 | 2.594e-05
861.9331 | 0.0095733 | 2.7704e-05
860.7851 | 0.0095467 | 2.5663e-05
859.6503 | 0.0095182 | 2.3573e-05
858.6369 | 0.0094919 | 2.4078e-05
857.9087 | 0.0094698 | 2.376e-05
856.2524 | 0.0094394 | 2.3856e-05
855.2552 | 0.0094135 | 2.3992e-05
854.0784 | 0.0093858 | 2.4158e-05
853.1833 | 0.0093618 | 2.5665e-05
852.1846 | 0.0093325 | 2.5017e-05
850.6779 | 0.0093047 | 2.6841e-05
850.0375 | 0.0092796 | 2.4707e-05
848.6497 | 0.00925 | 2.6685e-05
848.1518 | 0.0092268 | 2.5343e-05
846.7495 | 0.0091982 | 2.4909e-05
845.8022 | 0.0091746 | 2.3543e-05
844.7086 | 0.0091446 | 2.4788e-05
843.2584 | 0.0091157 | 2.5334e-05
842.4963 | 0.0090936 | 2.4935e-05
841.2552 | 0.009062 | 2.5176e-05
840.3664 | 0.0090369 | 2.6486e-05
839.3536 | 0.0090111 | 2.424e-05
837.9545 | 0.0089821 | 2.4538e-05
837.4547 | 0.0089601 | 2.4747e-05
835.825 | 0.0089304 | 2.5433e-05
834.9712 | 0.0089045 | 2.3699e-05
833.9272 | 0.0088768 | 2.6971e-05
832.809 | 0.0088513 | 2.4957e-05
831.8043 | 0.0088262 | 2.5449e-05
830.9025 | 0.0087976 | 2.4995e-05
829.8036 | 0.0087756 | 2.44e-05
828.5905 | 0.008741 | 2.4187e-05
827.558 | 0.00872 | 2.5011e-05
826.3473 | 0.008693 | 2.4251e-05
825.3975 | 0.0086645 | 2.4919e-05
824.4039 | 0.0086405 | 2.6407e-05
823.1785 | 0.0086097 | 2.5454e-05
822.0164 | 0.0085819 | 2.5705e-05
821.2331 | 0.008558 | 2.4915e-05
820.1068 | 0.0085298 | 2.6916e-05
819.1353 | 0.0085051 | 2.4929e-05
817.8038 | 0.0084758 | 2.3719e-05
817.1967 | 0.0084522 | 2.4727e-05
815.9225 | 0.0084256 | 2.4473e-05
814.5895 | 0.008399 | 2.3303e-05
813.5353 | 0.0083666 | 2.5548e-05
812.4098 | 0.0083438 | 2.6184e-05
811.4991 | 0.0083194 | 2.4399e-05
810.4874 | 0.0082867 | 2.5824e-05
809.3882 | 0.0082628 | 2.6192e-05
808.1406 | 0.008235 | 2.3987e-05
807.3127 | 0.0082122 | 2.3074e-05
806.2122 | 0.008181 | 2.5417e-05
804.8415 | 0.0081513 | 2.4209e-05
803.7003 | 0.0081315 | 2.4497e-05
802.8273 | 0.0080999 | 2.5085e-05
801.7184 | 0.0080767 | 2.7952e-05
800.808 | 0.0080486 | 2.5647e-05
799.8066 | 0.008025 | 2.777e-05
798.8279 | 0.0079953 | 2.5016e-05
797.606 | 0.007966 | 2.554e-05
796.9648 | 0.0079447 | 2.4211e-05
795.3335 | 0.0079116 | 2.4232e-05
794.4891 | 0.0078892 | 2.3604e-05
793.2655 | 0.0078607 | 2.4488e-05
792.0955 | 0.0078325 | 2.5382e-05
791.1789 | 0.0078082 | 2.5409e-05
789.8962 | 0.0077785 | 2.517e-05
789.2433 | 0.007756 | 2.5325e-05
787.8755 | 0.0077237 | 2.6697e-05
786.8964 | 0.0077016 | 2.4134e-05
785.8463 | 0.0076731 | 2.3965e-05
784.8803 | 0.0076446 | 2.5077e-05
783.6158 | 0.0076202 | 2.5761e-05
782.3196 | 0.0075906 | 2.4676e-05
781.526 | 0.007567 | 2.5606e-05
780.5447 | 0.0075365 | 2.6789e-05
779.4383 | 0.0075103 | 2.6011e-05
778.2526 | 0.0074829 | 2.3554e-05
777.1789 | 0.0074528 | 2.5832e-05
776.217 | 0.0074289 | 2.6573e-05
774.8434 | 0.0074022 | 2.5034e-05
774.1662 | 0.0073741 | 2.6653e-05
772.9413 | 0.0073418 | 2.6162e-05
771.7842 | 0.0073178 | 2.6383e-05
771.0216 | 0.0072904 | 2.6903e-05
769.4342 | 0.0072607 | 2.6352e-05
768.9465 | 0.0072364 | 2.5005e-05
768.0063 | 0.007209 | 2.7276e-05
766.6592 | 0.0071827 | 2.5731e-05
765.4382 | 0.0071508 | 2.3529e-05
764.4551 | 0.0071249 | 2.5492e-05
763.6091 | 0.007099 | 2.5543e-05
762.0726 | 0.0070694 | 2.5157e-05
761.2421 | 0.0070446 | 2.4702e-05
760.1658 | 0.0070161 | 2.6494e-05
759.0414 | 0.0069887 | 2.6949e-05
758.0188 | 0.006961 | 2.6318e-05
756.9752 | 0.0069343 | 2.5904e-05
755.9485 | 0.006902 | 2.3858e-05
754.7885 | 0.0068746 | 2.5708e-05
753.7985 | 0.0068529 | 2.4768e-05
752.2943 | 0.0068244 | 2.4742e-05
751.6774 | 0.0067981 | 2.4312e-05
750.7109 | 0.0067723 | 2.7032e-05
749.3148 | 0.0067392 | 2.6146e-05
748.1967 | 0.0067167 | 2.3739e-05
747.2562 | 0.0066882 | 2.5495e-05
746.4977 | 0.0066627 | 2.714e-05
744.8455 | 0.006633 | 2.6062e-05
743.9729 | 0.006603 | 2.4899e-05
743.1926 | 0.0065809 | 2.7624e-05
741.8552 | 0.0065474 | 2.5906e-05
740.8751 | 0.0065227 | 2.6623e-05
739.7913 | 0.0064934 | 2.4907e-05
738.9067 | 0.0064717 | 2.6036e-05
737.8912 | 0.0064398 | 2.4422e-05
736.2651 | 0.0064082 | 2.6967e-05
735.6589 | 0.0063869 | 2.6685e-05
734.1525 | 0.0063557 | 2.6491e-05
733.687 | 0.006331 | 2.5243e-05
732.6592 | 0.0063002 | 2.6e-05
731.2101 | 0.0062743 | 2.5631e-05
730.2335 | 0.0062499 | 2.5144e-05
728.9728 | 0.006221 | 2.5921e-05
728.2992 | 0.0061929 | 2.6751e-05
727.2731 | 0.0061647 | 2.5889e-05
726.0148 | 0.0061396 | 2.6192e-05
724.9291 | 0.006108 | 2.4157e-05
723.6389 | 0.0060829 | 2.7099e-05
723.0124 | 0.0060544 | 2.5377e-05
721.3991 | 0.0060228 | 2.619e-05
720.8207 | 0.0059989 | 2.5011e-05
719.4873 | 0.0059699 | 2.5504e-05
718.3226 | 0.0059437 | 2.51e-05
717.5672 | 0.0059182 | 2.4452e-05
716.1934 | 0.0058901 | 2.6193e-05
715.3644 | 0.0058619 | 2.5249e-05
714.0109 | 0.005836 | 2.6718e-05
713.1811 | 0.005809 | 2.5449e-05
712.0528 | 0.005779 | 2.7118e-05
710.9963 | 0.0057512 | 2.5417e-05
710.0129 | 0.0057257 | 2.4673e-05
708.8063 | 0.0056949 | 2.5699e-05
707.7629 | 0.0056713 | 2.6479e-05
706.4404 | 0.0056405 | 2.4233e-05
705.6227 | 0.0056131 | 2.5732e-05
704.7977 | 0.0055876 | 2.6488e-05
703.2018 | 0.0055591 | 2.4124e-05
702.4702 | 0.0055351 | 2.4267e-05
701.4281 | 0.0055077 | 2.6086e-05
700.0718 | 0.0054792 | 2.5149e-05
699.0287 | 0.0054476 | 2.7276e-05
698.0831 | 0.0054256 | 2.789e-05
696.9942 | 0.0053974 | 2.7179e-05
696.1561 | 0.0053639 | 2.7429e-05
695.0521 | 0.0053392 | 2.6957e-05
693.9479 | 0.0053095 | 2.3714e-05
692.9375 | 0.0052844 | 2.3921e-05
691.8431 | 0.0052586 | 2.4105e-05
690.3809 | 0.005227 | 2.6021e-05
689.3906 | 0.0052038 | 2.5373e-05
688.2665 | 0.0051726 | 2.584e-05
687.6013 | 0.0051456 | 2.7203e-05
686.2806 | 0.0051174 | 2.688e-05
685.1693 | 0.0050923 | 2.4988e-05
684.2861 | 0.0050649 | 2.5445e-05
683.0583 | 0.0050326 | 2.6942e-05
682.1815 | 0.0050101 | 2.5504e-05
680.7039 | 0.0049755 | 2.4914e-05
680.0719 | 0.004955 | 2.5646e-05
678.8566 | 0.0049264 | 2.4806e-05
677.5917 | 0.0048964 | 2.4522e-05
676.8117 | 0.0048724 | 2.4635e-05
675.275 | 0.0048409 | 2.7328e-05
674.4871 | 0.004818 | 2.5754e-05
673.0657 | 0.0047838 | 2.6924e-05
672.636 | 0.004761 | 2.7776e-05
671.3758 | 0.0047324 | 2.6562e-05
670.259 | 0.0047058 | 2.4716e-05
669.5155 | 0.0046799 | 2.4659e-05
668.0244 | 0.0046499 | 2.6954e-05
667.249 | 0.0046278 | 2.4222e-05
665.7603 | 0.004594 | 2.5629e-05
665.1215 | 0.0045673 | 2.597e-05
663.8615 | 0.004543 | 2.6525e-05
662.6361 | 0.0045118 | 2.4992e-05
661.7704 | 0.0044855 | 2.8172e-05
660.6114 | 0.0044574 | 2.5926e-05
659.6111 | 0.0044296 | 2.6501e-05
658.8651 | 0.0044022 | 2.7969e-05
657.383 | 0.0043756 | 2.6963e-05
656.4734 | 0.0043452 | 2.5464e-05
655.3475 | 0.0043102 | 2.8687e-05
654.1933 | 0.0042835 | 2.7365e-05
653.0388 | 0.0042539 | 2.6788e-05
652.1315 | 0.0042249 | 2.7772e-05
651.1212 | 0.0041987 | 2.664e-05
650.0646 | 0.0041686 | 2.6137e-05
649.2484 | 0.0041462 | 2.8126e-05
647.6551 | 0.0041104 | 2.4363e-05
646.7462 | 0.0040842 | 2.5161e-05
645.9544 | 0.0040534 | 2.6663e-05
644.334 | 0.004029 | 2.6348e-05
643.5633 | 0.0040032 | 2.4833e-05
642.3332 | 0.0039685 | 2.8631e-05
641.4761 | 0.0039453 | 2.6715e-05
640.4088 | 0.0039157 | 2.5737e-05
639.4444 | 0.003889 | 2.5602e-05
638.152 | 0.0038586 | 2.6325e-05
636.9233 | 0.0038293 | 2.5975e-05
635.9188 | 0.0038031 | 2.832e-05
634.903 | 0.0037707 | 2.781e-05
634.0547 | 0.003749 | 2.7887e-05
633.1952 | 0.0037182 | 2.5822e-05
631.8892 | 0.0036893 | 2.6473e-05
630.8441 | 0.0036615 | 2.4406e-05
629.4371 | 0.0036296 | 2.5343e-05
628.709 | 0.0036075 | 2.419e-05
627.272 | 0.0035737 | 2.6086e-05
626.2752 | 0.003547 | 2.6675e-05
625.0882 | 0.0035223 | 2.6148e-05
624.1725 | 0.0034923 | 2.7905e-05
623.3467 | 0.0034645 | 2.8462e-05
621.9326 | 0.003434 | 2.6512e-05
621.2993 | 0.0034082 | 2.569e-05
620.0492 | 0.0033789 | 2.6366e-05
618.9207 | 0.003353 | 2.4964e-05
617.8529 | 0.0033233 | 2.5283e-05
616.5941 | 0.0032933 | 2.7828e-05
615.737 | 0.0032693 | 2.5592e-05
614.6325 | 0.0032419 | 2.6876e-05
613.9036 | 0.0032134 | 2.6531e-05
612.457 | 0.0031852 | 2.5884e-05
611.4984 | 0.0031563 | 2.4919e-05
610.5176 | 0.0031308 | 2.5766e-05
609.2238 | 0.0031019 | 2.5797e-05
608.4076 | 0.0030764 | 2.5104e-05
606.9942 | 0.0030445 | 2.6064e-05
606.1601 | 0.0030186 | 2.6146e-05
604.85 | 0.0029886 | 2.6312e-05
603.8963 | 0.0029631 | 2.6575e-05
603.0677 | 0.0029368 | 2.7092e-05
601.717 | 0.0029056 | 2.6759e-05
600.9208 | 0.0028794 | 2.6262e-05
599.7386 | 0.0028501 | 2.5877e-05
598.7073 | 0.0028242 | 2.6222e-05
597.6647 | 0.0027949 | 2.5578e-05
596.3657 | 0.0027672 | 2.5303e-05
595.6545 | 0.0027413 | 2.587e-05
594.3547 | 0.0027124 | 2.6846e-05
593.3399 | 0.0026884 | 2.622e-05
592.4297 | 0.0026595 | 2.6527e-05
591.2075 | 0.0026287 | 2.6409e-05
590.2571 | 0.0025998 | 2.4545e-05
588.9625 | 0.0025693 | 2.6533e-05
587.9091 | 0.002545 | 2.6546e-05
586.5555 | 0.0025153 | 2.429e-05
585.7878 | 0.0024849 | 2.684e-05
584.926 | 0.0024583 | 2.6933e-05
583.2772 | 0.0024312 | 2.4767e-05
582.6507 | 0.0024039 | 2.3704e-05
581.3999 | 0.0023765 | 2.8014e-05
580.3811 | 0.002351 | 2.6608e-05
579.2447 | 0.0023236 | 2.5386e-05
578.3342 | 0.0022928 | 2.7495e-05
577.5322 | 0.0022677 | 2.8099e-05
575.9452 | 0.002238 | 2.6938e-05
575.3309 | 0.0022121 | 2.5649e-05
574.1541 | 0.0021805 | 2.765e-05
573.1654 | 0.0021535 | 2.577e-05
571.9109 | 0.0021235 | 2.4855e-05
570.7032 | 0.0020931 | 2.4458e-05
569.9427 | 0.0020733 | 2.6853e-05
568.6288 | 0.0020432 | 2.4696e-05
567.4569 | 0.0020139 | 2.5635e-05
566.655 | 0.0019823 | 2.6299e-05
565.2962 | 0.0019595 | 2.6674e-05
564.5855 | 0.0019359 | 2.3918e-05
563.2333 | 0.0019013 | 2.6559e-05
562.3654 | 0.0018781 | 2.7501e-05
561.0883 | 0.0018492 | 2.5377e-05
560.154 | 0.001823 | 2.4905e-05
559.4534 | 0.0017948 | 2.7183e-05
557.8065 | 0.0017636 | 2.5742e-05
556.8053 | 0.0017396 | 2.4016e-05
555.8261 | 0.0017062 | 2.451e-05
554.6859 | 0.0016822 | 2.6232e-05
553.6875 | 0.0016563 | 2.396e-05
552.3121 | 0.0016289 | 2.6288e-05
551.5699 | 0.0016023 | 2.5653e-05
550.2374 | 0.0015723 | 2.7448e-05
549.5197 | 0.0015464 | 2.6621e-05
548.2451 | 0.0015167 | 2.5602e-05
547.2672 | 0.0014905 | 2.5702e-05
546.4539 | 0.0014661 | 2.5617e-05
544.8881 | 0.0014353 | 2.6734e-05
544.2505 | 0.001411 | 2.5912e-05
543.0326 | 0.0013832 | 2.6544e-05
542.2583 | 0.0013566 | 2.5349e-05
541.1097 | 0.0013276 | 2.4396e-05
539.8432 | 0.0013014 | 2.5112e-05
538.8627 | 0.0012744 | 2.4555e-05
537.4812 | 0.0012478 | 2.5664e-05
536.8198 | 0.00122 | 2.5053e-05
535.5478 | 0.0011911 | 2.7492e-05
534.4772 | 0.0011637 | 2.4354e-05
533.3962 | 0.0011374 | 2.5243e-05
532.3475 | 0.0011066 | 2.5235e-05
531.2433 | 0.0010842 | 2.4892e-05
530.1826 | 0.0010556 | 2.3656e-05
529.1405 | 0.001029 | 2.7413e-05
527.9096 | 0.0010009 | 2.6806e-05
526.6708 | 0.00097232 | 2.5762e-05
526.192 | 0.00094569 | 2.5239e-05
525.0594 | 0.0009183 | 2.6996e-05
523.8834 | 0.00089358 | 2.4175e-05
522.5437 | 0.00086543 | 2.2943e-05
521.6542 | 0.00083689 | 2.352e-05
520.6685 | 0.00081217 | 2.6297e-05
519.2393 | 0.00078478 | 2.4442e-05
518.1899 | 0.00075967 | 2.4086e-05
517.3358 | 0.00072847 | 2.5684e-05
516.16 | 0.0007026 | 2.7283e-05
514.9508 | 0.00067445 | 2.4494e-05
513.9811 | 0.00064973 | 2.5963e-05
513.1006 | 0.00062081 | 2.5021e-05
511.7755 | 0.00059228 | 2.6607e-05
511.0168 | 0.00056908 | 2.4953e-05
509.5685 | 0.00053978 | 2.5541e-05
508.9054 | 0.00051468 | 2.5896e-05
507.7342 | 0.0004869 | 2.5781e-05
506.622 | 0.00046065 | 2.4244e-05
505.7283 | 0.00043212 | 2.7052e-05
504.3891 | 0.00040625 | 2.5648e-05
503.2721 | 0.0003781 | 2.6305e-05
502.6154 | 0.00034843 | 2.5373e-05
501.2231 | 0.00032218 | 2.627e-05
500.5508 | 0.00029593 | 2.3995e-05
498.8865 | 0.00026664 | 2.4605e-05
498.1023 | 0.00024229 | 2.5338e-05
496.987 | 0.00021338 | 2.662e-05
495.827 | 0.00018941 | 2.593e-05
495.2058 | 0.0001605 | 2.464e-05
493.7991 | 0.00013121 | 2.6673e-05
492.85 | 0.0001061 | 2.3681e-05
491.4907 | 7.7949e-05 | 2.6428e-05
490.6641 | 5.17e-05 | 2.5868e-05
489.4385 | 2.3929e-05 | 2.6108e-05
488.7753 | -1.5597e-06 | 2.5318e-05
487.5263 | -3.1613e-05 | 2.5291e-05
486.1432 | -6.1667e-05 | 2.5589e-05
485.3751 | -8.221e-05 | 2.4249e-05
484.1287 | -0.00011036 | 2.5742e-05
483.4977 | -0.00013661 | 2.4976e-05
482.1766 | -0.00016134 | 2.4715e-05
481.0003 | -0.00019405 | 2.289e-05
480.0439 | -0.00021536 | 2.4596e-05
478.6644 | -0.00024541 | 2.4019e-05
477.6143 | -0.00027128 | 2.5013e-05
476.7169 | -0.00029563 | 2.5268e-05
475.5834 | -0.00032416 | 2.5587e-05
474.6447 | -0.00035041 | 2.5256e-05
473.4401 | -0.00037742 | 2.4565e-05
472.455 | -0.00040329 | 2.5237e-05
471.3545 | -0.00043106 | 2.4742e-05
470.1631 | -0.00045731 | 2.5018e-05
469.3839 | -0.00048318 | 2.4978e-05
468.1356 | -0.00050866 | 2.6597e-05
467.209 | -0.00053453 | 2.4482e-05
466.0544 | -0.00056345 | 2.7931e-05
465.1426 | -0.00059084 | 2.5104e-05
463.8365 | -0.00061899 | 2.4043e-05
463.1915 | -0.00064676 | 2.411e-05
461.7386 | -0.00067187 | 2.5469e-05
460.4531 | -0.00069812 | 2.2042e-05
459.6832 | -0.00072246 | 2.4792e-05
458.6236 | -0.00075176 | 2.5744e-05
457.3752 | -0.00077496 | 2.4747e-05
456.5367 | -0.00080083 | 2.4333e-05
455.3403 | -0.00082974 | 2.4926e-05
454.441 | -0.00085219 | 2.4544e-05
453.308 | -0.0008811 | 2.3937e-05
452.1861 | -0.0009043 | 2.3892e-05
451.2668 | -0.00093017 | 2.3595e-05
450.0005 | -0.00095756 | 2.4191e-05
449.1229 | -0.00097925 | 2.3548e-05
447.8261 | -0.0010104 | 2.487e-05
446.8079 | -0.0010344 | 2.4502e-05
445.774 | -0.0010595 | 2.3663e-05
444.8761 | -0.001085 | 2.5345e-05
443.6421 | -0.0011135 | 2.5318e-05
442.3278 | -0.0011405 | 2.3504e-05
441.6595 | -0.0011649 | 2.537e-05
440.575 | -0.0011911 | 2.5182e-05
439.2597 | -0.001217 | 2.5456e-05
438.3639 | -0.0012474 | 2.2273e-05
437.1159 | -0.0012718 | 2.4498e-05
436.5485 | -0.001295 | 2.295e-05
434.6484 | -0.0013232 | 2.4688e-05
433.9334 | -0.0013475 | 2.3691e-05
432.7444 | -0.0013764 | 2.7058e-05
431.8767 | -0.0014011 | 2.523e-05
430.8962 | -0.0014289 | 2.5307e-05
429.7697 | -0.0014552 | 2.4533e-05
428.7163 | -0.0014791 | 2.4552e-05
427.4532 | -0.0015103 | 2.3854e-05
426.5581 | -0.0015316 | 2.4243e-05
425.628 | -0.0015583 | 2.3763e-05
424.2199 | -0.0015875 | 2.4725e-05
423.2554 | -0.0016115 | 2.3279e-05
421.9941 | -0.00164 | 2.3969e-05
421.1729 | -0.0016648 | 2.4709e-05
420.0065 | -0.0016891 | 2.5679e-05
418.9189 | -0.0017146 | 2.4647e-05
418.0515 | -0.0017401 | 2.696e-05
417.0164 | -0.0017679 | 2.4877e-05
415.894 | -0.0017949 | 2.4928e-05
415.1101 | -0.0018211 | 2.5839e-05
413.7196 | -0.001844 | 2.3833e-05
412.7559 | -0.0018721 | 2.2187e-05
411.8635 | -0.001901 | 2.4751e-05
410.4989 | -0.0019235 | 2.5533e-05
409.1259 | -0.0019539 | 2.2368e-05
408.3247 | -0.0019775 | 2.4297e-05
407.4817 | -0.0020068 | 2.6977e-05
406.1491 | -0.0020288 | 2.6042e-05
405.019 | -0.0020566 | 2.2789e-05
404.2468 | -0.0020855 | 2.3838e-05
403.2996 | -0.0021083 | 2.7036e-05
401.7893 | -0.0021365 | 2.3653e-05
400.5156 | -0.0021631 | 2.5759e-05
399.9534 | -0.0021936 | 2.5368e-05
398.6176 | -0.0022187 | 2.7398e-05
397.9977 | -0.0022449 | 2.3971e-05
396.4507 | -0.0022719 | 2.5837e-05
395.6697 | -0.0022959 | 2.2127e-05
394.5892 | -0.0023221 | 2.4632e-05
393.523 | -0.0023503 | 2.5362e-05
392.1006 | -0.0023754 | 2.4825e-05
391.0451 | -0.0024051 | 2.4449e-05
390.4198 | -0.002429 | 2.6438e-05
389.2105 | -0.0024557 | 2.6152e-05
388.0926 | -0.0024831 | 2.4052e-05
386.9635 | -0.0025112 | 2.5797e-05
385.9102 | -0.0025394 | 2.4741e-05
384.8839 | -0.0025622 | 2.5019e-05
383.7838 | -0.0025957 | 2.5141e-05
382.7108 | -0.0026162 | 2.584e-05
381.7176 | -0.0026425 | 2.449e-05
380.7201 | -0.0026699 | 2.5265e-05
379.7458 | -0.002695 | 2.5553e-05
378.3625 | -0.0027284 | 2.4587e-05
377.4256 | -0.0027497 | 2.58e-05
376.2688 | -0.0027817 | 2.353e-05
375.2429 | -0.0028045 | 2.5209e-05
374.3785 | -0.0028334 | 2.4905e-05
372.6715 | -0.0028623 | 2.5397e-05
372.0381 | -0.0028856 | 2.3955e-05
370.9988 | -0.0029129 | 2.4927e-05
369.9552 | -0.0029388 | 2.7076e-05
368.7568 | -0.0029681 | 2.4534e-05
367.4063 | -0.0029936 | 2.5164e-05
367.0502 | -0.0030206 | 2.4177e-05
365.4941 | -0.003048 | 2.699e-05
364.7546 | -0.0030697 | 2.3196e-05
363.3282 | -0.0030993 | 2.4864e-05
362.6423 | -0.0031222 | 2.6682e-05
361.4248 | -0.0031511 | 2.6494e-05
360.2767 | -0.0031777 | 2.4148e-05
359.6788 | -0.0032051 | 2.519e-05
358.2308 | -0.0032344 | 2.4969e-05
357.0497 | -0.0032572 | 2.2546e-05
356.2296 | -0.003282 | 2.4091e-05
355.005 | -0.0033093 | 2.6373e-05
354.0093 | -0.0033329 | 2.4933e-05
352.8618 | -0.0033637 | 2.3546e-05
352.1453 | -0.0033866 | 2.6387e-05
350.981 | -0.0034128 | 2.2327e-05
349.5279 | -0.0034383 | 2.312e-05
349.0642 | -0.0034634 | 2.2028e-05
347.3241 | -0.0034874 | 2.3784e-05
346.8799 | -0.0035083 | 2.1629e-05
345.2991 | -0.003538 | 2.1857e-05
344.5536 | -0.0035566 | 2.1093e-05
343.5415 | -0.0035829 | 2.0636e-05
342.0678 | -0.0036023 | 2.0364e-05
341.5052 | -0.0036217 | 1.7026e-05
339.9714 | -0.0036479 | 1.4051e-05
339.2669 | -0.0036643 | 1.0319e-05
337.6649 | -0.0036829 | 6.3322e-06
335.9761 | -0.0036879 | 3.1756e-06
334.7956 | -0.0036909 | -7.7538e-07
333.9637 | -0.003686 | -5.2273e-06
333.5167 | -0.0036825 | -1.1696e-05
332.2679 | -0.0036787 | -1.5036e-05
331.9734 | -0.0036669 | -1.9306e-05
331.0225 | -0.0036468 | -2.6357e-05
329.8902 | -0.0036247 | -2.6532e-05
329.6743 | -0.0036084 | -2.5803e-05
328.7894 | -0.0035871 | -3.0476e-05
327.715 | -0.003554 | -2.9139e-05
326.4077 | -0.0035277 | -3.0734e-05
325.8209 | -0.0035007 | -3.3923e-05
325.0135 | -0.0034725 | -3.7995e-05
324.1105 | -0.0034433 | -4.013e-05
323.4087 | -0.0034079 | -4.2709e-05
322.4228 | -0.0033763 | -4.9677e-05
321.7636 | -0.0033379 | -5.3501e-05
321.0408 | -0.0033029 | -5.5946e-05
320.5036 | -0.0032641 | -5.8768e-05
319.7965 | -0.0032146 | -6.2922e-05
318.7645 | -0.0031716 | -6.5979e-05
318.0608 | -0.0031203 | -7.7691e-05
317.3891 | -0.0030731 | -9.8149e-05
316.7674 | -0.0030176 | -0.00014247
316.5893 | -0.0029654 | -0.0001883
316.0629 | -0.0029065
316.1142 | -0.0028429
315.8253 | -0.0027787 | -0.0002132
316.8901 | -0.0027136 | -0.00015299
316.6013 | -0.0026398 | -9.8154e-05
314.4427 | -0.002561 | -7.6512e-05
313.7495 | -0.0024812 | -6.4305e-05
311.969 | -0.0024001 | -7.9944e-05
311.5401 | -0.0023043 | -7.7887e-05
309.9282 | -0.0022107 | -9.2948e-05
308.8513 | -0.0021141 | -8.1598e-05
307.7223 | -0.0020117 | -9.041e-05
306.6442 | -0.0019052 | -9.5433e-05
305.2788 | -0.0017934 | -0.00010101
304.0878 | -0.0016827 | -0.0001005
303.0672 | -0.0015621 | -0.00010392
302.1181 | -0.0014456 | -9.7318e-05
300.8487 | -0.0013228 | -8.9723e-05
299.5865 | -0.0012018 | -8.5115e-05
297.9075 | -0.0010812 | -8.2018e-05
296.3511 | -0.00095947 | -8.5202e-05
295.0295 | -0.0008423 | -7.7664e-05
293.562 | -0.00072513 | -7.6801e-05
292.6524 | -0.000611 | -7.1451e-05
290.4474 | -0.00050182 | -6.9523e-05
289.0003 | -0.00039492 | -6.0029e-05
287.2827 | -0.00028878 | -5.9537e-05
285.8684 | -0.00019025 | -5.6149e-05
283.9576 | -8.9057e-05 | -5.0685e-05
282.0514 | -1.9401e-06 | -4.6749e-05
280.4431 | 8.5557e-05 | -4.13e-05
278.3059 | 0.00016621 | -3.9669e-05
276.6079 | 0.00024267 | -3.663e-05
274.2213 | 0.00031305 | -3.4452e-05
272.4615 | 0.00037848 | -3.5413e-05
270.7119 | 0.00044201 | -3.5476e-05
268.7434 | 0.00049565 | -3.6567e-05
267.8421 | 0.0005531 | -3.3301e-05
266.286 | 0.00059456 | -3.4524e-05
265.5223 | 0.00063223 | -2.7707e-05
264.0862 | 0.00066266 | -2.3825e-05
263.1567 | 0.00068853 | -1.9194e-05
262.0755 | 0.00071288 | -1.9215e-05
260.8411 | 0.00072429 | -1.6214e-05
259.6755 | 0.00074445 | -1.4309e-05
259.1168 | 0.00075815 | -1.3044e-05
257.7603 | 0.00077603 | -1.1392e-05
257.0773 | 0.0007844 | -9.4647e-06
255.5332 | 0.00079353 | -1.0517e-05
254.4328 | 0.00080418 | -9.2191e-06
253.2485 | 0.00081369 | -7.9098e-06
253.0218 | 0.00082586 | -9.1568e-06
252.208 | 0.00082929 | -8.0288e-06
250.3389 | 0.00083461 | -6.0678e-06
249.9043 | 0.00084564 | -5.2976e-06
248.7945 | 0.00084945 | -6.086e-06
247.6299 | 0.00085858 | -4.3903e-06
246.2477 | 0.00086086 | -3.4624e-06
245.4007 | 0.00086466 | -4.0266e-06
244.5319 | 0.00086923 | -3.7602e-06
243.5206 | 0.00086771 | -4.1306e-06
242.7171 | 0.00087836 | -3.9612e-06
241.3914 | 0.00087912 | -4.686e-06
240.5195 | 0.00088483 | -3.3875e-06
239.4419 | 0.00088939 | -3.1152e-06
238.5684 | 0.00089091 | -2.9164e-06
237.4389 | 0.00089624 | -2.0679e-06
236.2624 | 0.0008951 | -2.4099e-06
235.4322 | 0.00089966 | -1.2411e-06
234.2908 | 0.00090004 | -1.7635e-06
233.0435 | 0.00090423 | -1.6511e-06
232.2278 | 0.00090271 | -1.0225e-06
230.6536 | 0.00090499 | -7.5245e-08
230.3634 | 0.00090803 | -7.0895e-08
228.7101 | 0.00090575 | 0
227.9876 | 0.00090461 | 3.5588e-07
226.8638 | 0.00090309 | 6.7199e-07
225.6956 | 0.00090499 | -2.3302e-07
225.0184 | 0.00090613 | 4.9887e-07
223.6152 | 0.00090233 | 2.3429e-07
223.0899 | 0.00090575 | 9.2193e-07
221.526 | 0.00090042 | 1.6378e-06
220.8243 | 0.00090385 | 1.4281e-06
220.0669 | 0.00090157 | 1.7576e-06
218.2726 | 0.00089358 | 2.0322e-06
217.4958 | 0.00089776 | 2.1051e-06
216.5478 | 0.00089167 | 1.1278e-06
215.0211 | 0.00089206 | 1.4532e-06
214.284 | 0.00088939 | 2.2913e-06
213.2128 | 0.00088787 | 2.2515e-06
211.9984 | 0.00088977 | 2.499e-06
210.9027 | 0.00087874 | 2.7342e-06
209.9522 | 0.00088064 | 4.5549e-06
209.1081 | 0.00087646 | 3.4425e-06
208.0647 | 0.00087379 | 4.0289e-06
206.9038 | 0.00086657 | 3.9401e-06
205.5983 | 0.00086048 | 4.4963e-06
204.7588 | 0.00085972 | 3.9519e-06
203.4116 | 0.00085401 | 4.1296e-06
202.7344 | 0.00084983 | 4.6444e-06
201.7055 | 0.00084602 | 4.752e-06
200.5316 | 0.00083956 | 3.9626e-06
199.4347 | 0.00083499 | 4.7453e-06
198.048 | 0.00082852 | 4.3815e-06
197.4542 | 0.0008289 | 4.9748e-06
196.4144 | 0.00082092 | 5.0902e-06
195.4957 | 0.00081749 | 5.6042e-06
194.3877 | 0.00080988 | 5.5058e-06
193.19 | 0.0008038 | 5.9401e-06
192.4309 | 0.00080075 | 5.8149e-06
190.8868 | 0.00079048 | 6.1995e-06
190.2442 | 0.0007863 | 6.0998e-06
189.0885 | 0.00077907 | 5.4868e-06
187.6673 | 0.00076956 | 5.7473e-06
186.8803 | 0.0007669 | 6.7375e-06
185.2014 | 0.00075929 | 6.6008e-06
184.9489 | 0.00075586 | 7.0256e-06
183.9503 | 0.00074445 | 7.8818e-06
182.8838 | 0.00073798 | 7.1574e-06
181.6821 | 0.00073038 | 6.346e-06
180.3265 | 0.00072086 | 6.5666e-06
179.5275 | 0.00071706 | 7.8926e-06
178.1954 | 0.00070793 | 7.2581e-06
177.2643 | 0.00070108 | 1.0425e-05
176.3319 | 0.00068815 | 9.8556e-06
174.9804 | 0.00068206 | 1.0339e-05
174.7107 | 0.00066684 | 8.4961e-06
172.6756 | 0.00065353 | 9.3076e-06
172.0759 | 0.00064744 | 6.6768e-06
170.7796 | 0.00064098 | 8.0129e-06
169.7896 | 0.00063375 | 7.2834e-06
168.5572 | 0.00062576 | 7.854e-06
167.7855 | 0.00061435 | 8.5528e-06
166.8006 | 0.00060902 | 8.8765e-06
165.4031 | 0.00059875 | 7.9971e-06
164.6745 | 0.00059 | 9.057e-06
163.3286 | 0.00057935 | 8.3515e-06
162.2674 | 0.00057022 | 7.2967e-06
161.7602 | 0.00056337 | 7.8897e-06
160.2102 | 0.00055538 | 8.004e-06
159.0437 | 0.00054891 | 6.9908e-06
157.88 | 0.00053636 | 8.3182e-06
157.2768 | 0.00053027 | 9.8103e-06
155.6109 | 0.00052038 | 8.096e-06
154.6764 | 0.00050935 | 9.0864e-06
154.274 | 0.00050212 | 9.5916e-06
152.3823 | 0.00049185 | 8.595e-06
152.0434 | 0.00048272 | 8.116e-06
150.4152 | 0.00047055 | 9.4284e-06
149.4094 | 0.00046408 | 8.2688e-06
148.4149 | 0.00045457 | 8.8421e-06
147.0966 | 0.00044201 | 8.9858e-06
146.3846 | 0.00043593 | 1.0123e-05
144.822 | 0.00042109 | 8.4091e-06
143.9904 | 0.00041538 | 9.2635e-06
143.379 | 0.00040359 | 8.5557e-06
141.5774 | 0.0003956 | 1.0004e-05
140.9637 | 0.00038571 | 8.5629e-06
139.3974 | 0.00037468 | 9.9833e-06
138.8948 | 0.00036441 | 9.7394e-06
137.6035 | 0.00035414 | 1.0871e-05
136.7379 | 0.00034729 | 9.4203e-06
135.6906 | 0.00033435 | 9.8839e-06
134.7083 | 0.0003237 | 1.0611e-05
133.6854 | 0.00031533 | 9.1752e-06
132.4075 | 0.00030278 | 9.4232e-06
131.6113 | 0.00029289 | 1.027e-05
130.2176 | 0.00028414 | 8.6195e-06
129.2986 | 0.00027273 | 9.5723e-06
128.5363 | 0.00026245 | 1.0201e-05
126.4492 | 0.00025142 | 9.2034e-06
126.2461 | 0.00024153 | 8.5912e-06
125.1458 | 0.0002324 | 1.0769e-05
123.7184 | 0.00022137 | 9.2766e-06
122.6913 | 0.00021224 | 1.0052e-05
121.7157 | 0.00020045 | 9.6327e-06
120.915 | 0.00019208 | 1.0557e-05
119.8095 | 0.00017876 | 1.0009e-05
118.6633 | 0.00017267 | 1.0635e-05
117.5384 | 0.00015784 | 9.5723e-06
116.2048 | 0.00014528 | 1.0522e-05
115.6922 | 0.00013653 | 9.6823e-06
114.2059 | 0.00012512 | 1.0465e-05
113.3845 | 0.00011713 | 9.8082e-06
112.1949 | 0.0001061 | 1.1321e-05
111.6245 | 9.735e-05 | 1.039e-05
110.107 | 8.1753e-05 | 1.1113e-05
109.4343 | 7.1101e-05 | 1.0047e-05
108.1118 | 6.2351e-05 | 1.0713e-05
106.8204 | 4.6374e-05 | 8.9884e-06
105.9829 | 4.0667e-05 | 9.9552e-06
105.0292 | 2.7352e-05 | 1.024e-05
103.5089 | 1.7842e-05 | 1.0845e-05
102.8383 | 9.853e-06 | 9.2943e-06
101.5448 | -7.6466e-06 | 1.0194e-05
100.8614 | -1.4875e-05 | 1.0254e-05
99.3398 | -2.5526e-05 | 1.0714e-05
98.3588 | -3.4657e-05 | 9.8603e-06
97.2736 | -4.7211e-05 | 1.0907e-05
96.503 | -6.1667e-05 | 1.2026e-05
95.6143 | -6.6612e-05 | 1.0886e-05
94.2824 | -8.0688e-05 | 9.5584e-06
93.6771 | -9.0959e-05 | 1.1021e-05
92.5209 | -9.8948e-05 | 1.0218e-05
91.5678 | -0.00010884 | 9.8923e-06
91.0579 | -0.00011683 | 1.0164e-05
89.5539 | -0.000129 | 1.0852e-05
88.7931 | -0.00013927 | 1.0081e-05
87.5429 | -0.00014954 | 1.0354e-05
87.0805 | -0.00015753 | 1.0916e-05
85.9255 | -0.00016857 | 1.1509e-05
84.7041 | -0.00017922 | 1.0909e-05
84.1928 | -0.00018949 | 1.0676e-05
83.2457 | -0.000199 | 1.0132e-05
82.6168 | -0.00020623 | 9.7961e-06
81.4358 | -0.0002165 | 9.0386e-06
80.1982 | -0.00022487 | 9.7969e-06
79.8045 | -0.00023248 | 9.9282e-06
78.5738 | -0.00024123 | 1.1105e-05
78.0348 | -0.00025112 | 1.0766e-05
76.8376 | -0.00026215 | 1.2212e-05
76.1901 | -0.00026938 | 1.1308e-05
75.3876 | -0.00028003 | 1.1464e-05
74.68 | -0.00028878 | 1.1066e-05
73.8968 | -0.00029791 | 1.0609e-05
73.0214 | -0.0003059 | 9.9831e-06
72.1336 | -0.00031427 | 1.0937e-05
71.3355 | -0.00032302 | 1.066e-05
70.4501 | -0.00033101 | 1.1647e-05
69.8969 | -0.00034166 | 1.1732e-05
68.7391 | -0.00035155 | 9.8366e-06
68.4101 | -0.00035764 | 9.2723e-06
67.5416 | -0.00036753 | 9.2342e-06
66.3893 | -0.00037095 | 9.8326e-06
65.4248 | -0.00038312 | 1.0413e-05
64.2898 | -0.00039264 | 1.1888e-05
64.1156 | -0.00039986 | 1.165e-05
63.0482 | -0.00041432
62.4532 | -0.00041774
62.4532 | -0.00041774