## Av.
| mart. Fraction | exp.181 | 182 | 183 | 184 | 185 | av. | stedv | mart. Fraction
| 0.001 |  |  |  |  | 341 | 341 |  | 0.001
| 0.002 |  | 340 | 338 | 344 | 340 | 340.5 | 2.5166 | 0.002
| 0.003 | 337 | 339 | 337 | 343 | 339 | 339 | 2.4495 | 0.003
| 0.004 | 336 | 338 | 336 | 341 | 338 | 337.8 | 2.0494 | 0.004
| 0.005 | 335 | 337 | 336 | 341 | 337 | 337.2 | 2.2804 | 0.005
| 0.006 | 334 | 336 | 335 | 339 | 336 | 336 | 1.8708 | 0.006
| 0.007 | 333 | 336 | 334 | 338 | 334 | 335 | 2 | 0.007
| 0.008 | 332 | 335 | 334 | 336 | 333 | 334 | 1.5811 | 0.008
| 0.009 | 332 | 334 | 333 | 334 | 333 | 333.2 | 0.83666 | 0.009
Ms-----> | 0.01 | 332 | 333 | 332 | 333 | 332 | 332.4 | 0.54772 | 0.01
| 0.02 | 329 | 329 | 329 | 329 | 328 | 328.8 | 0.44721 | 0.02
| 0.03 | 326 | 326 | 328 | 327 | 326 | 326.6 | 0.89443 | 0.03
| 0.04 | 324 | 324 | 326 | 325 | 324 | 324.6 | 0.89443 | 0.04
| 0.05 | 322 | 322 | 323 | 323 | 322 | 322.4 | 0.54772 | 0.05
| 0.06 | 321 | 321 | 322 | 321 | 321 | 321.2 | 0.44721 | 0.06
| 0.07 | 319 | 319 | 320 | 320 | 319 | 319.4 | 0.54772 | 0.07
| 0.08 | 318 | 318 | 319 | 318 | 318 | 318.2 | 0.44721 | 0.08
| 0.09 | 316 | 317 | 318 | 317 | 317 | 317 | 0.70711 | 0.09
| 0.1 | 315 | 316 | 316 | 316 | 315 | 315.6 | 0.54772 | 0.1
| 0.11 | 314 | 314 | 315 | 315 | 314 | 314.4 | 0.54772 | 0.11
| 0.12 | 314 | 314 | 314 | 314 | 313 | 313.8 | 0.44721 | 0.12
| 0.13 | 313 | 312 | 313 | 316 | 314 | 313.6 | 1.5166 | 0.13
| 0.14 | 312 | 313 | 314 | 314 | 314 | 313.4 | 0.89443 | 0.14
| 0.15 | 311 | 313 | 313 | 312 | 312 | 312.2 | 0.83666 | 0.15
| 0.16 | 310 | 311 | 311 | 311 | 311 | 310.8 | 0.44721 | 0.16
| 0.17 | 309 | 310 | 309 | 310 | 310 | 309.6 | 0.54772 | 0.17
| 0.18 | 308 | 309 | 308 | 309 | 309 | 308.6 | 0.54772 | 0.18
| 0.19 | 306 | 308 | 307 | 307 | 308 | 307.2 | 0.83666 | 0.19
| 0.2 | 305 | 307 | 305 | 307 | 307 | 306.2 | 1.0954 | 0.2
| 0.21 | 304 | 306 | 304 | 306 | 306 | 305.2 | 1.0954 | 0.21
| 0.22 | 303 | 305 | 303 | 305 | 305 | 304.2 | 1.0954 | 0.22
| 0.23 | 302 | 304 | 302 | 305 | 304 | 303.4 | 1.3416 | 0.23
| 0.24 | 301 | 303 | 302 | 304 | 303 | 302.6 | 1.1402 | 0.24
| 0.25 | 300 | 302 | 300 | 303 | 302 | 301.4 | 1.3416 | 0.25
| 0.26 | 299 | 302 | 299 | 301 | 302 | 300.6 | 1.5166 | 0.26
| 0.27 | 298 | 301 | 298 | 301 | 300 | 299.6 | 1.5166 | 0.27
| 0.28 | 297 | 299 | 297 | 299 | 300 | 298.4 | 1.3416 | 0.28
| 0.29 | 296 | 299 | 296 | 298 | 299 | 297.6 | 1.5166 | 0.29
| 0.3 | 295 | 297 | 296 | 297 | 297 | 296.4 | 0.89443 | 0.3
| 0.31 | 293 | 296 | 294 | 296 | 296 | 295 | 1.4142 | 0.31
| 0.32 | 292 | 295 | 293 | 295 | 295 | 294 | 1.4142 | 0.32
| 0.33 | 291 | 294 | 292 | 294 | 294 | 293 | 1.4142 | 0.33
| 0.34 | 290 | 293 | 291 | 292 | 293 | 291.8 | 1.3038 | 0.34
| 0.35 | 288 | 292 | 289 | 291 | 291 | 290.2 | 1.6432 | 0.35
| 0.36 | 287 | 291 | 288 | 290 | 290 | 289.2 | 1.6432 | 0.36
| 0.37 | 285 | 289 | 286 | 288 | 289 | 287.4 | 1.8166 | 0.37
| 0.38 | 283 | 288 | 285 | 287 | 287 | 286 | 2 | 0.38
| 0.39 | 282 | 286 | 283 | 285 | 285 | 284.2 | 1.6432 | 0.39
| 0.4 | 280 | 285 | 282 | 284 | 284 | 283 | 2 | 0.4
| 0.41 | 278 | 283 | 280 | 282 | 281 | 280.8 | 1.9235 | 0.41
| 0.42 | 276 | 281 | 277 | 280 | 280 | 278.8 | 2.1679 | 0.42
| 0.43 | 274 | 279 | 276 | 278 | 277 | 276.8 | 1.9235 | 0.43
| 0.44 | 272 | 277 | 273 | 276 | 275 | 274.6 | 2.0736 | 0.44
| 0.45 | 270 | 275 | 271 | 274 | 273 | 272.6 | 2.0736 | 0.45
| 0.46 | 268 | 273 | 269 | 272 | 270 | 270.4 | 2.0736 | 0.46
| 0.47 | 266 | 270 | 267 | 269 | 268 | 268 | 1.5811 | 0.47
| 0.48 | 263 | 268 | 265 | 267 | 266 | 265.8 | 1.9235 | 0.48
| 0.49 | 261 | 266 | 263 | 265 | 264 | 263.8 | 1.9235 | 0.49
| 0.5 | 257 | 263 | 260 | 263 | 261 | 260.8 | 2.49 | 0.5
| 0.51 | 254 | 261 | 256 | 260 | 258 | 257.8 | 2.8636 | 0.51
| 0.52 | 250 | 257 | 253 | 257 | 254 | 254.2 | 2.9496 | 0.52
| 0.53 | 245 | 254 | 248 | 253 | 250 | 250 | 3.6742 | 0.53
| 0.54 | 241 | 250 | 244 | 249 | 246 | 246 | 3.6742 | 0.54
| 0.55 | 236 | 245 | 240 | 245 | 241 | 241.4 | 3.7815 | 0.55
| 0.56 | 231 | 241 | 235 | 241 | 236 | 236.8 | 4.2661 | 0.56
| 0.57 | 226 | 236 | 230 | 236 | 231 | 231.8 | 4.2661 | 0.57
| 0.58 | 221 | 231 | 225 | 231 | 225 | 226.6 | 4.3359 | 0.58
| 0.59 | 215 | 226 | 219 | 226 | 220 | 221.2 | 4.7645 | 0.59
| 0.6 | 210 | 221 | 214 | 220 | 214 | 215.8 | 4.6043 | 0.6
| 0.61 | 203 | 215 | 208 | 215 | 208 | 209.8 | 5.1672 | 0.61
| 0.62 | 197 | 209 | 202 | 209 | 202 | 203.8 | 5.1672 | 0.62
| 0.63 | 190 | 203 | 196 | 203 | 195 | 197.4 | 5.5946 | 0.63
| 0.64 | 183 | 197 | 189 | 196 | 188 | 190.6 | 5.8566 | 0.64
| 0.65 | 176 | 191 | 181 | 190 | 181 | 183.8 | 6.4576 | 0.65
| 0.66 | 166 | 184 | 175 | 183 | 173 | 176.2 | 7.4632 | 0.66
| 0.67 | 158 | 177 | 167 | 176 | 166 | 168.8 | 7.8549 | 0.67
| 0.68 | 150 | 169 | 159 | 168 | 158 | 160.8 | 7.8549 | 0.68
| 0.69 | 141 | 161 | 151 | 161 | 150 | 152.8 | 8.438 | 0.69
| 0.7 | 133 | 155 | 143 | 153 | 141 | 145 | 9.0554 | 0.7
| 0.71 | 124 | 146 | 134 | 145 | 133 | 136.4 | 9.1815 | 0.71
| 0.72 | 115 | 138 | 126 | 137 | 124 | 128 | 9.6177 | 0.72
| 0.73 | 106 | 130 | 116 | 128 | 116 | 119.2 | 9.859 | 0.73
| 0.74 | 97 | 121 | 108 | 120 | 107 | 110.6 | 10.015 | 0.74
| 0.75 | 88 | 112 | 99 | 111 | 97 | 101.4 | 10.1143 | 0.75
| 0.76 | 79 | 104 | 90 | 103 | 88 | 92.8 | 10.616 | 0.76
| 0.77 | 70 | 95 | 80 | 93 | 80 | 83.6 | 10.3586 | 0.77
| 0.78 | 60 | 86 | 71 | 85 | 70 | 74.4 | 11.0136 | 0.78
| 0.79 | 51 | 77 | 62 | 76 | 61 | 65.4 | 11.0136 | 0.79
| 0.8 |  | 69 | 53 | 67 | 52 | 60.25 | 8.9954 | 0.8
| 0.81 |  | 60 |  | 58 | 43 | 53.6667 | 9.2916 | 0.81
| 0.82 |  | 51 |  | 50 |  | 50.5 | 0.70711 | 0.82
| 0.83 |  |  |  | 40 |  | 40 |  | 0.83

## Ms
Exp# | Ms
180 | 333 | The first heat-treatment. Its initial structure is not equal to the other experiments. Therefore, this is not included in the average.
181 | 332
182 | 333
183 | 332
184 | 333
185 | 332
Average | 332.4 | ± | 0.54772

## 180
Temp. | Strain | Ms | 333
22.8797 | 0
23.1465 | -3.6129e-07
22.5948 | -4.1656e-06
22.2206 | -2.6439e-06
23.2175 | 1.5407e-06
22.4407 | 2.682e-06
22.6368 | 1.1603e-06
22.6008 | -3.6129e-07
22.7968 | -2.2634e-06
22.3397 | -2.6439e-06
23.3423 | 3.9957e-07
22.5708 | -1.1221e-06
22.5238 | -1.5026e-06
22.4108 | -3.0243e-06
22.6718 | -3.6129e-07
22.9567 | 1.1603e-06
22.8028 | -2.2634e-06
22.5118 | 3.9957e-07
22.6068 | 3.9957e-07
22.9567 | -7.4171e-07
22.7138 | -1.5026e-06
22.4287 | -2.2634e-06
22.9507 | -1.1221e-06
23.2475 | 1.1603e-06
24.986 | 4.2039e-06
24.9034 | 8.008e-06
26.1537 | 1.2573e-05
27.271 | 2.3605e-05
28.4271 | 3.3116e-05
29.4167 | 4.4909e-05
30.3747 | 5.3659e-05
31.5055 | 6.7734e-05
32.7558 | 8.0669e-05
34.3034 | 9.056e-05
35.3557 | 0.00010578
35.8517 | 0.00011491
37.4008 | 0.00013317
38.6868 | 0.00014876
39.7641 | 0.00016018
40.427 | 0.00017197
41.6078 | 0.00018567
42.6833 | 0.00020317
44.1653 | 0.00021572
45.1902 | 0.00022865
45.6761 | 0.00023931
47.1432 | 0.00025642
48.3075 | 0.0002705
50.3488 | 0.00028648
50.7739 | 0.00029789
51.8346 | 0.00031387
53.1162 | 0.00032794
54.3439 | 0.00034316
55.1092 | 0.00035305
56.1884 | 0.00036789
57.4084 | 0.00038349
58.9005 | 0.00039566
59.7522 | 0.00041012
61.1496 | 0.00042419
61.9477 | 0.0004356
62.7665 | 0.00045272
64.215 | 0.00046604
65.3237 | 0.00048125
66.2557 | 0.00049077
67.9106 | 0.00050522
68.6978 | 0.00052006
70.264 | 0.00053299
70.8541 | 0.00054745
72.0708 | 0.00056229
73.0659 | 0.0005775
74.3519 | 0.00059272
75.5441 | 0.00060603
76.2506 | 0.00061821
77.433 | 0.0006319
78.5815 | 0.00064712
79.8741 | 0.0006631
81.1801 | 0.00067451
82.0886 | 0.00068516
83.509 | 0.0007019
84.2258 | 0.00071826
85.7238 | 0.00072929
86.4945 | 0.00074299
87.8977 | 0.0007544
88.7586 | 0.00077456
90.2699 | 0.00078559
90.9252 | 0.00080081
91.8532 | 0.00081413
93.0568 | 0.00082706
94.4634 | 0.00084114
96.1324 | 0.00085749
96.6377 | 0.00086853
97.3109 | 0.00087918
98.9351 | 0.0009001
100.2904 | 0.0009138
101.0248 | 0.00092559
102.4813 | 0.00093928
103.3139 | 0.00095488
104.5431 | 0.00096934
105.8946 | 0.0009857
106.3309 | 0.00099825
107.5331 | 0.0010112
108.9471 | 0.0010256
109.9447 | 0.0010424
111.1491 | 0.0010565
112.0925 | 0.0010686
113.2723 | 0.0010831
114.7711 | 0.0011002
115.8913 | 0.0011147
116.9993 | 0.0011238
117.7219 | 0.0011394
118.9686 | 0.0011516
120.2958 | 0.0011702
121.2003 | 0.0011839
122.2152 | 0.001198
123.5154 | 0.001212
124.5557 | 0.0012273
126.0784 | 0.0012429
126.8722 | 0.0012547
127.7568 | 0.0012684
128.9579 | 0.0012801
129.9644 | 0.0012973
131.5744 | 0.001314
132.0588 | 0.0013258
133.2133 | 0.0013387
134.6474 | 0.0013555
135.8019 | 0.0013699
137.0063 | 0.0013836
137.805 | 0.0013927
138.4979 | 0.0014118
140.0953 | 0.0014297
141.2014 | 0.0014437
142.3533 | 0.0014521
143.2294 | 0.0014692
144.3966 | 0.0014818
145.8802 | 0.0014993
146.7143 | 0.0015095
147.7672 | 0.0015244
149.0842 | 0.0015396
149.9236 | 0.0015563
151.0882 | 0.0015693
152.5143 | 0.0015814
153.2985 | 0.0015959
154.3962 | 0.0016134
155.4228 | 0.0016282
156.6143 | 0.00164
157.5319 | 0.0016552
158.8801 | 0.0016701
159.7807 | 0.0016853
161.1753 | 0.0017017
162.0135 | 0.0017123
163.1565 | 0.0017268
164.2476 | 0.0017424
165.8382 | 0.0017583
166.9887 | 0.0017728
167.3202 | 0.001785
168.3506 | 0.0017975
169.7687 | 0.0018181
171.3827 | 0.0018359
172.2765 | 0.0018462
173.0387 | 0.0018603
174.0245 | 0.0018751
175.8584 | 0.0018922
176.7331 | 0.0019071
177.2573 | 0.0019181
178.6003 | 0.0019326
179.8918 | 0.0019497
181.0249 | 0.0019657
182.2366 | 0.0019775
183.0059 | 0.0019915
184.0012 | 0.002006
185.519 | 0.0020258
186.7408 | 0.002041
187.484 | 0.002052
188.1468 | 0.0020672
189.7837 | 0.0020825
191.0702 | 0.0021
191.9146 | 0.0021163
192.9912 | 0.0021281
193.6577 | 0.0021429
195.6124 | 0.0021616
196.6533 | 0.0021753
197.5707 | 0.0021875
198.5658 | 0.0022015
199.5941 | 0.0022194
201.0215 | 0.002232
202.2774 | 0.0022502
203.4446 | 0.0022628
203.9648 | 0.0022788
205.1902 | 0.0022978
206.7038 | 0.0023119
207.5283 | 0.0023248
208.6797 | 0.0023377
209.3348 | 0.0023541
210.837 | 0.0023682
212.4437 | 0.0023857
212.7656 | 0.0023997
213.8418 | 0.0024134
215.1397 | 0.0024324
216.2045 | 0.0024484
217.7128 | 0.0024606
218.664 | 0.0024758
219.4312 | 0.0024865
220.7681 | 0.0025066
221.8015 | 0.0025245
222.5576 | 0.0025333
223.5084 | 0.0025504
224.9796 | 0.0025683
226.5756 | 0.002585
227.5859 | 0.0025964
228.4557 | 0.0026112
229.4684 | 0.002628
230.6825 | 0.002644
231.9916 | 0.0026607
232.9676 | 0.0026736
233.7486 | 0.0026885
235.2052 | 0.0027041
235.926 | 0.00272
237.2378 | 0.0027349
238.4845 | 0.002752
239.5545 | 0.0027653
240.7402 | 0.0027805
241.9163 | 0.0027996
243.1788 | 0.0028098
243.8074 | 0.0028262
244.7931 | 0.0028403
246.0608 | 0.0028578
247.3474 | 0.002876
248.2267 | 0.0028905
248.9601 | 0.0029076
250.4094 | 0.0029236
251.9434 | 0.0029403
252.8728 | 0.0029532
253.7974 | 0.0029669
254.8449 | 0.0029822
255.9124 | 0.0029993
257.5219 | 0.0030141
258.1714 | 0.0030278
259.0677 | 0.0030423
260.4228 | 0.0030613
261.518 | 0.0030788
262.7028 | 0.0030902
263.8001 | 0.0031073
264.7084 | 0.0031256
266.0742 | 0.0031397
267.2382 | 0.0031568
268.0995 | 0.0031728
269.3758 | 0.0031849
270.3372 | 0.0032051
271.6445 | 0.0032184
272.9134 | 0.0032359
273.8197 | 0.0032485
274.6077 | 0.0032641
275.7119 | 0.0032785
276.8679 | 0.0032945
278.0188 | 0.0033089
279.2295 | 0.003323
280.1358 | 0.0033424
281.167 | 0.0033603
282.6665 | 0.0033748
283.6592 | 0.0033881
284.3168 | 0.0034071
285.9619 | 0.0034219
287.118 | 0.003436
288.2366 | 0.0034501
288.9126 | 0.0034645
290.139 | 0.003482
291.4484 | 0.0034999
292.428 | 0.0035174
293.4469 | 0.0035323
294.4051 | 0.003549
295.7231 | 0.0035665
296.8162 | 0.0035798
298.1721 | 0.003595
298.6082 | 0.003611
299.8468 | 0.0036255
301.2285 | 0.0036437
302.5695 | 0.0036593
303.335 | 0.0036734
304.1042 | 0.0036878
305.4906 | 0.0037069
307.0388 | 0.0037251
307.7749 | 0.0037403
308.7009 | 0.0037552
309.7142 | 0.0037712
311.2194 | 0.0037917
312.7113 | 0.0038039
313.3375 | 0.0038199
313.9521 | 0.0038316
315.3111 | 0.0038526
316.8591 | 0.0038701
317.7412 | 0.0038868
318.801 | 0.0039005
319.8089 | 0.0039153
321.2508 | 0.0039336
322.0166 | 0.00395
323.3938 | 0.0039637
324.0285 | 0.0039804
325.4514 | 0.0039998
326.8734 | 0.0040142
327.523 | 0.0040336
328.6916 | 0.0040458
329.9973 | 0.0040618
331.1255 | 0.0040789
331.8876 | 0.0040972
333.1087 | 0.0041094
334.1254 | 0.0041261
335.412 | 0.0041459
336.3569 | 0.0041657
337.4269 | 0.0041797
338.5782 | 0.0041938
339.8582 | 0.0042121
340.6879 | 0.0042258
341.8692 | 0.0042448
342.9675 | 0.0042596
344.1357 | 0.0042733
345.5304 | 0.004292
346.377 | 0.0043114
347.583 | 0.0043228
348.4914 | 0.0043399
349.1149 | 0.0043532
350.5493 | 0.0043737
352.0019 | 0.004392
352.9013 | 0.0044072
353.9244 | 0.0044205
355.1456 | 0.0044388
356.0164 | 0.0044559
357.7924 | 0.0044742
358.4718 | 0.004489
359.5626 | 0.0045027
360.6299 | 0.0045236
361.8904 | 0.0045389
363.081 | 0.0045537
363.8713 | 0.0045674
365.3435 | 0.0045879
366.1528 | 0.0046035
367.5925 | 0.004621
368.5171 | 0.0046366
369.2908 | 0.0046515
370.6284 | 0.0046705
372.3053 | 0.0046865
373.1007 | 0.0047032
373.676 | 0.0047157
374.9536 | 0.004734
376.3542 | 0.0047534
377.3375 | 0.0047686
377.9736 | 0.0047831
379.2071 | 0.0047987
380.3238 | 0.0048166
381.4329 | 0.0048367
382.8263 | 0.0048519
383.6265 | 0.0048672
384.5341 | 0.0048847
385.8224 | 0.0049018
387.2674 | 0.0049197
388.0858 | 0.0049318
389.2263 | 0.004947
390.3087 | 0.0049661
391.9203 | 0.0049836
392.4155 | 0.0049988
393.6118 | 0.0050136
394.7579 | 0.0050292
395.7272 | 0.0050471
397.0332 | 0.005065
397.9296 | 0.0050772
398.9514 | 0.005092
400.3747 | 0.0051118
401.6104 | 0.00513
402.4893 | 0.0051441
403.3687 | 0.0051597
404.5832 | 0.0051768
406.0618 | 0.0051936
406.6917 | 0.0052103
408.1114 | 0.0052255
408.8593 | 0.0052423
410.118 | 0.0052579
411.319 | 0.005275
412.2871 | 0.005291
413.3159 | 0.005305
414.5003 | 0.0053202
415.6619 | 0.0053393
417.1577 | 0.0053583
417.9984 | 0.0053712
418.7324 | 0.0053845
420.3602 | 0.0054032
421.1469 | 0.0054195
422.3931 | 0.0054355
423.6389 | 0.0054515
424.3793 | 0.0054637
425.6058 | 0.0054827
426.7097 | 0.0054975
427.7531 | 0.0055116
428.5872 | 0.0055268
430.0013 | 0.005547
431.2026 | 0.0055584
432.4643 | 0.0055785
433.5021 | 0.0055919
434.1568 | 0.0056067
435.6329 | 0.0056242
436.8967 | 0.0056417
437.7968 | 0.0056539
438.485 | 0.0056699
439.7625 | 0.0056862
440.9114 | 0.0057041
442.4037 | 0.0057182
442.762 | 0.0057338
444.1402 | 0.0057482
445.2273 | 0.005765
446.4685 | 0.0057817
447.8262 | 0.0057969
448.7723 | 0.0058121
449.7823 | 0.0058254
451.0637 | 0.0058437
452.0166 | 0.0058604
453.0104 | 0.0058749
453.9666 | 0.0058901
455.2009 | 0.0059053
456.2356 | 0.0059209
457.5933 | 0.0059361
458.6083 | 0.0059495
459.5028 | 0.0059654
460.585 | 0.0059803
462.1359 | 0.0059982
462.8383 | 0.0060107
463.8481 | 0.0060263
465.199 | 0.0060438
466.7744 | 0.0060579
467.5771 | 0.0060758
468.3606 | 0.0060879
469.5297 | 0.0061032
470.8601 | 0.006121
471.7325 | 0.006137
473.0205 | 0.0061488
473.7914 | 0.0061671
474.7867 | 0.0061796
476.3319 | 0.0061967
477.1657 | 0.0062127
478.2797 | 0.0062264
479.9091 | 0.0062405
480.4096 | 0.0062568
481.8776 | 0.0062721
482.9341 | 0.0062858
483.8004 | 0.0062983
484.7928 | 0.0063131
486.1953 | 0.0063333
487.1871 | 0.0063466
488.3727 | 0.0063615
488.9204 | 0.0063755
490.3327 | 0.0063915
491.9414 | 0.0064102
492.7233 | 0.0064216
493.6536 | 0.0064353
494.662 | 0.006452
496.3509 | 0.0064687
496.9832 | 0.0064851
498.0796 | 0.0064977
498.8713 | 0.0065117
500.6471 | 0.0065315
501.3788 | 0.0065463
502.3775 | 0.006557
503.7731 | 0.0065718
504.6486 | 0.0065874
505.9727 | 0.006603
506.8407 | 0.0066198
508.0934 | 0.0066335
508.7641 | 0.0066487
510.2645 | 0.0066677
511.3163 | 0.0066825
512.2235 | 0.0066947
513.4524 | 0.0067099
514.4214 | 0.0067259
515.4981 | 0.0067423
516.9476 | 0.0067563
517.7568 | 0.0067712
518.9135 | 0.006786
520.2028 | 0.0067993
521.4805 | 0.006818
522.3777 | 0.0068336
523.1893 | 0.006845
524.3403 | 0.0068636
525.8713 | 0.0068796
526.73 | 0.0068956
527.445 | 0.0069089
528.6207 | 0.0069207
529.7698 | 0.0069405
531.3275 | 0.0069587
532.3064 | 0.0069686
533.2007 | 0.0069842
534.455 | 0.0069983
535.6282 | 0.0070192
536.6685 | 0.0070333
537.712 | 0.007047
538.5424 | 0.0070622
539.8095 | 0.0070767
541.4065 | 0.0070942
542.416 | 0.007109
543.1166 | 0.0071261
544.3893 | 0.0071402
545.4893 | 0.007155
546.6328 | 0.0071733
547.6332 | 0.0071858
548.8821 | 0.007198
549.5887 | 0.0072167
550.9288 | 0.0072338
552.0192 | 0.0072505
553.1567 | 0.0072608
554.0893 | 0.0072794
555.2556 | 0.007295
556.7357 | 0.007314
557.6598 | 0.0073258
558.3246 | 0.0073392
559.5731 | 0.0073582
560.7523 | 0.0073745
562.0621 | 0.0073901
563.0757 | 0.0074061
564.1621 | 0.0074209
565.3832 | 0.0074381
566.5383 | 0.0074537
567.0773 | 0.0074674
568.3918 | 0.0074814
569.6514 | 0.0074989
570.9067 | 0.0075164
571.6558 | 0.0075309
572.7032 | 0.007545
573.9971 | 0.0075579
574.884 | 0.0075765
576.2462 | 0.0075925
577.4047 | 0.0076085
578.0471 | 0.0076245
579.35 | 0.0076397
580.2824 | 0.0076568
581.8923 | 0.0076732
582.5338 | 0.0076861
583.7518 | 0.0076994
584.8459 | 0.0077188
586.0483 | 0.0077356
586.9025 | 0.0077504
588.3793 | 0.0077683
589.1859 | 0.0077823
590.3683 | 0.0078002
591.5218 | 0.0078139
592.6565 | 0.0078303
593.509 | 0.0078444
594.9285 | 0.0078638
596.2134 | 0.007882
597.1914 | 0.0078938
598.0178 | 0.0079075
599.4279 | 0.0079265
600.3398 | 0.0079429
601.749 | 0.0079589
602.2244 | 0.0079722
603.3085 | 0.007987
604.7164 | 0.0080068
605.9434 | 0.0080243
606.8213 | 0.0080361
608.1124 | 0.0080517
609.022 | 0.0080673
610.2188 | 0.0080836
611.491 | 0.008103
612.374 | 0.0081156
613.3324 | 0.0081316
614.8505 | 0.0081495
615.6971 | 0.0081666
616.7947 | 0.008181
617.5905 | 0.0081959
619.0273 | 0.0082107
619.8407 | 0.0082282
621.27 | 0.0082438
622.5479 | 0.0082579
623.4386 | 0.0082735
624.3189 | 0.0082906
625.7636 | 0.0083066
626.9858 | 0.0083241
627.8543 | 0.0083366
628.8651 | 0.0083534
630.3076 | 0.0083697
631.1751 | 0.008388
632.2204 | 0.0084009
633.2513 | 0.0084135
634.371 | 0.0084302
635.4332 | 0.0084466
636.5845 | 0.0084622
637.578 | 0.0084793
638.5466 | 0.0084907
640.1376 | 0.0085124
641.1766 | 0.0085246
642.1723 | 0.0085413
643.022 | 0.0085512
644.4686 | 0.0085713
645.3674 | 0.0085866
646.8877 | 0.0086037
647.4521 | 0.0086159
648.7046 | 0.0086295
649.9608 | 0.0086467
651.1807 | 0.0086626
652.0917 | 0.0086771
652.9775 | 0.0086862
654.0654 | 0.0087041
655.3647 | 0.0087212
656.0305 | 0.0087383
657.5908 | 0.0087505
658.6591 | 0.0087635
659.8439 | 0.0087783
660.9924 | 0.008792
662.1089 | 0.0088026
662.6602 | 0.0088133
664.076 | 0.0088281
665.5547 | 0.0088411
666.3522 | 0.0088494
667.1951 | 0.0088612
668.5844 | 0.0088711
669.6238 | 0.0088814
670.6737 | 0.0088939
671.6496 | 0.0088981
672.3712 | 0.0089023
673.7368 | 0.008908
675.0209 | 0.0089122
676.0233 | 0.008916
677.236 | 0.0089179
677.6892 | 0.0089156
679.1263 | 0.0089149
680.345 | 0.0089137
681.5348 | 0.0089035
682.3242 | 0.0088966
683.2751 | 0.0088848
684.2219 | 0.0088745
685.9223 | 0.0088612
686.9102 | 0.0088456
687.2993 | 0.0088228
689.0079 | 0.0088026
689.8899 | 0.0087829
691.2721 | 0.0087574
691.8564 | 0.0087285
692.9891 | 0.0086976
694.4329 | 0.0086699
695.2539 | 0.0086391
696.2599 | 0.0086056
697.2586 | 0.0085675
698.257 | 0.0085318
699.429 | 0.0084941
700.4893 | 0.0084557
701.6541 | 0.0084127
702.3196 | 0.0083686
703.79 | 0.0083248
704.9809 | 0.0082777
705.9491 | 0.0082305
706.8156 | 0.0081803
707.7028 | 0.0081327
708.6382 | 0.008084
710.1648 | 0.0080311
710.8911 | 0.0079767
711.7144 | 0.007922
713.1528 | 0.0078672
713.8017 | 0.0078116
714.8254 | 0.00775
715.4121 | 0.0076895
716.72 | 0.0076283
717.2331 | 0.0075716
718.28 | 0.0075058
719.2573 | 0.0074392
720.3901 | 0.0073722
721.4326 | 0.0073026
722.8346 | 0.0072395
724.3434 | 0.0071668
725.4846 | 0.0070968
726.5702 | 0.0070287
728.191 | 0.0069591
729.0718 | 0.006891
729.9351 | 0.0068263
731.1952 | 0.0067704
732.5751 | 0.0067164
733.9237 | 0.0066662
735.0683 | 0.006616
736.0573 | 0.0065703
737.542 | 0.0065288
738.8367 | 0.0064912
739.8866 | 0.00646
740.9187 | 0.0064254
741.9985 | 0.0063999
743.3875 | 0.0063801
744.9922 | 0.0063637
746.0743 | 0.0063474
746.7883 | 0.0063348
748.0309 | 0.0063253
749.3107 | 0.0063242
750.7579 | 0.0063211
751.841 | 0.0063238
752.9067 | 0.0063295
753.9926 | 0.0063348
755.0679 | 0.0063466
756.2659 | 0.0063542
757.3403 | 0.0063683
758.4005 | 0.0063847
759.8878 | 0.0064033
761.0703 | 0.0064219
761.7465 | 0.0064406
763.0276 | 0.0064566
763.8841 | 0.0064794
765.4407 | 0.0065045
766.5118 | 0.0065258
767.4836 | 0.0065448
768.3322 | 0.0065699
769.8795 | 0.0065966
771.0369 | 0.0066179
772.0146 | 0.0066422
772.9402 | 0.0066647
774.1245 | 0.0066947
775.3386 | 0.0067206
776.6239 | 0.0067404
777.6808 | 0.0067666
778.5031 | 0.0067906
779.3553 | 0.0068157
780.9548 | 0.0068393
782.0136 | 0.0068617
783.0242 | 0.0068861
784.0417 | 0.0069135
785.1605 | 0.0069386
786.4416 | 0.0069633
787.5593 | 0.0069884
788.294 | 0.0070089
789.3265 | 0.0070371
790.8528 | 0.0070618
791.7697 | 0.0070865
792.7808 | 0.0071098
793.7982 | 0.0071371
795.2141 | 0.0071642
796.0384 | 0.0071896
797.2036 | 0.0072102
798.5026 | 0.0072361
799.6837 | 0.0072604
800.753 | 0.0072874
801.6026 | 0.0073118
802.8091 | 0.0073338
803.9648 | 0.0073589
805.1806 | 0.0073825
806.3055 | 0.0074084
807.0458 | 0.0074365
807.9609 | 0.0074594
809.4711 | 0.0074856
810.6481 | 0.0075096
811.6562 | 0.0075347
812.4559 | 0.0075575
814.0477 | 0.0075841
814.9676 | 0.0076081
816.2228 | 0.0076359
817.2327 | 0.0076591
818.1346 | 0.0076861
819.2948 | 0.0077123
820.6017 | 0.0077367
821.6068 | 0.0077588
822.695 | 0.007782
823.666 | 0.0078094
824.8843 | 0.0078345
826.0853 | 0.0078603
826.8379 | 0.0078851
828.0815 | 0.0079094
829.191 | 0.0079319
830.3768 | 0.0079585
831.6096 | 0.0079843
832.3804 | 0.0080072
833.7287 | 0.0080319
834.8898 | 0.0080604
835.9937 | 0.0080833
836.7969 | 0.0081038
837.8004 | 0.0081281
839.286 | 0.0081567
840.2885 | 0.0081791
841.3473 | 0.008205
842.4353 | 0.0082267
843.4832 | 0.0082525
844.6771 | 0.0082769
845.8243 | 0.0083005
847.1407 | 0.0083256
847.868 | 0.0083488
849.0204 | 0.0083747
850.0591 | 0.0084005
851.4141 | 0.0084241
852.2495 | 0.0084488
853.1982 | 0.0084732
854.8533 | 0.0084975
855.7411 | 0.0085242
856.5494 | 0.0085474
857.6393 | 0.0085683
858.9272 | 0.0085945
860.0984 | 0.0086223
861.4194 | 0.0086509
862.3056 | 0.0086699
863.2017 | 0.0086954
864.4177 | 0.0087247
865.7129 | 0.0087479
866.9484 | 0.008773
867.8073 | 0.0087935
868.5858 | 0.0088201
869.8203 | 0.0088479
871.2087 | 0.0088715
871.9048 | 0.0088928
873.0849 | 0.0089103
874.041 | 0.00894
875.3258 | 0.008967
876.4915 | 0.0089944
877.3801 | 0.0090206
878.6179 | 0.0090431
879.8582 | 0.0090686
881.0129 | 0.0090956
881.9265 | 0.0091165
882.8597 | 0.0091401
884.1876 | 0.0091701
885.4492 | 0.0091952
886.558 | 0.0092154
887.277 | 0.0092405
888.3834 | 0.009263
889.5711 | 0.0092907
890.794 | 0.0093162
891.8589 | 0.0093368
893.1405 | 0.0093638
894.0281 | 0.0093896
895.3087 | 0.0094128
896.4583 | 0.0094368
897.1844 | 0.0094627
898.4181 | 0.0094851
899.4706 | 0.0095087
900.9232 | 0.0095357
901.9917 | 0.0095585
902.9655 | 0.0095806
903.782 | 0.009605
905.3655 | 0.0096308
906.1752 | 0.0096578
907.0826 | 0.0096791
908.2537 | 0.0097058
909.6854 | 0.0097286
910.7445 | 0.0097552
911.6672 | 0.009778
912.6576 | 0.0098016
913.9735 | 0.009826
914.9111 | 0.0098507
916.0698 | 0.0098777
917.3486 | 0.0099013
918.4157 | 0.0099257
919.2577 | 0.0099489
920.9516 | 0.009974
921.637 | 0.0099968
922.5666 | 0.010018
923.7809 | 0.010045
925.1445 | 0.010069
926.1153 | 0.01009
927.0986 | 0.010113
928.0651 | 0.010137
929.5308 | 0.010166
930.782 | 0.010189
931.6698 | 0.010213
932.431 | 0.010238
933.6134 | 0.010258
934.8372 | 0.010282
935.9962 | 0.010309
936.9954 | 0.010331
937.9923 | 0.010355
939.0142 | 0.01038
940.1649 | 0.010407
941.2636 | 0.010429
942.3397 | 0.010454
943.4025 | 0.010478
944.7682 | 0.010504
945.8332 | 0.010527
946.9848 | 0.010553
947.8466 | 0.010575
949.0591 | 0.010598
950.3997 | 0.010627
951.1158 | 0.010645
952.4143 | 0.010672
953.3705 | 0.010697
954.6295 | 0.010724
955.8848 | 0.010751
956.6673 | 0.010774
957.6773 | 0.010797
958.8801 | 0.010822
960.4846 | 0.010846
961.2401 | 0.010869
962.1553 | 0.010892
962.9681 | 0.010913
964.4647 | 0.010943
965.7136 | 0.010969
966.6313 | 0.01099
967.7451 | 0.011014
968.8418 | 0.011039
970.1018 | 0.011064
971.1633 | 0.011089
972.0768 | 0.011108
972.791 | 0.011135
974.2712 | 0.011161
975.83 | 0.011188
976.7103 | 0.011208
977.6832 | 0.011232
978.7772 | 0.011259
979.8044 | 0.011281
981.089 | 0.011309
982.0514 | 0.011329
982.9175 | 0.011356
984.4125 | 0.011381
985.69 | 0.011405
986.3695 | 0.01143
987.5439 | 0.011452
988.7059 | 0.011475
989.9628 | 0.011504
990.9504 | 0.011526
991.8215 | 0.01155
993.0231 | 0.011571
994.17 | 0.011597
995.4545 | 0.011626
996.3612 | 0.011648
997.2655 | 0.011669
998.7869 | 0.011697
999.6142 | 0.011719
1000.6092 | 0.011742
1001.7571 | 0.011767
1002.6576 | 0.011793
1004.0872 | 0.011816
1005.0954 | 0.011838
1006.3906 | 0.011867
1007.3719 | 0.011889
1008.4263 | 0.011911
1009.6163 | 0.011937
1010.5041 | 0.01196
1011.7066 | 0.011982
1012.7537 | 0.012005
1013.9479 | 0.012031
1015.0991 | 0.012058
1015.9135 | 0.012076
1017.1262 | 0.012102
1018.2355 | 0.012124
1019.4163 | 0.012152
1020.7702 | 0.012177
1021.6473 | 0.012196
1022.8136 | 0.012221
1023.6841 | 0.012244
1025.0752 | 0.012274
1026.0966 | 0.012298
1026.9927 | 0.01232
1027.925 | 0.012347
1029.3246 | 0.012371
1030.5184 | 0.012392
1031.3672 | 0.012417
1032.7307 | 0.012437
1033.6835 | 0.012462
1034.8026 | 0.01249
1036.0106 | 0.012516
1036.984 | 0.012538
1038.1504 | 0.01256
1039.0706 | 0.012585
1040.3933 | 0.012614
1041.3948 | 0.012635
1042.3865 | 0.012656
1043.4604 | 0.012682
1044.7725 | 0.012708
1046.0684 | 0.012731
1046.8107 | 0.012754
1048.0237 | 0.012777
1049.1368 | 0.012804
1050.296 | 0.012828
1051.3015 | 0.01285
1052.4226 | 0.012875
1053.2041 | 0.012898
1054.6233 | 0.012922
1055.7628 | 0.012948
1056.7513 | 0.012967
1058.0059 | 0.012995
1058.9286 | 0.013017
1060.2225 | 0.01304
1061.2692 | 0.013067
1062.2098 | 0.01309
1063.2362 | 0.013111
1064.6061 | 0.013139
1065.7274 | 0.013161
1066.9109 | 0.013184
1067.7151 | 0.013207
1069.0605 | 0.013235
1070.2091 | 0.013254
1071.1816 | 0.013277
1072.2529 | 0.013298
1073.1779 | 0.013321
1074.6868 | 0.013348
1075.6808 | 0.013371
1076.5584 | 0.013391
1077.5947 | 0.013413
1078.8203 | 0.013441
1079.8612 | 0.013465
1081.1086 | 0.013485
1082.2637 | 0.01351
1083.1624 | 0.013533
1084.21 | 0.013556
1085.5103 | 0.013577
1086.355 | 0.0136
1087.6576 | 0.013622
1088.7793 | 0.013652
1089.9031 | 0.013676
1090.9805 | 0.013698
1091.968 | 0.013718
1093.2029 | 0.013744
1094.0548 | 0.013768
1095.2218 | 0.013792
1096.5245 | 0.013811
1097.2679 | 0.013835
1098.6172 | 0.013863
1099.7863 | 0.013883
1100.2617 | 0.013901
1101.1556 | 0.013923
1101.8417 | 0.013937
1101.9548 | 0.013947
1101.8788 | 0.013954
1102.1621 | 0.013959
1101.9946 | 0.013966
1102.073 | 0.013969
1102.1326 | 0.013964
1101.9674 | 0.013963
1102.0795 | 0.013963
1102.2688 | 0.013963
1102.2589 | 0.013964
1102.3014 | 0.013965
1102.2078 | 0.013957
1102.1223 | 0.013956
1102.2806 | 0.013955
1102.2688 | 0.013952
1101.9857 | 0.013949
1102.0294 | 0.013945
1102.3085 | 0.013944
1102.038 | 0.01394
1102.1761 | 0.013941
1101.9884 | 0.013937
1101.9331 | 0.013933
1102.2534 | 0.013932
1101.9149 | 0.013928
1102.2078 | 0.013929
1102.126 | 0.013927
1101.787 | 0.013921
1101.787 | 0.013919
1101.8552 | 0.013915
1102.1278 | 0.013916
1101.7397 | 0.013914
1101.6499 | 0.013911
1101.5632 | 0.013907
1101.8788 | 0.013904
1101.9419 | 0.013906
1101.8417 | 0.013901
1101.6256 | 0.013898
1101.6499 | 0.013898
1101.6858 | 0.013895
1101.9347 | 0.013895
1101.7096 | 0.013889
1101.6002 | 0.013887
1101.4695 | 0.013887
1101.4888 | 0.01389
1101.6057 | 0.013887
1101.4667 | 0.013882
1101.274 | 0.01388
1101.5569 | 0.013879
1101.2498 | 0.013878
1101.3855 | 0.013875
1101.4574 | 0.013874
1101.3702 | 0.013873
1101.3855 | 0.013871
1101.3387 | 0.013873
1101.344 | 0.013871
1101.2808 | 0.013866
1101.0411 | 0.013864
1101.1847 | 0.013863
1101.193 | 0.013864
1101.5168 | 0.013863
1101.4324 | 0.01386
1101.3766 | 0.013858
1101.1006 | 0.013857
1101.3522 | 0.013856
1101.3822 | 0.013855
1101.2002 | 0.013853
1101.3271 | 0.013852
1101.0569 | 0.013853
1101.2495 | 0.01385
1101.1429 | 0.013852
1101.2339 | 0.013849
1101.0569 | 0.013845
1101.2029 | 0.013846
1101.0974 | 0.013847
1101.2026 | 0.013845
1101.0569 | 0.013843
1100.9821 | 0.01384
1100.7317 | 0.01384
1100.9786 | 0.01384
1101.1122 | 0.013839
1100.9042 | 0.013838
1100.902 | 0.013836
1101.0499 | 0.013834
1100.9169 | 0.013837
1101.1959 | 0.013835
1100.8641 | 0.013831
1100.8574 | 0.013829
1100.7174 | 0.013834
1100.8828 | 0.01383
1100.9574 | 0.013832
1100.8174 | 0.01383
1100.7678 | 0.013823
1100.9073 | 0.013825
1101.1068 | 0.013825
1101.1028 | 0.013826
1100.9287 | 0.013825
1100.8545 | 0.013819
1100.7678 | 0.013819
1101.0941 | 0.01382
1100.9574 | 0.013822
1100.8763 | 0.013822
1100.6965 | 0.01382
1100.833 | 0.013817
1101.0103 | 0.013819
1100.8761 | 0.013817
1100.8698 | 0.013816
1100.6869 | 0.013813
1100.7317 | 0.013814
1100.7678 | 0.013815
1100.7358 | 0.013817
1100.6312 | 0.013813
1100.6711 | 0.013812
1100.7358 | 0.01381
1100.7317 | 0.013809
1100.8241 | 0.013811
1100.7358 | 0.01381
1100.6222 | 0.013806
1100.4476 | 0.013804
1100.7937 | 0.013807
1100.873 | 0.013809
1100.6896 | 0.013807
1100.4603 | 0.013804
1100.5321 | 0.013803
1100.5033 | 0.013804
1100.8201 | 0.013805
1100.5933 | 0.013804
1100.5033 | 0.013801
1100.2186 | 0.013803
1100.725 | 0.013804
1100.6834 | 0.013802
1100.541 | 0.013801
1100.5348 | 0.0138
1100.5514 | 0.013798
1100.6005 | 0.013799
1100.5474 | 0.013801
1100.4976 | 0.0138
1100.4476 | 0.013797
1100.5541 | 0.013799
1100.6095 | 0.013795
1100.6621 | 0.013798
1100.6267 | 0.013797
1100.3671 | 0.013795
1100.5474 | 0.013792
1100.5438 | 0.013795
1100.4884 | 0.013796
1100.5879 | 0.013794
1100.7369 | 0.013793
1100.4169 | 0.013794
1100.5096 | 0.013791
1100.3943 | 0.013794
1100.5283 | 0.013794
1100.4884 | 0.013793
1100.4042 | 0.013791
1100.4169 | 0.013791
1100.5908 | 0.013791
1100.3918 | 0.013793
1100.2983 | 0.013787
1100.1744 | 0.013787
1100.6399 | 0.01379
1100.4042 | 0.013789
1100.3643 | 0.013789
1100.2084 | 0.013787
1100.3005 | 0.013785
1100.3145 | 0.013787
1100.5321 | 0.013788
1100.5438 | 0.013788
1100.1658 | 0.013785
1100.2332 | 0.013784
1100.5011 | 0.013783
1100.5879 | 0.013788
1100.3005 | 0.013785
1100.1338 | 0.013782
1100.5565 | 0.013785
1100.3005 | 0.013782
1100.4233 | 0.013786
1100.3214 | 0.013785
1100.1338 | 0.013783
1100.4536 | 0.013784
1100.1183 | 0.013782
1100.5096 | 0.013786
1100.3044 | 0.013784
1100.1157 | 0.01378
1100.2617 | 0.013784
1100.4077 | 0.013783
1100.5449 | 0.013784
1100.4845 | 0.013785
1100.2675 | 0.013784
1100.4498 | 0.01378
1100.4111 | 0.013784
1100.5514 | 0.013785
1100.4498 | 0.013782
1100.0798 | 0.01378
1100.2242 | 0.013781
1100.2714 | 0.013782
1100.7035 | 0.013781
1100.2714 | 0.01378
1100.0347 | 0.013779
1100.1248 | 0.01378
1100.3943 | 0.013781
1100.4574 | 0.013782
1100.2805 | 0.01378
1099.9312 | 0.01378
1100.4077 | 0.013778
1100.2242 | 0.013779
1100.5011 | 0.013782
1100.3044 | 0.013778
1100.1338 | 0.013777
1100.1556 | 0.013778
1100.3214 | 0.013778
1100.3214 | 0.013779
1100.4498 | 0.013779
1100.1704 | 0.013777
1100.3214 | 0.013777
1100.1278 | 0.013778
1100.27 | 0.01378
1100.162 | 0.013781
1100.175 | 0.013776
1100.2217 | 0.013777
1100.072 | 0.013776
1100.5096 | 0.01378
1100.4103 | 0.013778
1100.1804 | 0.013775
1100.2307 | 0.013776
1100.1804 | 0.013776
1100.2307 | 0.013778
1100.1281 | 0.013778
1100.2217 | 0.013777
1100.0096 | 0.013775
1100.3735 | 0.013779
1100.5438 | 0.013778
1100.1682 | 0.013774
1099.975 | 0.013774
1100.3621 | 0.013775
1100.2307 | 0.013775
1100.2714 | 0.013776
1100.2217 | 0.013776
1100.0759 | 0.013773
1100.0311 | 0.013771
1100.1868 | 0.013773
1100.4142 | 0.013776
1099.9883 | 0.013775
1099.8016 | 0.013771
1100.0798 | 0.013771
1100.3174 | 0.013773
1100.1835 | 0.013776
1100.2146 | 0.013775
1099.8442 | 0.013771
1100.3145 | 0.013772
1100.1007 | 0.013772
1100.0841 | 0.013774
1100.1302 | 0.013772
1100.0253 | 0.013768
1100.0944 | 0.013771
1100.0811 | 0.013774
1100.2675 | 0.013773
1100.1401 | 0.013771
1100.0347 | 0.013768
1100.2805 | 0.013773
1100.2675 | 0.013771
1100.3109 | 0.013772
1100.175 | 0.01377
1100.0645 | 0.013768
1100.0863 | 0.013768
1100.2906 | 0.013771
1100.2714 | 0.013774
1100.1704 | 0.013769
1100.1704 | 0.013768
1100.1804 | 0.013769
1100.2714 | 0.013769
1100.0846 | 0.013771
1100.0006 | 0.013769
1100.0496 | 0.013767
1100.2043 | 0.013769
1100.2186 | 0.013771
1100.1248 | 0.01377
1100.0841 | 0.013766
1100.0798 | 0.013768
1100.0863 | 0.013767
1100.1381 | 0.013765
1100.0347 | 0.013767
1099.9941 | 0.013768
1099.9847 | 0.013764
1100.0798 | 0.013766
1100.1381 | 0.013764
1100.1927 | 0.013769
1099.8861 | 0.013765
1099.942 | 0.013761
1099.7585 | 0.013762
1100.178 | 0.013763
1100.4498 | 0.013766
1099.9312 | 0.013765
1099.9352 | 0.013762
1099.9203 | 0.01376
1100.0781 | 0.013764
1100.3322 | 0.013766
1100.3621 | 0.013766
1100.0863 | 0.013763
1100.1302 | 0.013761
1100.0846 | 0.013767
1100.2906 | 0.013764
1099.8951 | 0.013764
1100.1248 | 0.01376
1100.175 | 0.013762
1100.0444 | 0.013762
1100.3269 | 0.013762
1100.0944 | 0.013764
1100.0347 | 0.013763
1100.0964 | 0.01376
1100.2369 | 0.013763
1099.9847 | 0.013763
1100.0153 | 0.013763
1100.2242 | 0.013758
1100.0906 | 0.013759
1100.1898 | 0.01376
1100.178 | 0.013763
1099.8478 | 0.013761
1099.8951 | 0.01376
1100.1157 | 0.01376
1100.0863 | 0.013758
1100.1007 | 0.013757
1100.2242 | 0.013759
1100.1122 | 0.013756
1099.9666 | 0.013756
1100.3706 | 0.013758
1100.5033 | 0.013757
1100.1835 | 0.013756
1099.7517 | 0.013755
1099.9048 | 0.013756
1099.9081 | 0.013756
1100.2714 | 0.013759
1099.9539 | 0.013757
1100.1464 | 0.013756
1100.1704 | 0.013753
1100.1439 | 0.013759
1100.3236 | 0.013757
1099.9814 | 0.013756
1100.0347 | 0.013756
1100.1968 | 0.013753
1100.2743 | 0.013755
1100.4103 | 0.013754
1100.0841 | 0.013755
1099.8478 | 0.013752
1099.7981 | 0.013754
1100.2307 | 0.013751
1100.3632 | 0.013752
1100.3424 | 0.013753
1099.8916 | 0.01375
1100.0798 | 0.013749
1100.1898 | 0.013749
1100.1658 | 0.013753
1099.9847 | 0.013748
1099.6616 | 0.013748
1100.0594 | 0.013749
1100.1777 | 0.01375
1100.3174 | 0.013751
1100.0466 | 0.013749
1100.1216 | 0.013746
1099.9479 | 0.013748
1099.939 | 0.013747
1099.8478 | 0.013753
1100.2217 | 0.013749
1100.0376 | 0.013747
1099.9576 | 0.013745
1100.0906 | 0.013749
1100.2369 | 0.013749
1100.2743 | 0.01375
1100.1835 | 0.013745
1099.9941 | 0.013748
1100.053 | 0.01375
1100.0906 | 0.013749
1099.7648 | 0.013749
1100.1381 | 0.013745
1099.9601 | 0.013747
1100.0444 | 0.013749
1100.0389 | 0.013748
1100.0031 | 0.013747
1100.0444 | 0.013747
1100.0444 | 0.013745
1100.1038 | 0.01375
1100.1898 | 0.01375
1100.0863 | 0.013748
1100.0006 | 0.013747
1099.9877 | 0.013747
1100.33 | 0.013745
1100.1804 | 0.013749
1100.1504 | 0.013749
1100.0906 | 0.013745
1100.0311 | 0.013746
1100.2369 | 0.013747
1100.175 | 0.01375
1100.0863 | 0.013749
1100.0687 | 0.013747
1099.7797 | 0.013747
1099.8442 | 0.013747
1100.2743 | 0.01375
1100.0781 | 0.01375
1099.8109 | 0.013749
1099.9442 | 0.013745
1099.8575 | 0.013744
1100.1464 | 0.013749
1099.9009 | 0.01375
1099.7091 | 0.013748
1099.9539 | 0.013746
1100.178 | 0.013747
1100.0466 | 0.013751
1100.1007 | 0.01375
1100.178 | 0.01375
1099.8551 | 0.013748
1099.9539 | 0.013747
1100.241 | 0.013751
1099.9504 | 0.01375
1099.9941 | 0.013752
1099.8049 | 0.01375
1100.0444 | 0.013751
1100.1338 | 0.01375
1100.1067 | 0.013751
1100.0841 | 0.01375
1099.9698 | 0.013749
1100.1439 | 0.013749
1100.1067 | 0.01375
1100.1927 | 0.013749
1099.9941 | 0.013747
1100.0841 | 0.01375
1100.0072 | 0.01375
1100.1464 | 0.01375
1099.9576 | 0.013752
1100.1504 | 0.013749
1099.916 | 0.013749
1100.1316 | 0.01375
1100.0555 | 0.013749
1100.0863 | 0.013751
1100.2369 | 0.013749
1100.0944 | 0.013747
1100.0846 | 0.013749
1100.2332 | 0.013749
1100.0311 | 0.013751
1100.1338 | 0.013749
1099.7683 | 0.013747
1100.0006 | 0.013747
1100.1504 | 0.013753
1100.2307 | 0.013751
1099.9048 | 0.013748
1099.9905 | 0.013749
1099.7709 | 0.013749
1100.0863 | 0.013752
1100.1091 | 0.013752
1100.1278 | 0.013748
1099.5677 | 0.01375
1100.2267 | 0.013748
1099.9203 | 0.01375
1099.9258 | 0.013752
1099.7959 | 0.01375
1100.178 | 0.013749
1100.1898 | 0.013751
1100.2434 | 0.01375
1099.9048 | 0.013753
1100.0282 | 0.01375
1099.8575 | 0.013749
1099.9911 | 0.013751
1100.0841 | 0.013751
1100.0944 | 0.013749
1100.0347 | 0.013749
1099.8049 | 0.013749
1100.0444 | 0.01375
1100.0096 | 0.013752
1100.0863 | 0.01375
1100.0217 | 0.01375
1100.1439 | 0.013747
1099.9941 | 0.01375
1100.1007 | 0.013751
1100.0906 | 0.01375
1100.0496 | 0.01375
1099.7333 | 0.013747
1099.9138 | 0.013752
1100.0496 | 0.013752
1100.178 | 0.01375
1100.1381 | 0.013752
1099.8146 | 0.013748
1099.9479 | 0.013748
1100.0096 | 0.013749
1100.1927 | 0.013751
1099.817 | 0.013752
1099.7648 | 0.013746
1100.0466 | 0.013749
1100.1464 | 0.013749
1099.7574 | 0.013749
1100.241 | 0.01375
1099.7115 | 0.013749
1099.9009 | 0.013745
1099.8632 | 0.013748
1099.9009 | 0.013751
1100.0496 | 0.013748
1099.7278 | 0.013749
1099.9666 | 0.013749
1100.2434 | 0.013749
1100.33 | 0.01375
1099.9442 | 0.013751
1099.8057 | 0.013747
1100.2434 | 0.01375
1099.9081 | 0.01375
1100.1927 | 0.013752
1099.9941 | 0.01375
1099.8608 | 0.013746
1100.0347 | 0.01375
1100.1381 | 0.01375
1100.0311 | 0.013752
1099.9601 | 0.013752
1099.6863 | 0.013749
1099.8074 | 0.013747
1100.0555 | 0.013751
1100.1381 | 0.013753
1100.053 | 0.013748
1099.7294 | 0.013747
1099.9048 | 0.013749
1099.9576 | 0.013749
1100.1316 | 0.01375
1100.1658 | 0.013752
1099.8973 | 0.013748
1099.9081 | 0.013747
1099.8982 | 0.013748
1100.0906 | 0.013751
1099.9941 | 0.013749
1100.0778 | 0.013748
1100.1381 | 0.013747
1100.0841 | 0.013746
1100.1401 | 0.013749
1099.8608 | 0.013745
1099.8575 | 0.013744
1099.8511 | 0.013745
1099.939 | 0.013746
1100.283 | 0.013749
1099.916 | 0.013749
1100.1007 | 0.013745
1100.0006 | 0.013746
1100.0944 | 0.013746
1100.1007 | 0.013749
1099.9984 | 0.01375
1100.2369 | 0.013747
1099.9984 | 0.013747
1100.053 | 0.013749
1100.1381 | 0.013754
1100.0759 | 0.01375
1100.0863 | 0.013748
1099.9095 | 0.013745
1100.0964 | 0.013747
1100.1381 | 0.013748
1100.1401 | 0.013745
1099.9905 | 0.013745
1099.9641 | 0.013746
1100.0389 | 0.013745
1100.053 | 0.013747
1099.9504 | 0.013748
1099.9601 | 0.013745
1099.9479 | 0.013743
1099.9539 | 0.013744
1100.1898 | 0.013748
1099.9984 | 0.013744
1099.8478 | 0.013745
1099.8478 | 0.013742
1100.0964 | 0.013743
1100.2242 | 0.013747
1100.0594 | 0.013744
1099.939 | 0.013743
1100.0006 | 0.013746
1099.8767 | 0.013745
1099.9048 | 0.01375
1099.8982 | 0.013749
1099.9847 | 0.013747
1099.9504 | 0.013748
1100.016 | 0.013745
1100.3236 | 0.013748
1099.9095 | 0.013747
1099.916 | 0.013748
1099.8632 | 0.013746
1099.9048 | 0.013747
1100.0555 | 0.013749
1100.053 | 0.013745
1100.0906 | 0.013747
1099.8767 | 0.013744
1099.916 | 0.013746
1100.1038 | 0.013746
1099.916 | 0.013749
1099.9576 | 0.013748
1099.817 | 0.013746
1100.1067 | 0.013746
1100.1968 | 0.013747
1100.0657 | 0.013747
1099.9138 | 0.013747
1099.8608 | 0.013748
1100.0466 | 0.013745
1100.0006 | 0.013748
1100.1526 | 0.013747
1099.8575 | 0.013751
1099.8203 | 0.013744
1099.8767 | 0.013746
1100.2906 | 0.013747
1100.1804 | 0.013749
1100.0466 | 0.013747
1099.942 | 0.013746
1099.9666 | 0.013747
1100.1091 | 0.013749
1100.0555 | 0.013747
1100.1439 | 0.013749
1099.7585 | 0.013746
1099.9095 | 0.013745
1100.0964 | 0.01375
1100.1439 | 0.013749
1099.8575 | 0.013747
1099.916 | 0.013748
1099.9138 | 0.013746
1100.1968 | 0.013749
1099.9576 | 0.013748
1099.8608 | 0.013746
1099.8074 | 0.013745
1100.053 | 0.01375
1100.0121 | 0.013748
1100.0006 | 0.01375
1100.0466 | 0.013751
1099.6863 | 0.013748
1099.9601 | 0.013749
1100.0006 | 0.01375
1100.1248 | 0.01375
1099.9641 | 0.013749
1099.7867 | 0.01375
1099.9504 | 0.013748
1099.9337 | 0.013753
1099.9504 | 0.013753
1100.0964 | 0.013752
1099.6373 | 0.01375
1100.0496 | 0.01375
1100.2533 | 0.013753
1100.016 | 0.013753
1099.9576 | 0.01375
1099.8203 | 0.01375
1100.1091 | 0.013749
1099.9719 | 0.01375
1100.1504 | 0.013754
1099.9442 | 0.013753
1100.0072 | 0.013752
1100.1898 | 0.013752
1100.1526 | 0.013752
1100.2455 | 0.013751
1100.1007 | 0.013752
1099.7115 | 0.013753
1099.871 | 0.013749
1100.0096 | 0.01375
1100.1038 | 0.013753
1100.0496 | 0.013751
1099.8672 | 0.013751
1099.8236 | 0.013751
1100.0594 | 0.013752
1100.0863 | 0.013752
1099.9539 | 0.013753
1099.882 | 0.01375
1100.0031 | 0.013754
1100.2557 | 0.013753
1100.2307 | 0.013756
1099.8551 | 0.013752
1099.7683 | 0.01375
1099.8146 | 0.013752
1099.9601 | 0.013753
1100.1504 | 0.013753
1099.9138 | 0.013754
1099.7214 | 0.013753
1099.8672 | 0.013748
1100.0496 | 0.013753
1100.1464 | 0.013754
1099.9241 | 0.013751
1100.0006 | 0.013751
1099.8146 | 0.013752
1100.1464 | 0.013754
1100.4574 | 0.013756
1100.0096 | 0.013755
1099.9984 | 0.013752
1099.8672 | 0.013753
1100.2906 | 0.013754
1100.0863 | 0.013755
1100.0863 | 0.013755
1100.0006 | 0.013753
1099.7733 | 0.013753
1100.0594 | 0.013753
1100.1167 | 0.013754
1099.8551 | 0.013752
1099.9479 | 0.01375
1100.0096 | 0.013753
1099.9641 | 0.013751
1100.2598 | 0.013755
1100.0031 | 0.013756
1099.8146 | 0.013754
1100.1338 | 0.013755
1100.1589 | 0.013756
1099.9641 | 0.013754
1099.9539 | 0.013757
1100.0411 | 0.013753
1099.9048 | 0.013753
1099.9203 | 0.013753
1100.0594 | 0.013757
1100.016 | 0.013755
1099.9941 | 0.013756
1099.8672 | 0.013755
1100.0072 | 0.013756
1100.1992 | 0.013755
1100.1007 | 0.013755
1099.9081 | 0.013752
1099.8109 | 0.013755
1100.0096 | 0.013755
1100.3092 | 0.013757
1100.1504 | 0.013758
1099.8734 | 0.013755
1100.0444 | 0.013752
1099.9539 | 0.013755
1100.283 | 0.013757
1099.9203 | 0.013756
1099.9601 | 0.013753
1099.9666 | 0.013753
1099.871 | 0.013754
1100.2928 | 0.013755
1100.0695 | 0.013757
1099.916 | 0.013754
1099.9081 | 0.013752
1099.9241 | 0.013755
1100.1132 | 0.013755
1100.0031 | 0.013754
1100.0006 | 0.013753
1099.9479 | 0.013754
1099.9095 | 0.013751
1100.0233 | 0.013756
1100.1526 | 0.013755
1099.8203 | 0.013752
1100.0496 | 0.013752
1099.916 | 0.013755
1100.1401 | 0.013755
1100.0944 | 0.013753
1100.1992 | 0.013756
1099.9095 | 0.013752
1100.2953 | 0.013753
1100.3359 | 0.013757
1099.9698 | 0.013755
1100.0944 | 0.013755
1099.9666 | 0.013753
1100.0466 | 0.013755
1100.0756 | 0.013755
1099.9666 | 0.013755
1099.8767 | 0.013755
1099.5817 | 0.013753
1100.1464 | 0.013754
1100.1067 | 0.013755
1100.1156 | 0.013755
1099.916 | 0.013755
1100.0031 | 0.013755
1100.0121 | 0.013754
1100.0632 | 0.013755
1100.2434 | 0.013756
1099.9081 | 0.013755
1099.916 | 0.013753
1099.9241 | 0.013754
1100.3174 | 0.013757
1100.3322 | 0.013753
1099.9698 | 0.013755
1099.8466 | 0.013754
1099.9984 | 0.013754
1099.8203 | 0.013756
1100.1381 | 0.013756
1100.053 | 0.013753
1099.7236 | 0.013753
1100.1504 | 0.013757
1100.1091 | 0.013757
1100.1616 | 0.013755
1100.1439 | 0.013756
1099.8269 | 0.013754
1100.0072 | 0.013757
1100.2064 | 0.013757
1100.0072 | 0.013756
1100.1091 | 0.013756
1099.9641 | 0.013753
1099.783 | 0.013753
1100.1526 | 0.013757
1100.1038 | 0.013755
1100.1687 | 0.013753
1099.8672 | 0.013756
1100.0262 | 0.013753
1099.9893 | 0.013757
1100.2097 | 0.013756
1100.0906 | 0.013758
1099.9984 | 0.013757
1099.8859 | 0.013754
1100.155 | 0.013757
1100.0006 | 0.013757
1099.7733 | 0.013756
1099.8466 | 0.013757
1099.9641 | 0.013754
1100.1156 | 0.013758
1100.1968 | 0.013761
1099.7236 | 0.013755
1099.9203 | 0.013756
1099.6373 | 0.01376
1100.1898 | 0.013758
1100.0198 | 0.013761
1099.8672 | 0.013755
1099.8632 | 0.013753
1099.871 | 0.013758
1100.1992 | 0.013757
1100.2332 | 0.013757
1099.9203 | 0.013757
1099.8632 | 0.013753
1099.916 | 0.013755
1100.2126 | 0.013758
1100.2533 | 0.013757
1099.8767 | 0.013758
1099.4774 | 0.013755
1099.9203 | 0.013756
1100.0233 | 0.01376
1100.0906 | 0.013758
1100.0594 | 0.013758
1099.8269 | 0.013754
1100.1526 | 0.01376
1100.3798 | 0.013759
1100.1868 | 0.013761
1099.9666 | 0.013757
1099.8734 | 0.013756
1099.7867 | 0.013755
1100.1968 | 0.013761
1100.0031 | 0.013759
1099.9241 | 0.01376
1099.8425 | 0.013756
1100.1992 | 0.013758
1100.0096 | 0.013758
1100.0228 | 0.013758
1100.2307 | 0.01376
1100.0006 | 0.013757
1100.0121 | 0.013755
1100.0632 | 0.01376
1100.0555 | 0.013759
1099.9666 | 0.01376
1099.9009 | 0.013757
1099.8334 | 0.013758
1100.0198 | 0.013761
1100.1968 | 0.01376
1100.016 | 0.013761
1099.8632 | 0.013758
1099.9479 | 0.013757
1099.9762 | 0.013758
1099.9241 | 0.013759
1100.0096 | 0.013758
1099.8734 | 0.013756
1100.1685 | 0.01376
1100.1222 | 0.013758
1099.9293 | 0.013759
1099.7931 | 0.013759
1100.0496 | 0.013758
1099.871 | 0.013755
1100.0291 | 0.01376
1099.8859 | 0.013758
1100.0555 | 0.013757
1100.1038 | 0.013758
1100.0695 | 0.013758
1100.1156 | 0.013762
1100.0793 | 0.013762
1100.0096 | 0.013758
1100.1132 | 0.013757
1099.9081 | 0.013759
1100.0657 | 0.013763
1099.9719 | 0.01376
1099.8269 | 0.013758
1099.8236 | 0.013758
1100.1663 | 0.013758
1100.1663 | 0.013761
1099.9337 | 0.013762
1099.7772 | 0.01376
1099.9294 | 0.013757
1099.8269 | 0.013758
1100.2557 | 0.013763
1099.9762 | 0.01376
1100.0657 | 0.013761
1099.7278 | 0.013759
1100.2557 | 0.01376
1099.9337 | 0.013764
1099.916 | 0.013762
1100.0466 | 0.013762
1099.9601 | 0.01376
1100.1067 | 0.013761
1100.073 | 0.013763
1100.0233 | 0.013764
1100.0964 | 0.013758
1099.8767 | 0.01376
1099.7236 | 0.013761
1100.0978 | 0.013765
1100.0756 | 0.013763
1099.9539 | 0.013761
1100.0594 | 0.013759
1100.2064 | 0.013758
1100.1038 | 0.013763
1100.0096 | 0.013763
1100.2064 | 0.013762
1099.871 | 0.013757
1100.1156 | 0.013761
1099.7961 | 0.013761
1099.8293 | 0.013765
1099.9241 | 0.013759
1100.0695 | 0.013754
1099.9258 | 0.013753
1100.3452 | 0.013757
1100.1261 | 0.013754
1099.9203 | 0.013753
1100.1067 | 0.013752
1099.9337 | 0.01375
1099.9011 | 0.01375
1100.0228 | 0.013755
1099.8672 | 0.013751
1100.0198 | 0.013748
1100.1007 | 0.013749
1100.1685 | 0.013751
1100.2126 | 0.013752
1099.9666 | 0.01375
1099.6901 | 0.013748
1099.8734 | 0.013751
1100.0695 | 0.013751
1099.6863 | 0.013752
1100.2216 | 0.013752
1099.9241 | 0.013752
1099.9784 | 0.013751
1100.0198 | 0.013753
1099.6936 | 0.013753
1099.8608 | 0.013752
1099.531 | 0.013752
1099.8859 | 0.013754
1100.0233 | 0.013754
1100.0695 | 0.013755
1099.9641 | 0.013755
1099.7522 | 0.013756
1099.8767 | 0.013758
1099.9294 | 0.013758
1100.0291 | 0.013757
1099.9539 | 0.01376
1099.7908 | 0.01376
1099.871 | 0.013758
1099.7452 | 0.013762
1099.9666 | 0.013765
1099.8203 | 0.013763
1100.0233 | 0.013765
1099.6901 | 0.013764
1099.9354 | 0.013769
1099.8859 | 0.013765
1099.8269 | 0.013767
1099.7961 | 0.013765
1100.0594 | 0.013765
1100.4072 | 0.013769
1099.9601 | 0.013771
1100.1091 | 0.01377
1100.0594 | 0.013766
1099.9258 | 0.013768
1100.016 | 0.013772
1100.2993 | 0.01377
1100.1927 | 0.013768
1100.0555 | 0.01377
1099.9354 | 0.013769
1100.1222 | 0.013769
1100.1091 | 0.01377
1100.0555 | 0.013769
1099.8269 | 0.013766
1100.0594 | 0.013766
1100.1195 | 0.01377
1099.9095 | 0.013772
1099.871 | 0.013768
1099.7999 | 0.013769
1100.1195 | 0.013771
1100.0632 | 0.013771
1099.9719 | 0.013771
1100.0657 | 0.013772
1099.8949 | 0.013767
1100.1504 | 0.013769
1100.2533 | 0.01377
1099.9294 | 0.013769
1099.916 | 0.01377
1099.9203 | 0.013765
1100.0793 | 0.013767
1100.1156 | 0.013771
1100.0657 | 0.013768
1099.9923 | 0.013769
1099.7076 | 0.013765
1100.0198 | 0.013768
1100.2455 | 0.013769
1099.9719 | 0.013772
1100.0233 | 0.01377
1099.8293 | 0.013766
1099.7709 | 0.01377
1100.3452 | 0.01377
1100.3018 | 0.013769
1100.0594 | 0.013768
1099.7373 | 0.013768
1099.8334 | 0.013769
1100.1663 | 0.013773
1100.0262 | 0.013769
1099.8269 | 0.013768
1099.8293 | 0.013766
1099.8921 | 0.01377
1100.1774 | 0.013769
1099.5624 | 0.013765
1099.0468 | 0.013752
1098.4218 | 0.013731
1097.0752 | 0.013708
1096.1523 | 0.013683
1095.0457 | 0.013652
1094.2429 | 0.013628
1092.6517 | 0.013597
1091.7551 | 0.01357
1090.4452 | 0.013545
1089.3491 | 0.013519
1088.1152 | 0.013494
1086.9476 | 0.01347
1086.2158 | 0.013445
1084.6199 | 0.013418
1083.394 | 0.013391
1082.5072 | 0.013369
1081.0535 | 0.013346
1080.2307 | 0.013324
1078.579 | 0.013298
1077.552 | 0.013283
1076.4404 | 0.01326
1075.6194 | 0.013239
1074.2314 | 0.013216
1073.0006 | 0.013198
1072.153 | 0.013181
1070.6492 | 0.013157
1069.8296 | 0.013141
1068.4471 | 0.013122
1067.7847 | 0.013105
1066.7206 | 0.013086
1065.4456 | 0.013065
1064.7375 | 0.013048
1063.4735 | 0.013023
1062.1134 | 0.013004
1061.0316 | 0.012984
1060.0189 | 0.012962
1058.9756 | 0.012947
1057.6931 | 0.012925
1057.0752 | 0.012907
1055.8605 | 0.012882
1054.8535 | 0.012862
1054.0182 | 0.012839
1052.6987 | 0.012819
1051.8074 | 0.012797
1050.444 | 0.012769
1049.2563 | 0.012749
1048.5956 | 0.012726
1047.3577 | 0.012702
1046.5309 | 0.01268
1045.2639 | 0.012654
1044.3539 | 0.012632
1043.212 | 0.012607
1042.1959 | 0.012578
1041.09 | 0.012552
1039.7981 | 0.01253
1039.1493 | 0.012511
1037.6722 | 0.012481
1037.0328 | 0.01246
1035.7053 | 0.012433
1034.5544 | 0.01241
1033.8129 | 0.012385
1032.2511 | 0.012356
1031.4432 | 0.012336
1030.4396 | 0.012308
1029.64 | 0.01228
1028.5002 | 0.012256
1027.1769 | 0.012229
1026.337 | 0.012209
1025.3218 | 0.012178
1024.1437 | 0.012155
1022.9163 | 0.012129
1022.1093 | 0.012105
1020.9603 | 0.012076
1019.872 | 0.012052
1019.1183 | 0.012026
1017.5927 | 0.011999
1016.4426 | 0.011972
1015.556 | 0.011948
1014.4497 | 0.011922
1013.4156 | 0.011894
1012.1426 | 0.011867
1011.4534 | 0.011849
1010.2091 | 0.011821
1009.0798 | 0.011795
1008.0642 | 0.011769
1006.9758 | 0.011746
1006.4071 | 0.01172
1004.5994 | 0.01169
1003.9862 | 0.01167
1002.7908 | 0.011643
1001.7421 | 0.011616
1000.3558 | 0.011591
999.3503 | 0.011564
998.6409 | 0.011544
997.3867 | 0.011513
996.384 | 0.01149
995.1895 | 0.011462
994.0968 | 0.011436
993.2021 | 0.011412
991.9526 | 0.011385
990.9833 | 0.011364
989.8889 | 0.011336
988.7286 | 0.011313
987.7773 | 0.011288
986.6801 | 0.011262
985.7314 | 0.011237
984.5179 | 0.01121
983.4703 | 0.011187
982.2818 | 0.01116
981.3711 | 0.011139
980.6005 | 0.011113
979.014 | 0.011084
978.2017 | 0.011062
977.0015 | 0.011032
976.1315 | 0.011011
974.7419 | 0.010984
973.7395 | 0.010961
972.8683 | 0.010936
971.5704 | 0.010911
970.5066 | 0.010886
969.6085 | 0.01086
968.3447 | 0.010837
967.5819 | 0.010815
966.2857 | 0.010788
965.4957 | 0.010766
964.0569 | 0.010735
963.2097 | 0.010712
962.2296 | 0.010686
961.0217 | 0.010663
959.9706 | 0.010637
958.7548 | 0.010609
957.7898 | 0.010586
956.4326 | 0.010563
955.7793 | 0.01054
954.5106 | 0.010513
953.5516 | 0.010487
952.382 | 0.010465
951.1803 | 0.010435
950.4068 | 0.010414
949.2046 | 0.010388
948.2239 | 0.010364
947.0694 | 0.010338
945.8756 | 0.010313
945.0231 | 0.01029
943.6804 | 0.010257
942.6984 | 0.010241
941.8104 | 0.01021
940.4851 | 0.010188
939.9033 | 0.010164
938.3769 | 0.010137
937.6169 | 0.010111
936.3134 | 0.010086
935.3521 | 0.01006
934.0768 | 0.010036
933.2898 | 0.01001
932.1985 | 0.0099823
931.103 | 0.009958
930.1307 | 0.0099336
928.863 | 0.0099085
927.5496 | 0.0098846
926.9984 | 0.0098617
925.6024 | 0.0098336
924.5934 | 0.0098127
923.317 | 0.0097853
922.7454 | 0.0097605
921.4461 | 0.0097358
920.2499 | 0.0097088
919.3721 | 0.0096905
918.0325 | 0.009662
917.0469 | 0.0096346
916.0898 | 0.0096095
914.9702 | 0.0095882
914.1626 | 0.0095597
912.5473 | 0.0095315
911.6222 | 0.0095137
910.8394 | 0.0094863
909.4993 | 0.0094627
908.6847 | 0.0094364
907.3501 | 0.0094128
906.6262 | 0.0093877
905.3397 | 0.00936
904.3177 | 0.0093364
902.9982 | 0.0093082
902.1033 | 0.0092877
900.9955 | 0.0092603
899.7101 | 0.0092359
899.1118 | 0.0092158
897.7186 | 0.009185
896.7692 | 0.0091621
895.9276 | 0.0091359
894.5525 | 0.0091138
893.6614 | 0.0090876
892.3837 | 0.0090594
891.2102 | 0.0090347
890.3845 | 0.0090084
889.5025 | 0.008986
888.0228 | 0.0089628
887.1235 | 0.0089335
885.9548 | 0.0089114
884.8088 | 0.0088821
884.2209 | 0.0088612
882.8474 | 0.0088335
881.5159 | 0.0088099
880.5855 | 0.0087836
879.6707 | 0.0087608
878.7039 | 0.0087376
877.5187 | 0.0087064
876.5346 | 0.0086851
875.2011 | 0.0086588
874.2551 | 0.0086356
873.3688 | 0.0086098
872.0864 | 0.0085862
871.222 | 0.0085607
870.012 | 0.0085337
868.8503 | 0.0085131
867.9892 | 0.008488
866.8232 | 0.0084568
865.7928 | 0.0084352
864.61 | 0.0084081
863.6187 | 0.008388
862.7654 | 0.0083617
861.3232 | 0.0083362
860.6251 | 0.00831
859.2484 | 0.0082841
858.3611 | 0.0082613
856.8974 | 0.0082331
856.162 | 0.0082096
855.2309 | 0.0081864
853.8817 | 0.0081597
853.1924 | 0.0081358
851.6824 | 0.0081087
850.8531 | 0.0080833
849.4521 | 0.0080574
848.5626 | 0.0080353
847.6228 | 0.0080106
846.3498 | 0.0079855
845.6289 | 0.0079619
844.2186 | 0.007936
843.2578 | 0.0079083
842.1796 | 0.0078828
840.9146 | 0.0078584
840.2289 | 0.007839
838.6903 | 0.0078097
837.9669 | 0.0077861
836.8342 | 0.0077584
835.6169 | 0.0077356
834.8368 | 0.0077066
833.272 | 0.0076796
832.9317 | 0.0076598
831.3625 | 0.0076355
830.2706 | 0.0076123
829.1281 | 0.0075864
828.2524 | 0.0075606
827.3666 | 0.0075385
826.1459 | 0.0075111
825.2628 | 0.0074856
824.0983 | 0.0074586
822.9365 | 0.0074381
821.9559 | 0.0074091
820.7361 | 0.0073859
819.7845 | 0.0073593
818.6714 | 0.0073338
817.5215 | 0.0073102
816.3641 | 0.0072859
815.5621 | 0.0072608
814.572 | 0.0072399
813.0809 | 0.0072117
812.5233 | 0.0071881
811.0716 | 0.0071626
810.1506 | 0.0071371
808.9201 | 0.0071094
807.7462 | 0.0070865
807.0428 | 0.0070664
805.6692 | 0.0070375
804.9083 | 0.0070127
803.7932 | 0.0069846
802.6345 | 0.0069625
801.5692 | 0.0069378
800.1493 | 0.0069089
799.3603 | 0.0068864
798.331 | 0.0068606
797.0314 | 0.006837
796.1805 | 0.006813
795.1398 | 0.0067849
794.2955 | 0.0067662
793.0245 | 0.0067347
791.9595 | 0.0067115
791.0023 | 0.0066852
789.7737 | 0.0066593
788.7654 | 0.0066361
787.6039 | 0.0066129
786.4722 | 0.0065863
785.5981 | 0.0065593
784.3336 | 0.0065372
783.5982 | 0.006511
782.2478 | 0.0064836
781.1961 | 0.0064608
780.4083 | 0.0064337
778.85 | 0.0064113
778.1297 | 0.0063831
776.7975 | 0.006358
776.087 | 0.006339
774.455 | 0.0063086
773.9853 | 0.0062854
772.454 | 0.0062606
771.6404 | 0.006234
770.6221 | 0.0062112
769.2867 | 0.0061849
768.6327 | 0.0061617
767.1905 | 0.0061332
766.3382 | 0.0061123
765.1611 | 0.0060845
764.3285 | 0.0060564
763.0108 | 0.0060328
762.0887 | 0.0060061
760.6435 | 0.005981
759.7858 | 0.0059548
758.6984 | 0.0059312
757.7307 | 0.0059042
756.3345 | 0.0058764
755.64 | 0.0058532
754.2397 | 0.00583
753.3593 | 0.0058068
752.2288 | 0.0057756
751.2996 | 0.005752
750.4188 | 0.0057284
749.033 | 0.0056995
748.028 | 0.0056775
746.9913 | 0.0056516
745.9849 | 0.0056257
745.02 | 0.0056029
743.6354 | 0.0055736
742.7213 | 0.0055496
741.5726 | 0.0055268
740.5475 | 0.0055017
739.4086 | 0.005477
738.2621 | 0.0054496
737.405 | 0.0054283
736.3989 | 0.0054005
735.0102 | 0.005375
734.131 | 0.0053526
733.1273 | 0.0053256
732.1135 | 0.0053005
731.03 | 0.0052757
729.8837 | 0.005251
728.8134 | 0.0052259
727.8044 | 0.0052
726.8299 | 0.0051707
725.4298 | 0.0051464
724.7449 | 0.0051285
723.4651 | 0.0050996
722.5167 | 0.0050752
721.2844 | 0.0050467
720.3423 | 0.0050201
719.2581 | 0.004998
718.0587 | 0.0049714
717.022 | 0.0049501
715.8359 | 0.0049197
714.9822 | 0.0048961
714.1597 | 0.0048725
712.7985 | 0.0048466
711.972 | 0.0048242
710.5127 | 0.0047937
709.6334 | 0.0047663
708.5973 | 0.004742
707.2126 | 0.0047146
706.5551 | 0.0046944
705.1976 | 0.0046633
704.2884 | 0.0046397
702.8358 | 0.0046134
702.0065 | 0.0045879
701.0201 | 0.0045651
699.8622 | 0.0045373
699.119 | 0.0045153
697.594 | 0.0044898
697.025 | 0.0044654
695.7189 | 0.0044403
694.5137 | 0.0044122
693.7309 | 0.0043893
692.3461 | 0.0043639
691.5387 | 0.0043353
690.3175 | 0.0043083
689.3761 | 0.0042809
688.1015 | 0.0042627
686.9214 | 0.004233
686.1609 | 0.0042105
684.7974 | 0.0041847
683.9033 | 0.00416
682.8654 | 0.0041337
681.4407 | 0.0041094
680.9668 | 0.0040835
679.5271 | 0.0040531
678.5331 | 0.0040317
677.1839 | 0.0040025
676.1956 | 0.0039773
675.6019 | 0.003953
674.325 | 0.0039237
673.4769 | 0.0039028
672.2626 | 0.0038716
671.1077 | 0.0038522
669.8852 | 0.0038263
668.7294 | 0.0037947
668.0349 | 0.0037753
666.7618 | 0.0037468
665.8409 | 0.0037244
664.8036 | 0.0036966
663.6315 | 0.0036696
662.5687 | 0.0036471
661.5867 | 0.0036163
660.4666 | 0.0035943
659.2324 | 0.0035695
658.3451 | 0.0035444
657.326 | 0.0035189
655.8857 | 0.0034896
655.1349 | 0.0034668
653.9346 | 0.0034398
652.9709 | 0.0034155
651.6634 | 0.0033888
650.5215 | 0.0033633
649.7414 | 0.0033417
648.3541 | 0.0033135
647.3923 | 0.0032846
646.6114 | 0.0032602
645.2082 | 0.0032367
644.3058 | 0.0032116
643.2215 | 0.0031842
642.2335 | 0.0031602
641.3194 | 0.0031317
640.0349 | 0.0031077
639.0812 | 0.0030822
637.7208 | 0.0030533
637.1692 | 0.0030282
635.6086 | 0.0030035
634.639 | 0.0029768
633.7978 | 0.0029536
632.9202 | 0.0029278
631.4969 | 0.0029027
630.244 | 0.0028745
629.1727 | 0.0028467
628.4299 | 0.002822
627.29 | 0.0027984
626.2932 | 0.0027733
624.7661 | 0.0027467
624.1512 | 0.0027231
623.0062 | 0.0026934
621.9505 | 0.0026679
620.9266 | 0.0026421
619.7302 | 0.002617
619.0105 | 0.0025922
617.3149 | 0.0025626
616.5729 | 0.0025412
615.3821 | 0.0025154
614.6286 | 0.0024899
613.4123 | 0.0024614
612.1052 | 0.0024355
611.4515 | 0.0024142
610.0613 | 0.0023849
609.0225 | 0.0023613
607.89 | 0.0023324
606.919 | 0.0023111
606.0665 | 0.0022837
604.4076 | 0.0022536
603.8456 | 0.0022331
602.5309 | 0.0022046
601.7927 | 0.0021783
600.0739 | 0.0021513
599.4103 | 0.0021292
598.5375 | 0.0021057
597.4012 | 0.0020771
596.4379 | 0.0020505
594.9218 | 0.0020254
593.8962 | 0.0019984
593.394 | 0.0019718
591.732 | 0.0019466
590.9077 | 0.0019242
589.7291 | 0.0018991
588.7414 | 0.0018717
587.7755 | 0.0018455
586.4724 | 0.00182
585.5888 | 0.0017964
584.3141 | 0.0017675
583.2595 | 0.0017454
582.3389 | 0.0017188
581.1094 | 0.0016902
580.486 | 0.001667
579.0637 | 0.001637
578.2618 | 0.0016142
577.002 | 0.0015898
575.8036 | 0.0015639
574.9973 | 0.0015373
573.4924 | 0.0015076
572.6781 | 0.0014852
571.4492 | 0.0014582
570.2885 | 0.0014365
569.5391 | 0.0014091
568.5017 | 0.0013787
567.777 | 0.0013597
566.0398 | 0.00133
565.056 | 0.0013091
564.108 | 0.0012809
563.1458 | 0.0012577
562.008 | 0.001233
560.5629 | 0.0012041
560.0229 | 0.0011801
558.8256 | 0.0011538
557.6494 | 0.0011314
556.9628 | 0.0011071
555.4755 | 0.001077
554.9858 | 0.0010546
553.3515 | 0.0010249
552.166 | 0.0010024
551.2587 | 0.00097238
550.2668 | 0.00094651
549.4907 | 0.00092407
547.9962 | 0.00089554
547.1244 | 0.00087309
545.9737 | 0.00084608
544.7126 | 0.00082021
543.851 | 0.00079396
542.5668 | 0.00077076
541.675 | 0.00074755
540.4562 | 0.00071636
539.5787 | 0.00069125
538.3338 | 0.00066348
537.5987 | 0.00063951
536.5037 | 0.00061402
535.0661 | 0.00058701
534.0843 | 0.00056571
533.4258 | 0.00053489
532.0825 | 0.00051017
531.0557 | 0.0004843
529.4905 | 0.00045805
529.0447 | 0.0004356
527.7997 | 0.00040974
526.8561 | 0.00038463
525.6209 | 0.000358
524.566 | 0.00033061
523.5812 | 0.00030702
522.1973 | 0.00028115
521.5253 | 0.00025224
520.2551 | 0.00022675
519.424 | 0.00020469
518.0347 | 0.00017654
516.8742 | 0.00015143
516.3862 | 0.00013012
514.8181 | 9.7027e-05
513.9376 | 7.4202e-05
512.4906 | 4.8333e-05
511.3725 | 2.2084e-05
510.7839 | -2.6439e-06
509.4948 | -3.1176e-05
508.55 | -5.324e-05
507.4824 | -8.1011e-05
506.452 | -0.0001065
505.4914 | -0.00013237
504.1597 | -0.0001609
503.3247 | -0.00018411
502.1999 | -0.00021264
501.2086 | -0.0002347
500.1388 | -0.00026095
499.0649 | -0.00028834
497.928 | -0.00030774
496.7457 | -0.00034046
495.5667 | -0.00036367
494.7297 | -0.00039068
493.7025 | -0.00041464
492.5676 | -0.00044051
491.2605 | -0.00046752
490.4934 | -0.00049301
488.9097 | -0.00052192
488.2615 | -0.00054361
487.3706 | -0.00057062
485.9609 | -0.0005923
485.0732 | -0.00062045
483.7821 | -0.00065051
483.0505 | -0.00067561
481.7178 | -0.00070072
480.545 | -0.00072583
479.6447 | -0.00075056
478.3364 | -0.00077681
477.7234 | -0.00080115
476.2765 | -0.00082968
475.4311 | -0.00085631
474.0279 | -0.00088066
473.3876 | -0.00090995
472.074 | -0.00093278
470.8002 | -0.00096055
470.261 | -0.00098528
468.8596 | -0.0010119
467.8026 | -0.001037
467.0677 | -0.0010621
465.6461 | -0.0010899
464.9221 | -0.0011158
463.6311 | -0.0011428
462.5498 | -0.0011667
461.5435 | -0.0011941
460.5369 | -0.0012204
459.447 | -0.0012455
458.1617 | -0.0012698
457.2707 | -0.0012976
455.9427 | -0.0013258
455.0588 | -0.0013474
454.0953 | -0.0013733
452.8417 | -0.0014041
452.115 | -0.0014235
450.5971 | -0.0014513
449.6927 | -0.0014783
448.7393 | -0.0015038
447.6984 | -0.0015316
446.7558 | -0.0015517
445.1484 | -0.0015852
444.1975 | -0.0016061
443.1368 | -0.0016324
442.4572 | -0.0016613
441.2222 | -0.0016853
440.009 | -0.0017107
439.2834 | -0.0017347
437.5858 | -0.0017659
437.0676 | -0.001788
435.7056 | -0.001815
434.858 | -0.0018405
433.7108 | -0.0018633
432.2792 | -0.0018945
431.6656 | -0.0019177
430.1993 | -0.0019455
429.411 | -0.0019687
428.1405 | -0.0019968
427.1848 | -0.0020246
426.3803 | -0.0020463
425.0556 | -0.0020756
423.9813 | -0.0021022
422.7279 | -0.0021273
421.8046 | -0.0021536
420.851 | -0.0021749
419.6534 | -0.0022049
418.9651 | -0.0022243
417.261 | -0.0022536
416.6369 | -0.0022753
415.5367 | -0.0023019
414.6267 | -0.0023301
413.671 | -0.0023529
412.368 | -0.0023849
411.2053 | -0.0024058
410.1682 | -0.0024328
409.0657 | -0.0024602
407.9481 | -0.0024822
406.8526 | -0.00251
406.1236 | -0.0025363
404.6379 | -0.0025644
403.6404 | -0.0025884
402.9564 | -0.0026154
401.6491 | -0.0026409
400.953 | -0.0026645
399.1856 | -0.0026938
398.7186 | -0.0027166
397.3288 | -0.002744
396.5439 | -0.0027683
395.2758 | -0.0027938
393.9 | -0.0028216
393.1484 | -0.0028429
392.1091 | -0.002871
391.0771 | -0.0028973
389.9911 | -0.0029228
388.6315 | -0.0029517
388.1363 | -0.002973
386.3879 | -0.0030034
385.5308 | -0.0030251
384.3656 | -0.0030536
383.5157 | -0.0030799
382.6039 | -0.0031039
381.2065 | -0.0031309
380.4478 | -0.0031514
379.146 | -0.0031815
378.2055 | -0.003207
377.1107 | -0.0032332
375.8419 | -0.0032617
375.2671 | -0.0032834
373.9473 | -0.0033123
372.9933 | -0.0033325
371.8502 | -0.0033618
370.4167 | -0.003385
369.5853 | -0.0034105
368.6573 | -0.0034432
367.6049 | -0.0034607
366.4634 | -0.0034904
365.4682 | -0.003514
364.4146 | -0.0035391
362.9614 | -0.0035668
362.0734 | -0.0035916
361.0419 | -0.0036178
360.1107 | -0.0036395
359.0084 | -0.0036661
357.5404 | -0.0036931
356.7788 | -0.0037171
355.508 | -0.0037445
354.8664 | -0.0037662
353.649 | -0.0037932
352.4035 | -0.0038172
351.2551 | -0.0038442
350.3707 | -0.00387
349.5406 | -0.0038906
348.2075 | -0.003921
347.1038 | -0.0039469
346.335 | -0.0039746
345.156 | -0.0039982
344.2773 | -0.0040192
343.2303 | -0.0040458
342.2804 | -0.004069
341.123 | -0.0040899
340.2269 | -0.0041112
339.2956 | -0.0041253
338.1089 | -0.004142
337.6547 | -0.0041485
336.1105 | -0.00415
335.2322 | -0.0041523
333.3766 | -0.0041519
332.5164 | -0.0041455
331.6096 | -0.0041245
330.3518 | -0.0040968
329.8761 | -0.0040675
329.2233 | -0.0040389
328.6021 | -0.0040131
327.9018 | -0.0039834
326.8661 | -0.0039571
326.047 | -0.0039244
325.1214 | -0.0038955
324.5614 | -0.0038586
323.8005 | -0.0038232
322.8539 | -0.0037844
322.29 | -0.0037453
321.0225 | -0.0037038
320.4221 | -0.0036505
319.6044 | -0.0035984
319.5964 | -0.0035444
318.9955 | -0.0034953
317.7933 | -0.0034405
317.2319 | -0.00338
316.8084 | -0.0033226
316.9271 | -0.0032511
315.9177 | -0.003183
316.8557 | -0.0031092
316.1513 | -0.0030285
314.4919 | -0.0029479
314.373 | -0.0028585
312.72 | -0.002774
311.3592 | -0.0026842
310.041 | -0.0025895
309.1511 | -0.0024975
308.4397 | -0.002394
307.1669 | -0.0022962
307.1629 | -0.0021912
306.0408 | -0.0020843
305.5074 | -0.0019778
304.4004 | -0.0018671
302.989 | -0.0017545
302.7456 | -0.0016331
301.6126 | -0.001519
300.5429 | -0.0014026
299.5842 | -0.0012835
297.9733 | -0.0011645
296.6294 | -0.0010465
295.1392 | -0.00093734
293.7125 | -0.00082588
291.9633 | -0.00072164
290.3848 | -0.00062083
288.9018 | -0.00052497
286.5431 | -0.00043519
284.9673 | -0.00034655
282.8489 | -0.00026476
280.6669 | -0.00018525
278.6843 | -0.00011411
276.358 | -4.6393e-05
274.6173 | 1.9421e-05
271.7961 | 7.6484e-05
269.5442 | 0.00013241
267.7741 | 0.0001811
266.3895 | 0.00022903
264.8491 | 0.00027468
263.7892 | 0.00030208
263.048 | 0.00033745
261.6957 | 0.00036142
260.6788 | 0.00038387
259.6112 | 0.00039756
258.4402 | 0.00041544
257.7826 | 0.00042685
256.2637 | 0.00043636
255.4153 | 0.00044968
254.1868 | 0.00045691
253.1672 | 0.00046261
252.8416 | 0.00047174
250.7128 | 0.00047517
250.353 | 0.00048544
249.2024 | 0.00048468
248.1163 | 0.00049077
247.0048 | 0.00049685
245.8214 | 0.00049799
245.4643 | 0.00050484
244.088 | 0.0005056
243.5093 | 0.00050636
241.9599 | 0.00050788
240.8423 | 0.00051397
240.1494 | 0.00051511
238.9045 | 0.00051587
237.9552 | 0.00051663
236.9005 | 0.00051701
235.635 | 0.00051816
235.1487 | 0.00051968
234.1415 | 0.00051892
232.8854 | 0.00052272
231.8803 | 0.0005231
230.8111 | 0.0005231
229.5254 | 0.00052158
228.7702 | 0.00052272
227.7996 | 0.00052348
226.0444 | 0.00052158
225.4987 | 0.00052082
224.4141 | 0.00051968
223.3326 | 0.00051968
222.5048 | 0.0005174
221.4721 | 0.00051511
220.4598 | 0.00051587
219.5828 | 0.00050788
218.0351 | 0.00051283
217.143 | 0.0005075
215.9337 | 0.00050712
215.1124 | 0.00050446
214.1359 | 0.00049913
213.4243 | 0.0004999
211.875 | 0.00049457
210.5297 | 0.00049305
209.8197 | 0.0004881
208.6225 | 0.0004862
207.7728 | 0.0004824
206.8925 | 0.00047783
205.552 | 0.00047555
204.6651 | 0.00046946
203.5039 | 0.0004649
202.5542 | 0.00045995
201.0942 | 0.00045348
200.32 | 0.0004531
199.3879 | 0.00044816
198.1498 | 0.00044588
197.2205 | 0.00043751
195.926 | 0.00043218
194.9455 | 0.00043142
193.7184 | 0.00042039
192.9899 | 0.0004162
191.874 | 0.00041012
190.5977 | 0.00040289
189.5142 | 0.00039414
188.3532 | 0.00038501
187.5937 | 0.00038196
185.9164 | 0.00037398
185.8365 | 0.00036903
184.4002 | 0.00035876
183.4541 | 0.00035495
182.08 | 0.00034963
180.944 | 0.00034012
179.8017 | 0.00033631
178.993 | 0.0003268
178.0002 | 0.00031996
177.2659 | 0.00031349
175.5839 | 0.00030322
174.757 | 0.00029827
173.7357 | 0.00028458
172.5868 | 0.00028153
171.7748 | 0.00027012
170.2974 | 0.00026289
169.6324 | 0.00026023
168.2912 | 0.00025072
167.2516 | 0.00024349
166.297 | 0.00023018
165.3051 | 0.00022333
164.4024 | 0.0002161
162.6074 | 0.00020773
162.0492 | 0.0002005
160.4824 | 0.00018795
159.8033 | 0.00018338
158.8524 | 0.00017159
157.4987 | 0.00016474
157.1353 | 0.00015599
155.0943 | 0.00014496
154.2756 | 0.00013963
153.0847 | 0.00012936
152.1241 | 0.00012061
151.4968 | 0.00011377
149.9514 | 0.00010045
149.4713 | 9.3603e-05
147.8746 | 8.0669e-05
147.0791 | 7.6484e-05
145.6686 | 6.5072e-05
144.9788 | 5.5561e-05
143.7144 | 4.7572e-05
142.414 | 3.7301e-05
141.7254 | 2.8931e-05
140.5062 | 1.904e-05
139.4555 | 9.5297e-06
138.5214 | -7.4171e-07
137.3913 | -1.1013e-05
136.7685 | -1.6339e-05
135.1673 | -3.0034e-05
134.5374 | -3.6882e-05
132.9837 | -5.2099e-05
132.1592 | -6.0468e-05
130.801 | -7.2642e-05
129.8106 | -8.2533e-05
128.929 | -9.1663e-05
127.9158 | -0.00010231
126.901 | -0.0001084
125.7105 | -0.00011829
124.5118 | -0.0001278
123.5789 | -0.00013922
122.4735 | -0.00015253
121.6006 | -0.00015634
120.1395 | -0.00016927
119.3067 | -0.0001803
118.2818 | -0.00019019
117.1024 | -0.00020084
116.3102 | -0.00020845
115.2058 | -0.00022329
113.9258 | -0.00022976
112.663 | -0.00024345
111.5565 | -0.00025525
111.0598 | -0.00026247
109.6006 | -0.00027845
108.8524 | -0.00028264
107.4178 | -0.00029671
106.4867 | -0.00030546
105.4177 | -0.0003184
104.3517 | -0.00032981
103.7628 | -0.00033666
102.153 | -0.00034997
101.3443 | -0.00035758
100.1428 | -0.00037051
99.2446 | -0.00038002
98.5686 | -0.00038992
97.1273 | -0.00040133
96.3876 | -0.00040741
94.7764 | -0.00042035
93.9097 | -0.00043024
92.7695 | -0.00044432
91.3532 | -0.00045497
91.0699 | -0.00046486
89.1989 | -0.00047551
88.9092 | -0.00048274
87.7213 | -0.00049796
87.0979 | -0.00050214
85.8542 | -0.00051545
84.3829 | -0.00052573
83.9018 | -0.00053448
82.1623 | -0.00054817
81.6898 | -0.00055502
81.0431 | -0.00056415
79.6211 | -0.00057442
78.8615 | -0.00058317
77.926 | -0.0005923
77.5923 | -0.00059649
76.1606 | -0.00060828
75.4109 | -0.00061627
74.8738 | -0.00062654
73.4929 | -0.00063415
72.7023 | -0.00064176
71.5359 | -0.00065165
71.2947 | -0.00065583
70.3712 | -0.00066458
69.9093 | -0.00067333
68.9461 | -0.00068056
68.3638 | -0.00068817
67.6516 | -0.0006954
66.6895 | -0.00070414
66.5052 | -0.00071023
65.058 | -0.0007205
64.3895 | -0.00073154
63.4265 | -0.00073458
62.925 | -0.00074713
62.5978 | -0.00074637
61.5326 | -0.00075855
60.5419 | -0.00076653
60.1363 | -0.00077414
59.6859 | -0.00078289
58.9009 | -0.00078403
57.7943 | -0.0007924
56.929 | -0.00080077
56.2606 | -0.0008118
55.4195 | -0.00081637
55.3757 | -0.00082284
54 | -0.00083387
54.1778 | -0.00083881
53.1944 | -0.00084604
52.2419 | -0.00085023
51.6009 | -0.00085784
50.6848 | -0.00086773
50.4162 | -0.00086963
48.7235 | -0.00088142
48.9203 | -0.00088713
48.1735 | -0.0008936
47.9148 | -0.00089892
47.2338 | -0.00090691
46.5632 | -0.00091528
46.3597 | -0.00091642
45.728 | -0.00091718
45.728 | -0.00091718

## .
579.0637 | 0.001637 | 579.0637 | 0.001637 | 0.0016427 | 0.0017667 | 333
578.2618 | 0.0016142 | 578.2618 | 0.0016142 | 0.0016234 | 0.0017474
577.002 | 0.0015898 | 577.002 | 0.0015898 | 0.0015929 | 0.0017169
575.8036 | 0.0015639 | 575.8036 | 0.0015639 | 0.001564 | 0.001688
574.9973 | 0.0015373 | 574.9973 | 0.0015373 | 0.0015446 | 0.0016686
573.4924 | 0.0015076 | 573.4924 | 0.0015076 | 0.0015082 | 0.0016322
572.6781 | 0.0014852 | 572.6781 | 0.0014852 | 0.0014886 | 0.0016126
571.4492 | 0.0014582 | 571.4492 | 0.0014582 | 0.0014589 | 0.0015829
570.2885 | 0.0014365 | 570.2885 | 0.0014365 | 0.0014309 | 0.0015549
569.5391 | 0.0014091 | 569.5391 | 0.0014091 | 0.0014128 | 0.0015368
568.5017 | 0.0013787 | 568.5017 | 0.0013787 | 0.0013878 | 0.0015118
567.777 | 0.0013597 | 567.777 | 0.0013597 | 0.0013703 | 0.0014943
566.0398 | 0.00133 | 566.0398 | 0.00133 | 0.0013283 | 0.0014523
565.056 | 0.0013091 | 565.056 | 0.0013091 | 0.0013046 | 0.0014286
564.108 | 0.0012809 | 564.108 | 0.0012809 | 0.0012817 | 0.0014057
563.1458 | 0.0012577 | 563.1458 | 0.0012577 | 0.0012585 | 0.0013825
562.008 | 0.001233 | 562.008 | 0.001233 | 0.001231 | 0.001355
560.5629 | 0.0012041 | 560.5629 | 0.0012041 | 0.0011961 | 0.0013201
560.0229 | 0.0011801 | 560.0229 | 0.0011801 | 0.0011831 | 0.0013071
558.8256 | 0.0011538 | 558.8256 | 0.0011538 | 0.0011542 | 0.0012782
557.6494 | 0.0011314 | 557.6494 | 0.0011314 | 0.0011258 | 0.0012498
556.9628 | 0.0011071 | 556.9628 | 0.0011071 | 0.0011092 | 0.0012332
555.4755 | 0.001077 | 555.4755 | 0.001077 | 0.0010733 | 0.0011973
554.9858 | 0.0010546 | 554.9858 | 0.0010546 | 0.0010615 | 0.0011855
553.3515 | 0.0010249 | 553.3515 | 0.0010249 | 0.001022 | 0.001146
552.166 | 0.0010024 | 552.166 | 0.0010024 | 0.00099341 | 0.0011174
551.2587 | 0.00097238 | 551.2587 | 0.00097238 | 0.00097151 | 0.0010955
550.2668 | 0.00094651 | 550.2668 | 0.00094651 | 0.00094756 | 0.0010716
549.4907 | 0.00092407 | 549.4907 | 0.00092407 | 0.00092882 | 0.0010528
547.9962 | 0.00089554 | 547.9962 | 0.00089554 | 0.00089275 | 0.0010167
547.1244 | 0.00087309 | 547.1244 | 0.00087309 | 0.0008717 | 0.0009957
545.9737 | 0.00084608 | 545.9737 | 0.00084608 | 0.00084392 | 0.00096792
544.7126 | 0.00082021 | 544.7126 | 0.00082021 | 0.00081348 | 0.00093748
543.851 | 0.00079396 | 543.851 | 0.00079396 | 0.00079268 | 0.00091668
542.5668 | 0.00077076 | 542.5668 | 0.00077076 | 0.00076168 | 0.00088568
541.675 | 0.00074755 | 541.675 | 0.00074755 | 0.00074016 | 0.00086416
540.4562 | 0.00071636 | 540.4562 | 0.00071636 | 0.00071073 | 0.00083473
539.5787 | 0.00069125 | 539.5787 | 0.00069125 | 0.00068955 | 0.00081355
538.3338 | 0.00066348 | 538.3338 | 0.00066348 | 0.0006595 | 0.0007835
537.5987 | 0.00063951 | 537.5987 | 0.00063951 | 0.00064175 | 0.00076575
536.5037 | 0.00061402 | 536.5037 | 0.00061402 | 0.00061532 | 0.00073932
535.0661 | 0.00058701 | 535.0661 | 0.00058701 | 0.00058062 | 0.00070462
534.0843 | 0.00056571 | 534.0843 | 0.00056571 | 0.00055691 | 0.00068091
533.4258 | 0.00053489 | 533.4258 | 0.00053489 | 0.00054102 | 0.00066502
532.0825 | 0.00051017 | 532.0825 | 0.00051017 | 0.00050859 | 0.00063259
531.0557 | 0.0004843 | 531.0557 | 0.0004843 | 0.00048381 | 0.00060781
529.4905 | 0.00045805 | 529.4905 | 0.00045805 | 0.00044602 | 0.00057002
529.0447 | 0.0004356 | 529.0447 | 0.0004356 | 0.00043526 | 0.00055926
527.7997 | 0.00040974 | 527.7997 | 0.00040974 | 0.0004052 | 0.0005292
526.8561 | 0.00038463 | 526.8561 | 0.00038463 | 0.00038243 | 0.00050643
525.6209 | 0.000358 | 525.6209 | 0.000358 | 0.00035261 | 0.00047661
524.566 | 0.00033061 | 524.566 | 0.00033061 | 0.00032714 | 0.00045114
523.5812 | 0.00030702 | 523.5812 | 0.00030702 | 0.00030337 | 0.00042737
522.1973 | 0.00028115 | 522.1973 | 0.00028115 | 0.00026996 | 0.00039396
521.5253 | 0.00025224 | 521.5253 | 0.00025224 | 0.00025374 | 0.00037774
520.2551 | 0.00022675 | 520.2551 | 0.00022675 | 0.00022308 | 0.00034708
519.424 | 0.00020469 | 519.424 | 0.00020469 | 0.00020302 | 0.00032702
518.0347 | 0.00017654 | 518.0347 | 0.00017654 | 0.00016948 | 0.00029348
516.8742 | 0.00015143 | 516.8742 | 0.00015143 | 0.00014146 | 0.00026546
516.3862 | 0.00013012 | 516.3862 | 0.00013012 | 0.00012968 | 0.00025368
514.8181 | 9.7027e-05 | 514.8181 | 9.7027e-05 | 9.1828e-05 | 0.00021583
513.9376 | 7.4202e-05 | 513.9376 | 7.4202e-05 | 7.0574e-05 | 0.00019457
512.4906 | 4.8333e-05 | 512.4906 | 4.8333e-05 | 3.5643e-05 | 0.00015964
511.3725 | 2.2084e-05 | 511.3725 | 2.2084e-05 | 8.6514e-06 | 0.00013265
510.7839 | -2.6439e-06 | 510.7839 | -2.6439e-06 | -5.5573e-06 | 0.00011844
509.4948 | -3.1176e-05 | 509.4948 | -3.1176e-05 | -3.6676e-05 | 8.7324e-05
508.55 | -5.324e-05 | 508.55 | -5.324e-05 | -5.9484e-05 | 6.4516e-05
507.4824 | -8.1011e-05 | 507.4824 | -8.1011e-05 | -8.5254e-05 | 3.8746e-05
506.452 | -0.0001065 | 506.452 | -0.0001065 | -0.00011013 | 1.3872e-05
505.4914 | -0.00013237 | 505.4914 | -0.00013237 | -0.00013332 | -9.3177e-06
504.1597 | -0.0001609 | 504.1597 | -0.0001609 | -0.00016547 | -4.1466e-05
503.3247 | -0.00018411 | 503.3247 | -0.00018411 | -0.00018562 | -6.1622e-05
502.1999 | -0.00021264 | 502.1999 | -0.00021264 | -0.00021277 | -8.8775e-05
501.2086 | -0.0002347 | 501.2086 | -0.0002347 | -0.00023671 | -0.00011271
500.1388 | -0.00026095 | 500.1388 | -0.00026095 | -0.00026253 | -0.00013853
499.0649 | -0.00028834 | 499.0649 | -0.00028834 | -0.00028845 | -0.00016445
497.928 | -0.00030774 | 497.928 | -0.00030774 | -0.0003159 | -0.0001919
496.7457 | -0.00034046 | 496.7457 | -0.00034046 | -0.00034444 | -0.00022044
495.5667 | -0.00036367 | 495.5667 | -0.00036367 | -0.0003729 | -0.0002489
494.7297 | -0.00039068 | 494.7297 | -0.00039068 | -0.0003931 | -0.0002691
493.7025 | -0.00041464 | 493.7025 | -0.00041464 | -0.0004179 | -0.0002939
492.5676 | -0.00044051 | 492.5676 | -0.00044051 | -0.0004453 | -0.0003213
491.2605 | -0.00046752 | 491.2605 | -0.00046752 | -0.00047685 | -0.00035285
490.4934 | -0.00049301 | 490.4934 | -0.00049301 | -0.00049537 | -0.00037137
488.9097 | -0.00052192 | 488.9097 | -0.00052192 | -0.0005336 | -0.0004096
488.2615 | -0.00054361 | 488.2615 | -0.00054361 | -0.00054925 | -0.00042525
487.3706 | -0.00057062 | 487.3706 | -0.00057062 | -0.00057075 | -0.00044675
485.9609 | -0.0005923 | 485.9609 | -0.0005923 | -0.00060478 | -0.00048078
485.0732 | -0.00062045 | 485.0732 | -0.00062045 | -0.00062621 | -0.00050221
483.7821 | -0.00065051 | 483.7821 | -0.00065051 | -0.00065738 | -0.00053338
483.0505 | -0.00067561 | 483.0505 | -0.00067561 | -0.00067504 | -0.00055104
481.7178 | -0.00070072 | 481.7178 | -0.00070072 | -0.00070721 | -0.00058321
480.545 | -0.00072583 | 480.545 | -0.00072583 | -0.00073552 | -0.00061152
479.6447 | -0.00075056 | 479.6447 | -0.00075056 | -0.00075726 | -0.00063326
478.3364 | -0.00077681 | 478.3364 | -0.00077681 | -0.00078884 | -0.00066484
477.7234 | -0.00080115 | 477.7234 | -0.00080115 | -0.00080364 | -0.00067964
476.2765 | -0.00082968 | 476.2765 | -0.00082968 | -0.00083857 | -0.00071457
475.4311 | -0.00085631 | 475.4311 | -0.00085631 | -0.00085897 | -0.00073497
474.0279 | -0.00088066 | 474.0279 | -0.00088066 | -0.00089285 | -0.00076885
473.3876 | -0.00090995 | 473.3876 | -0.00090995 | -0.0009083 | -0.0007843
472.074 | -0.00093278 | 472.074 | -0.00093278 | -0.00094001 | -0.00081601
470.8002 | -0.00096055 | 470.8002 | -0.00096055 | -0.00097076 | -0.00084676
470.261 | -0.00098528 | 470.261 | -0.00098528 | -0.00098378 | -0.00085978
468.8596 | -0.0010119 | 468.8596 | -0.0010119 | -0.0010176 | -0.00089361
467.8026 | -0.001037 | 467.8026 | -0.001037 | -0.0010431 | -0.00091912
467.0677 | -0.0010621 | 467.0677 | -0.0010621 | -0.0010609 | -0.00093687
465.6461 | -0.0010899 | 465.6461 | -0.0010899 | -0.0010952 | -0.00097118
464.9221 | -0.0011158 | 464.9221 | -0.0011158 | -0.0011127 | -0.00098866
463.6311 | -0.0011428 | 463.6311 | -0.0011428 | -0.0011438 | -0.0010198
462.5498 | -0.0011667 | 462.5498 | -0.0011667 | -0.0011699 | -0.0010459
461.5435 | -0.0011941 | 461.5435 | -0.0011941 | -0.0011942 | -0.0010702
460.5369 | -0.0012204 | 460.5369 | -0.0012204 | -0.0012185 | -0.0010945
459.447 | -0.0012455 | 459.447 | -0.0012455 | -0.0012448 | -0.0011208
458.1617 | -0.0012698 | 458.1617 | -0.0012698 | -0.0012759 | -0.0011519
457.2707 | -0.0012976 | 457.2707 | -0.0012976 | -0.0012974 | -0.0011734
455.9427 | -0.0013258 | 455.9427 | -0.0013258 | -0.0013294 | -0.0012054
455.0588 | -0.0013474 | 455.0588 | -0.0013474 | -0.0013508 | -0.0012268
454.0953 | -0.0013733 | 454.0953 | -0.0013733 | -0.001374 | -0.00125
452.8417 | -0.0014041 | 452.8417 | -0.0014041 | -0.0014043 | -0.0012803
452.115 | -0.0014235 | 452.115 | -0.0014235 | -0.0014218 | -0.0012978
450.5971 | -0.0014513 | 450.5971 | -0.0014513 | -0.0014585 | -0.0013345
449.6927 | -0.0014783 | 449.6927 | -0.0014783 | -0.0014803 | -0.0013563
448.7393 | -0.0015038 | 448.7393 | -0.0015038 | -0.0015033 | -0.0013793
447.6984 | -0.0015316 | 447.6984 | -0.0015316 | -0.0015284 | -0.0014044
446.7558 | -0.0015517 | 446.7558 | -0.0015517 | -0.0015512 | -0.0014272
445.1484 | -0.0015852 | 445.1484 | -0.0015852 | -0.00159 | -0.001466
444.1975 | -0.0016061 | 444.1975 | -0.0016061 | -0.001613 | -0.001489
443.1368 | -0.0016324 | 443.1368 | -0.0016324 | -0.0016386 | -0.0015146
442.4572 | -0.0016613 | 442.4572 | -0.0016613 | -0.001655 | -0.001531
441.2222 | -0.0016853 | 441.2222 | -0.0016853 | -0.0016848 | -0.0015608
440.009 | -0.0017107 | 440.009 | -0.0017107 | -0.0017141 | -0.0015901
439.2834 | -0.0017347 | 439.2834 | -0.0017347 | -0.0017316 | -0.0016076
437.5858 | -0.0017659 | 437.5858 | -0.0017659 | -0.0017726 | -0.0016486
437.0676 | -0.001788 | 437.0676 | -0.001788 | -0.0017851 | -0.0016611
435.7056 | -0.001815 | 435.7056 | -0.001815 | -0.0018179 | -0.0016939
434.858 | -0.0018405 | 434.858 | -0.0018405 | -0.0018384 | -0.0017144
433.7108 | -0.0018633 | 433.7108 | -0.0018633 | -0.0018661 | -0.0017421
432.2792 | -0.0018945 | 432.2792 | -0.0018945 | -0.0019007 | -0.0017767
431.6656 | -0.0019177 | 431.6656 | -0.0019177 | -0.0019155 | -0.0017915
430.1993 | -0.0019455 | 430.1993 | -0.0019455 | -0.0019509 | -0.0018269
429.411 | -0.0019687 | 429.411 | -0.0019687 | -0.0019699 | -0.0018459
428.1405 | -0.0019968 | 428.1405 | -0.0019968 | -0.0020006 | -0.0018766
427.1848 | -0.0020246 | 427.1848 | -0.0020246 | -0.0020236 | -0.0018996
426.3803 | -0.0020463 | 426.3803 | -0.0020463 | -0.0020431 | -0.0019191
425.0556 | -0.0020756 | 425.0556 | -0.0020756 | -0.002075 | -0.001951
423.9813 | -0.0021022 | 423.9813 | -0.0021022 | -0.002101 | -0.001977
422.7279 | -0.0021273 | 422.7279 | -0.0021273 | -0.0021312 | -0.0020072
421.8046 | -0.0021536 | 421.8046 | -0.0021536 | -0.0021535 | -0.0020295
420.851 | -0.0021749 | 420.851 | -0.0021749 | -0.0021765 | -0.0020525
419.6534 | -0.0022049 | 419.6534 | -0.0022049 | -0.0022054 | -0.0020814
418.9651 | -0.0022243 | 418.9651 | -0.0022243 | -0.0022221 | -0.0020981
417.261 | -0.0022536 | 417.261 | -0.0022536 | -0.0022632 | -0.0021392
416.6369 | -0.0022753 | 416.6369 | -0.0022753 | -0.0022783 | -0.0021543
415.5367 | -0.0023019 | 415.5367 | -0.0023019 | -0.0023048 | -0.0021808
414.6267 | -0.0023301 | 414.6267 | -0.0023301 | -0.0023268 | -0.0022028
413.671 | -0.0023529 | 413.671 | -0.0023529 | -0.0023499 | -0.0022259
412.368 | -0.0023849 | 412.368 | -0.0023849 | -0.0023813 | -0.0022573
411.2053 | -0.0024058 | 411.2053 | -0.0024058 | -0.0024094 | -0.0022854
410.1682 | -0.0024328 | 410.1682 | -0.0024328 | -0.0024344 | -0.0023104
409.0657 | -0.0024602 | 409.0657 | -0.0024602 | -0.002461 | -0.002337
407.9481 | -0.0024822 | 407.9481 | -0.0024822 | -0.002488 | -0.002364
406.8526 | -0.00251 | 406.8526 | -0.00251 | -0.0025145 | -0.0023905
406.1236 | -0.0025363 | 406.1236 | -0.0025363 | -0.0025321 | -0.0024081
404.6379 | -0.0025644 | 404.6379 | -0.0025644 | -0.0025679 | -0.0024439
403.6404 | -0.0025884 | 403.6404 | -0.0025884 | -0.002592 | -0.002468
402.9564 | -0.0026154 | 402.9564 | -0.0026154 | -0.0026085 | -0.0024845
401.6491 | -0.0026409 | 401.6491 | -0.0026409 | -0.0026401 | -0.0025161
400.953 | -0.0026645 | 400.953 | -0.0026645 | -0.0026569 | -0.0025329
399.1856 | -0.0026938 | 399.1856 | -0.0026938 | -0.0026995 | -0.0025755
398.7186 | -0.0027166 | 398.7186 | -0.0027166 | -0.0027108 | -0.0025868
397.3288 | -0.002744 | 397.3288 | -0.002744 | -0.0027444 | -0.0026204
396.5439 | -0.0027683 | 396.5439 | -0.0027683 | -0.0027633 | -0.0026393
395.2758 | -0.0027938 | 395.2758 | -0.0027938 | -0.0027939 | -0.0026699
393.9 | -0.0028216 | 393.9 | -0.0028216 | -0.0028271 | -0.0027031
393.1484 | -0.0028429 | 393.1484 | -0.0028429 | -0.0028453 | -0.0027213
392.1091 | -0.002871 | 392.1091 | -0.002871 | -0.0028704 | -0.0027464
391.0771 | -0.0028973 | 391.0771 | -0.0028973 | -0.0028953 | -0.0027713
389.9911 | -0.0029228 | 389.9911 | -0.0029228 | -0.0029215 | -0.0027975
388.6315 | -0.0029517 | 388.6315 | -0.0029517 | -0.0029543 | -0.0028303
388.1363 | -0.002973 | 388.1363 | -0.002973 | -0.0029663 | -0.0028423
386.3879 | -0.0030034 | 386.3879 | -0.0030034 | -0.0030085 | -0.0028845
385.5308 | -0.0030251 | 385.5308 | -0.0030251 | -0.0030292 | -0.0029052
384.3656 | -0.0030536 | 384.3656 | -0.0030536 | -0.0030573 | -0.0029333
383.5157 | -0.0030799 | 383.5157 | -0.0030799 | -0.0030778 | -0.0029538
382.6039 | -0.0031039 | 382.6039 | -0.0031039 | -0.0030998 | -0.0029758
381.2065 | -0.0031309 | 381.2065 | -0.0031309 | -0.0031336 | -0.0030096
380.4478 | -0.0031514 | 380.4478 | -0.0031514 | -0.0031519 | -0.0030279
|  | 379.146 | -0.0031815 | -0.0031833 | -0.0030593
|  | 378.2055 | -0.003207 | -0.003206 | -0.003082
|  | 377.1107 | -0.0032332 | -0.0032324 | -0.0031084
|  | 375.8419 | -0.0032617 | -0.0032631 | -0.0031391
|  | 375.2671 | -0.0032834 | -0.0032769 | -0.0031529
|  | 373.9473 | -0.0033123 | -0.0033088 | -0.0031848
|  | 372.9933 | -0.0033325 | -0.0033318 | -0.0032078
|  | 371.8502 | -0.0033618 | -0.0033594 | -0.0032354
|  | 370.4167 | -0.003385 | -0.003394 | -0.00327
|  | 369.5853 | -0.0034105 | -0.0034141 | -0.0032901
|  | 368.6573 | -0.0034432 | -0.0034365 | -0.0033125
|  | 367.6049 | -0.0034607 | -0.0034619 | -0.0033379
|  | 366.4634 | -0.0034904 | -0.0034895 | -0.0033655
|  | 365.4682 | -0.003514 | -0.0035135 | -0.0033895
|  | 364.4146 | -0.0035391 | -0.0035389 | -0.0034149
|  | 362.9614 | -0.0035668 | -0.003574 | -0.00345
|  | 362.0734 | -0.0035916 | -0.0035954 | -0.0034714
|  | 361.0419 | -0.0036178 | -0.0036203 | -0.0034963
|  | 360.1107 | -0.0036395 | -0.0036428 | -0.0035188
|  | 359.0084 | -0.0036661 | -0.0036694 | -0.0035454
|  | 357.5404 | -0.0036931 | -0.0037049 | -0.0035809
|  | 356.7788 | -0.0037171 | -0.0037232 | -0.0035992
|  | 355.508 | -0.0037445 | -0.0037539 | -0.0036299
|  | 354.8664 | -0.0037662 | -0.0037694 | -0.0036454
|  | 353.649 | -0.0037932 | -0.0037988 | -0.0036748
|  | 352.4035 | -0.0038172 | -0.0038289 | -0.0037049
|  | 351.2551 | -0.0038442 | -0.0038566 | -0.0037326
|  | 350.3707 | -0.00387 | -0.0038779 | -0.0037539
|  | 349.5406 | -0.0038906 | -0.003898 | -0.003774
|  | 348.2075 | -0.003921 | -0.0039302 | -0.0038062
|  | 347.1038 | -0.0039469 | -0.0039568 | -0.0038328
|  | 346.335 | -0.0039746 | -0.0039754 | -0.0038514
|  | 345.156 | -0.0039982 | -0.0040038 | -0.0038798
|  | 344.2773 | -0.0040192 | -0.004025 | -0.003901
|  | 343.2303 | -0.0040458 | -0.0040503 | -0.0039263
|  | 342.2804 | -0.004069 | -0.0040732 | -0.0039492
|  | 341.123 | -0.0040899 | -0.0041012 | -0.0039772
|  | 340.2269 | -0.0041112 | -0.0041228 | -0.0039988
|  | 339.2956 | -0.0041253 | -0.0041453 | -0.0040213
|  | 338.1089 | -0.004142 | -0.0041739 | -0.0040499
|  | 337.6547 | -0.0041485 | -0.0041849 | -0.0040609
|  | 336.1105 | -0.00415 | -0.0042222 | -0.0040982
|  | 335.2322 | -0.0041523 | -0.0042434 | -0.0041194
|  | 333.3766 | -0.0041519 | -0.0042882 | -0.0041642
|  | 332.5164 | -0.0041455 | -0.0043089 | -0.0041849
|  | 331.6096 | -0.0041245 | -0.0043308 | -0.0042068
|  | 330.3518 | -0.0040968 | -0.0043612 | -0.0042372
|  | 329.8761 | -0.0040675 | -0.0043727 | -0.0042487
|  | 329.2233 | -0.0040389 | -0.0043884 | -0.0042644
|  | 328.6021 | -0.0040131 | -0.0044034 | -0.0042794
|  | 327.9018 | -0.0039834 | -0.0044203 | -0.0042963
|  | 326.8661 | -0.0039571 | -0.0044453 | -0.0043213
|  | 326.047 | -0.0039244 | -0.0044651 | -0.0043411
|  | 325.1214 | -0.0038955 | -0.0044874 | -0.0043634
|  | 324.5614 | -0.0038586 | -0.004501 | -0.004377
|  | 323.8005 | -0.0038232 | -0.0045193 | -0.0043953
|  | 322.8539 | -0.0037844 | -0.0045422 | -0.0044182
|  | 322.29 | -0.0037453 | -0.0045558 | -0.0044318
|  | 321.0225 | -0.0037038 | -0.0045864 | -0.0044624
|  | 320.4221 | -0.0036505 | -0.0046009 | -0.0044769
|  | 319.6044 | -0.0035984 | -0.0046206 | -0.0044966
|  | 319.5964 | -0.0035444 | -0.0046208 | -0.0044968
|  | 318.9955 | -0.0034953 | -0.0046353 | -0.0045113
|  | 317.7933 | -0.0034405 | -0.0046644 | -0.0045404
|  | 317.2319 | -0.00338 | -0.0046779 | -0.0045539
|  | 316.8084 | -0.0033226 | -0.0046881 | -0.0045641
|  | 316.9271 | -0.0032511 | -0.0046853 | -0.0045613
|  | 315.9177 | -0.003183 | -0.0047096 | -0.0045856
|  | 316.8557 | -0.0031092 | -0.004687 | -0.004563
|  | 316.1513 | -0.0030285 | -0.004704 | -0.00458
|  | 314.4919 | -0.0029479 | -0.004744 | -0.00462
|  | 314.373 | -0.0028585 | -0.0047469 | -0.0046229
|  | 312.72 | -0.002774 | -0.0047868 | -0.0046628
|  | 311.3592 | -0.0026842 | -0.0048197 | -0.0046957
|  | 310.041 | -0.0025895 | -0.0048515 | -0.0047275
|  | 309.1511 | -0.0024975 | -0.004873 | -0.004749
|  | 308.4397 | -0.002394 | -0.0048901 | -0.0047661
|  | 307.1669 | -0.0022962 | -0.0049209 | -0.0047969
|  | 307.1629 | -0.0021912 | -0.004921 | -0.004797
|  | 306.0408 | -0.0020843 | -0.0049481 | -0.0048241
|  | 305.5074 | -0.0019778 | -0.0049609 | -0.0048369
|  | 304.4004 | -0.0018671 | -0.0049877 | -0.0048637
|  | 302.989 | -0.0017545 | -0.0050217 | -0.0048977
|  | 302.7456 | -0.0016331 | -0.0050276 | -0.0049036
|  | 301.6126 | -0.001519 | -0.005055 | -0.004931
|  | 300.5429 | -0.0014026 | -0.0050808 | -0.0049568
|  | 299.5842 | -0.0012835 | -0.0051039 | -0.0049799
|  | 297.9733 | -0.0011645 | -0.0051428 | -0.0050188
|  | 296.6294 | -0.0010465 | -0.0051752 | -0.0050512
|  | 295.1392 | -0.00093734 | -0.0052112 | -0.0050872
|  | 293.7125 | -0.00082588 | -0.0052457 | -0.0051217
|  | 291.9633 | -0.00072164 | -0.0052879 | -0.0051639
|  | 290.3848 | -0.00062083 | -0.005326 | -0.005202
|  | 288.9018 | -0.00052497 | -0.0053618 | -0.0052378
|  | 286.5431 | -0.00043519 | -0.0054187 | -0.0052947
|  | 284.9673 | -0.00034655 | -0.0054568 | -0.0053328
|  | 282.8489 | -0.00026476 | -0.0055079 | -0.0053839
|  | 280.6669 | -0.00018525 | -0.0055606 | -0.0054366
|  | 278.6843 | -0.00011411 | -0.0056084 | -0.0054844
|  | 276.358 | -4.6393e-05 | -0.0056646 | -0.0055406
|  | 274.6173 | 1.9421e-05 | -0.0057066 | -0.0055826
|  | 271.7961 | 7.6484e-05 | -0.0057747 | -0.0056507
|  | 269.5442 | 0.00013241 | -0.0058291 | -0.0057051
|  | 267.7741 | 0.0001811 | -0.0058718 | -0.0057478
|  | 266.3895 | 0.00022903 | -0.0059052 | -0.0057812
|  | 264.8491 | 0.00027468 | -0.0059424 | -0.0058184
|  | 263.7892 | 0.00030208 | -0.005968 | -0.005844
|  | 263.048 | 0.00033745 | -0.0059859 | -0.0058619
|  | 261.6957 | 0.00036142 | -0.0060185 | -0.0058945
|  | 260.6788 | 0.00038387 | -0.0060431 | -0.0059191
|  | 259.6112 | 0.00039756 | -0.0060689 | -0.0059449
|  | 258.4402 | 0.00041544 | -0.0060971 | -0.0059731
|  | 257.7826 | 0.00042685 | -0.006113 | -0.005989
|  | 256.2637 | 0.00043636 | -0.0061497 | -0.0060257
|  | 255.4153 | 0.00044968 | -0.0061702 | -0.0060462
|  | 254.1868 | 0.00045691 | -0.0061998 | -0.0060758
|  | 253.1672 | 0.00046261 | -0.0062244 | -0.0061004
|  | 252.8416 | 0.00047174 | -0.0062323 | -0.0061083
|  | 250.7128 | 0.00047517 | -0.0062837 | -0.0061597
|  | 250.353 | 0.00048544 | -0.0062924 | -0.0061684
|  | 249.2024 | 0.00048468 | -0.0063201 | -0.0061961
|  | 248.1163 | 0.00049077 | -0.0063464 | -0.0062224
|  | 247.0048 | 0.00049685 | -0.0063732 | -0.0062492
|  | 245.8214 | 0.00049799 | -0.0064018 | -0.0062778
|  | 245.4643 | 0.00050484 | -0.0064104 | -0.0062864
|  | 244.088 | 0.0005056 | -0.0064436 | -0.0063196

## 181
Temp. | Strain | Ms | 332
27.1335 | 0
27.4038 | 1.5407e-06
27.4038 | 3.0624e-06
27.4622 | 7.7986e-07
27.0394 | 1.9e-08
27.1097 | 1.1603e-06
27.756 | 7.7986e-07
27.5919 | 4.2037e-06
26.7629 | -7.4186e-07
27.2978 | -1.1223e-06
27.48 | 2.682e-06
27.6621 | 3.9943e-07
27.5621 | -1.5027e-06
27.4038 | -2.2636e-06
27.1859 | -3.6143e-07
27.4919 | -7.4186e-07
27.7382 | 3.9943e-07
27.48 | 1.9e-08
27.1335 | -1.5027e-06
27.1859 | 1.1603e-06
27.668 | 4.5841e-06
27.38 | 2.682e-06
27.2978 | 1.1603e-06
27.4562 | 2.3016e-06
27.668 | 3.0624e-06
27.8619 | 1.1603e-06
27.3859 | -3.6143e-07
27.3216 | 3.9943e-07
28.108 | 5.345e-06
29.9576 | 8.3883e-06
30.8909 | 1.2193e-05
31.689 | 1.904e-05
32.613 | 2.6649e-05
33.4258 | 3.8061e-05
35.5144 | 5.1757e-05
36.0336 | 5.8985e-05
36.7076 | 7.0397e-05
38.7875 | 8.4853e-05
39.3832 | 9.8168e-05
40.2644 | 0.00011186
41.679 | 0.00012518
42.5559 | 0.00013393
43.4991 | 0.00015143
45.4705 | 0.00016893
46.2501 | 0.0001773
47.0901 | 0.00018985
48.2489 | 0.00020393
49.2594 | 0.00021914
51.3578 | 0.00023512
51.9438 | 0.00024844
52.1223 | 0.00026137
54.1859 | 0.0002743
55.2177 | 0.00029447
56.5285 | 0.0003055
56.9371 | 0.00031653
58.5902 | 0.00033631
59.8208 | 0.00035495
60.8185 | 0.0003637
61.7102 | 0.0003774
63.1076 | 0.00038995
64.3544 | 0.00040859
65.7334 | 0.00042381
66.6865 | 0.00043751
66.9354 | 0.00044816
68.6471 | 0.00046642
69.7559 | 0.00048202
70.9274 | 0.00049533
71.6025 | 0.00050826
73.2182 | 0.00052158
73.6986 | 0.00054022
75.2386 | 0.00055354
76.6675 | 0.00056723
77.2296 | 0.00058169
78.4997 | 0.0005969
80.0039 | 0.00061212
81.12 | 0.00062696
82.186 | 0.00063799
82.658 | 0.00065473
84.1607 | 0.00067147
85.9558 | 0.00068782
86.4086 | 0.00070152
87.5942 | 0.00071522
88.8033 | 0.00072929
90.1428 | 0.00074565
91.0366 | 0.00076087
92.0365 | 0.00077418
93.2552 | 0.00079016
94.0919 | 0.00080614
95.9559 | 0.00082059
96.4872 | 0.00083581
97.6958 | 0.00084836
98.7647 | 0.0008632
99.9332 | 0.00087842
100.9166 | 0.00089516
102.2771 | 0.00090923
103.3871 | 0.00092064
103.9968 | 0.00093776
105.3151 | 0.00095374
106.7247 | 0.00097048
107.3206 | 0.00098341
108.9052 | 0.00099939
109.9574 | 0.0010154
111.2162 | 0.0010325
112.5517 | 0.0010428
113.3 | 0.0010595
114.1906 | 0.0010751
115.795 | 0.0010892
116.6477 | 0.0011036
117.5481 | 0.0011188
119.1133 | 0.0011337
120.103 | 0.0011497
121.1782 | 0.0011668
122.2909 | 0.0011805
122.9487 | 0.0011949
123.8826 | 0.001209
125.6204 | 0.0012269
127.1747 | 0.0012387
127.6967 | 0.0012535
128.5167 | 0.001268
130.3617 | 0.0012885
131.3133 | 0.0013045
132.3586 | 0.0013144
133.211 | 0.0013296
134.2394 | 0.001346
135.442 | 0.0013627
136.5381 | 0.0013756
137.9452 | 0.0013927
138.9513 | 0.0014053
139.8848 | 0.0014236
141.2748 | 0.0014407
142.0585 | 0.001451
143.1239 | 0.0014666
143.9901 | 0.0014818
145.5918 | 0.0014985
146.7167 | 0.0015156
147.4236 | 0.0015301
148.8861 | 0.0015445
150.0148 | 0.0015639
151.1463 | 0.0015795
152.1873 | 0.0015921
153.3056 | 0.0016084
154.1397 | 0.001624
155.9477 | 0.0016393
156.6307 | 0.0016564
157.6585 | 0.0016701
158.1878 | 0.0016834
160.0222 | 0.0017028
161.2827 | 0.0017203
162.3406 | 0.0017328
163.0172 | 0.0017469
164.6105 | 0.0017629
165.7631 | 0.0017796
166.8777 | 0.0017987
167.6043 | 0.0018124
168.7381 | 0.0018253
169.9931 | 0.0018432
171.4079 | 0.0018633
172.1573 | 0.0018755
173.0858 | 0.0018907
173.8426 | 0.0019063
175.2008 | 0.0019253
176.341 | 0.0019428
177.6855 | 0.0019569
178.5672 | 0.0019702
179.7467 | 0.001987
180.7778 | 0.0020026
182.5105 | 0.0020224
183.1064 | 0.0020368
184.0925 | 0.0020516
185.5079 | 0.0020688
187.1502 | 0.0020874
187.5705 | 0.0021011
188.8248 | 0.0021163
190.0111 | 0.0021342
191.0591 | 0.0021525
191.9917 | 0.0021673
192.7078 | 0.002184
194.2652 | 0.0022
195.3388 | 0.0022186
196.6166 | 0.0022316
197.2888 | 0.0022476
198.7466 | 0.0022639
199.6618 | 0.0022833
201.0282 | 0.0023001
202.0368 | 0.0023183
203.1823 | 0.0023347
203.859 | 0.0023495
205.1451 | 0.002367
206.6456 | 0.0023834
207.345 | 0.0023978
208.5701 | 0.0024146
209.578 | 0.0024313
210.9682 | 0.0024477
211.8576 | 0.0024682
213.2183 | 0.0024808
214.0282 | 0.0024994
215.1376 | 0.0025173
216.4294 | 0.0025355
217.2365 | 0.0025489
218.0862 | 0.0025626
219.6762 | 0.0025835
220.7323 | 0.0026021
221.9864 | 0.0026192
222.8612 | 0.002636
223.8245 | 0.00265
224.9647 | 0.0026679
226.5607 | 0.0026866
227.5881 | 0.0027006
228.2003 | 0.002717
229.551 | 0.0027349
230.7309 | 0.002755
231.8974 | 0.0027714
232.8139 | 0.0027874
234.276 | 0.0028041
235.0943 | 0.0028235
236.4861 | 0.0028387
237.29 | 0.0028536
238.5494 | 0.0028718
239.4729 | 0.0028905
240.5673 | 0.002908
241.8103 | 0.0029281
242.677 | 0.0029399
243.8762 | 0.0029563
244.7995 | 0.0029784
246.1708 | 0.0029936
247.1629 | 0.0030103
248.1499 | 0.0030248
249.5088 | 0.0030449
250.3495 | 0.0030632
251.5241 | 0.0030826
253.1805 | 0.0030967
253.8121 | 0.0031134
254.7401 | 0.0031324
255.7209 | 0.0031488
257.0838 | 0.0031663
257.7667 | 0.0031781
259.0858 | 0.003196
260.5847 | 0.0032176
261.6515 | 0.0032332
262.7215 | 0.0032496
263.4828 | 0.003266
264.7595 | 0.0032842
266.3132 | 0.003304
266.7793 | 0.00332
268.2075 | 0.0033379
269.1334 | 0.0033527
270.0991 | 0.0033698
271.3331 | 0.0033885
272.9279 | 0.0034029
273.5253 | 0.0034223
274.7275 | 0.0034371
275.9574 | 0.0034562
277.1296 | 0.0034748
278.2114 | 0.0034908
279.1225 | 0.003506
279.9723 | 0.0035277
281.4526 | 0.0035448
282.22 | 0.00356
283.5566 | 0.003576
284.8756 | 0.003595
285.9721 | 0.0036148
286.8867 | 0.00363
287.9491 | 0.003646
288.8584 | 0.0036627
289.944 | 0.0036818
291.2055 | 0.0037008
292.3577 | 0.0037133
293.6937 | 0.0037316
294.3511 | 0.0037506
295.6051 | 0.0037693
296.7664 | 0.0037864
298.1305 | 0.0038012
298.6621 | 0.003816
299.9007 | 0.0038343
301.4782 | 0.0038549
302.38 | 0.0038697
303.3888 | 0.003886
304.5206 | 0.0039032
305.3014 | 0.0039226
306.9973 | 0.0039404
307.7093 | 0.0039579
308.9536 | 0.003972
310.0658 | 0.0039926
311.1619 | 0.0040116
312.5349 | 0.0040295
313.3002 | 0.004042
314.4893 | 0.004061
315.444 | 0.0040785
316.9325 | 0.0040979
317.7593 | 0.0041116
318.5145 | 0.0041303
319.8862 | 0.0041466
321.4857 | 0.004166
322.2122 | 0.0041813
323.1 | 0.0041965
324.4366 | 0.0042166
325.4495 | 0.0042319
326.7143 | 0.0042501
327.8833 | 0.0042649
328.5246 | 0.0042828
329.9484 | 0.0042988
331.0527 | 0.004314
331.9486 | 0.0043308
333.3582 | 0.0043483
334.3589 | 0.0043623
335.5945 | 0.0043825
336.7824 | 0.0043981
337.7737 | 0.004411
338.3691 | 0.0044278
339.8214 | 0.0044476
340.8739 | 0.0044643
341.7737 | 0.0044814
342.9972 | 0.0044943
343.9034 | 0.0045118
345.6457 | 0.004529
346.2699 | 0.0045461
347.4483 | 0.0045594
348.4974 | 0.0045758
349.7134 | 0.0045925
351.1278 | 0.0046104
352.0781 | 0.0046252
353.0588 | 0.0046378
353.9926 | 0.0046556
355.5598 | 0.0046731
356.213 | 0.0046868
357.1803 | 0.0047017
358.6486 | 0.0047188
359.7668 | 0.0047374
360.2789 | 0.0047507
362.0244 | 0.0047671
362.7765 | 0.0047816
363.6023 | 0.0047968
364.8769 | 0.0048124
366.1627 | 0.0048306
367.3199 | 0.0048443
368.5771 | 0.0048611
369.5131 | 0.004877
370.8428 | 0.0048953
371.8861 | 0.0049082
372.6433 | 0.0049235
373.7632 | 0.0049387
374.8977 | 0.0049554
376.2983 | 0.0049748
377.3278 | 0.0049843
378.1296 | 0.0050014
379.3513 | 0.0050167
380.5147 | 0.0050349
381.797 | 0.005049
382.6895 | 0.0050627
383.8632 | 0.0050775
384.8517 | 0.0050966
386.009 | 0.0051129
387.2889 | 0.0051285
387.8917 | 0.0051422
389.2127 | 0.0051563
390.3145 | 0.0051723
391.9113 | 0.0051867
392.444 | 0.0052019
393.4296 | 0.0052152
394.6946 | 0.005235
396.2961 | 0.0052525
397.1236 | 0.0052647
398.0232 | 0.0052833
398.9496 | 0.0052967
400.3767 | 0.0053138
401.8264 | 0.0053305
402.2085 | 0.0053446
403.256 | 0.0053568
404.582 | 0.0053773
406.0561 | 0.0053967
406.7472 | 0.0054093
408.0601 | 0.0054245
409.3152 | 0.0054386
410.3565 | 0.0054572
411.1573 | 0.0054736
412.1176 | 0.0054869
413.4438 | 0.0055009
414.5254 | 0.0055192
415.8807 | 0.0055375
416.7563 | 0.0055515
417.658 | 0.0055687
418.9171 | 0.0055816
420.2251 | 0.0056018
421.3275 | 0.0056162
422.1863 | 0.0056307
423.2952 | 0.0056447
424.5637 | 0.00566
425.6494 | 0.0056786
426.7309 | 0.0056934
428.0096 | 0.0057079
429.0519 | 0.0057231
430.1553 | 0.0057433
431.2162 | 0.0057581
432.1407 | 0.0057733
433.3944 | 0.0057885
433.9846 | 0.0058015
435.4117 | 0.0058205
436.7247 | 0.0058361
437.6815 | 0.0058509
438.366 | 0.0058669
440.018 | 0.0058821
441.3705 | 0.0059031
442.2809 | 0.0059122
443.0663 | 0.0059285
444.1912 | 0.005946
445.6293 | 0.0059605
446.8138 | 0.0059765
447.3115 | 0.005989
448.5481 | 0.0060035
449.9088 | 0.0060217
451.0467 | 0.0060377
451.7812 | 0.0060526
452.9109 | 0.0060685
453.8518 | 0.0060807
455.1806 | 0.0060993
456.6477 | 0.0061123
457.3735 | 0.0061305
458.3962 | 0.0061416
459.734 | 0.0061587
460.7674 | 0.0061751
461.898 | 0.0061914
463.0093 | 0.0062051
464.0228 | 0.0062199
465.1037 | 0.0062374
466.2739 | 0.0062527
467.5304 | 0.0062656
468.4598 | 0.0062804
469.4755 | 0.0062949
470.7081 | 0.006312
471.9106 | 0.0063291
472.9025 | 0.0063424
473.7485 | 0.0063577
474.8788 | 0.0063763
476.2778 | 0.0063911
477.2275 | 0.0064044
478.2293 | 0.0064212
479.3506 | 0.0064349
480.6433 | 0.0064497
481.7902 | 0.0064661
482.6372 | 0.0064817
483.6041 | 0.0064942
485.0224 | 0.0065129
486.1338 | 0.0065323
487.4241 | 0.0065437
488.0725 | 0.0065597
489.075 | 0.0065722
490.6661 | 0.0065893
491.9139 | 0.0066049
492.6135 | 0.0066201
493.4473 | 0.0066346
494.9211 | 0.0066548
496.487 | 0.0066688
497.2603 | 0.0066844
497.9889 | 0.0066993
499.1445 | 0.0067145
500.3705 | 0.0067301
501.5479 | 0.0067476
502.4277 | 0.0067613
503.6931 | 0.0067765
504.8063 | 0.0067932
505.9527 | 0.0068104
506.8833 | 0.0068244
507.8842 | 0.0068416
508.9997 | 0.006856
510.1036 | 0.0068728
511.5666 | 0.0068876
512.2773 | 0.0069017
513.3876 | 0.0069157
514.7639 | 0.0069355
515.5886 | 0.006953
516.772 | 0.0069701
518.1619 | 0.0069819
518.5865 | 0.0069998
520.1494 | 0.0070143
521.4196 | 0.0070318
522.0765 | 0.0070439
523.2025 | 0.0070595
524.2869 | 0.0070782
525.7402 | 0.007093
526.6953 | 0.0071071
527.7899 | 0.0071231
528.766 | 0.0071371
529.9337 | 0.0071546
531.3331 | 0.0071721
532.4299 | 0.0071885
533.2578 | 0.0072014
534.468 | 0.007217
535.6555 | 0.0072342
536.7255 | 0.0072509
537.6663 | 0.0072657
538.6694 | 0.0072813
540.2156 | 0.0073011
541.2618 | 0.0073159
542.1866 | 0.0073289
543.0233 | 0.0073441
544.05 | 0.0073582
545.5901 | 0.0073776
546.5686 | 0.0073947
547.5543 | 0.0074084
548.6204 | 0.0074236
549.6055 | 0.0074415
550.7912 | 0.0074578
552.142 | 0.0074719
553.1223 | 0.0074887
554 | 0.0075016
555.4294 | 0.0075206
556.4235 | 0.0075377
557.461 | 0.0075529
558.2681 | 0.0075647
559.4256 | 0.0075838
560.86 | 0.0076043
562.053 | 0.007618
563.034 | 0.0076321
563.9164 | 0.0076488
565.3962 | 0.0076663
566.6894 | 0.0076838
567.2977 | 0.0076964
568.2882 | 0.0077082
569.6422 | 0.0077298
570.8939 | 0.0077443
571.6871 | 0.0077622
572.7633 | 0.0077728
574.1265 | 0.0077903
575.2054 | 0.0078071
576.19 | 0.0078269
577.1851 | 0.0078379
578.0453 | 0.0078577
579.4497 | 0.0078687
580.7122 | 0.0078911
581.9485 | 0.0079064
582.7825 | 0.0079231
583.4818 | 0.0079364
584.8948 | 0.0079535
585.9379 | 0.0079691
587.4327 | 0.0079866
588.3774 | 0.008003
589.184 | 0.008022
590.4787 | 0.0080365
591.838 | 0.0080536
592.687 | 0.0080688
593.5182 | 0.0080855
594.6558 | 0.0081034
596.3419 | 0.0081221
597.2152 | 0.0081361
597.9582 | 0.0081517
599.1952 | 0.0081677
600.5435 | 0.008186
601.7363 | 0.0082012
602.3526 | 0.0082164
603.5375 | 0.008232
604.7795 | 0.0082537
606.1326 | 0.0082697
606.9421 | 0.0082845
607.9095 | 0.0083001
609.1891 | 0.0083161
610.3357 | 0.0083336
611.5248 | 0.0083526
612.4224 | 0.0083671
613.3772 | 0.0083788
614.5295 | 0.008396
615.5876 | 0.008415
616.4702 | 0.0084321
617.9186 | 0.0084473
618.8934 | 0.0084618
620.2977 | 0.0084781
621.3111 | 0.0084987
622.4279 | 0.0085143
623.3868 | 0.0085268
624.3599 | 0.0085451
625.59 | 0.0085618
627.0059 | 0.0085778
627.5165 | 0.0085923
628.8671 | 0.0086109
629.9382 | 0.0086292
631.2805 | 0.0086467
632.2938 | 0.0086581
632.9395 | 0.0086771
634.537 | 0.0086916
635.5456 | 0.0087079
636.7965 | 0.0087266
637.8578 | 0.0087406
638.602 | 0.0087574
639.6734 | 0.0087741
641.0754 | 0.0087889
642.1742 | 0.0088049
643.0311 | 0.0088198
644.4138 | 0.0088373
645.4261 | 0.0088536
646.8221 | 0.0088685
647.4078 | 0.0088837
648.6567 | 0.0088977
649.5866 | 0.008916
651.0265 | 0.0089324
652.4126 | 0.008948
653.1316 | 0.0089605
654.152 | 0.0089784
655.1685 | 0.008994
656.227 | 0.0090077
657.4973 | 0.0090206
658.4984 | 0.0090339
659.6193 | 0.0090495
660.8037 | 0.0090663
662.0263 | 0.0090773
662.7115 | 0.009091
664.2332 | 0.0091036
665.5709 | 0.0091188
666.3119 | 0.0091283
666.9854 | 0.0091351
668.0746 | 0.0091454
669.6822 | 0.0091572
670.6334 | 0.0091633
671.9155 | 0.0091682
672.5914 | 0.0091713
673.8441 | 0.0091736
675.1668 | 0.0091781
675.9089 | 0.0091766
677.069 | 0.0091686
677.7508 | 0.0091625
678.812 | 0.0091599
680.2521 | 0.0091473
681.2982 | 0.0091309
682.1263 | 0.0091108
683.0771 | 0.0090963
684.287 | 0.009072
685.5491 | 0.0090469
686.6039 | 0.0090218
687.2834 | 0.0089913
688.3938 | 0.008962
689.808 | 0.0089308
690.9103 | 0.0088966
691.8093 | 0.0088605
692.4423 | 0.0088209
694.3753 | 0.0087844
695.364 | 0.0087399
696.1534 | 0.008698
696.9774 | 0.0086528
698.3492 | 0.0086109
699.546 | 0.0085618
700.7075 | 0.0085162
701.2899 | 0.0084652
702.3808 | 0.0084112
703.8335 | 0.0083644
704.666 | 0.0083108
705.5228 | 0.0082552
706.605 | 0.0081955
707.854 | 0.0081373
708.856 | 0.0080776
709.8608 | 0.0080144
711.1675 | 0.0079524
711.7198 | 0.0078885
712.64 | 0.0078253
714.0117 | 0.0077607
714.9003 | 0.0076903
715.4622 | 0.0076233
716.3089 | 0.0075537
717.4879 | 0.007481
718.4625 | 0.0074057
719.1623 | 0.0073308
720.3057 | 0.0072528
721.6632 | 0.0071801
723.0097 | 0.0070995
724.3108 | 0.0070139
725.3966 | 0.0069367
726.7899 | 0.0068621
728.02 | 0.0067925
729.3503 | 0.006724
730.258 | 0.006665
731.6559 | 0.0066122
732.9119 | 0.0065677
734.4636 | 0.0065296
735.3216 | 0.0064935
736.569 | 0.0064665
738.0672 | 0.0064478
739.1175 | 0.0064345
740.3564 | 0.0064231
741.4845 | 0.0064162
742.4683 | 0.0064079
743.7606 | 0.006414
745.1862 | 0.00642
746.138 | 0.0064223
747.1851 | 0.0064318
748.3413 | 0.006444
749.6725 | 0.0064592
751.0785 | 0.006479
752.0451 | 0.0064946
753.2682 | 0.0065106
754.2478 | 0.0065308
755.2819 | 0.006554
756.261 | 0.0065768
757.7353 | 0.006595
758.5595 | 0.0066186
759.6915 | 0.0066415
760.8262 | 0.0066658
761.9605 | 0.0066882
763.1143 | 0.0067107
764.1353 | 0.0067343
765.5275 | 0.0067617
766.4555 | 0.0067864
767.5911 | 0.0068107
768.3814 | 0.0068362
769.8641 | 0.0068606
771.0493 | 0.0068864
772.1219 | 0.0069093
772.9558 | 0.0069329
774.0615 | 0.0069564
775.3372 | 0.0069808
776.3198 | 0.0070082
777.438 | 0.0070268
778.4029 | 0.007055
779.7749 | 0.0070789
780.7934 | 0.0071056
781.7676 | 0.0071303
782.8603 | 0.0071543
784.0063 | 0.0071763
785.3352 | 0.0072049
786.6129 | 0.0072273
787.4596 | 0.0072524
788.0793 | 0.0072756
789.7011 | 0.0073045
790.9562 | 0.0073334
792.0791 | 0.0073586
792.7822 | 0.0073802
794.0535 | 0.0074061
795.0266 | 0.007432
796.2729 | 0.0074575
797.2086 | 0.007481
798.2007 | 0.0075096
799.4223 | 0.0075366
800.478 | 0.0075594
801.847 | 0.0075864
802.8547 | 0.0076081
803.7816 | 0.0076363
805.1455 | 0.0076637
806.2061 | 0.0076895
806.9567 | 0.0077108
808.1175 | 0.0077356
809.2239 | 0.0077633
810.4241 | 0.0077881
811.7187 | 0.0078166
812.7497 | 0.0078413
813.6061 | 0.0078664
815.0061 | 0.0078938
816.1238 | 0.0079182
817.1372 | 0.0079425
818.0323 | 0.0079699
819.3868 | 0.0079973
820.3155 | 0.0080213
821.5984 | 0.0080467
822.8712 | 0.0080696
823.6108 | 0.0080962
824.5145 | 0.0081236
826.2811 | 0.0081529
826.9366 | 0.0081757
827.9693 | 0.0081974
828.7884 | 0.0082236
830.3021 | 0.0082499
831.4476 | 0.0082727
832.4059 | 0.0083009
833.3367 | 0.0083252
834.8448 | 0.0083522
836.0952 | 0.0083815
836.9588 | 0.0084047
837.8485 | 0.0084298
838.9879 | 0.0084546
840.0505 | 0.0084819
841.2025 | 0.0085082
842.3009 | 0.0085329
843.5387 | 0.0085595
844.3262 | 0.0085858
845.6865 | 0.0086151
846.8864 | 0.0086413
847.9725 | 0.0086626
848.4278 | 0.0086916
850.1714 | 0.0087193
851.4553 | 0.0087448
852.3576 | 0.0087707
853.1967 | 0.0087935
854.6424 | 0.0088186
855.544 | 0.0088468
856.548 | 0.0088738
857.9754 | 0.0088958
858.8693 | 0.0089248
859.9186 | 0.0089521
861.0106 | 0.0089822
862.3267 | 0.0090012
863.2394 | 0.0090275
864.1781 | 0.0090533
865.4272 | 0.0090807
866.8745 | 0.0091081
867.6536 | 0.0091351
868.3201 | 0.0091606
869.8781 | 0.0091899
871.504 | 0.0092154
872.1141 | 0.0092344
872.8954 | 0.0092591
874.0955 | 0.0092926
875.4199 | 0.0093162
876.4243 | 0.0093466
877.7904 | 0.0093664
878.725 | 0.0093946
879.8176 | 0.0094254
880.9946 | 0.0094497
882.1848 | 0.0094733
882.9176 | 0.0094977
884.1566 | 0.0095281
885.2268 | 0.0095551
886.5278 | 0.0095814
887.3511 | 0.009605
888.4667 | 0.0096301
889.6051 | 0.0096609
890.9565 | 0.009686
891.7822 | 0.0097122
893.0048 | 0.009737
894.2823 | 0.0097602
895.0161 | 0.0097876
896.4074 | 0.0098146
897.4744 | 0.0098397
898.3575 | 0.0098667
899.8293 | 0.0098952
900.8591 | 0.0099234
901.8953 | 0.0099462
902.9311 | 0.0099728
904.0514 | 0.010002
904.7797 | 0.010026
906.311 | 0.010052
907.2736 | 0.010079
908.2619 | 0.010102
909.5696 | 0.01013
910.9031 | 0.010159
911.5875 | 0.010182
912.6428 | 0.010206
913.7632 | 0.010235
915.0075 | 0.010262
916.2349 | 0.010287
917.3637 | 0.010314
918.0759 | 0.010336
919.3959 | 0.010364
920.5277 | 0.01039
921.5971 | 0.010416
922.7661 | 0.010443
923.7762 | 0.010469
924.9517 | 0.010497
926.1786 | 0.010523
926.9541 | 0.01055
927.8137 | 0.010571
929.5778 | 0.010599
930.4178 | 0.010626
931.6197 | 0.010654
932.5328 | 0.01068
933.4531 | 0.0107
934.7188 | 0.010731
935.9781 | 0.010758
937.2144 | 0.010782
937.9738 | 0.010804
938.9376 | 0.010831
940.1145 | 0.010857
941.6177 | 0.010884
942.5187 | 0.010908
943.4358 | 0.010936
944.8084 | 0.010963
945.8734 | 0.010993
946.9481 | 0.011017
947.8574 | 0.011039
949.167 | 0.011066
950.0892 | 0.011094
951.4464 | 0.01112
952.1159 | 0.011142
953.4657 | 0.011171
954.4321 | 0.011197
955.8837 | 0.011224
956.9933 | 0.011248
958.0004 | 0.011269
958.6827 | 0.011297
960.1423 | 0.011329
961.441 | 0.011355
962.3086 | 0.011377
963.2302 | 0.011397
964.5596 | 0.011428
965.5774 | 0.011452
966.6329 | 0.011479
967.6023 | 0.011504
968.6345 | 0.011531
969.9533 | 0.011558
971.1166 | 0.011586
972.0717 | 0.011612
973.1262 | 0.011634
974.5477 | 0.011662
975.4833 | 0.011691
976.6036 | 0.011719
977.5502 | 0.011743
978.6414 | 0.01177
979.8016 | 0.011798
981.1386 | 0.011822
982.1039 | 0.011851
983.0052 | 0.011878
984.2928 | 0.011901
985.2216 | 0.011931
986.553 | 0.011956
987.5145 | 0.011982
988.4196 | 0.012005
989.8718 | 0.012034
991.0684 | 0.012066
991.9725 | 0.012093
992.9702 | 0.012115
994.1143 | 0.012142
995.2518 | 0.012169
996.4644 | 0.012198
997.2708 | 0.012221
998.4603 | 0.012246
999.705 | 0.012274
1000.8401 | 0.012304
1002.0078 | 0.012328
1002.6021 | 0.012354
1003.835 | 0.012381
1005.2461 | 0.01241
1006.3889 | 0.012436
1007.1964 | 0.01246
1008.2849 | 0.012485
1009.4689 | 0.012513
1010.6611 | 0.012545
1011.94 | 0.012567
1012.8055 | 0.012592
1013.7977 | 0.012618
1015.05 | 0.01265
1016.1269 | 0.012677
1017.3901 | 0.0127
1018.3127 | 0.012727
1019.5097 | 0.012755
1020.3005 | 0.012784
1021.7028 | 0.012809
1022.683 | 0.012836
1023.818 | 0.012858
1025.1975 | 0.012891
1026.1963 | 0.01292
1027.0078 | 0.012945
1027.9431 | 0.012966
1029.1616 | 0.012999
1030.3149 | 0.013027
1031.4668 | 0.013052
1032.5426 | 0.013079
1033.4425 | 0.013104
1034.8177 | 0.013135
1036.176 | 0.01316
1037.2324 | 0.01319
1037.9276 | 0.013214
1039.4435 | 0.013241
1040.3954 | 0.013267
1041.3903 | 0.0133
1042.4987 | 0.013323
1043.4143 | 0.01335
1044.6064 | 0.013378
1045.8718 | 0.013405
1046.822 | 0.01343
1047.8928 | 0.013458
1049.0875 | 0.013482
1050.1127 | 0.01351
1051.4446 | 0.013543
1052.4125 | 0.013564
1053.4575 | 0.013592
1054.6785 | 0.01362
1055.6951 | 0.013648
1056.8539 | 0.013672
1057.6942 | 0.013698
1058.9045 | 0.013726
1060.1335 | 0.013753
1061.306 | 0.013782
1062.2651 | 0.013804
1063.2452 | 0.01383
1064.8383 | 0.013857
1065.7223 | 0.013886
1066.9622 | 0.013916
1067.7449 | 0.013936
1068.8232 | 0.013965
1069.719 | 0.01399
1071.3633 | 0.014017
1072.285 | 0.014045
1073.1425 | 0.014069
1074.2739 | 0.014098
1075.6392 | 0.014124
1076.6104 | 0.01415
1077.5006 | 0.014175
1078.5609 | 0.014204
1079.7383 | 0.014234
1081.1051 | 0.014263
1082.3156 | 0.014286
1083.1675 | 0.014311
1084.2365 | 0.014338
1085.2749 | 0.014363
1086.8184 | 0.014392
1087.6033 | 0.014418
1088.4941 | 0.01444
1089.7089 | 0.014471
1090.7887 | 0.014497
1091.9258 | 0.014523
1093.0735 | 0.014547
1093.9629 | 0.014571
1095.3689 | 0.014602
1096.5792 | 0.014627
1097.4503 | 0.014654
1098.4421 | 0.014673
1099.4072 | 0.014701
1100.3524 | 0.014724
1101.1327 | 0.014741
1101.6948 | 0.014761
1101.8406 | 0.014776
1102.17 | 0.014787
1102.1671 | 0.014801
1102.2512 | 0.014803
1102.26 | 0.014808
1101.704 | 0.01481
1102.0299 | 0.014817
1102.4072 | 0.014814
1102.2772 | 0.014814
1102.2103 | 0.014814
1102.3533 | 0.014809
1102.077 | 0.014809
1102.1888 | 0.014808
1102.0345 | 0.01481
1102.2128 | 0.014803
1102.0857 | 0.014803
1102.3101 | 0.014802
1102.3705 | 0.014803
1102.1796 | 0.0148
1102.1105 | 0.014799
1101.7917 | 0.014794
1102.0345 | 0.014792
1102.176 | 0.014794
1102.0345 | 0.014789
1101.9845 | 0.014787
1101.8438 | 0.014783
1101.8842 | 0.014784
1102.0299 | 0.014783
1101.7965 | 0.014781
1101.704 | 0.014781
1101.5112 | 0.014778
1101.6544 | 0.014776
1101.8516 | 0.014775
1101.9845 | 0.014774
1101.8406 | 0.014772
1101.6202 | 0.01477
1101.4628 | 0.014768
1101.6298 | 0.01477
1101.6116 | 0.014769
1101.8143 | 0.014767
1101.275 | 0.014762
1101.5875 | 0.014761
1101.524 | 0.014761
1101.5214 | 0.014762
1101.4716 | 0.01476
1101.4774 | 0.014759
1101.6143 | 0.014757
1101.524 | 0.014757
1101.5618 | 0.014755
1101.2875 | 0.014754
1101.2719 | 0.014749
1101.3292 | 0.014753
1101.4774 | 0.014752
1101.4279 | 0.014749
1101.416 | 0.014748
1101.1948 | 0.014745
1101.326 | 0.014746
1101.4742 | 0.014748
1101.326 | 0.014748
1101.332 | 0.014744
1101.332 | 0.014742
1101.2069 | 0.01474
1101.2585 | 0.014741
1101.2321 | 0.014741
1101.1411 | 0.014738
1101.0056 | 0.014736
1101.3406 | 0.014738
1101.3943 | 0.014738
1101.375 | 0.014737
1101.0823 | 0.014735
1100.817 | 0.01473
1101.2479 | 0.014733
1101.3041 | 0.01473
1101.2069 | 0.014728
1101.0083 | 0.014728
1100.9995 | 0.014725
1101.0618 | 0.014729
1101.2911 | 0.01473
1101.1823 | 0.014728
1101.0338 | 0.014726
1100.6918 | 0.014725
1100.9554 | 0.014727
1101.1517 | 0.014727
1101.0216 | 0.014724
1100.8975 | 0.014724
1100.6359 | 0.014722
1100.8784 | 0.014723
1101.1548 | 0.014725
1101.1028 | 0.01472
1100.7565 | 0.014721
1100.9276 | 0.014721
1100.9156 | 0.014721
1101.0557 | 0.014722
1100.9501 | 0.014719
1101.1479 | 0.014721
1100.6886 | 0.01472
1100.959 | 0.014718
1100.8762 | 0.014718
1100.8195 | 0.014716
1100.453 | 0.014714
1100.6827 | 0.014713
1100.506 | 0.014713
1100.8784 | 0.014716
1101.0151 | 0.014716
1100.6835 | 0.014715
1100.6835 | 0.014714
1100.4886 | 0.014714
1100.6835 | 0.014717
1100.639 | 0.014711
1100.5826 | 0.014711
1100.7383 | 0.014711
1100.6359 | 0.014714
1100.8309 | 0.014714
1100.7252 | 0.014709
1100.6359 | 0.014709
1100.5514 | 0.01471
1100.7819 | 0.01471
1100.8309 | 0.01471
1100.6835 | 0.01471
1100.6835 | 0.01471
1100.7252 | 0.01471
1100.3997 | 0.014708
1100.7291 | 0.014709
1100.4927 | 0.014708
1100.5762 | 0.014706
1100.5459 | 0.014703
1100.5957 | 0.014706
1100.5582 | 0.014706
1100.574 | 0.014706
1100.4949 | 0.014704
1100.4985 | 0.014704
1100.6892 | 0.014705
1100.5363 | 0.014705
1100.5481 | 0.014706
1100.5802 | 0.014704
1100.2754 | 0.014702
1100.3129 | 0.014703
1100.4587 | 0.014708
1100.4609 | 0.014701
1100.4985 | 0.014701
1100.3524 | 0.0147
1100.2529 | 0.014701
1100.6886 | 0.014706
1100.3185 | 0.014702
1100.5363 | 0.014703
1100.4062 | 0.014701
1100.5957 | 0.014701
1100.6102 | 0.014703
1100.5232 | 0.014702
1100.3025 | 0.014701
1100.4185 | 0.0147
1100.502 | 0.014701
1100.6484 | 0.014698
1100.5481 | 0.014697
1100.2529 | 0.014696
1100.4088 | 0.014695
1100.4185 | 0.014697
1100.4674 | 0.014698
1100.5891 | 0.014702
1100.5459 | 0.014699
1100.3564 | 0.014697
1100.5481 | 0.014699
1100.4462 | 0.014702
1100.5389 | 0.014697
1100.4088 | 0.014696
1100.4462 | 0.014697
1100.3501 | 0.014696
1100.6794 | 0.014699
1100.2261 | 0.014698
1100.3129 | 0.014696
1100.1697 | 0.014695
1100.2659 | 0.014697
1100.465 | 0.014699
1100.5176 | 0.014698
1100.2979 | 0.014699
1100.4949 | 0.014696
1100.4985 | 0.014696
1100.4686 | 0.014696
1100.4244 | 0.014696
1100.2067 | 0.014697
1100.3627 | 0.014695
1100.5542 | 0.014695
1100.5481 | 0.014698
1100.4062 | 0.014697
1100.1261 | 0.014696
1100.3129 | 0.014695
1100.2716 | 0.014693
1100.5082 | 0.014698
1100.1382 | 0.014698
1100.1697 | 0.014692
1100.3129 | 0.014693
1100.3224 | 0.014694
1100.5111 | 0.014694
1100.192 | 0.014694
1100.1079 | 0.014692
1100.213 | 0.014692
1100.3629 | 0.014695
1100.4927 | 0.014698
1100.257 | 0.014695
1100.2261 | 0.014695
1100.0707 | 0.014696
1100.3129 | 0.014695
1100.257 | 0.014695
1100.3159 | 0.014695
1100.0784 | 0.014693
1099.9814 | 0.014692
1100.3282 | 0.014693
1100.4088 | 0.014693
1100.0824 | 0.014695
1100.3501 | 0.014692
1100.0762 | 0.014692
1100.1666 | 0.014692
1100.3524 | 0.014694
1100.2817 | 0.014693
1100.217 | 0.014692
1100.1261 | 0.01469
1100.1726 | 0.014689
1100.3524 | 0.014693
1100.2716 | 0.014689
1099.9244 | 0.014689
1100.1261 | 0.014692
1100.3997 | 0.014693
1100.3185 | 0.014693
1099.9334 | 0.014693
1100.1642 | 0.014691
1100.042 | 0.014694
1100.1172 | 0.014693
1100.3658 | 0.01469
1100.2716 | 0.01469
1100.0707 | 0.01469
1100.2616 | 0.014693
1100.3501 | 0.01469
1100.2195 | 0.014695
1100.2225 | 0.014693
1100.0632 | 0.01469
1100.0323 | 0.014692
1099.8988 | 0.014693
1100.2394 | 0.014692
1100.0784 | 0.014689
1100.2037 | 0.01469
1100.0824 | 0.01469
1100.2261 | 0.014689
1100.3658 | 0.014691
1100.13 | 0.014689
1100.1697 | 0.014689
1100.13 | 0.014693
1100.2817 | 0.014692
1099.9058 | 0.014691
1100.2225 | 0.014693
1099.843 | 0.014691
1100.2616 | 0.01469
1100.0836 | 0.014688
1100.2195 | 0.014692
1100.1357 | 0.014693
1100.0762 | 0.014687
1099.8896 | 0.014686
1099.9489 | 0.014687
1100.309 | 0.014691
1100.13 | 0.014691
1100.13 | 0.014691
1099.9927 | 0.014687
1100.1079 | 0.014689
1100.2979 | 0.014692
1100.2594 | 0.01469
1099.8406 | 0.014689
1100.213 | 0.014689
1100.3224 | 0.014689
1100.506 | 0.014695
1100.1865 | 0.014692
1099.8936 | 0.014691
1099.8495 | 0.014689
1100.0784 | 0.01469
1100.0515 | 0.014695
1100.2067 | 0.014692
1099.896 | 0.014693
1100.13 | 0.014689
1100.229 | 0.014689
1100.1945 | 0.014692
1100.2329 | 0.014693
1099.9467 | 0.01469
1100.0458 | 0.014689
1100.1726 | 0.01469
1100.2659 | 0.014693
1100.0363 | 0.014693
1099.965 | 0.014691
1100.0299 | 0.01469
1100.2616 | 0.014692
1100.2686 | 0.014692
1100.1826 | 0.014693
1099.9894 | 0.01469
1100.1666 | 0.014691
1100.1697 | 0.014692
1100.2793 | 0.014691
1100.1697 | 0.014695
1099.9927 | 0.01469
1099.8562 | 0.014687
1100.0945 | 0.014691
1100.2261 | 0.014692
1100.4081 | 0.01469
1100.0784 | 0.014688
1100.0883 | 0.014686
1100.189 | 0.014691
1100.1237 | 0.014691
1100.0486 | 0.01469
1100.0762 | 0.014686
1100.0824 | 0.014688
1100.0883 | 0.014688
1100.146 | 0.014688
1100.0323 | 0.014687
1100.074 | 0.014684
1100.0244 | 0.014688
1100.2754 | 0.01469
1100.3293 | 0.014689
1100.1237 | 0.014689
1099.8872 | 0.014689
1099.8126 | 0.014691
1100.2394 | 0.014689
1100.3224 | 0.014689
1100.1261 | 0.014692
1100.074 | 0.014687
1099.9896 | 0.014685
1099.9028 | 0.01469
1100.2394 | 0.01469
1100.1382 | 0.014691
1100.0323 | 0.014688
1100.042 | 0.014691
1100.0861 | 0.014693
1100.3185 | 0.014695
1100.0323 | 0.014695
1100.0244 | 0.014691
1099.9772 | 0.014693
1100.0883 | 0.014692
1100.3586 | 0.014693
1100.0784 | 0.014693
1099.8562 | 0.014691
1099.8538 | 0.01469
1099.8562 | 0.014691
1100.142 | 0.014692
1099.9927 | 0.014692
1100.0861 | 0.01469
1100.0266 | 0.014689
1100.13 | 0.014692
1100.0398 | 0.01469
1100.042 | 0.014691
1100.0824 | 0.014689
1099.7443 | 0.014692
1100.0458 | 0.01469
1100.2793 | 0.014693
1100.1317 | 0.014689
1099.738 | 0.014689
1099.8469 | 0.014691
1100.0824 | 0.014693
1100.2418 | 0.014695
1099.7961 | 0.014689
1099.9489 | 0.01469
1099.8652 | 0.01469
1100.2329 | 0.01469
1100.2261 | 0.014695
1099.9561 | 0.014694
1099.8469 | 0.014692
1100.2225 | 0.01469
1100.3282 | 0.014693
1099.9088 | 0.014695
1099.9894 | 0.014692
1099.9398 | 0.014692
1100.1196 | 0.014692
1100.1826 | 0.014692
1100.0824 | 0.014694
1100.0363 | 0.014693
1099.7467 | 0.01469
1099.7502 | 0.014689
1099.9124 | 0.014693
1100.1382 | 0.014696
1100.0398 | 0.014693
1099.9836 | 0.014693
1099.9521 | 0.014694
1100.1797 | 0.014693
1100.4587 | 0.014699
1100.0883 | 0.014695
1099.8538 | 0.014695
1099.7961 | 0.014695
1100.1023 | 0.014694
1100.2261 | 0.014697
1100.095 | 0.014693
1099.9426 | 0.014694
1100.0486 | 0.014696
1100.0398 | 0.014693
1100.1382 | 0.014697
1100.0824 | 0.014698
1099.9124 | 0.014696
1100.0824 | 0.014693
1100.229 | 0.014698
1100.0945 | 0.014701
1100.0945 | 0.014698
1099.7632 | 0.014697
1099.8617 | 0.014698
1100.1865 | 0.014698
1100.142 | 0.014698
1100.2354 | 0.0147
1099.8 | 0.014699
1099.67 | 0.014698
1100.1761 | 0.014701
1100.1484 | 0.014698
1100.0784 | 0.014701
1099.8406 | 0.014698
1099.9894 | 0.014701
1100.2418 | 0.014703
1100.0883 | 0.014701
1100.1261 | 0.014701
1100.042 | 0.014701
1099.9869 | 0.014701
1099.8936 | 0.014702
1100.2418 | 0.014703
1100.0299 | 0.014703
1099.9374 | 0.0147
1099.9398 | 0.014698
1100.2228 | 0.014703
1100.217 | 0.014706
1099.9374 | 0.014702
1099.8406 | 0.0147
1099.8036 | 0.014703
1100.1382 | 0.014703
1100.1317 | 0.014705
1100.0824 | 0.014704
1100.074 | 0.014703
1100.0515 | 0.0147
1100.0088 | 0.014705
1100.1865 | 0.014708
1100.1317 | 0.014708
1100.0323 | 0.014704
1100.092 | 0.014704
1100.0861 | 0.014706
1100.2478 | 0.014708
1100.0017 | 0.014708
1099.6161 | 0.014705
1099.8406 | 0.014708
1099.9927 | 0.014707
1099.9467 | 0.014709
1100.2329 | 0.014707
1099.8617 | 0.014709
1099.8562 | 0.01471
1100.0017 | 0.014709
1100.1666 | 0.014709
1099.9058 | 0.014711
1099.843 | 0.014707
1100.13 | 0.014704
1100.1293 | 0.014707
1100.3723 | 0.014709
1100.042 | 0.014706
1099.8469 | 0.014705
1099.7102 | 0.014705
1099.8988 | 0.014709
1100.2225 | 0.014713
1099.9609 | 0.01471
1099.8896 | 0.014709
1099.9896 | 0.014708
1100.0458 | 0.014709
1100.2754 | 0.014712
1100.0887 | 0.014713
1099.8834 | 0.014708
1100.1237 | 0.014708
1100.1865 | 0.014714
1100.0486 | 0.014712
1099.9334 | 0.014711
1100.0551 | 0.014711
1099.8562 | 0.014709
1100.0985 | 0.014711
1100.2817 | 0.014715
1099.7722 | 0.014711
1099.7937 | 0.014711
1099.9561 | 0.014708
1099.8245 | 0.014712
1100.2329 | 0.014713
1100.0486 | 0.014713
1099.9585 | 0.01471
1099.9489 | 0.014713
1099.9609 | 0.01471
1100.0052 | 0.014716
1100.042 | 0.014714
1099.9489 | 0.014714
1099.9124 | 0.014714
1100.192 | 0.014716
1100.0052 | 0.014714
1099.905 | 0.014714
1099.7762 | 0.014714
1100.0486 | 0.014716
1100.092 | 0.014714
1100.0031 | 0.014719
1100.0883 | 0.014717
1099.8562 | 0.014713
1099.9028 | 0.014715
1099.999 | 0.014717
1100.0985 | 0.014715
1100.092 | 0.014716
1100.0861 | 0.014714
1099.9688 | 0.014716
1100.2754 | 0.014715
1100.1797 | 0.014719
1100.0945 | 0.014717
1099.7705 | 0.014718
1099.9521 | 0.014716
1100.0985 | 0.014716
1100.1357 | 0.014721
1099.9927 | 0.014719
1099.7705 | 0.014717
1100.0515 | 0.014716
1100.0398 | 0.01472
1100.189 | 0.014721
1099.9561 | 0.014719
1099.8628 | 0.014719
1099.9521 | 0.014717
1099.9489 | 0.014719
1100.1357 | 0.014721
1100.1484 | 0.01472
1099.8148 | 0.01472
1099.9467 | 0.014721
1100.3035 | 0.014724
1100.1545 | 0.014723
1099.9398 | 0.014723
1099.8936 | 0.014721
1099.8093 | 0.014718
1099.8562 | 0.014722
1100.0486 | 0.014724
1099.9426 | 0.014722
1100.2356 | 0.014721
1099.8191 | 0.014723
1099.9951 | 0.014723
1100.1865 | 0.014726
1100.092 | 0.014724
1099.8617 | 0.014722
1099.8562 | 0.014723
1100.3689 | 0.014724
1100.1293 | 0.014728
1099.9489 | 0.014725
1099.8597 | 0.014722
1100.1523 | 0.014721
1099.8285 | 0.014725
1100.1826 | 0.014725
1100.0551 | 0.014727
1099.7665 | 0.014724
1100.0883 | 0.014722
1099.9088 | 0.014725
1099.9088 | 0.014728
1100.1484 | 0.014725
1099.9869 | 0.014725
1099.8538 | 0.014728
1100.015 | 0.014727
1100.1797 | 0.014729
1100.1945 | 0.014724
1100.0861 | 0.014724
1100.0762 | 0.014727
1100.192 | 0.01473
1100.0762 | 0.01473
1100.2039 | 0.014727
1099.8988 | 0.014726
1100.0458 | 0.014725
1100.0515 | 0.014729
1100.1797 | 0.014731
1100.0363 | 0.01473
1099.9028 | 0.014726
1100.042 | 0.014728
1099.8787 | 0.01473
1100.2616 | 0.014732
1099.905 | 0.014728
1099.9688 | 0.014727
1099.9688 | 0.014729
1100.1023 | 0.014728
1100.3253 | 0.014728
1099.9088 | 0.014731
1099.7722 | 0.014728
1099.999 | 0.014728
1099.9951 | 0.014732
1100.0458 | 0.014732
1100.0052 | 0.01473
1099.9088 | 0.01473
1099.896 | 0.01473
1100.0363 | 0.01473
1100.192 | 0.014733
1100.0515 | 0.014728
1099.896 | 0.014728
1099.965 | 0.014729
1100.2418 | 0.01473
1100.0117 | 0.014728
1099.905 | 0.014728
1099.7102 | 0.014727
1099.6676 | 0.014731
1099.9244 | 0.014731
1099.9688 | 0.01473
1100.0052 | 0.014731
1099.9521 | 0.014731
1099.9561 | 0.01473
1099.8093 | 0.014732
1099.9894 | 0.014734
1099.965 | 0.014732
1099.9951 | 0.014731
1100.0575 | 0.014733
1100.21 | 0.014736
1099.9585 | 0.014736
1099.9028 | 0.014735
1099.8617 | 0.014734
1100.0088 | 0.014735
1100.2039 | 0.014733
1100.142 | 0.014737
1099.8148 | 0.014737
1099.7705 | 0.014732
1100.0515 | 0.014736
1099.9869 | 0.014735
1100.2541 | 0.014735
1100.095 | 0.014738
1099.8872 | 0.014735
1099.905 | 0.014736
1100.0575 | 0.014736
1100.2686 | 0.014737
1099.9489 | 0.014737
1100.0458 | 0.014737
1099.9609 | 0.014737
1100.0052 | 0.014738
1100.0031 | 0.014736
1100.142 | 0.014739
1099.832 | 0.014738
1099.9521 | 0.014739
1100.1484 | 0.014739
1099.9585 | 0.014739
1099.8593 | 0.01474
1099.7632 | 0.014739
1099.8988 | 0.014739
1099.8628 | 0.014743
1099.8148 | 0.014742
1100.0052 | 0.014742
1099.9431 | 0.014736
1099.8617 | 0.014739
1100.1826 | 0.014742
1100.0088 | 0.014743
1099.869 | 0.014742
1099.7787 | 0.01474
1100.3315 | 0.014742
1100.2844 | 0.014744
1099.9836 | 0.014743
1100.095 | 0.014742
1100.0458 | 0.01474
1100.0031 | 0.014741
1100.0172 | 0.014743
1100.1523 | 0.014743
1099.9147 | 0.014743
1099.9927 | 0.014744
1100.0486 | 0.014738
1100.2354 | 0.014745
1100.2394 | 0.014746
1100.0374 | 0.014741
1099.8628 | 0.014743
1099.8988 | 0.014744
1100.0945 | 0.014745
1099.9869 | 0.014743
1099.9431 | 0.014746
1099.8652 | 0.014742
1099.8652 | 0.01474
1100.0515 | 0.014743
1100.1578 | 0.014742
1100.0486 | 0.014744
1099.9521 | 0.014743
1100.0398 | 0.014745
1100.288 | 0.014744
1100.2228 | 0.014745
1099.8652 | 0.014743
1100.0458 | 0.014743
1100.0515 | 0.014745
1100.1049 | 0.014747
1099.9467 | 0.014746
1100.042 | 0.014747
1099.8093 | 0.014746
1099.869 | 0.014749
1100.0458 | 0.014749
1100.1985 | 0.014747
1099.9521 | 0.014748
1099.9705 | 0.014744
1100.092 | 0.014746
1100.1023 | 0.014747
1099.9088 | 0.014746
1099.9561 | 0.01475
1099.6733 | 0.014747
1100.1578 | 0.014747
1100.0208 | 0.014751
1100.0117 | 0.01475
1099.905 | 0.014748
1099.9187 | 0.014747
1099.7705 | 0.014749
1099.8746 | 0.014751
1099.7159 | 0.014748
1100.0458 | 0.014746
1099.7876 | 0.014748
1099.7665 | 0.014749
1099.9688 | 0.014747
1100.0486 | 0.01475
1100.1317 | 0.014752
1099.9467 | 0.014752
1099.8652 | 0.014751
1099.9705 | 0.01475
1100.0486 | 0.014752
1100.0031 | 0.014749
1099.7632 | 0.014749
1099.8224 | 0.014751
1100.0551 | 0.014754
1100.1523 | 0.014751
1099.7541 | 0.014752
1100.0515 | 0.014753
1100.0052 | 0.014751
1099.9688 | 0.014756
1100.0945 | 0.014755
1099.7819 | 0.014753
1100.0363 | 0.014752
1100.0575 | 0.014751
1100.092 | 0.014754
1099.9147 | 0.014755
1100.0031 | 0.014751
1100.1023 | 0.014754
1099.965 | 0.014752
1100.1111 | 0.014755
1100.0515 | 0.014755
1100.0088 | 0.014753
1099.9028 | 0.014752
1099.905 | 0.014752
1099.8711 | 0.014754
1099.9147 | 0.014754
1099.7261 | 0.014753
1100.0247 | 0.014755
1100.1023 | 0.014754
1100.0458 | 0.014757
1099.9211 | 0.014757
1099.9426 | 0.014754
1099.8652 | 0.014756
1099.9147 | 0.014755
1100.1049 | 0.014757
1099.9951 | 0.014757
1100.0088 | 0.014752
1099.7159 | 0.014757
1100.146 | 0.014757
1100.2394 | 0.014758
1100.189 | 0.01476
1099.7261 | 0.014756
1100.1086 | 0.014757
1099.9784 | 0.014759
1100.1545 | 0.014758
1099.9951 | 0.01476
1099.9374 | 0.014759
1100.1382 | 0.014758
1100.0575 | 0.014759
1100.1945 | 0.014759
1100.1865 | 0.01476
1100.0551 | 0.01476
1099.8069 | 0.014756
1100.0458 | 0.01476
1100.0363 | 0.014762
1100.2909 | 0.014761
1099.965 | 0.014759
1100.0515 | 0.014759
1100.1985 | 0.014762
1100.0613 | 0.014764
1099.9951 | 0.014761
1099.8652 | 0.01476
1099.9585 | 0.014759
1099.9688 | 0.014762
1100.0052 | 0.014763
1100.1023 | 0.014762
1100.2261 | 0.014761
1099.8126 | 0.014759
1100.0613 | 0.014763
1100.13 | 0.014768
1100.0945 | 0.014762
1100.0458 | 0.014762
1100.1523 | 0.014763
1100.214 | 0.014761
1099.9688 | 0.014765
1100.1945 | 0.014762
1100.0575 | 0.014763
1099.9784 | 0.014763
1100.0575 | 0.014762
1099.8746 | 0.014765
1100.2793 | 0.014762
1100.0762 | 0.014762
1100.0613 | 0.014763
1100.0551 | 0.014765
1100.0088 | 0.014765
1100.3282 | 0.014766
1099.9585 | 0.014763
1100.0031 | 0.014766
1099.9585 | 0.014764
1100.2014 | 0.014766
1100.0784 | 0.014765
1100.0635 | 0.014764
1100.0486 | 0.014763
1100.1086 | 0.014768
1100.0613 | 0.014767
1099.869 | 0.014767
1099.9521 | 0.014765
1100.0172 | 0.014763
1100.0635 | 0.014767
1099.8827 | 0.014768
1099.999 | 0.014764
1100.142 | 0.014766
1100.0613 | 0.014766
1099.9705 | 0.014767
1100.0551 | 0.01477
1099.999 | 0.014769
1099.8093 | 0.014768
1100.0031 | 0.014766
1099.8842 | 0.014769
1099.965 | 0.014768
1099.9688 | 0.01477
1100.0458 | 0.014768
1100.1111 | 0.01477
1099.8787 | 0.01477
1100.0883 | 0.014772
1100.015 | 0.01477
1099.7632 | 0.014765
1100.0017 | 0.014768
1100.0575 | 0.014773
1099.8617 | 0.014773
1100.0883 | 0.014771
1099.9277 | 0.014767
1099.9705 | 0.014769
1100.0271 | 0.014772
1100.1826 | 0.014773
1100.0985 | 0.014771
1099.8148 | 0.01477
1099.9927 | 0.014768
1099.9561 | 0.014771
1100.146 | 0.014774
1100.015 | 0.01477
1099.8652 | 0.014769
1099.9784 | 0.014772
1099.9688 | 0.014769
1100.0551 | 0.014775
1099.9244 | 0.014775
1099.9147 | 0.014771
1099.8245 | 0.014771
1100.1865 | 0.014775
1100.1985 | 0.014775
1100.0052 | 0.014774
1099.8126 | 0.014773
1099.9147 | 0.014776
1099.8827 | 0.014778
1100.042 | 0.014777
1099.9585 | 0.014775
1099.6416 | 0.014773
1100.0985 | 0.014775
1100.163 | 0.014775
1100.0458 | 0.014776
1100.0486 | 0.014776
1099.8988 | 0.014775
1100.0613 | 0.014775
1099.9147 | 0.014778
1100.0985 | 0.014777
1100.1023 | 0.014777
1099.7787 | 0.014778
1099.9187 | 0.014777
1100.1049 | 0.014779
1100.2686 | 0.014776
1099.8827 | 0.014778
1100.0208 | 0.014776
1100.0172 | 0.014776
1100.1484 | 0.014779
1100.0635 | 0.01478
1100.0575 | 0.014779
1099.869 | 0.014777
1100.0551 | 0.014778
1099.9147 | 0.014778
1100.1086 | 0.01478
1099.9521 | 0.01478
1099.9561 | 0.014779
1100.1023 | 0.014781
1100.0635 | 0.01478
1100.2478 | 0.014781
1099.9521 | 0.014781
1099.7762 | 0.01478
1100.0458 | 0.014782
1100.2394 | 0.01478
1100.0117 | 0.014783
1099.8191 | 0.014781
1099.9431 | 0.014782
1100.0551 | 0.01478
1099.8474 | 0.014784
1100.1523 | 0.014783
1100.0985 | 0.014782
1099.9688 | 0.014784
1099.9705 | 0.014783
1100.1206 | 0.014784
1099.8787 | 0.014784
1099.9609 | 0.014784
1099.9521 | 0.014783
1099.869 | 0.014783
1099.9745 | 0.014785
1100.0247 | 0.014785
1099.965 | 0.014784
1099.9244 | 0.014783
1100.1672 | 0.014784
1100.3403 | 0.014785
1099.9277 | 0.014786
1100.1985 | 0.014788
1099.7357 | 0.014783
1099.8787 | 0.01478
1100.2394 | 0.014781
1099.7159 | 0.014778
1099.9585 | 0.014778
1099.7722 | 0.014772
1099.9244 | 0.014771
1099.8285 | 0.014767
1099.9187 | 0.014761
1100.0208 | 0.01476
1099.7382 | 0.014756
1099.8245 | 0.014757
1100.1985 | 0.014756
1100.2478 | 0.014755
1099.9688 | 0.014755
1099.7159 | 0.014754
1099.7316 | 0.014753
1100.015 | 0.014756
1100.394 | 0.014755
1099.8469 | 0.014756
1100.1865 | 0.014751
1099.9609 | 0.014754
1100.2948 | 0.014757
1100.0088 | 0.014765
1099.9489 | 0.014764
1100.0172 | 0.01476
1100.0247 | 0.014754
1100.2541 | 0.014754
1099.6758 | 0.014749
1099.8245 | 0.014748
1099.8285 | 0.014743
1100.0801 | 0.014743
1100.163 | 0.014745
1100.2039 | 0.014743
1099.9187 | 0.014741
1099.8342 | 0.014739
1099.9211 | 0.014738
1100.1985 | 0.014741
1099.869 | 0.01474
1100.0676 | 0.014739
1099.9688 | 0.01474
1100.146 | 0.014738
1100.3403 | 0.014742
1100.1176 | 0.014738
1100.0088 | 0.014738
1099.8433 | 0.014737
1100.192 | 0.014735
1100.2205 | 0.014738
1099.9277 | 0.014737
1099.5326 | 0.014735
1099.8827 | 0.014734
1099.8245 | 0.014734
1100.1151 | 0.014737
1100.3837 | 0.014738
1100.142 | 0.014735
1100.1484 | 0.014735
1100.146 | 0.014735
1099.9688 | 0.014737
1099.7852 | 0.014735
1100.0676 | 0.014735
1100.0551 | 0.014735
1099.8787 | 0.014736
1100.0834 | 0.014735
1100.1733 | 0.014735
1100.1317 | 0.014736
1099.8842 | 0.014734
1100.0635 | 0.014733
1100.1111 | 0.014737
1099.9688 | 0.014737
1099.8711 | 0.014736
1099.9124 | 0.014735
1100.015 | 0.014736
1100.0575 | 0.014741
1100.1396 | 0.014738
1099.905 | 0.014732
1100.1086 | 0.014734
1100.1049 | 0.014735
1100.1294 | 0.014739
1100.0088 | 0.014736
1100.0031 | 0.014738
1099.7261 | 0.014733
1100.214 | 0.014736
1100.1176 | 0.014737
1099.9489 | 0.014738
1099.9028 | 0.014735
1100.1023 | 0.014735
1099.8285 | 0.014737
1100.1608 | 0.014737
1099.8827 | 0.014738
1099.9585 | 0.014735
1100.1151 | 0.014739
1100.015 | 0.014736
1100.1176 | 0.014739
1099.6824 | 0.014736
1099.6449 | 0.014738
1099.9277 | 0.014737
1100.1086 | 0.014736
1100.1023 | 0.014737
1100.1023 | 0.01474
1099.6023 | 0.014736
1098.9335 | 0.014728
1098.3934 | 0.014713
1097.1865 | 0.014691
1096.3875 | 0.014668
1094.9846 | 0.014641
1093.6869 | 0.014616
1092.7903 | 0.014591
1091.4352 | 0.014562
1090.7096 | 0.014544
1089.4717 | 0.014512
1087.9742 | 0.014486
1087.186 | 0.014463
1085.9984 | 0.014442
1084.7139 | 0.014418
1083.4849 | 0.01439
1082.5562 | 0.014367
1081.1555 | 0.014342
1080.1696 | 0.014318
1078.8619 | 0.014294
1077.8535 | 0.014272
1077.0692 | 0.014252
1075.5328 | 0.014227
1074.6556 | 0.014204
1073.6547 | 0.01418
1072.3425 | 0.014161
1071.4855 | 0.014138
1069.887 | 0.014111
1069.1969 | 0.014093
1067.9766 | 0.014067
1067.1877 | 0.014052
1065.6979 | 0.014027
1064.5709 | 0.014008
1063.5778 | 0.013987
1062.4127 | 0.013965
1061.4915 | 0.013946
1060.469 | 0.013923
1059.4197 | 0.013901
1058.1215 | 0.013881
1056.9631 | 0.01386
1056.0979 | 0.013839
1055.0398 | 0.013817
1053.7817 | 0.013797
1052.8295 | 0.013776
1051.6077 | 0.01375
1050.6279 | 0.013733
1049.3966 | 0.013707
1048.5009 | 0.013692
1047.3127 | 0.013667
1046.2806 | 0.013647
1045.3341 | 0.013625
1044.2546 | 0.013603
1043.2006 | 0.013584
1042.1206 | 0.013557
1041.1929 | 0.013537
1039.7659 | 0.013513
1038.8242 | 0.013492
1037.7246 | 0.013468
1036.7373 | 0.013443
1035.7985 | 0.013421
1034.6406 | 0.013397
1033.6257 | 0.013374
1032.7804 | 0.013346
1031.2864 | 0.013323
1030.5547 | 0.013299
1029.295 | 0.013274
1028.2815 | 0.013251
1026.8778 | 0.013228
1026.1731 | 0.013204
1024.8966 | 0.01318
1023.6544 | 0.013154
1022.9523 | 0.013131
1021.798 | 0.013104
1020.6713 | 0.013084
1019.7374 | 0.013059
1018.683 | 0.013034
1017.7367 | 0.013011
1016.0638 | 0.012984
1015.3959 | 0.01296
1014.4356 | 0.012936
1013.1649 | 0.012909
1012.3614 | 0.012884
1010.9631 | 0.012858
1010.2462 | 0.012837
1008.8825 | 0.012808
1007.8503 | 0.012784
1006.8787 | 0.012759
1005.5381 | 0.012734
1004.983 | 0.01271
1003.4984 | 0.012682
1002.8751 | 0.01266
1001.438 | 0.012631
1000.389 | 0.012608
999.6134 | 0.012581
998.3368 | 0.012554
997.4362 | 0.012532
996.2837 | 0.012503
995.1851 | 0.012481
994.1977 | 0.012454
993.0026 | 0.012428
992.1389 | 0.012404
990.6949 | 0.012373
990.0859 | 0.012355
988.7331 | 0.012327
987.8238 | 0.012304
986.6748 | 0.012278
985.4335 | 0.012247
984.5351 | 0.012227
983.4108 | 0.012198
982.171 | 0.012173
981.35 | 0.01215
980.0994 | 0.012121
979.256 | 0.012097
977.9573 | 0.012071
977.1411 | 0.01205
975.9444 | 0.012022
974.8298 | 0.011993
973.8307 | 0.01197
972.6166 | 0.011942
971.8602 | 0.011919
970.9988 | 0.011894
969.5942 | 0.011867
968.5297 | 0.011845
967.2749 | 0.011816
966.5148 | 0.01179
965.1671 | 0.011764
964.386 | 0.011742
963.0858 | 0.011714
962.1282 | 0.011693
960.9814 | 0.011665
959.8949 | 0.011638
958.9595 | 0.011618
957.5888 | 0.011586
956.9746 | 0.011567
955.8709 | 0.011541
954.4196 | 0.011516
953.788 | 0.011491
952.3706 | 0.011464
951.2722 | 0.011442
950.3022 | 0.011414
949.4832 | 0.011392
948.0355 | 0.011363
947.0029 | 0.011339
946.2321 | 0.011313
944.8345 | 0.011287
944.1146 | 0.01126
942.8941 | 0.011235
941.6859 | 0.011212
940.8714 | 0.011185
939.5006 | 0.01116
938.5437 | 0.011137
937.412 | 0.01111
936.3051 | 0.011086
935.3831 | 0.01106
934.1237 | 0.011035
933.2428 | 0.011009
931.7786 | 0.010979
931.179 | 0.01096
929.8891 | 0.010933
928.9261 | 0.01091
927.7585 | 0.010883
926.5751 | 0.010859
925.851 | 0.010837
924.7766 | 0.010809
923.7119 | 0.010783
922.5718 | 0.010758
921.366 | 0.010734
920.2057 | 0.010712
919.1137 | 0.010683
918.4016 | 0.01066
916.8759 | 0.010633
915.9551 | 0.010611
914.8874 | 0.010584
914.0011 | 0.010559
912.8353 | 0.010535
911.5162 | 0.010507
910.7272 | 0.010483
909.6936 | 0.010457
908.1838 | 0.010431
907.5119 | 0.010409
906.5786 | 0.010381
905.3022 | 0.010358
904.2808 | 0.01033
903.1141 | 0.010307
902.0559 | 0.010278
900.9446 | 0.010254
900.0097 | 0.010228
899.0712 | 0.010203
897.9261 | 0.010179
896.5187 | 0.010152
895.9263 | 0.010127
894.8523 | 0.010101
893.3232 | 0.010073
892.5399 | 0.01005
891.2516 | 0.010023
890.3237 | 0.0099983
889.3987 | 0.0099759
888.3 | 0.0099485
887.4205 | 0.0099272
886.0487 | 0.0098941
884.8594 | 0.0098724
883.8742 | 0.0098439
882.8422 | 0.0098241
881.8204 | 0.0097955
880.567 | 0.0097647
879.9159 | 0.0097457
878.4554 | 0.009721
877.5142 | 0.0096944
876.3218 | 0.0096685
875.4035 | 0.0096426
874.705 | 0.0096167
873.3081 | 0.0095913
872.3156 | 0.009565
871.2735 | 0.0095384
870.0564 | 0.0095144
868.9147 | 0.0094893
867.8221 | 0.0094604
867.2213 | 0.0094368
865.7812 | 0.0094102
864.605 | 0.0093893
863.5609 | 0.0093638
862.5089 | 0.0093379
861.3682 | 0.0093101
860.3986 | 0.0092839
859.3995 | 0.0092611
858.5056 | 0.009231
857.3032 | 0.0092086
856.2198 | 0.0091827
855.0138 | 0.0091557
854.3143 | 0.0091325
852.7295 | 0.009102
851.9434 | 0.0090803
850.6957 | 0.0090537
850.0352 | 0.0090286
848.8495 | 0.009005
847.2451 | 0.0089814
846.6039 | 0.0089552
845.2547 | 0.0089251
844.503 | 0.0089031
843.4089 | 0.0088757
842.2077 | 0.0088487
841.2228 | 0.0088236
840.2273 | 0.0087988
839.125 | 0.0087756
837.9255 | 0.0087505
836.8792 | 0.008722
836.1689 | 0.0086995
834.715 | 0.0086733
833.5639 | 0.0086489
832.2223 | 0.0086219
831.4678 | 0.0086003
830.5931 | 0.0085732
829.1563 | 0.0085462
828.4748 | 0.0085226
827.0972 | 0.0084956
826.3618 | 0.0084694
824.8998 | 0.008445
824.0729 | 0.0084226
823.1995 | 0.0083963
821.5317 | 0.0083705
820.922 | 0.008345
819.5785 | 0.0083172
818.7169 | 0.0082929
817.4763 | 0.0082697
816.4059 | 0.008243
815.5938 | 0.0082198
814.2242 | 0.0081917
813.116 | 0.0081651
812.1791 | 0.0081411
811.2112 | 0.0081164
810.3137 | 0.008092
808.7502 | 0.0080627
808.1413 | 0.0080395
806.8625 | 0.0080133
805.9099 | 0.0079889
804.8563 | 0.0079615
803.7377 | 0.0079376
802.8989 | 0.0079117
801.3688 | 0.0078813
800.418 | 0.0078619
799.4666 | 0.0078352
798.4341 | 0.0078135
797.1681 | 0.0077861
796.2496 | 0.007761
795.2941 | 0.0077394
794.189 | 0.0077112
793.2765 | 0.0076876
792.0249 | 0.007661
790.7873 | 0.0076313
790.0331 | 0.0076112
788.6956 | 0.0075819
787.6833 | 0.0075571
786.525 | 0.0075316
785.5284 | 0.0075088
784.6845 | 0.0074833
783.2639 | 0.0074544
782.687 | 0.0074358
780.9332 | 0.0074038
780.1623 | 0.0073802
779.1299 | 0.0073536
777.812 | 0.0073289
777.1157 | 0.0073042
775.7252 | 0.0072794
774.4905 | 0.0072524
773.7182 | 0.0072258
772.6192 | 0.0072045
771.9451 | 0.0071763
770.3141 | 0.007152
769.551 | 0.0071257
768.2661 | 0.0070995
767.4003 | 0.007077
766.1215 | 0.0070493
765.5518 | 0.007023
764.1358 | 0.0070002
762.951 | 0.0069751
762.1791 | 0.0069485
760.9531 | 0.0069218
759.7772 | 0.0068986
758.9535 | 0.0068762
757.7117 | 0.0068461
756.7985 | 0.0068237
755.7717 | 0.006797
754.7378 | 0.0067746
753.7172 | 0.0067442
752.0144 | 0.006721
751.3495 | 0.0066978
750.3315 | 0.00667
749.1204 | 0.0066456
748.1014 | 0.0066201
746.8178 | 0.0065954
746.1072 | 0.0065696
744.5546 | 0.0065425
743.9805 | 0.0065193
742.7983 | 0.0064927
741.6637 | 0.0064684
740.7831 | 0.0064391
739.1349 | 0.0064159
738.5189 | 0.0063923
737.427 | 0.0063626
736.1975 | 0.0063405
735.0015 | 0.0063151
734.0707 | 0.0062899
733.2397 | 0.0062664
732.0014 | 0.0062374
730.8555 | 0.0062169
729.7373 | 0.0061884
728.9946 | 0.0061636
728.1795 | 0.0061408
726.9181 | 0.006113
725.7808 | 0.0060879
724.7468 | 0.0060621
723.5013 | 0.0060358
722.311 | 0.00601
721.3207 | 0.0059864
720.4965 | 0.0059605
718.7815 | 0.0059331
718.3691 | 0.0059114
716.8953 | 0.0058875
716.0109 | 0.0058635
715.05 | 0.0058369
713.8765 | 0.0058133
713.0194 | 0.0057859
711.4979 | 0.0057596
710.671 | 0.005736
709.7672 | 0.0057102
708.411 | 0.0056851
707.4478 | 0.0056607
706.1146 | 0.0056337
705.2898 | 0.005609
704.0671 | 0.0055839
703.4055 | 0.0055553
702.1129 | 0.005531
701.1506 | 0.0055086
700.3766 | 0.0054865
698.7545 | 0.0054587
697.7563 | 0.0054313
696.639 | 0.0054085
695.4865 | 0.0053807
694.767 | 0.0053549
693.2396 | 0.0053263
692.6627 | 0.0053054
691.4703 | 0.0052776
690.4031 | 0.0052537
689.0105 | 0.0052282
688.4114 | 0.0051996
687.0072 | 0.0051768
685.8367 | 0.0051471
685.1497 | 0.0051266
683.9159 | 0.0051004
682.9192 | 0.0050722
681.6951 | 0.0050494
680.477 | 0.0050231
679.6344 | 0.0049988
678.5314 | 0.0049729
677.2172 | 0.0049463
676.3842 | 0.0049219
675.164 | 0.0048957
674.4781 | 0.004874
673.3098 | 0.0048466
672.1446 | 0.0048173
671.1409 | 0.0047922
670.292 | 0.0047682
668.9671 | 0.0047454
667.7652 | 0.0047177
666.9611 | 0.0046929
665.5395 | 0.0046663
664.5372 | 0.0046419
663.4673 | 0.0046161
662.6129 | 0.0045921
661.684 | 0.0045678
660.1818 | 0.0045373
659.4889 | 0.004513
658.1663 | 0.0044902
657.1436 | 0.0044616
656.1602 | 0.0044369
654.8856 | 0.0044087
654.0392 | 0.0043844
653.072 | 0.0043585
652.0052 | 0.0043342
651.1689 | 0.0043076
649.5657 | 0.0042824
648.8739 | 0.0042554
647.4861 | 0.0042307
646.3749 | 0.0042056
645.473 | 0.004179
644.2826 | 0.004152
643.4439 | 0.0041269
642.043 | 0.0040968
641.3033 | 0.004074
640.1862 | 0.0040477
638.6589 | 0.0040226
637.8901 | 0.0039979
636.6044 | 0.0039716
636.0699 | 0.0039469
634.8296 | 0.0039199
633.7565 | 0.003894
632.4189 | 0.0038701
631.6306 | 0.0038431
630.4637 | 0.0038164
629.4136 | 0.003789
628.8459 | 0.0037674
627.1702 | 0.0037381
625.9017 | 0.0037133
625.3118 | 0.0036867
623.9095 | 0.0036578
623.1546 | 0.0036338
621.7051 | 0.0036083
620.7957 | 0.0035825
619.9972 | 0.0035547
618.9689 | 0.0035296
617.84 | 0.0035056
616.4955 | 0.0034759
615.5701 | 0.0034508
614.085 | 0.0034223
613.1232 | 0.0033999
612.2936 | 0.0033744
611.0043 | 0.0033481
610.4799 | 0.0033215
609.1287 | 0.0032926
607.8307 | 0.0032701
606.7408 | 0.0032393
605.6651 | 0.0032135
604.7656 | 0.0031895
603.5886 | 0.0031625
602.8213 | 0.0031423
601.6793 | 0.0031123
600.371 | 0.0030887
599.2427 | 0.0030586
598.3661 | 0.0030347
597.284 | 0.0030118
596.1509 | 0.0029799
595.1872 | 0.0029597
594.0534 | 0.0029285
593.002 | 0.0029046
592.1712 | 0.0028817
590.7286 | 0.0028502
590.0814 | 0.0028277
589.0001 | 0.0027999
587.6505 | 0.0027729
586.7166 | 0.0027471
585.4637 | 0.0027227
584.3954 | 0.0026972
582.9022 | 0.0026668
582.2247 | 0.0026428
581.1407 | 0.0026189
580.0887 | 0.0025953
579.0546 | 0.0025667
577.7914 | 0.0025382
576.9893 | 0.0025161
575.7908 | 0.0024872
574.8498 | 0.0024625
573.5959 | 0.0024347
572.5784 | 0.00241
571.6148 | 0.0023826
570.5339 | 0.0023545
569.3589 | 0.002329
568.1355 | 0.0023039
567.4438 | 0.002281
566.2419 | 0.0022529
564.857 | 0.0022274
564.2777 | 0.0022057
563.0635 | 0.0021772
562.0315 | 0.0021528
560.5574 | 0.0021251
559.7762 | 0.0021015
558.7906 | 0.0020745
557.4795 | 0.0020494
556.6465 | 0.0020254
555.6235 | 0.001998
554.7537 | 0.0019737
553.5322 | 0.0019436
552.2154 | 0.0019177
551.3558 | 0.0018953
549.9246 | 0.0018645
549.152 | 0.0018432
548.0494 | 0.0018135
546.9941 | 0.0017903
546.0634 | 0.0017644
544.9308 | 0.0017389
543.9185 | 0.001715
542.6053 | 0.001683
541.9299 | 0.0016606
540.6085 | 0.0016351
539.2464 | 0.00161
538.3172 | 0.0015852
537.0898 | 0.0015567
536.6376 | 0.0015346
535.2299 | 0.001508
534.2331 | 0.0014825
533.181 | 0.0014525
532.0912 | 0.0014266
531.0906 | 0.0014042
529.5253 | 0.0013764
528.8697 | 0.0013524
527.547 | 0.0013247
526.6586 | 0.0013011
525.6632 | 0.0012748
524.5015 | 0.0012509
523.5757 | 0.0012254
522.2876 | 0.001193
521.5385 | 0.0011706
520.1201 | 0.0011451
519.304 | 0.0011185
518.5468 | 0.0010968
517.0163 | 0.001066
516.1439 | 0.0010428
515.0233 | 0.0010165
513.8766 | 0.00099102
512.7515 | 0.00096401
511.5186 | 0.00093928
510.8708 | 0.0009157
509.463 | 0.00088603
508.7556 | 0.00086586
507.4882 | 0.00083999
506.5946 | 0.0008126
505.5265 | 0.00078407
504.1165 | 0.00076049
503.1891 | 0.00073462
502.0717 | 0.00070609
501.2513 | 0.00068364
500.0738 | 0.00065473
498.9517 | 0.00063
497.6174 | 0.00060337
496.8292 | 0.00057712
495.8884 | 0.00055125
494.3336 | 0.00052272
493.712 | 0.00050066
492.5282 | 0.00047441
491.3742 | 0.00044816
490.324 | 0.00042267
489.1127 | 0.00039452
488.5053 | 0.00036865
487.1149 | 0.00034278
485.944 | 0.00031843
484.933 | 0.00028838
483.9853 | 0.00026403
482.9292 | 0.00024387
481.5253 | 0.0002123
480.7145 | 0.00019061
479.5641 | 0.00016474
478.3755 | 0.00013849
477.8748 | 0.00011529
476.1845 | 8.8658e-05
475.5302 | 6.5071e-05
474.0634 | 3.4257e-05
473.3859 | 1.4856e-05
472.2779 | -1.2915e-05
470.9707 | -3.6502e-05
470.1279 | -6.3512e-05
469.0037 | -8.9761e-05
468.2804 | -0.00011221
466.7019 | -0.00014036
465.753 | -0.00016547
464.6723 | -0.00019057
463.3289 | -0.00021606
462.7018 | -0.00024079
461.41 | -0.00026552
460.4484 | -0.00028872
459.2799 | -0.00031802
458.4114 | -0.00033856
457.1105 | -0.00036329
455.8845 | -0.00038992
455.2225 | -0.00041236
453.796 | -0.00044203
453.0017 | -0.00046334
451.8231 | -0.00049073
450.9794 | -0.00051469
449.6757 | -0.00054056
448.4731 | -0.00056833
447.5231 | -0.0005904
446.5087 | -0.00061627
445.3692 | -0.00064023
444.4712 | -0.00066724
443.3348 | -0.00069235
442.3681 | -0.00071708
440.7135 | -0.00074181
440.4454 | -0.00076273
439.1077 | -0.00078898
438.1736 | -0.00081637
436.8312 | -0.00084224
435.7944 | -0.00086697
435.0603 | -0.00088827
433.5686 | -0.00091566
432.6259 | -0.00093773
431.3528 | -0.00096359
430.4741 | -0.00098946
429.6513 | -0.001015
428.1802 | -0.0010408
427.213 | -0.0010644
426.0063 | -0.001091
425.3916 | -0.0011116
424.0895 | -0.0011363
422.5814 | -0.0011641
421.8028 | -0.0011846
420.7082 | -0.0012105
419.9745 | -0.0012322
418.4383 | -0.0012573
417.6394 | -0.001282
416.8442 | -0.0013075
415.5233 | -0.001333
414.4991 | -0.0013558
413.4213 | -0.0013847
412.2133 | -0.0014056
411.4207 | -0.0014311
410.1053 | -0.0014543
409.1783 | -0.0014791
408.2016 | -0.0015034
407.4079 | -0.0015266
405.9647 | -0.001554
404.8917 | -0.0015772
403.8486 | -0.0016054
402.6563 | -0.0016274
401.769 | -0.0016529
400.1627 | -0.0016773
399.6617 | -0.0016986
398.4911 | -0.0017267
397.3153 | -0.0017495
396.2393 | -0.0017777
395.2391 | -0.0017998
394.3923 | -0.0018249
393.1156 | -0.0018477
392.2411 | -0.0018736
390.7603 | -0.0019013
389.9504 | -0.0019242
388.9138 | -0.0019493
387.9228 | -0.0019755
386.7896 | -0.0019976
385.5173 | -0.0020276
384.8829 | -0.0020463
383.3751 | -0.0020737
382.521 | -0.0020961
381.5278 | -0.0021258
380.3687 | -0.002149
379.2981 | -0.0021711
378.2381 | -0.0021984
377.1934 | -0.0022236
375.9285 | -0.0022483
374.7092 | -0.0022745
373.9142 | -0.0022962
373.1262 | -0.0023232
371.879 | -0.0023453
370.8435 | -0.0023731
369.6565 | -0.0023974
368.7284 | -0.002424
367.5717 | -0.0024472
366.5385 | -0.0024705
365.2608 | -0.0024994
364.2652 | -0.0025203
363.2692 | -0.0025465
362.1604 | -0.0025724
361.265 | -0.0025926
360.2521 | -0.0026219
359.2042 | -0.0026439
357.9653 | -0.0026698
356.8392 | -0.0026907
355.8868 | -0.0027177
354.8954 | -0.0027402
354.0281 | -0.0027649
352.7362 | -0.0027915
351.8721 | -0.0028132
350.6414 | -0.0028429
349.948 | -0.0028638
348.5835 | -0.0028882
347.5891 | -0.0029152
346.6646 | -0.0029334
345.3647 | -0.0029604
344.8613 | -0.0029814
343.5802 | -0.0030091
342.4973 | -0.003035
341.6841 | -0.0030616
340.7216 | -0.0030867
339.5952 | -0.0031077
338.3929 | -0.0031331
337.4449 | -0.0031556
335.3869 | -0.003178
334.1044 | -0.0031944
332.9778 | -0.0032009
331.9764 | -0.0032073
331.5169 | -0.0032005
330.0863 | -0.0031944
330.334 | -0.003183
329.1624 | -0.0031689
328.7215 | -0.003148
327.758 | -0.003129
326.7892 | -0.0031107
326.5649 | -0.0030864
325.1859 | -0.0030601
324.5396 | -0.0030274
323.8419 | -0.0029992
322.9464 | -0.0029635
322.4178 | -0.0029209
321.4033 | -0.0028836
320.8069 | -0.0028417
319.6298 | -0.0028022
318.9897 | -0.0027539
318.1946 | -0.0027048
317.4907 | -0.0026527
316.4856 | -0.0025949
315.2778 | -0.0025355
315.1196 | -0.0024727
314.2322 | -0.0024058
313.2013 | -0.0023358
313.9389 | -0.00227
313.4472 | -0.0021965
312.4835 | -0.0021231
311.4323 | -0.002044
310.5906 | -0.0019584
309.8242 | -0.0018713
308.6756 | -0.0017747
307.706 | -0.0016727
306.0664 | -0.0015738
305.533 | -0.0014684
304.4616 | -0.0013619
303.0704 | -0.0012527
301.8939 | -0.0011405
300.6285 | -0.0010241
299.7379 | -0.00090881
298.2949 | -0.00079735
297.2271 | -0.00067561
295.782 | -0.00056377
293.9147 | -0.00044355
292.792 | -0.00032791
290.7885 | -0.0002153
289.4705 | -0.00010308
287.5836 | -1.1223e-06
286.1216 | 0.00010464
284.4005 | 0.00020164
282.5155 | 0.00029409
281.0609 | 0.00038311
279.083 | 0.00046452
276.9315 | 0.00054707
275.1751 | 0.00061669
272.5462 | 0.00068706
271.0938 | 0.00074907
269.6315 | 0.00080918
268.5431 | 0.00086054
266.9183 | 0.00090429
266.2982 | 0.00094803
264.8796 | 0.00097581
263.93 | 0.0010066
262.8161 | 0.0010287
261.5292 | 0.00105
260.9963 | 0.0010732
259.1531 | 0.0010865
258.2817 | 0.0011025
257.6032 | 0.0011158
256.2985 | 0.0011265
255.5036 | 0.0011394
254.3454 | 0.001147
254.0444 | 0.0011538
252.1288 | 0.0011641
251.6698 | 0.0011763
250.3838 | 0.0011801
249.3365 | 0.0011873
248.4211 | 0.0011942
247.0811 | 0.0011984
246.2843 | 0.0012071
245.1002 | 0.0012098
244.3602 | 0.0012178
243.0491 | 0.0012174
242.0282 | 0.0012231
241.4239 | 0.0012273
240.3683 | 0.0012246
239.1238 | 0.0012349
238.4883 | 0.0012334
237.1703 | 0.0012387
236.2533 | 0.0012398
235.356 | 0.0012429
234.1226 | 0.001244
233.0762 | 0.0012436
231.9493 | 0.0012497
231.0235 | 0.0012516
229.9235 | 0.0012528
228.8146 | 0.0012505
227.7969 | 0.0012493
226.96 | 0.0012539
225.2633 | 0.0012509
224.6236 | 0.0012535
223.6911 | 0.0012501
222.5408 | 0.0012516
221.6485 | 0.0012531
220.5045 | 0.0012482
219.4739 | 0.0012493
217.9432 | 0.0012451
217.1835 | 0.0012444
216.4699 | 0.0012413
215.0671 | 0.0012398
214.5065 | 0.0012387
212.6111 | 0.0012311
212.4101 | 0.0012341
210.5749 | 0.0012303
209.7401 | 0.0012299
208.8443 | 0.0012246
207.7403 | 0.0012189
206.9203 | 0.0012185
205.2817 | 0.0012094
204.6755 | 0.0012079
203.7876 | 0.0012029
202.5515 | 0.0011984
201.6482 | 0.0011926
199.8734 | 0.0011896
199.5167 | 0.0011828
198.0691 | 0.0011801
196.7502 | 0.001179
196.0332 | 0.0011706
194.9738 | 0.0011668
194.3823 | 0.0011615
192.4868 | 0.001155
191.7794 | 0.00115
191.0446 | 0.0011421
189.7411 | 0.0011356
188.5186 | 0.0011291
187.2109 | 0.0011226
186.2727 | 0.0011169
185.2848 | 0.0011109
184.562 | 0.0011059
183.2386 | 0.0010987
182.2956 | 0.0010903
181.2357 | 0.0010831
180.103 | 0.001077
179.281 | 0.0010717
177.9575 | 0.0010572
176.5417 | 0.0010561
175.4737 | 0.0010447
175.002 | 0.0010424
173.8232 | 0.0010332
172.4944 | 0.001023
171.7637 | 0.0010138
170.2726 | 0.0010047
169.5396 | 0.0010009
168.556 | 0.00099178
167.2128 | 0.00098227
166.2489 | 0.0009564
164.8968 | 0.00093586
164.3681 | 0.00092102
162.9845 | 0.00091227
162.0881 | 0.00090467
160.9341 | 0.00089554
159.9847 | 0.00088831
158.4403 | 0.00087804
157.6256 | 0.00086929
156.8605 | 0.00086396
155.4156 | 0.00085179
154.3984 | 0.00084532
153.9676 | 0.00083429
152.3537 | 0.00082668
151.3921 | 0.00081793
150.1959 | 0.00080233
149.1006 | 0.00079853
148.1948 | 0.00078635
147.1379 | 0.00077989
146.2854 | 0.00076809
144.6103 | 0.00076049
143.8106 | 0.00075364
142.4827 | 0.00074299
141.9167 | 0.0007331
140.5847 | 0.00072549
139.7943 | 0.00071788
138.2346 | 0.00070609
137.6551 | 0.00069429
136.8186 | 0.00068744
135.261 | 0.00067147
134.1336 | 0.00066766
133.235 | 0.00065435
132.0852 | 0.0006456
131.2216 | 0.00063495
129.8125 | 0.00062582
129.259 | 0.00061897
128.0391 | 0.00060261
127.0342 | 0.00059424
125.8922 | 0.00058549
124.2715 | 0.00057484
123.8489 | 0.00056913
122.4902 | 0.0005543
122.2324 | 0.00054821
120.4597 | 0.0005368
119.2997 | 0.00052653
118.3384 | 0.00051587
117.4492 | 0.00050484
116.3521 | 0.00049647
114.6993 | 0.00048202
114.3738 | 0.00047365
112.7996 | 0.00046376
111.5886 | 0.00045386
111.1515 | 0.00044283
109.8026 | 0.00043104
108.8604 | 0.00041963
107.4106 | 0.00040745
106.9103 | 0.00040137
105.7118 | 0.00039033
104.4751 | 0.00037968
103.8261 | 0.00037093
102.8173 | 0.00035952
101.9235 | 0.00035191
100.9112 | 0.00033974
99.7149 | 0.00032985
98.4902 | 0.00031919
98.058 | 0.00031044
96.937 | 0.00030208
95.5877 | 0.0002899
95.2911 | 0.00028001
94.0562 | 0.00027012
92.6746 | 0.00026023
91.5423 | 0.00025186
91.0416 | 0.00024121
90.665 | 0.00023246
88.5541 | 0.00022257
88.0148 | 0.00021496
87.002 | 0.00020583
86.6952 | 0.00019556
85.2729 | 0.0001849
84.26 | 0.00017501
84.2918 | 0.00017197
82.1761 | 0.00015751
82.0655 | 0.00014953
80.657 | 0.00013773
80.4681 | 0.00013241
79.2499 | 0.0001267
77.7543 | 0.00011681
77.8229 | 0.00010996
76.721 | 9.8549e-05
75.537 | 9.3603e-05
74.877 | 8.3332e-05
74.1524 | 6.9637e-05
73.6194 | 6.2789e-05
71.7477 | 5.0235e-05
71.4153 | 4.7952e-05
70.4768 | 3.4638e-05
69.8908 | 2.817e-05
68.9384 | 1.7519e-05
67.7895 | 9.1491e-06
67.2167 | 4.9646e-06
66.2593 | -1.1013e-05
65.7826 | -1.672e-05
64.9467 | -2.585e-05
63.8701 | -3.3458e-05
63.0101 | -3.9165e-05
61.6888 | -5.324e-05
61.9403 | -5.7425e-05
60.7095 | -6.4653e-05
59.8983 | -7.3403e-05
59.4644 | -8.2913e-05
58.1392 | -9.0522e-05
57.4121 | -9.6228e-05
56.6558 | -0.00010384
56.3412 | -0.00011411
55.4172 | -0.00012362
54.5747 | -0.00012704
54.27 | -0.00013427
53.3308 | -0.00014454
52.3514 | -0.00015329
51.827 | -0.00016318
51.1685 | -0.00016699
49.8987 | -0.00017574
49.8874 | -0.00018373
48.654 | -0.00019552
48.3341 | -0.00019742
47.8897 | -0.00020046
46.6958 | -0.00021302
46.1938 | -0.00021872
45.9569 | -0.00022253
45.8104 | -0.00022938
45.5389 | -0.00022595
46.2395 | -0.00022405
45.5218 | -0.00022633
45.595 | -0.000229
44.7409 | -0.00023356
44.9165 | -0.00023318
44.7696 | -0.00023775
44.5711 | -0.00023622
44.2714 | -0.00023584
43.8232 | -0.00024003
44.2817 | -0.00024117
43.8634 | -0.00024269
43.7323 | -0.00024497
43.6817 | -0.00024764
43.6817 | -0.00024764

## ,
569.3589 | 0.002329 | 569.3589 | 0.002329 | 0.0023049 | 0.0024289 | 0.0019401 | 332
568.1355 | 0.0023039 | 568.1355 | 0.0023039 | 0.002276 | 0.0024 | 0.0022505
567.4438 | 0.002281 | 567.4438 | 0.002281 | 0.0022596 | 0.0023836 | 0.0017301
566.2419 | 0.0022529 | 566.2419 | 0.0022529 | 0.0022311 | 0.0023551 | 0.0017542
564.857 | 0.0022274 | 564.857 | 0.0022274 | 0.0021984 | 0.0023224 | 0.0023422
564.2777 | 0.0022057 | 564.2777 | 0.0022057 | 0.0021846 | 0.0023086 | 0.0016993
563.0635 | 0.0021772 | 563.0635 | 0.0021772 | 0.0021559 | 0.0022799 | 0.0017162
562.0315 | 0.0021528 | 562.0315 | 0.0021528 | 0.0021315 | 0.0022555 | 0.0017226
560.5574 | 0.0021251 | 560.5574 | 0.0021251 | 0.0020966 | 0.0022206 | 0.0022968
559.7762 | 0.0021015 | 559.7762 | 0.0021015 | 0.0020781 | 0.0022021 | 0.0018859
558.7906 | 0.0020745 | 558.7906 | 0.0020745 | 0.0020548 | 0.0021788 | 0.0015891
557.4795 | 0.0020494 | 557.4795 | 0.0020494 | 0.0020237 | 0.0021477 | 0.002067
556.6465 | 0.0020254 | 556.6465 | 0.0020254 | 0.002004 | 0.002128 | 0.0017243
555.6235 | 0.001998 | 555.6235 | 0.001998 | 0.0019798 | 0.0021038 | 0.0014682
554.7537 | 0.0019737 | 554.7537 | 0.0019737 | 0.0019592 | 0.0020832 | 0.001165
553.5322 | 0.0019436 | 553.5322 | 0.0019436 | 0.0019303 | 0.0020543 | 0.0010731
552.2154 | 0.0019177 | 552.2154 | 0.0019177 | 0.0018991 | 0.0020231 | 0.0015005
551.3558 | 0.0018953 | 551.3558 | 0.0018953 | 0.0018788 | 0.0020028 | 0.0013313
549.9246 | 0.0018645 | 549.9246 | 0.0018645 | 0.0018449 | 0.0019689 | 0.0015783
549.152 | 0.0018432 | 549.152 | 0.0018432 | 0.0018266 | 0.0019506 | 0.001335
548.0494 | 0.0018135 | 548.0494 | 0.0018135 | 0.0018005 | 0.0019245 | 0.0010466
546.9941 | 0.0017903 | 546.9941 | 0.0017903 | 0.0017755 | 0.0018995 | 0.0011896
546.0634 | 0.0017644 | 546.0634 | 0.0017644 | 0.0017535 | 0.0018775 | 0.00088016
544.9308 | 0.0017389 | 544.9308 | 0.0017389 | 0.0017267 | 0.0018507 | 0.00098644
543.9185 | 0.001715 | 543.9185 | 0.001715 | 0.0017027 | 0.0018267 | 0.00098606
542.6053 | 0.001683 | 542.6053 | 0.001683 | 0.0016717 | 0.0017957 | 0.00091579
541.9299 | 0.0016606 | 541.9299 | 0.0016606 | 0.0016557 | 0.0017797 | 0.00039498
540.6085 | 0.0016351 | 540.6085 | 0.0016351 | 0.0016244 | 0.0017484 | 0.00086175
539.2464 | 0.00161 | 539.2464 | 0.00161 | 0.0015922 | 0.0017162 | 0.001437
538.3172 | 0.0015852 | 538.3172 | 0.0015852 | 0.0015702 | 0.0016942 | 0.0012166
537.0898 | 0.0015567 | 537.0898 | 0.0015567 | 0.0015411 | 0.0016651 | 0.0012586
536.6376 | 0.0015346 | 536.6376 | 0.0015346 | 0.0015304 | 0.0016544 | 0.00034245
535.2299 | 0.001508 | 535.2299 | 0.001508 | 0.0014971 | 0.0016211 | 0.00088204
534.2331 | 0.0014825 | 534.2331 | 0.0014825 | 0.0014735 | 0.0015975 | 0.00072921
533.181 | 0.0014525 | 533.181 | 0.0014525 | 0.0014486 | 0.0015726 | 0.0003138
532.0912 | 0.0014266 | 532.0912 | 0.0014266 | 0.0014228 | 0.0015468 | 0.00030786
531.0906 | 0.0014042 | 531.0906 | 0.0014042 | 0.0013991 | 0.0015231 | 0.00040793
529.5253 | 0.0013764 | 529.5253 | 0.0013764 | 0.0013621 | 0.0014861 | 0.0011562
528.8697 | 0.0013524 | 528.8697 | 0.0013524 | 0.0013465 | 0.0014705 | 0.00047493
527.547 | 0.0013247 | 527.547 | 0.0013247 | 0.0013152 | 0.0014392 | 0.00076019
526.6586 | 0.0013011 | 526.6586 | 0.0013011 | 0.0012942 | 0.0014182 | 0.00055384
525.6632 | 0.0012748 | 525.6632 | 0.0012748 | 0.0012706 | 0.0013946 | 0.00033711
524.5015 | 0.0012509 | 524.5015 | 0.0012509 | 0.0012431 | 0.0013671 | 0.00062193
523.5757 | 0.0012254 | 523.5757 | 0.0012254 | 0.0012212 | 0.0013452 | 0.00033362
522.2876 | 0.001193 | 522.2876 | 0.001193 | 0.0011907 | 0.0013147 | 0.00018466
521.5385 | 0.0011706 | 521.5385 | 0.0011706 | 0.001173 | 0.001297 | -0.0001955
520.1201 | 0.0011451 | 520.1201 | 0.0011451 | 0.0011394 | 0.0012634 | 0.00045651
519.304 | 0.0011185 | 519.304 | 0.0011185 | 0.0011201 | 0.0012441 | -0.00013309
518.5468 | 0.0010968 | 518.5468 | 0.0010968 | 0.0011022 | 0.0012262 | -0.00043641
517.0163 | 0.001066 | 517.0163 | 0.001066 | 0.001066 | 0.00119 | 1.055e-08
516.1439 | 0.0010428 | 516.1439 | 0.0010428 | 0.0010453 | 0.0011693 | -0.00020618
515.0233 | 0.0010165 | 515.0233 | 0.0010165 | 0.0010188 | 0.0011428 | -0.00018385
513.8766 | 0.00099102 | 513.8766 | 0.00099102 | 0.00099165 | 0.0011157 | -5.0631e-05
512.7515 | 0.00096401 | 512.7515 | 0.00096401 | 0.00096502 | 0.001089 | -8.104e-05
511.5186 | 0.00093928 | 511.5186 | 0.00093928 | 0.00093583 | 0.0010598 | 0.00027828
510.8708 | 0.0009157 | 510.8708 | 0.0009157 | 0.0009205 | 0.0010445 | -0.00038728
509.463 | 0.00088603 | 509.463 | 0.00088603 | 0.00088718 | 0.0010112 | -9.3072e-05
508.7556 | 0.00086586 | 508.7556 | 0.00086586 | 0.00087043 | 0.00099443 | -0.00036863
507.4882 | 0.00083999 | 507.4882 | 0.00083999 | 0.00084044 | 0.00096444 | -3.5636e-05
506.5946 | 0.0008126 | 506.5946 | 0.0008126 | 0.00081929 | 0.00094329 | -0.00053881
505.5265 | 0.00078407 | 505.5265 | 0.00078407 | 0.000794 | 0.000918 | -0.00080075
504.1165 | 0.00076049 | 504.1165 | 0.00076049 | 0.00076063 | 0.00088463 | -1.1469e-05
503.1891 | 0.00073462 | 503.1891 | 0.00073462 | 0.00073868 | 0.00086268 | -0.00032731
502.0717 | 0.00070609 | 502.0717 | 0.00070609 | 0.00071223 | 0.00083623 | -0.0004953
501.2513 | 0.00068364 | 501.2513 | 0.00068364 | 0.00069281 | 0.00081681 | -0.00073939
500.0738 | 0.00065473 | 500.0738 | 0.00065473 | 0.00066494 | 0.00078894 | -0.00082328
498.9517 | 0.00063 | 498.9517 | 0.00063 | 0.00063838 | 0.00076238 | -0.00067543
497.6174 | 0.00060337 | 497.6174 | 0.00060337 | 0.00060679 | 0.00073079 | -0.00027611
496.8292 | 0.00057712 | 496.8292 | 0.00057712 | 0.00058814 | 0.00071214 | -0.00088828
495.8884 | 0.00055125 | 495.8884 | 0.00055125 | 0.00056587 | 0.00068987 | -0.0011787
494.3336 | 0.00052272 | 494.3336 | 0.00052272 | 0.00052907 | 0.00065307 | -0.00051164
493.712 | 0.00050066 | 493.712 | 0.00050066 | 0.00051435 | 0.00063835 | -0.0011045
492.5282 | 0.00047441 | 492.5282 | 0.00047441 | 0.00048633 | 0.00061033 | -0.00096178
491.3742 | 0.00044816 | 491.3742 | 0.00044816 | 0.00045902 | 0.00058302 | -0.00087571
490.324 | 0.00042267 | 490.324 | 0.00042267 | 0.00043416 | 0.00055816 | -0.00092658
489.1127 | 0.00039452 | 489.1127 | 0.00039452 | 0.00040549 | 0.00052949 | -0.00088462
488.5053 | 0.00036865 | 488.5053 | 0.00036865 | 0.00039111 | 0.00051511 | -0.0018115
487.1149 | 0.00034278 | 487.1149 | 0.00034278 | 0.0003582 | 0.0004822 | -0.0012435
485.944 | 0.00031843 | 485.944 | 0.00031843 | 0.00033049 | 0.00045449 | -0.00097191
484.933 | 0.00028838 | 484.933 | 0.00028838 | 0.00030655 | 0.00043055 | -0.0014657
483.9853 | 0.00026403 | 483.9853 | 0.00026403 | 0.00028412 | 0.00040812 | -0.0016201
482.9292 | 0.00024387 | 482.9292 | 0.00024387 | 0.00025912 | 0.00038312 | -0.0012301
481.5253 | 0.0002123 | 481.5253 | 0.0002123 | 0.00022589 | 0.00034989 | -0.0010966
480.7145 | 0.00019061 | 480.7145 | 0.00019061 | 0.0002067 | 0.0003307 | -0.0012976
479.5641 | 0.00016474 | 479.5641 | 0.00016474 | 0.00017947 | 0.00030347 | -0.0011879
478.3755 | 0.00013849 | 478.3755 | 0.00013849 | 0.00015134 | 0.00027534 | -0.001036
477.8748 | 0.00011529 | 477.8748 | 0.00011529 | 0.00013949 | 0.00026349 | -0.0019515
476.1845 | 8.8658e-05 | 476.1845 | 8.8658e-05 | 9.9477e-05 | 0.00022348 | -0.00087249
475.5302 | 6.5071e-05 | 475.5302 | 6.5071e-05 | 8.3989e-05 | 0.00020799 | -0.0015256
474.0634 | 3.4257e-05 | 474.0634 | 3.4257e-05 | 4.927e-05 | 0.00017327 | -0.0012107
473.3859 | 1.4856e-05 | 473.3859 | 1.4856e-05 | 3.3233e-05 | 0.00015723 | -0.0014821
472.2779 | -1.2915e-05 | 472.2779 | -1.2915e-05 | 7.0085e-06 | 0.00013101 | -0.0016068
470.9707 | -3.6502e-05 | 470.9707 | -3.6502e-05 | -2.3933e-05 | 0.00010007 | -0.0010136
470.1279 | -6.3512e-05 | 470.1279 | -6.3512e-05 | -4.3883e-05 | 8.0117e-05 | -0.0015829
469.0037 | -8.9761e-05 | 469.0037 | -8.9761e-05 | -7.0493e-05 | 5.3507e-05 | -0.0015539
468.2804 | -0.00011221 | 468.2804 | -0.00011221 | -8.7612e-05 | 3.6388e-05 | -0.0019834
466.7019 | -0.00014036 | 466.7019 | -0.00014036 | -0.00012498 | -9.7664e-07 | -0.0012404
465.753 | -0.00016547 | 465.753 | -0.00016547 | -0.00014744 | -2.3436e-05 | -0.001454
464.6723 | -0.00019057 | 464.6723 | -0.00019057 | -0.00017302 | -4.9016e-05 | -0.0014159
463.3289 | -0.00021606 | 463.3289 | -0.00021606 | -0.00020482 | -8.0816e-05 | -0.0009069
462.7018 | -0.00024079 | 462.7018 | -0.00024079 | -0.00021966 | -9.5659e-05 | -0.0017041
461.41 | -0.00026552 | 461.41 | -0.00026552 | -0.00025024 | -0.00012624 | -0.0012324
460.4484 | -0.00028872 | 460.4484 | -0.00028872 | -0.000273 | -0.000149 | -0.0012682
459.2799 | -0.00031802 | 459.2799 | -0.00031802 | -0.00030065 | -0.00017665 | -0.0014
458.4114 | -0.00033856 | 458.4114 | -0.00033856 | -0.00032121 | -0.00019721 | -0.0013989
457.1105 | -0.00036329 | 457.1105 | -0.00036329 | -0.00035201 | -0.00022801 | -0.00090971
455.8845 | -0.00038992 | 455.8845 | -0.00038992 | -0.00038102 | -0.00025702 | -0.00071702
455.2225 | -0.00041236 | 455.2225 | -0.00041236 | -0.00039669 | -0.00027269 | -0.0012635
453.796 | -0.00044203 | 453.796 | -0.00044203 | -0.00043046 | -0.00030646 | -0.00093346
453.0017 | -0.00046334 | 453.0017 | -0.00046334 | -0.00044926 | -0.00032526 | -0.0011352
451.8231 | -0.00049073 | 451.8231 | -0.00049073 | -0.00047716 | -0.00035316 | -0.0010944
450.9794 | -0.00051469 | 450.9794 | -0.00051469 | -0.00049713 | -0.00037313 | -0.0014167
449.6757 | -0.00054056 | 449.6757 | -0.00054056 | -0.00052799 | -0.00040399 | -0.0010143
448.4731 | -0.00056833 | 448.4731 | -0.00056833 | -0.00055645 | -0.00043245 | -0.00095825
447.5231 | -0.0005904 | 447.5231 | -0.0005904 | -0.00057894 | -0.00045494 | -0.00092426
446.5087 | -0.00061627 | 446.5087 | -0.00061627 | -0.00060295 | -0.00047895 | -0.001074
445.3692 | -0.00064023 | 445.3692 | -0.00064023 | -0.00062992 | -0.00050592 | -0.00083168
444.4712 | -0.00066724 | 444.4712 | -0.00066724 | -0.00065118 | -0.00052718 | -0.0012957
443.3348 | -0.00069235 | 443.3348 | -0.00069235 | -0.00067807 | -0.00055407 | -0.0011514
442.3681 | -0.00071708 | 442.3681 | -0.00071708 | -0.00070096 | -0.00057696 | -0.0013003
440.7135 | -0.00074181 | 440.7135 | -0.00074181 | -0.00074012 | -0.00061612 | -0.00013586
440.4454 | -0.00076273 | 440.4454 | -0.00076273 | -0.00074647 | -0.00062247 | -0.0013115
439.1077 | -0.00078898 | 439.1077 | -0.00078898 | -0.00077813 | -0.00065413 | -0.00087489
438.1736 | -0.00081637 | 438.1736 | -0.00081637 | -0.00080024 | -0.00067624 | -0.0013006
436.8312 | -0.00084224 | 436.8312 | -0.00084224 | -0.00083202 | -0.00070802 | -0.00082441
435.7944 | -0.00086697 | 435.7944 | -0.00086697 | -0.00085656 | -0.00073256 | -0.00083944
435.0603 | -0.00088827 | 435.0603 | -0.00088827 | -0.00087393 | -0.00074993 | -0.0011562
433.5686 | -0.00091566 | 433.5686 | -0.00091566 | -0.00090924 | -0.00078524 | -0.00051763
432.6259 | -0.00093773 | 432.6259 | -0.00093773 | -0.00093155 | -0.00080755 | -0.00049762
431.3528 | -0.00096359 | 431.3528 | -0.00096359 | -0.00096169 | -0.00083769 | -0.00015363
430.4741 | -0.00098946 | 430.4741 | -0.00098946 | -0.00098249 | -0.00085849 | -0.00056246
429.6513 | -0.001015 | 429.6513 | -0.001015 | -0.001002 | -0.00087796 | -0.0010473
428.1802 | -0.0010408 | 428.1802 | -0.0010408 | -0.0010368 | -0.00091278 | -0.00032549
427.213 | -0.0010644 | 427.213 | -0.0010644 | -0.0010597 | -0.00093568 | -0.00038129
426.0063 | -0.001091 | 426.0063 | -0.001091 | -0.0010882 | -0.00096424 | -0.00022537
425.3916 | -0.0011116 | 425.3916 | -0.0011116 | -0.0011028 | -0.00097879 | -0.00070869
424.0895 | -0.0011363 | 424.0895 | -0.0011363 | -0.0011336 | -0.0010096 | -0.00021738
422.5814 | -0.0011641 | 422.5814 | -0.0011641 | -0.0011693 | -0.0010453 | 0.00042182
421.8028 | -0.0011846 | 421.8028 | -0.0011846 | -0.0011877 | -0.0010637 | 0.00025138
420.7082 | -0.0012105 | 420.7082 | -0.0012105 | -0.0012136 | -0.0010896 | 0.00025476
419.9745 | -0.0012322 | 419.9745 | -0.0012322 | -0.001231 | -0.001107 | -9.3593e-05
418.4383 | -0.0012573 | 418.4383 | -0.0012573 | -0.0012674 | -0.0011434 | 0.00081409
417.6394 | -0.001282 | 417.6394 | -0.001282 | -0.0012863 | -0.0011623 | 0.00034485
416.8442 | -0.0013075 | 416.8442 | -0.0013075 | -0.0013051 | -0.0011811 | -0.00019273
415.5233 | -0.001333 | 415.5233 | -0.001333 | -0.0013364 | -0.0012124 | 0.00027317
414.4991 | -0.0013558 | 414.4991 | -0.0013558 | -0.0013606 | -0.0012366 | 0.00038753
413.4213 | -0.0013847 | 413.4213 | -0.0013847 | -0.0013861 | -0.0012621 | 0.00011325
412.2133 | -0.0014056 | 412.2133 | -0.0014056 | -0.0014147 | -0.0012907 | 0.00073178
411.4207 | -0.0014311 | 411.4207 | -0.0014311 | -0.0014335 | -0.0013095 | 0.00018941
410.1053 | -0.0014543 | 410.1053 | -0.0014543 | -0.0014646 | -0.0013406 | 0.0008289
409.1783 | -0.0014791 | 409.1783 | -0.0014791 | -0.0014866 | -0.0013626 | 0.00060409
408.2016 | -0.0015034 | 408.2016 | -0.0015034 | -0.0015097 | -0.0013857 | 0.00050509
407.4079 | -0.0015266 | 407.4079 | -0.0015266 | -0.0015285 | -0.0014045 | 0.00014874
405.9647 | -0.001554 | 405.9647 | -0.001554 | -0.0015626 | -0.0014386 | 0.00069467
404.8917 | -0.0015772 | 404.8917 | -0.0015772 | -0.001588 | -0.001464 | 0.00087149
403.8486 | -0.0016054 | 403.8486 | -0.0016054 | -0.0016127 | -0.0014887 | 0.00059235
402.6563 | -0.0016274 | 402.6563 | -0.0016274 | -0.0016409 | -0.0015169 | 0.0010889
401.769 | -0.0016529 | 401.769 | -0.0016529 | -0.0016619 | -0.0015379 | 0.0007271
400.1627 | -0.0016773 | 400.1627 | -0.0016773 | -0.0017 | -0.001576 | 0.0018299
399.6617 | -0.0016986 | 399.6617 | -0.0016986 | -0.0017118 | -0.0015878 | 0.0010683
398.4911 | -0.0017267 | 398.4911 | -0.0017267 | -0.0017395 | -0.0016155 | 0.0010325
397.3153 | -0.0017495 | 397.3153 | -0.0017495 | -0.0017674 | -0.0016434 | 0.001436
396.2393 | -0.0017777 | 396.2393 | -0.0017777 | -0.0017928 | -0.0016688 | 0.0012198
395.2391 | -0.0017998 | 395.2391 | -0.0017998 | -0.0018165 | -0.0016925 | 0.0013496
394.3923 | -0.0018249 | 394.3923 | -0.0018249 | -0.0018365 | -0.0017125 | 0.00094118
393.1156 | -0.0018477 | 393.1156 | -0.0018477 | -0.0018668 | -0.0017428 | 0.0015376
392.2411 | -0.0018736 | 392.2411 | -0.0018736 | -0.0018875 | -0.0017635 | 0.0011207
390.7603 | -0.0019013 | 390.7603 | -0.0019013 | -0.0019225 | -0.0017985 | 0.0017077
389.9504 | -0.0019242 | 389.9504 | -0.0019242 | -0.0019417 | -0.0018177 | 0.0014129
388.9138 | -0.0019493 | 388.9138 | -0.0019493 | -0.0019662 | -0.0018422 | 0.0013669
387.9228 | -0.0019755 | 387.9228 | -0.0019755 | -0.0019897 | -0.0018657 | 0.0011417
386.7896 | -0.0019976 | 386.7896 | -0.0019976 | -0.0020165 | -0.0018925 | 0.0015254
385.5173 | -0.0020276 | 385.5173 | -0.0020276 | -0.0020466 | -0.0019226 | 0.0015304
384.8829 | -0.0020463 | 384.8829 | -0.0020463 | -0.0020616 | -0.0019376 | 0.0012381
383.3751 | -0.0020737 | 383.3751 | -0.0020737 | -0.0020973 | -0.0019733 | 0.0019075
382.521 | -0.0020961 | 382.521 | -0.0020961 | -0.0021175 | -0.0019935 | 0.0017277
381.5278 | -0.0021258 | 381.5278 | -0.0021258 | -0.002141 | -0.002017 | 0.0012306
380.3687 | -0.002149 | 380.3687 | -0.002149 | -0.0021685 | -0.0020445 | 0.0015718
379.2981 | -0.0021711 | 379.2981 | -0.0021711 | -0.0021938 | -0.0020698 | 0.001836
378.2381 | -0.0021984 | 378.2381 | -0.0021984 | -0.0022189 | -0.0020949 | 0.0016504
377.1934 | -0.0022236 | 377.1934 | -0.0022236 | -0.0022436 | -0.0021196 | 0.0016199
375.9285 | -0.0022483 | 375.9285 | -0.0022483 | -0.0022736 | -0.0021496 | 0.0020402
374.7092 | -0.0022745 | 374.7092 | -0.0022745 | -0.0023024 | -0.0021784 | 0.0022508
373.9142 | -0.0022962 | 373.9142 | -0.0022962 | -0.0023213 | -0.0021973 | 0.0020195
373.1262 | -0.0023232 | 373.1262 | -0.0023232 | -0.0023399 | -0.0022159 | 0.0013457
371.879 | -0.0023453 | 371.879 | -0.0023453 | -0.0023694 | -0.0022454 | 0.0019469
370.8435 | -0.0023731 | 370.8435 | -0.0023731 | -0.0023939 | -0.0022699 | 0.0016839
|  | 369.6565 | -0.0023974 | -0.002422 | -0.002298 | 0.0019863
|  | 368.7284 | -0.002424 | -0.002444 | -0.00232 | 0.0016104
|  | 367.5717 | -0.0024472 | -0.0024714 | -0.0023474 | 0.001947
|  | 366.5385 | -0.0024705 | -0.0024958 | -0.0023718 | 0.0020477
|  | 365.2608 | -0.0024994 | -0.0025261 | -0.0024021 | 0.0021551
|  | 364.2652 | -0.0025203 | -0.0025497 | -0.0024257 | 0.0023683
|  | 363.2692 | -0.0025465 | -0.0025732 | -0.0024492 | 0.0021526
|  | 362.1604 | -0.0025724 | -0.0025995 | -0.0024755 | 0.0021829
|  | 361.265 | -0.0025926 | -0.0026207 | -0.0024967 | 0.0022662
|  | 360.2521 | -0.0026219 | -0.0026446 | -0.0025206 | 0.0018373
|  | 359.2042 | -0.0026439 | -0.0026694 | -0.0025454 | 0.0020582
|  | 357.9653 | -0.0026698 | -0.0026988 | -0.0025748 | 0.0023369
|  | 356.8392 | -0.0026907 | -0.0027254 | -0.0026014 | 0.0027992
|  | 355.8868 | -0.0027177 | -0.002748 | -0.002624 | 0.002439
|  | 354.8954 | -0.0027402 | -0.0027714 | -0.0026474 | 0.0025214
|  | 354.0281 | -0.0027649 | -0.002792 | -0.002668 | 0.0021827
|  | 352.7362 | -0.0027915 | -0.0028225 | -0.0026985 | 0.0025013
|  | 351.8721 | -0.0028132 | -0.002843 | -0.002719 | 0.0024019
|  | 350.6414 | -0.0028429 | -0.0028721 | -0.0027481 | 0.0023582
|  | 349.948 | -0.0028638 | -0.0028885 | -0.0027645 | 0.0019945
|  | 348.5835 | -0.0028882 | -0.0029208 | -0.0027968 | 0.0026357
|  | 347.5891 | -0.0029152 | -0.0029444 | -0.0028204 | 0.0023556
|  | 346.6646 | -0.0029334 | -0.0029663 | -0.0028423 | 0.0026477
|  | 345.3647 | -0.0029604 | -0.002997 | -0.002873 | 0.0029508
|  | 344.8613 | -0.0029814 | -0.0030089 | -0.0028849 | 0.0022245
|  | 343.5802 | -0.0030091 | -0.0030393 | -0.0029153 | 0.0024303
|  | 342.4973 | -0.003035 | -0.0030649 | -0.0029409 | 0.0024113
|  | 341.6841 | -0.0030616 | -0.0030841 | -0.0029601 | 0.0018159
|  | 340.7216 | -0.0030867 | -0.0031069 | -0.0029829 | 0.0016284
|  | 339.5952 | -0.0031077 | -0.0031336 | -0.0030096 | 0.0020912
|  | 338.3929 | -0.0031331 | -0.003162 | -0.003038 | 0.0023307
|  | 337.4449 | -0.0031556 | -0.0031845 | -0.0030605 | 0.0023303
|  | 335.3869 | -0.003178 | -0.0032332 | -0.0031092 | 0.0044486
|  | 334.1044 | -0.0031944 | -0.0032636 | -0.0031396 | 0.0055776
|  | 332.9778 | -0.0032009 | -0.0032902 | -0.0031662 | 0.0072065
|  | 331.9764 | -0.0032073 | -0.0033139 | -0.0031899 | 0.0085964
|  | 331.5169 | -0.0032005 | -0.0033248 | -0.0032008 | 0.010026
|  | 330.0863 | -0.0031944 | -0.0033587 | -0.0032347 | 0.013248
|  | 330.334 | -0.003183 | -0.0033528 | -0.0032288 | 0.013695
|  | 329.1624 | -0.0031689 | -0.0033805 | -0.0032565 | 0.017067
|  | 328.7215 | -0.003148 | -0.003391 | -0.003267 | 0.019596
|  | 327.758 | -0.003129 | -0.0034138 | -0.0032898 | 0.022969
|  | 326.7892 | -0.0031107 | -0.0034367 | -0.0033127 | 0.026291
|  | 326.5649 | -0.0030864 | -0.003442 | -0.003318 | 0.028682
|  | 325.1859 | -0.0030601 | -0.0034747 | -0.0033507 | 0.033432
|  | 324.5396 | -0.0030274 | -0.00349 | -0.003366 | 0.037304
|  | 323.8419 | -0.0029992 | -0.0035065 | -0.0033825 | 0.040906
|  | 322.9464 | -0.0029635 | -0.0035277 | -0.0034037 | 0.045499
|  | 322.4178 | -0.0029209 | -0.0035402 | -0.0034162 | 0.049944
|  | 321.4033 | -0.0028836 | -0.0035642 | -0.0034402 | 0.054887
|  | 320.8069 | -0.0028417 | -0.0035783 | -0.0034543 | 0.0594
|  | 319.6298 | -0.0028022 | -0.0036062 | -0.0034822 | 0.064838
|  | 318.9897 | -0.0027539 | -0.0036213 | -0.0034973 | 0.069956
|  | 318.1946 | -0.0027048 | -0.0036401 | -0.0035161 | 0.075431
|  | 317.4907 | -0.0026527 | -0.0036568 | -0.0035328 | 0.080978
|  | 316.4856 | -0.0025949 | -0.0036806 | -0.0035566 | 0.08756
|  | 315.2778 | -0.0025355 | -0.0037092 | -0.0035852 | 0.094652
|  | 315.1196 | -0.0024727 | -0.0037129 | -0.0035889 | 0.10002
|  | 314.2322 | -0.0024058 | -0.0037339 | -0.0036099 | 0.10711
|  | 313.2013 | -0.0023358 | -0.0037583 | -0.0036343 | 0.11472
|  | 313.9389 | -0.00227 | -0.0037409 | -0.0036169 | 0.11862
|  | 313.4472 | -0.0021965 | -0.0037525 | -0.0036285 | 0.12548
|  | 312.4835 | -0.0021231 | -0.0037753 | -0.0036513 | 0.13324
|  | 311.4323 | -0.002044 | -0.0038002 | -0.0036762 | 0.14163
|  | 310.5906 | -0.0019584 | -0.0038201 | -0.0036961 | 0.15014
|  | 309.8242 | -0.0018713 | -0.0038383 | -0.0037143 | 0.15863
|  | 308.6756 | -0.0017747 | -0.0038655 | -0.0037415 | 0.16861
|  | 307.706 | -0.0016727 | -0.0038884 | -0.0037644 | 0.17869
|  | 306.0664 | -0.0015738 | -0.0039272 | -0.0038032 | 0.18979
|  | 305.533 | -0.0014684 | -0.0039398 | -0.0038158 | 0.19931
|  | 304.4616 | -0.0013619 | -0.0039652 | -0.0038412 | 0.20994
|  | 303.0704 | -0.0012527 | -0.0039981 | -0.0038741 | 0.2214
|  | 301.8939 | -0.0011405 | -0.004026 | -0.003902 | 0.2327
|  | 300.6285 | -0.0010241 | -0.0040559 | -0.0039319 | 0.2445
|  | 299.7379 | -0.00090881 | -0.004077 | -0.003953 | 0.2555
|  | 298.2949 | -0.00079735 | -0.0041112 | -0.0039872 | 0.26724
|  | 297.2271 | -0.00067561 | -0.0041364 | -0.0040124 | 0.2791
|  | 295.782 | -0.00056377 | -0.0041706 | -0.0040466 | 0.29088
|  | 293.9147 | -0.00044355 | -0.0042148 | -0.0040908 | 0.30414
|  | 292.792 | -0.00032791 | -0.0042414 | -0.0041174 | 0.31561
|  | 290.7885 | -0.0002153 | -0.0042888 | -0.0041648 | 0.32851
|  | 289.4705 | -0.00010308 | -0.00432 | -0.004196 | 0.34008
|  | 287.5836 | -1.1223e-06 | -0.0043647 | -0.0042407 | 0.3519
|  | 286.1216 | 0.00010464 | -0.0043993 | -0.0042753 | 0.36322
|  | 284.4005 | 0.00020164 | -0.00444 | -0.004316 | 0.37433
|  | 282.5155 | 0.00029409 | -0.0044847 | -0.0043607 | 0.38538
|  | 281.0609 | 0.00038311 | -0.0045191 | -0.0043951 | 0.39534
|  | 279.083 | 0.00046452 | -0.0045659 | -0.0044419 | 0.40568
|  | 276.9315 | 0.00054707 | -0.0046168 | -0.0044928 | 0.41644
|  | 275.1751 | 0.00061669 | -0.0046584 | -0.0045344 | 0.42541
|  | 272.5462 | 0.00068706 | -0.0047206 | -0.0045966 | 0.43611
|  | 271.0938 | 0.00074907 | -0.004755 | -0.004631 | 0.44388
|  | 269.6315 | 0.00080918 | -0.0047896 | -0.0046656 | 0.45152
|  | 268.5431 | 0.00086054 | -0.0048154 | -0.0046914 | 0.45774
|  | 266.9183 | 0.00090429 | -0.0048539 | -0.0047299 | 0.46437
|  | 266.2982 | 0.00094803 | -0.0048685 | -0.0047445 | 0.46908
|  | 264.8796 | 0.00097581 | -0.0049021 | -0.0047781 | 0.47403
|  | 263.93 | 0.0010066 | -0.0049246 | -0.0048006 | 0.47832
|  | 262.8161 | 0.0010287 | -0.004951 | -0.004827 | 0.48223
|  | 261.5292 | 0.00105 | -0.0049814 | -0.0048574 | 0.4864
|  | 260.9963 | 0.0010732 | -0.004994 | -0.00487 | 0.48929
|  | 259.1531 | 0.0010865 | -0.0050377 | -0.0049137 | 0.49388
|  | 258.2817 | 0.0011025 | -0.0050583 | -0.0049343 | 0.49684
|  | 257.6032 | 0.0011158 | -0.0050743 | -0.0049503 | 0.49921
|  | 256.2985 | 0.0011265 | -0.0051052 | -0.0049812 | 0.50255
|  | 255.5036 | 0.0011394 | -0.005124 | -0.005 | 0.50512
|  | 254.3454 | 0.001147 | -0.0051515 | -0.0050275 | 0.50794
|  | 254.0444 | 0.0011538 | -0.0051586 | -0.0050346 | 0.50907
|  | 252.1288 | 0.0011641 | -0.0052039 | -0.0050799 | 0.51355
|  | 251.6698 | 0.0011763 | -0.0052148 | -0.0050908 | 0.51541
|  | 250.3838 | 0.0011801 | -0.0052452 | -0.0051212 | 0.51817
|  | 249.3365 | 0.0011873 | -0.00527 | -0.005146 | 0.52075
|  | 248.4211 | 0.0011942 | -0.0052917 | -0.0051677 | 0.52305
|  | 247.0811 | 0.0011984 | -0.0053234 | -0.0051994 | 0.52595
|  | 246.2843 | 0.0012071 | -0.0053423 | -0.0052183 | 0.52817
|  | 245.1002 | 0.0012098 | -0.0053703 | -0.0052463 | 0.53065
|  | 244.3602 | 0.0012178 | -0.0053878 | -0.0052638 | 0.53271
|  | 243.0491 | 0.0012174 | -0.0054188 | -0.0052948 | 0.53518
|  | 242.0282 | 0.0012231 | -0.005443 | -0.005319 | 0.53759
|  | 241.4239 | 0.0012273 | -0.0054573 | -0.0053333 | 0.53908
|  | 240.3683 | 0.0012246 | -0.0054823 | -0.0053583 | 0.54088
|  | 239.1238 | 0.0012349 | -0.0055118 | -0.0053878 | 0.54408
|  | 238.4883 | 0.0012334 | -0.0055268 | -0.0054028 | 0.54517
|  | 237.1703 | 0.0012387 | -0.005558 | -0.005434 | 0.54812
|  | 236.2533 | 0.0012398 | -0.0055797 | -0.0054557 | 0.54996
|  | 235.356 | 0.0012429 | -0.0056009 | -0.0054769 | 0.55192
|  | 234.1226 | 0.001244 | -0.0056301 | -0.0055061 | 0.55437
|  | 233.0762 | 0.0012436 | -0.0056549 | -0.0055309 | 0.55633
|  | 231.9493 | 0.0012497 | -0.0056816 | -0.0055576 | 0.55897
|  | 231.0235 | 0.0012516 | -0.0057035 | -0.0055795 | 0.56089
|  | 229.9235 | 0.0012528 | -0.0057295 | -0.0056055 | 0.56309
|  | 228.8146 | 0.0012505 | -0.0057558 | -0.0056318 | 0.56502
|  | 227.7969 | 0.0012493 | -0.0057799 | -0.0056559 | 0.56687
|  | 226.96 | 0.0012539 | -0.0057997 | -0.0056757 | 0.56884
|  | 225.2633 | 0.0012509 | -0.0058398 | -0.0057158 | 0.57183
|  | 224.6236 | 0.0012535 | -0.005855 | -0.005731 | 0.57326
|  | 223.6911 | 0.0012501 | -0.005877 | -0.005753 | 0.57477
|  | 222.5408 | 0.0012516 | -0.0059043 | -0.0057803 | 0.57709
|  | 221.6485 | 0.0012531 | -0.0059254 | -0.0058014 | 0.57891
|  | 220.5045 | 0.0012482 | -0.0059525 | -0.0058285 | 0.5807
|  | 219.4739 | 0.0012493 | -0.0059769 | -0.0058529 | 0.58276
|  | 217.9432 | 0.0012451 | -0.0060131 | -0.0058891 | 0.58534
|  | 217.1835 | 0.0012444 | -0.0060311 | -0.0059071 | 0.58673
|  | 216.4699 | 0.0012413 | -0.006048 | -0.005924 | 0.58785
|  | 215.0671 | 0.0012398 | -0.0060812 | -0.0059572 | 0.5904
|  | 214.5065 | 0.0012387 | -0.0060944 | -0.0059704 | 0.59138
|  | 212.6111 | 0.0012311 | -0.0061393 | -0.0060153 | 0.59439
|  | 212.4101 | 0.0012341 | -0.0061441 | -0.0060201 | 0.59501
|  | 210.5749 | 0.0012303 | -0.0061875 | -0.0060635 | 0.59821
|  | 209.7401 | 0.0012299 | -0.0062073 | -0.0060833 | 0.59977
|  | 208.8443 | 0.0012246 | -0.0062285 | -0.0061045 | 0.60105
|  | 207.7403 | 0.0012189 | -0.0062546 | -0.0061306 | 0.6027
|  | 206.9203 | 0.0012185 | -0.006274 | -0.00615 | 0.60424
|  | 205.2817 | 0.0012094 | -0.0063128 | -0.0061888 | 0.60663
|  | 204.6755 | 0.0012079 | -0.0063271 | -0.0062031 | 0.60766
|  | 203.7876 | 0.0012029 | -0.0063482 | -0.0062242 | 0.60896
|  | 202.5515 | 0.0011984 | -0.0063774 | -0.0062534 | 0.61095
|  | 201.6482 | 0.0011926 | -0.0063988 | -0.0062748 | 0.61221
|  | 199.8734 | 0.0011896 | -0.0064408 | -0.0063168 | 0.61536
|  | 199.5167 | 0.0011828 | -0.0064492 | -0.0063252 | 0.61548
|  | 198.0691 | 0.0011801 | -0.0064835 | -0.0063595 | 0.61803
|  | 196.7502 | 0.001179 | -0.0065147 | -0.0063907 | 0.62046
|  | 196.0332 | 0.0011706 | -0.0065317 | -0.0064077 | 0.62115
|  | 194.9738 | 0.0011668 | -0.0065568 | -0.0064328 | 0.62287
|  | 194.3823 | 0.0011615 | -0.0065708 | -0.0064468 | 0.62357
|  | 192.4868 | 0.001155 | -0.0066156 | -0.0064916 | 0.62666
|  | 191.7794 | 0.00115 | -0.0066324 | -0.0065084 | 0.62762
|  | 191.0446 | 0.0011421 | -0.0066498 | -0.0065258 | 0.62837
|  | 189.7411 | 0.0011356 | -0.0066806 | -0.0065566 | 0.63034
|  | 188.5186 | 0.0011291 | -0.0067096 | -0.0065856 | 0.63215
|  | 187.2109 | 0.0011226 | -0.0067405 | -0.0066165 | 0.63413
|  | 186.2727 | 0.0011169 | -0.0067627 | -0.0066387 | 0.63546
|  | 185.2848 | 0.0011109 | -0.0067861 | -0.0066621 | 0.63685
|  | 184.562 | 0.0011059 | -0.0068032 | -0.0066792 | 0.63783
|  | 183.2386 | 0.0010987 | -0.0068346 | -0.0067106 | 0.63978
|  | 182.2956 | 0.0010903 | -0.0068569 | -0.0067329 | 0.6409
|  | 181.2357 | 0.0010831 | -0.006882 | -0.006758 | 0.64234
|  | 180.103 | 0.001077 | -0.0069088 | -0.0067848 | 0.64401
|  | 179.281 | 0.0010717 | -0.0069282 | -0.0068042 | 0.64515
|  | 177.9575 | 0.0010572 | -0.0069596 | -0.0068356 | 0.64651
|  | 176.5417 | 0.0010561 | -0.0069931 | -0.0068691 | 0.64912
|  | 175.4737 | 0.0010447 | -0.0070183 | -0.0068943 | 0.65024
|  | 175.002 | 0.0010424 | -0.0070295 | -0.0069055 | 0.65096
|  | 173.8232 | 0.0010332 | -0.0070574 | -0.0069334 | 0.65247
|  | 172.4944 | 0.001023 | -0.0070889 | -0.0069649 | 0.65418
|  | 171.7637 | 0.0010138 | -0.0071062 | -0.0069822 | 0.65484
|  | 170.2726 | 0.0010047 | -0.0071415 | -0.0070175 | 0.65695
|  | 169.5396 | 0.0010009 | -0.0071588 | -0.0070348 | 0.65804
|  | 168.556 | 0.00099178 | -0.0071821 | -0.0070581 | 0.65918
|  | 167.2128 | 0.00098227 | -0.0072139 | -0.0070899 | 0.66098
|  | 166.2489 | 0.0009564 | -0.0072367 | -0.0071127 | 0.66073
|  | 164.8968 | 0.00093586 | -0.0072687 | -0.0071447 | 0.66166
|  | 164.3681 | 0.00092102 | -0.0072812 | -0.0071572 | 0.66147
|  | 162.9845 | 0.00091227 | -0.007314 | -0.00719 | 0.66341
|  | 162.0881 | 0.00090467 | -0.0073352 | -0.0072112 | 0.6645
|  | 160.9341 | 0.00089554 | -0.0073625 | -0.0072385 | 0.66597
|  | 159.9847 | 0.00088831 | -0.007385 | -0.007261 | 0.6672
|  | 158.4403 | 0.00087804 | -0.0074215 | -0.0072975 | 0.66932
|  | 157.6256 | 0.00086929 | -0.0074408 | -0.0073168 | 0.67017
|  | 156.8605 | 0.00086396 | -0.0074589 | -0.0073349 | 0.6712
|  | 155.4156 | 0.00085179 | -0.0074931 | -0.0073691 | 0.67298
|  | 154.3984 | 0.00084532 | -0.0075172 | -0.0073932 | 0.6744
|  | 153.9676 | 0.00083429 | -0.0075274 | -0.0074034 | 0.67433
|  | 152.3537 | 0.00082668 | -0.0075656 | -0.0074416 | 0.6768
|  | 151.3921 | 0.00081793 | -0.0075884 | -0.0074644 | 0.67793
|  | 150.1959 | 0.00080233 | -0.0076167 | -0.0074927 | 0.67895
|  | 149.1006 | 0.00079853 | -0.0076426 | -0.0075186 | 0.68074
|  | 148.1948 | 0.00078635 | -0.007664 | -0.00754 | 0.68148
|  | 147.1379 | 0.00077989 | -0.0076891 | -0.0075651 | 0.68298
|  | 146.2854 | 0.00076809 | -0.0077092 | -0.0075852 | 0.68366
|  | 144.6103 | 0.00076049 | -0.0077489 | -0.0076249 | 0.68624
|  | 143.8106 | 0.00075364 | -0.0077678 | -0.0076438 | 0.68721
|  | 142.4827 | 0.00074299 | -0.0077992 | -0.0076752 | 0.68889
|  | 141.9167 | 0.0007331 | -0.0078126 | -0.0076886 | 0.68917
|  | 140.5847 | 0.00072549 | -0.0078442 | -0.0077202 | 0.6911
|  | 139.7943 | 0.00071788 | -0.0078629 | -0.0077389 | 0.692
|  | 138.2346 | 0.00070609 | -0.0078998 | -0.0077758 | 0.69402
|  | 137.6551 | 0.00069429 | -0.0079135 | -0.0077895 | 0.69418
|  | 136.8186 | 0.00068744 | -0.0079333 | -0.0078093 | 0.69522
|  | 135.261 | 0.00067147 | -0.0079702 | -0.0078462 | 0.69691
|  | 134.1336 | 0.00066766 | -0.0079969 | -0.0078729 | 0.69875
|  | 133.235 | 0.00065435 | -0.0080181 | -0.0078941 | 0.69939
|  | 132.0852 | 0.0006456 | -0.0080454 | -0.0079214 | 0.70088
|  | 131.2216 | 0.00063495 | -0.0080658 | -0.0079418 | 0.70167
|  | 129.8125 | 0.00062582 | -0.0080991 | -0.0079751 | 0.70363
|  | 129.259 | 0.00061897 | -0.0081122 | -0.0079882 | 0.70413
|  | 128.0391 | 0.00060261 | -0.0081411 | -0.0080171 | 0.70514
|  | 127.0342 | 0.00059424 | -0.0081649 | -0.0080409 | 0.70638
|  | 125.8922 | 0.00058549 | -0.0081919 | -0.0080679 | 0.70786
|  | 124.2715 | 0.00057484 | -0.0082303 | -0.0081063 | 0.71009
|  | 123.8489 | 0.00056913 | -0.0082403 | -0.0081163 | 0.71044
|  | 122.4902 | 0.0005543 | -0.0082725 | -0.0081485 | 0.71184
|  | 122.2324 | 0.00054821 | -0.0082786 | -0.0081546 | 0.71184
|  | 120.4597 | 0.0005368 | -0.0083205 | -0.0081965 | 0.7143
|  | 119.2997 | 0.00052653 | -0.008348 | -0.008224 | 0.71569
|  | 118.3384 | 0.00051587 | -0.0083707 | -0.0082467 | 0.71666
|  | 117.4492 | 0.00050484 | -0.0083918 | -0.0082678 | 0.71747
|  | 116.3521 | 0.00049647 | -0.0084178 | -0.0082938 | 0.71889
|  | 114.6993 | 0.00048202 | -0.0084569 | -0.0083329 | 0.72088
|  | 114.3738 | 0.00047365 | -0.0084646 | -0.0083406 | 0.72082
|  | 112.7996 | 0.00046376 | -0.0085018 | -0.0083778 | 0.72303
|  | 111.5886 | 0.00045386 | -0.0085305 | -0.0084065 | 0.72455
|  | 111.1515 | 0.00044283 | -0.0085409 | -0.0084169 | 0.72449
|  | 109.8026 | 0.00043104 | -0.0085728 | -0.0084488 | 0.72611
|  | 108.8604 | 0.00041963 | -0.0085951 | -0.0084711 | 0.72699
|  | 107.4106 | 0.00040745 | -0.0086294 | -0.0085054 | 0.72878
|  | 106.9103 | 0.00040137 | -0.0086412 | -0.0085172 | 0.72924
|  | 105.7118 | 0.00039033 | -0.0086696 | -0.0085456 | 0.73064
|  | 104.4751 | 0.00037968 | -0.0086989 | -0.0085749 | 0.73214
|  | 103.8261 | 0.00037093 | -0.0087142 | -0.0085902 | 0.73268
|  | 102.8173 | 0.00035952 | -0.0087381 | -0.0086141 | 0.73368
|  | 101.9235 | 0.00035191 | -0.0087593 | -0.0086353 | 0.73477
|  | 100.9112 | 0.00033974 | -0.0087832 | -0.0086592 | 0.73572
|  | 99.7149 | 0.00032985 | -0.0088116 | -0.0086876 | 0.73721
|  | 98.4902 | 0.00031919 | -0.0088405 | -0.0087165 | 0.73869
|  | 98.058 | 0.00031044 | -0.0088508 | -0.0087268 | 0.73881
|  | 96.937 | 0.00030208 | -0.0088773 | -0.0087533 | 0.74027
|  | 95.5877 | 0.0002899 | -0.0089092 | -0.0087852 | 0.74187
|  | 95.2911 | 0.00028001 | -0.0089163 | -0.0087923 | 0.74164
|  | 94.0562 | 0.00027012 | -0.0089455 | -0.0088215 | 0.7432
|  | 92.6746 | 0.00026023 | -0.0089782 | -0.0088542 | 0.74503
|  | 91.5423 | 0.00025186 | -0.009005 | -0.008881 | 0.74652
|  | 91.0416 | 0.00024121 | -0.0090169 | -0.0088929 | 0.74662
|  | 90.665 | 0.00023246 | -0.0090258 | -0.0089018 | 0.74663
|  | 88.5541 | 0.00022257 | -0.0090757 | -0.0089517 | 0.74986
|  | 88.0148 | 0.00021496 | -0.0090885 | -0.0089645 | 0.75028
|  | 87.002 | 0.00020583 | -0.0091125 | -0.0089885 | 0.75148
|  | 86.6952 | 0.00019556 | -0.0091197 | -0.0089957 | 0.75123
|  | 85.2729 | 0.0001849 | -0.0091534 | -0.0090294 | 0.75309
|  | 84.26 | 0.00017501 | -0.0091774 | -0.0090534 | 0.75422
|  | 84.2918 | 0.00017197 | -0.0091766 | -0.0090526 | 0.75392
|  | 82.1761 | 0.00015751 | -0.0092267 | -0.0091027 | 0.75679
|  | 82.0655 | 0.00014953 | -0.0092293 | -0.0091053 | 0.75636
|  | 80.657 | 0.00013773 | -0.0092627 | -0.0091387 | 0.7581
|  | 80.4681 | 0.00013241 | -0.0092671 | -0.0091431 | 0.75803
|  | 79.2499 | 0.0001267 | -0.009296 | -0.009172 | 0.75989
|  | 77.7543 | 0.00011681 | -0.0093314 | -0.0092074 | 0.76195
|  | 77.8229 | 0.00010996 | -0.0093297 | -0.0092057 | 0.76127
|  | 76.721 | 9.8549e-05 | -0.0093558 | -0.0092318 | 0.76245
|  | 75.537 | 9.3603e-05 | -0.0093839 | -0.0092599 | 0.76431
|  | 74.877 | 8.3332e-05 | -0.0093995 | -0.0092755 | 0.76474
|  | 74.1524 | 6.9637e-05 | -0.0094166 | -0.0092926 | 0.76502
|  | 73.6194 | 6.2789e-05 | -0.0094292 | -0.0093052 | 0.76549
|  | 71.7477 | 5.0235e-05 | -0.0094735 | -0.0093495 | 0.76805
|  | 71.4153 | 4.7952e-05 | -0.0094814 | -0.0093574 | 0.7685
|  | 70.4768 | 3.4638e-05 | -0.0095036 | -0.0093796 | 0.76921
|  | 69.8908 | 2.817e-05 | -0.0095175 | -0.0093935 | 0.76981
|  | 68.9384 | 1.7519e-05 | -0.00954 | -0.009416 | 0.77077
|  | 67.7895 | 9.1491e-06 | -0.0095672 | -0.0094432 | 0.77229
|  | 67.2167 | 4.9646e-06 | -0.0095808 | -0.0094568 | 0.77304
|  | 66.2593 | -1.1013e-05 | -0.0096035 | -0.0094795 | 0.77358
|  | 65.7826 | -1.672e-05 | -0.0096147 | -0.0094907 | 0.77403
|  | 64.9467 | -2.585e-05 | -0.0096345 | -0.0095105 | 0.77489
|  | 63.8701 | -3.3458e-05 | -0.00966 | -0.009536 | 0.77633
|  | 63.0101 | -3.9165e-05 | -0.0096804 | -0.0095564 | 0.77752
|  | 61.6888 | -5.324e-05 | -0.0097116 | -0.0095876 | 0.7789
|  | 61.9403 | -5.7425e-05 | -0.0097057 | -0.0095817 | 0.77809
|  | 60.7095 | -6.4653e-05 | -0.0097348 | -0.0096108 | 0.77985
|  | 59.8983 | -7.3403e-05 | -0.009754 | -0.00963 | 0.78069
|  | 59.4644 | -8.2913e-05 | -0.0097643 | -0.0096403 | 0.78076
|  | 58.1392 | -9.0522e-05 | -0.0097957 | -0.0096717 | 0.78267
|  | 57.4121 | -9.6228e-05 | -0.0098129 | -0.0096889 | 0.7836
|  | 56.6558 | -0.00010384 | -0.0098308 | -0.0097068 | 0.78443
|  | 56.3412 | -0.00011411 | -0.0098382 | -0.0097142 | 0.7842
|  | 55.4172 | -0.00012362 | -0.0098601 | -0.0097361 | 0.7852
|  | 54.5747 | -0.00012704 | -0.00988 | -0.009756 | 0.78653
|  | 54.27 | -0.00013427 | -0.0098872 | -0.0097632 | 0.78653
|  | 53.3308 | -0.00014454 | -0.0099095 | -0.0097855 | 0.78749
|  | 52.3514 | -0.00015329 | -0.0099327 | -0.0098087 | 0.78866
|  | 51.827 | -0.00016318 | -0.0099451 | -0.0098211 | 0.78886
|  | 51.1685 | -0.00016699 | -0.0099607 | -0.0098367 | 0.78981
|  | 49.8987 | -0.00017574 | -0.0099907 | -0.0098667 | 0.79153
|  | 49.8874 | -0.00018373 | -0.009991 | -0.009867 | 0.79091
|  | 48.654 | -0.00019552 | -0.01002 | -0.0098962 | 0.79231
|  | 48.3341 | -0.00019742 | -0.010028 | -0.0099037 | 0.79277
|  | 47.8897 | -0.00020046 | -0.010038 | -0.0099143 | 0.79337
|  | 46.6958 | -0.00021302 | -0.010067 | -0.0099425 | 0.79464
|  | 46.1938 | -0.00021872 | -0.010078 | -0.0099544 | 0.79514
|  | 45.9569 | -0.00022253 | -0.010084 | -0.00996 | 0.79528
|  | 45.8104 | -0.00022938 | -0.010087 | -0.0099635 | 0.79501
|  | 45.5389 | -0.00022595 | -0.010094 | -0.0099699 | 0.7958
|  | 46.2395 | -0.00022405 | -0.010077 | -0.0099533 | 0.79462
|  | 45.5218 | -0.00022633 | -0.010094 | -0.0099703 | 0.7958
|  | 45.595 | -0.000229 | -0.010093 | -0.0099686 | 0.79545
|  | 44.7409 | -0.00023356 | -0.010113 | -0.0099888 | 0.79671
|  | 44.9165 | -0.00023318 | -0.010109 | -0.0099846 | 0.79641
|  | 44.7696 | -0.00023775 | -0.010112 | -0.0099881 | 0.79632
|  | 44.5711 | -0.00023622 | -0.010117 | -0.0099928 | 0.79682
|  | 44.2714 | -0.00023584 | -0.010124 | -0.0099999 | 0.79742
|  | 43.8232 | -0.00024003 | -0.010135 | -0.010011 | 0.79794
|  | 44.2817 | -0.00024117 | -0.010124 | -0.0099997 | 0.79698
|  | 43.8634 | -0.00024269 | -0.010134 | -0.01001 | 0.79765
|  | 43.7323 | -0.00024497 | -0.010137 | -0.010013 | 0.79772
|  | 43.6817 | -0.00024764 | -0.010138 | -0.010014 | 0.7976
|  | 43.6817 | -0.00024764 | -0.010138 | -0.010014 | 0.7976

## ,-
569.3589 | 0.0019401 | 0.001
568.1355 | 0.0022505 | 0.002
567.4438 | 0.0017301 | 0.003 | 337
566.2419 | 0.0017542 | 0.004 | 336
564.857 | 0.0023422 | 0.005 | 335
564.2777 | 0.0016993 | 0.006 | 334
563.0635 | 0.0017162 | 0.007 | 333
562.0315 | 0.0017226 | 0.008 | 332
560.5574 | 0.0022968 | 0.009 | 332
559.7762 | 0.0018859 | 0.01 | 332
558.7906 | 0.0015891 | 0.02 | 329
557.4795 | 0.002067 | 0.03 | 326
556.6465 | 0.0017243 | 0.04 | 324
555.6235 | 0.0014682 | 0.05 | 322
554.7537 | 0.001165 | 0.06 | 321
553.5322 | 0.0010731 | 0.07 | 319
552.2154 | 0.0015005 | 0.08 | 318
551.3558 | 0.0013313 | 0.09 | 316
549.9246 | 0.0015783 | 0.1 | 315
549.152 | 0.001335 | 0.11 | 314
548.0494 | 0.0010466 | 0.12 | 314
546.9941 | 0.0011896 | 0.13 | 313
546.0634 | 0.00088016 | 0.14 | 312
544.9308 | 0.00098644 | 0.15 | 311
543.9185 | 0.00098606 | 0.16 | 310
542.6053 | 0.00091579 | 0.17 | 309
541.9299 | 0.00039498 | 0.18 | 308
540.6085 | 0.00086175 | 0.19 | 306
539.2464 | 0.001437 | 0.2 | 305
538.3172 | 0.0012166 | 0.21 | 304
537.0898 | 0.0012586 | 0.22 | 303
536.6376 | 0.00034245 | 0.23 | 302
535.2299 | 0.00088204 | 0.24 | 301
534.2331 | 0.00072921 | 0.25 | 300
533.181 | 0.0003138 | 0.26 | 299
532.0912 | 0.00030786 | 0.27 | 298
531.0906 | 0.00040793 | 0.28 | 297
529.5253 | 0.0011562 | 0.29 | 296
528.8697 | 0.00047493 | 0.3 | 295
527.547 | 0.00076019 | 0.31 | 293
526.6586 | 0.00055384 | 0.32 | 292
525.6632 | 0.00033711 | 0.33 | 291
524.5015 | 0.00062193 | 0.34 | 290
523.5757 | 0.00033362 | 0.35 | 288
522.2876 | 0.00018466 | 0.36 | 287
521.5385 | -0.0001955 | 0.37 | 285
520.1201 | 0.00045651 | 0.38 | 283
519.304 | -0.00013309 | 0.39 | 282
518.5468 | -0.00043641 | 0.4 | 280
517.0163 | 1.055e-08 | 0.41 | 278
516.1439 | -0.00020618 | 0.42 | 276
515.0233 | -0.00018385 | 0.43 | 274
513.8766 | -5.0631e-05 | 0.44 | 272
512.7515 | -8.104e-05 | 0.45 | 270
511.5186 | 0.00027828 | 0.46 | 268
510.8708 | -0.00038728 | 0.47 | 266
509.463 | -9.3072e-05 | 0.48 | 263
508.7556 | -0.00036863 | 0.49 | 261
507.4882 | -3.5636e-05 | 0.5 | 257
506.5946 | -0.00053881 | 0.51 | 254
505.5265 | -0.00080075 | 0.52 | 250
504.1165 | -1.1469e-05 | 0.53 | 245
503.1891 | -0.00032731 | 0.54 | 241
502.0717 | -0.0004953 | 0.55 | 236
501.2513 | -0.00073939 | 0.56 | 231
500.0738 | -0.00082328 | 0.57 | 226
498.9517 | -0.00067543 | 0.58 | 221
497.6174 | -0.00027611 | 0.59 | 215
496.8292 | -0.00088828 | 0.6 | 210
495.8884 | -0.0011787 | 0.61 | 203
494.3336 | -0.00051164 | 0.62 | 197
493.712 | -0.0011045 | 0.63 | 190
492.5282 | -0.00096178 | 0.64 | 183
491.3742 | -0.00087571 | 0.65 | 176
490.324 | -0.00092658 | 0.66 | 166
489.1127 | -0.00088462 | 0.67 | 158
488.5053 | -0.0018115 | 0.68 | 150
487.1149 | -0.0012435 | 0.69 | 141
485.944 | -0.00097191 | 0.7 | 133
484.933 | -0.0014657 | 0.71 | 124
483.9853 | -0.0016201 | 0.72 | 115
482.9292 | -0.0012301 | 0.73 | 106
481.5253 | -0.0010966 | 0.74 | 97
480.7145 | -0.0012976 | 0.75 | 88
479.5641 | -0.0011879 | 0.76 | 79
478.3755 | -0.001036 | 0.77 | 70
477.8748 | -0.0019515 | 0.78 | 60
476.1845 | -0.00087249 | 0.79 | 51
475.5302 | -0.0015256
474.0634 | -0.0012107
473.3859 | -0.0014821
472.2779 | -0.0016068
470.9707 | -0.0010136
470.1279 | -0.0015829
469.0037 | -0.0015539
468.2804 | -0.0019834
466.7019 | -0.0012404
465.753 | -0.001454
464.6723 | -0.0014159
463.3289 | -0.0009069
462.7018 | -0.0017041
461.41 | -0.0012324
460.4484 | -0.0012682
459.2799 | -0.0014
458.4114 | -0.0013989
457.1105 | -0.00090971
455.8845 | -0.00071702
455.2225 | -0.0012635
453.796 | -0.00093346
453.0017 | -0.0011352
451.8231 | -0.0010944
450.9794 | -0.0014167
449.6757 | -0.0010143
448.4731 | -0.00095825
447.5231 | -0.00092426
446.5087 | -0.001074
445.3692 | -0.00083168
444.4712 | -0.0012957
443.3348 | -0.0011514
442.3681 | -0.0013003
440.7135 | -0.00013586
440.4454 | -0.0013115
439.1077 | -0.00087489
438.1736 | -0.0013006
436.8312 | -0.00082441
435.7944 | -0.00083944
435.0603 | -0.0011562
433.5686 | -0.00051763
432.6259 | -0.00049762
431.3528 | -0.00015363
430.4741 | -0.00056246
429.6513 | -0.0010473
428.1802 | -0.00032549
427.213 | -0.00038129
426.0063 | -0.00022537
425.3916 | -0.00070869
424.0895 | -0.00021738
422.5814 | 0.00042182
421.8028 | 0.00025138
420.7082 | 0.00025476
419.9745 | -9.3593e-05
418.4383 | 0.00081409
417.6394 | 0.00034485
416.8442 | -0.00019273
415.5233 | 0.00027317
414.4991 | 0.00038753
413.4213 | 0.00011325
412.2133 | 0.00073178
411.4207 | 0.00018941
410.1053 | 0.0008289
409.1783 | 0.00060409
408.2016 | 0.00050509
407.4079 | 0.00014874
405.9647 | 0.00069467
404.8917 | 0.00087149
403.8486 | 0.00059235
402.6563 | 0.0010889
401.769 | 0.0007271
400.1627 | 0.0018299
399.6617 | 0.0010683
398.4911 | 0.0010325
397.3153 | 0.001436
396.2393 | 0.0012198
395.2391 | 0.0013496
394.3923 | 0.00094118
393.1156 | 0.0015376
392.2411 | 0.0011207
390.7603 | 0.0017077
389.9504 | 0.0014129
388.9138 | 0.0013669
387.9228 | 0.0011417
386.7896 | 0.0015254
385.5173 | 0.0015304
384.8829 | 0.0012381
383.3751 | 0.0019075
382.521 | 0.0017277
381.5278 | 0.0012306
380.3687 | 0.0015718
379.2981 | 0.001836
378.2381 | 0.0016504
377.1934 | 0.0016199
375.9285 | 0.0020402
374.7092 | 0.0022508
373.9142 | 0.0020195
373.1262 | 0.0013457
371.879 | 0.0019469
370.8435 | 0.0016839
369.6565 | 0.0019863
368.7284 | 0.0016104
367.5717 | 0.001947
366.5385 | 0.0020477
365.2608 | 0.0021551
364.2652 | 0.0023683
363.2692 | 0.0021526
362.1604 | 0.0021829
361.265 | 0.0022662
360.2521 | 0.0018373
359.2042 | 0.0020582
357.9653 | 0.0023369
356.8392 | 0.0027992
355.8868 | 0.002439
354.8954 | 0.0025214
354.0281 | 0.0021827
352.7362 | 0.0025013
351.8721 | 0.0024019
350.6414 | 0.0023582
349.948 | 0.0019945
348.5835 | 0.0026357
347.5891 | 0.0023556
346.6646 | 0.0026477
345.3647 | 0.0029508
344.8613 | 0.0022245
343.5802 | 0.0024303
342.4973 | 0.0024113
341.6841 | 0.0018159
340.7216 | 0.0016284
339.5952 | 0.0020912
338.3929 | 0.0023307
337.4449 | 0.0023303
335.3869 | 0.0044486
334.1044 | 0.0055776
332.9778 | 0.0072065
331.9764 | 0.0085964
331.5169 | 0.010026
330.0863 | 0.013248
330.334 | 0.013695
329.1624 | 0.017067
328.7215 | 0.019596
327.758 | 0.022969
326.7892 | 0.026291
326.5649 | 0.028682
325.1859 | 0.033432
324.5396 | 0.037304
323.8419 | 0.040906
322.9464 | 0.045499
322.4178 | 0.049944
321.4033 | 0.054887
320.8069 | 0.0594
319.6298 | 0.064838
318.9897 | 0.069956
318.1946 | 0.075431
317.4907 | 0.080978
316.4856 | 0.08756
315.2778 | 0.094652
315.1196 | 0.10002
314.2322 | 0.10711
313.2013 | 0.11472
313.9389 | 0.11862
313.4472 | 0.12548
312.4835 | 0.13324
311.4323 | 0.14163
310.5906 | 0.15014
309.8242 | 0.15863
308.6756 | 0.16861
307.706 | 0.17869
306.0664 | 0.18979
305.533 | 0.19931
304.4616 | 0.20994
303.0704 | 0.2214
301.8939 | 0.2327
300.6285 | 0.2445
299.7379 | 0.2555
298.2949 | 0.26724
297.2271 | 0.2791
295.782 | 0.29088
293.9147 | 0.30414
292.792 | 0.31561
290.7885 | 0.32851
289.4705 | 0.34008
287.5836 | 0.3519
286.1216 | 0.36322
284.4005 | 0.37433
282.5155 | 0.38538
281.0609 | 0.39534
279.083 | 0.40568
276.9315 | 0.41644
275.1751 | 0.42541
272.5462 | 0.43611
271.0938 | 0.44388
269.6315 | 0.45152
268.5431 | 0.45774
266.9183 | 0.46437
266.2982 | 0.46908
264.8796 | 0.47403
263.93 | 0.47832
262.8161 | 0.48223
261.5292 | 0.4864
260.9963 | 0.48929
259.1531 | 0.49388
258.2817 | 0.49684
257.6032 | 0.49921
256.2985 | 0.50255
255.5036 | 0.50512
254.3454 | 0.50794
254.0444 | 0.50907
252.1288 | 0.51355
251.6698 | 0.51541
250.3838 | 0.51817
249.3365 | 0.52075
248.4211 | 0.52305
247.0811 | 0.52595
246.2843 | 0.52817
245.1002 | 0.53065
244.3602 | 0.53271
243.0491 | 0.53518
242.0282 | 0.53759
241.4239 | 0.53908
240.3683 | 0.54088
239.1238 | 0.54408
238.4883 | 0.54517
237.1703 | 0.54812
236.2533 | 0.54996
235.356 | 0.55192
234.1226 | 0.55437
233.0762 | 0.55633
231.9493 | 0.55897
231.0235 | 0.56089
229.9235 | 0.56309
228.8146 | 0.56502
227.7969 | 0.56687
226.96 | 0.56884
225.2633 | 0.57183
224.6236 | 0.57326
223.6911 | 0.57477
222.5408 | 0.57709
221.6485 | 0.57891
220.5045 | 0.5807
219.4739 | 0.58276
217.9432 | 0.58534
217.1835 | 0.58673
216.4699 | 0.58785
215.0671 | 0.5904
214.5065 | 0.59138
212.6111 | 0.59439
212.4101 | 0.59501
210.5749 | 0.59821
209.7401 | 0.59977
208.8443 | 0.60105
207.7403 | 0.6027
206.9203 | 0.60424
205.2817 | 0.60663
204.6755 | 0.60766
203.7876 | 0.60896
202.5515 | 0.61095
201.6482 | 0.61221
199.8734 | 0.61536
199.5167 | 0.61548
198.0691 | 0.61803
196.7502 | 0.62046
196.0332 | 0.62115
194.9738 | 0.62287
194.3823 | 0.62357
192.4868 | 0.62666
191.7794 | 0.62762
191.0446 | 0.62837
189.7411 | 0.63034
188.5186 | 0.63215
187.2109 | 0.63413
186.2727 | 0.63546
185.2848 | 0.63685
184.562 | 0.63783
183.2386 | 0.63978
182.2956 | 0.6409
181.2357 | 0.64234
180.103 | 0.64401
179.281 | 0.64515
177.9575 | 0.64651
176.5417 | 0.64912
175.4737 | 0.65024
175.002 | 0.65096
173.8232 | 0.65247
172.4944 | 0.65418
171.7637 | 0.65484
170.2726 | 0.65695
169.5396 | 0.65804
168.556 | 0.65918
167.2128 | 0.66098
166.2489 | 0.66073
164.8968 | 0.66166
164.3681 | 0.66147
162.9845 | 0.66341
162.0881 | 0.6645
160.9341 | 0.66597
159.9847 | 0.6672
158.4403 | 0.66932
157.6256 | 0.67017
156.8605 | 0.6712
155.4156 | 0.67298
154.3984 | 0.6744
153.9676 | 0.67433
152.3537 | 0.6768
151.3921 | 0.67793
150.1959 | 0.67895
149.1006 | 0.68074
148.1948 | 0.68148
147.1379 | 0.68298
146.2854 | 0.68366
144.6103 | 0.68624
143.8106 | 0.68721
142.4827 | 0.68889
141.9167 | 0.68917
140.5847 | 0.6911
139.7943 | 0.692
138.2346 | 0.69402
137.6551 | 0.69418
136.8186 | 0.69522
135.261 | 0.69691
134.1336 | 0.69875
133.235 | 0.69939
132.0852 | 0.70088
131.2216 | 0.70167
129.8125 | 0.70363
129.259 | 0.70413
128.0391 | 0.70514
127.0342 | 0.70638
125.8922 | 0.70786
124.2715 | 0.71009
123.8489 | 0.71044
122.4902 | 0.71184
122.2324 | 0.71184
120.4597 | 0.7143
119.2997 | 0.71569
118.3384 | 0.71666
117.4492 | 0.71747
116.3521 | 0.71889
114.6993 | 0.72088
114.3738 | 0.72082
112.7996 | 0.72303
111.5886 | 0.72455
111.1515 | 0.72449
109.8026 | 0.72611
108.8604 | 0.72699
107.4106 | 0.72878
106.9103 | 0.72924
105.7118 | 0.73064
104.4751 | 0.73214
103.8261 | 0.73268
102.8173 | 0.73368
101.9235 | 0.73477
100.9112 | 0.73572
99.7149 | 0.73721
98.4902 | 0.73869
98.058 | 0.73881
96.937 | 0.74027
95.5877 | 0.74187
95.2911 | 0.74164
94.0562 | 0.7432
92.6746 | 0.74503
91.5423 | 0.74652
91.0416 | 0.74662
90.665 | 0.74663
88.5541 | 0.74986
88.0148 | 0.75028
87.002 | 0.75148
86.6952 | 0.75123
85.2729 | 0.75309
84.26 | 0.75422
84.2918 | 0.75392
82.1761 | 0.75679
82.0655 | 0.75636
80.657 | 0.7581
80.4681 | 0.75803
79.2499 | 0.75989
77.7543 | 0.76195
77.8229 | 0.76127
76.721 | 0.76245
75.537 | 0.76431
74.877 | 0.76474
74.1524 | 0.76502
73.6194 | 0.76549
71.7477 | 0.76805
71.4153 | 0.7685
70.4768 | 0.76921
69.8908 | 0.76981
68.9384 | 0.77077
67.7895 | 0.77229
67.2167 | 0.77304
66.2593 | 0.77358
65.7826 | 0.77403
64.9467 | 0.77489
63.8701 | 0.77633
63.0101 | 0.77752
61.6888 | 0.7789
61.9403 | 0.77809
60.7095 | 0.77985
59.8983 | 0.78069
59.4644 | 0.78076
58.1392 | 0.78267
57.4121 | 0.7836
56.6558 | 0.78443
56.3412 | 0.7842
55.4172 | 0.7852
54.5747 | 0.78653
54.27 | 0.78653
53.3308 | 0.78749
52.3514 | 0.78866
51.827 | 0.78886
51.1685 | 0.78981
49.8987 | 0.79153
49.8874 | 0.79091
48.654 | 0.79231
48.3341 | 0.79277
47.8897 | 0.79337
46.6958 | 0.79464
46.1938 | 0.79514
45.9569 | 0.79528
45.8104 | 0.79501
45.5389 | 0.7958
46.2395 | 0.79462
45.5218 | 0.7958
45.595 | 0.79545
44.7409 | 0.79671
44.9165 | 0.79641
44.7696 | 0.79632
44.5711 | 0.79682
44.2714 | 0.79742
43.8232 | 0.79794
44.2817 | 0.79698
43.8634 | 0.79765
43.7323 | 0.79772
43.6817 | 0.7976
43.6817 | 0.7976

## 182
Temp. | Strain | Ms | 333
27.9402 | 0
28.0401 | -6.8486e-07
28.1043 | -1.8261e-06
28.0104 | -3.0443e-07
28.3158 | -6.8486e-07
27.9461 | -3.0443e-07
27.6939 | -6.8486e-07
27.6642 | 8.3686e-07
28.0223 | 1.5977e-06
27.958 | 1.5977e-06
28.1221 | -1.8261e-06
27.7404 | -6.8486e-07
28.1043 | 7.6e-08
28.2338 | 1.2173e-06
27.9402 | 4.5643e-07
27.5119 | -1.0653e-06
28.0342 | -1.4457e-06
28.4738 | 1.9781e-06
28.3217 | 1.9781e-06
27.9521 | -1.4457e-06
27.9461 | 7.6e-08
27.8522 | 1.9781e-06
28.3099 | 1.5977e-06
28.216 | -1.4457e-06
27.494 | -1.4457e-06
28.0282 | 7.6e-08
28.0519 | 4.5643e-07
28.2564 | -6.8486e-07
28.8194 | 8.3686e-07
29.6151 | 2.3586e-06
30.5845 | 8.8257e-06
31.703 | 1.9097e-05
32.6916 | 2.3662e-05
33.5149 | 3.2792e-05
34.8925 | 4.6488e-05
35.7072 | 6.1705e-05
37.1879 | 7.3498e-05
38.2105 | 8.415e-05
39.1566 | 9.6323e-05
40.4552 | 0.00011382
41.9039 | 0.00013132
42.6721 | 0.00014197
43.6036 | 0.00015605
45.382 | 0.00017279
46.3368 | 0.00018724
47.0751 | 0.0002036
47.9251 | 0.00021616
49.2001 | 0.00023099
50.4434 | 0.00025001
52.8324 | 0.00026599
52.7647 | 0.00028045
53.5439 | 0.0002949
54.7648 | 0.00030556
56.376 | 0.000328
57.5295 | 0.0003436
58.1024 | 0.00035501
59.2741 | 0.00036757
60.7662 | 0.00038963
61.8706 | 0.00040371
63.1482 | 0.00041626
63.8559 | 0.00043376
65.1548 | 0.00044707
66.5535 | 0.00046838
67.7699 | 0.00048245
68.4764 | 0.00049729
69.5376 | 0.00051175
70.7304 | 0.00053153
72.2101 | 0.00054598
73.3273 | 0.00056348
74.3567 | 0.00057718
75.0648 | 0.00059087
76.6695 | 0.00060875
77.8509 | 0.00062816
79.0189 | 0.00063995
79.774 | 0.00065555
80.7691 | 0.00067076
82.0464 | 0.00069016
83.3991 | 0.00070196
84.5386 | 0.00071755
85.3481 | 0.00072897
86.4264 | 0.00074799
87.3834 | 0.00076587
88.6288 | 0.00077766
89.8764 | 0.00079516
90.7959 | 0.00080924
91.7398 | 0.00082521
93.6683 | 0.00084119
93.9607 | 0.00085527
95.0422 | 0.00087087
96.724 | 0.00088951
97.8 | 0.00090739
98.8026 | 0.00091804
99.7016 | 0.00093364
100.7408 | 0.00094695
102.89 | 0.00096978
103.6566 | 0.00098119
104.2558 | 0.00099564
105.1509 | 0.0010097
106.4512 | 0.0010261
107.7129 | 0.0010428
108.7624 | 0.0010588
109.8896 | 0.0010759
110.8149 | 0.00109
112.3303 | 0.0011079
113.7674 | 0.0011261
114.4941 | 0.0011364
115.1167 | 0.0011505
116.2653 | 0.001168
117.6037 | 0.0011824
118.8705 | 0.0012007
120.4667 | 0.0012136
120.9215 | 0.0012311
122.3905 | 0.0012479
123.6173 | 0.0012631
124.4242 | 0.0012779
125.8599 | 0.0012916
126.6009 | 0.0013091
127.7612 | 0.001327
128.9915 | 0.0013395
130.2192 | 0.0013548
130.5945 | 0.0013719
132.0299 | 0.0013886
133.7489 | 0.0014035
134.1075 | 0.0014198
135.2195 | 0.0014339
136.3875 | 0.0014495
137.7525 | 0.001467
139.1856 | 0.0014814
140.0334 | 0.0014959
141.0122 | 0.0015115
142.1883 | 0.0015263
143.4788 | 0.0015442
144.4103 | 0.0015556
145.4717 | 0.0015708
146.2873 | 0.0015864
148.1409 | 0.0016047
149.2709 | 0.0016233
149.5971 | 0.0016348
151.0735 | 0.0016523
152.3472 | 0.0016698
153.4277 | 0.0016846
154.6321 | 0.0016968
155.4457 | 0.0017154
156.1844 | 0.0017291
158.1484 | 0.0017485
159.2018 | 0.001763
159.9504 | 0.0017774
160.7669 | 0.0017911
162.1179 | 0.0018101
163.6772 | 0.0018265
164.3663 | 0.0018421
165.3642 | 0.0018573
166.7836 | 0.001874
167.7421 | 0.0018915
168.704 | 0.0019049
169.9361 | 0.0019216
170.9444 | 0.0019357
172.308 | 0.0019543
173.3988 | 0.0019699
174.1234 | 0.001987
175.2789 | 0.0020003
176.2617 | 0.0020152
177.8034 | 0.0020334
178.6224 | 0.0020513
179.9628 | 0.0020677
180.5073 | 0.0020806
181.8842 | 0.0020951
183.1792 | 0.0021133
184.3344 | 0.0021301
185.239 | 0.0021396
186.6478 | 0.0021537
187.1653 | 0.0021742
189.0868 | 0.0021925
189.5677 | 0.0022069
190.7485 | 0.0022229
191.9933 | 0.0022423
193.5788 | 0.0022575
194.3726 | 0.0022731
195.3013 | 0.0022895
196.3993 | 0.002302
197.5834 | 0.0023233
198.7703 | 0.0023389
199.4196 | 0.0023545
200.7124 | 0.0023686
201.7601 | 0.002383
203.0494 | 0.0024021
204.5192 | 0.0024219
205.2204 | 0.0024329
205.9902 | 0.0024504
207.463 | 0.0024686
208.6626 | 0.0024865
209.5115 | 0.0025036
210.7162 | 0.0025189
211.8078 | 0.002539
212.9756 | 0.0025516
214.3858 | 0.0025672
214.904 | 0.0025839
216.3669 | 0.0025965
217.4691 | 0.0026151
218.3696 | 0.0026311
219.7036 | 0.0026501
220.602 | 0.0026642
221.5503 | 0.0026817
222.9436 | 0.0027026
224.0891 | 0.0027212
224.8735 | 0.0027346
226.1944 | 0.0027509
227.2051 | 0.0027696
228.6623 | 0.0027867
229.6833 | 0.0028034
230.4378 | 0.0028179
231.1959 | 0.0028323
232.9586 | 0.0028487
234.412 | 0.0028719
235.1545 | 0.0028852
235.6747 | 0.0029031
237.1406 | 0.0029206
238.6095 | 0.0029377
239.571 | 0.0029541
240.2685 | 0.0029719
241.5574 | 0.0029883
242.8702 | 0.0030024
244.2522 | 0.0030176
244.8845 | 0.0030321
245.9854 | 0.0030507
247.2518 | 0.003072
248.6118 | 0.0030891
251.41 | 0.0031245
251.4511 | 0.0031279
251.8482 | 0.0031447
252.9058 | 0.0031606
254.123 | 0.0031778
255.344 | 0.0031918
255.9904 | 0.0032086
257.0194 | 0.0032242
258.0725 | 0.0032439
259.5277 | 0.0032576
260.5372 | 0.0032748
261.0378 | 0.0032896
262.395 | 0.0033128
263.681 | 0.003328
264.9251 | 0.0033429
265.8285 | 0.0033596
266.7726 | 0.0033748
268.2214 | 0.0033973
269.3795 | 0.0034144
270.2839 | 0.0034326
271.229 | 0.0034452
272.6608 | 0.003465
274.2746 | 0.0034848
274.7743 | 0.0035038
275.5897 | 0.0035167
276.5189 | 0.0035327
278.217 | 0.0035536
279.2536 | 0.0035696
280.2083 | 0.0035825
281.2517 | 0.0035985
282.3386 | 0.0036175
283.7315 | 0.0036396
284.7847 | 0.0036575
285.7237 | 0.0036719
286.6424 | 0.0036864
287.8421 | 0.0037043
289.2903 | 0.0037259
290.1508 | 0.0037412
291.3038 | 0.0037575
292.3031 | 0.003772
293.2782 | 0.0037918
294.7173 | 0.0038115
295.695 | 0.0038249
296.6876 | 0.003842
297.9641 | 0.0038602
298.9796 | 0.00388
300.0188 | 0.0038964
301.0088 | 0.0039127
302.3257 | 0.003926
303.3426 | 0.0039474
304.8451 | 0.0039641
305.4586 | 0.0039827
306.7004 | 0.0040002
307.7503 | 0.0040162
308.8761 | 0.0040329
310.3337 | 0.0040527
311.0444 | 0.0040687
312.4174 | 0.0040858
313.1272 | 0.0041052
314.4554 | 0.0041208
315.386 | 0.0041387
316.7006 | 0.0041547
318.0575 | 0.0041714
318.8758 | 0.0041885
320.0614 | 0.0042045
320.8124 | 0.0042205
321.9337 | 0.0042384
323.3853 | 0.0042593
324.2334 | 0.0042783
325.5971 | 0.0042897
326.5736 | 0.004308
327.7587 | 0.0043221
329.136 | 0.0043415
329.647 | 0.0043597
330.8343 | 0.0043761
331.8752 | 0.0043943
333.0811 | 0.004408
334.2466 | 0.0044267
335.4314 | 0.0044427
336.5916 | 0.0044583
337.4813 | 0.0044723
338.6175 | 0.0044921
339.6745 | 0.0045096
341.0006 | 0.0045252
341.8299 | 0.0045401
343.0494 | 0.004556
344.1867 | 0.0045724
345.2491 | 0.0045895
346.3379 | 0.004604
347.6175 | 0.0046192
348.6783 | 0.0046386
349.5513 | 0.0046557
350.4399 | 0.0046698
351.7678 | 0.0046835
352.9278 | 0.0046994
354.0643 | 0.0047162
355.3902 | 0.0047352
356.3389 | 0.0047497
356.9761 | 0.0047649
358.495 | 0.004782
359.9043 | 0.0047984
360.587 | 0.0048136
361.6462 | 0.0048265
362.9524 | 0.0048394
363.9525 | 0.0048619
365.3784 | 0.0048737
366.0401 | 0.0048908
366.9229 | 0.0049049
368.4437 | 0.0049231
369.4259 | 0.0049368
370.5505 | 0.0049524
371.5555 | 0.0049699
373.0157 | 0.004984
374.0081 | 0.0050007
374.8342 | 0.005019
375.9526 | 0.0050342
377.1753 | 0.0050479
378.3357 | 0.0050662
379.2527 | 0.0050803
380.4279 | 0.0050958
381.3286 | 0.0051114
382.8181 | 0.0051274
383.6417 | 0.0051434
384.9265 | 0.0051598
386.1484 | 0.0051723
387.2825 | 0.0051902
388.143 | 0.005205
389.4063 | 0.0052218
390.5657 | 0.0052385
391.5481 | 0.0052526
392.4532 | 0.005267
393.5694 | 0.0052849
394.7652 | 0.0052982
396.5048 | 0.0053135
396.8301 | 0.0053279
397.9253 | 0.0053439
399.2303 | 0.0053614
400.4168 | 0.0053751
401.4798 | 0.0053899
402.2486 | 0.0054055
403.4945 | 0.0054253
405.0991 | 0.0054401
405.8361 | 0.0054561
406.6952 | 0.0054675
407.7412 | 0.0054839
409.0498 | 0.0055025
410.2358 | 0.0055193
411.1548 | 0.0055311
412.0812 | 0.0055459
413.4413 | 0.0055645
414.7708 | 0.0055805
415.6961 | 0.0055976
416.5942 | 0.0056117
417.5113 | 0.0056281
419.2114 | 0.0056429
420.527 | 0.0056604
420.9261 | 0.0056737
422.1231 | 0.0056874
423.0956 | 0.0057045
424.5651 | 0.005722
425.313 | 0.0057372
426.5462 | 0.0057525
427.4567 | 0.0057684
429.114 | 0.005784
430.2059 | 0.0058031
431.1646 | 0.0058126
432.0055 | 0.0058285
433.1456 | 0.0058457
434.2891 | 0.0058613
435.7805 | 0.0058757
436.3327 | 0.0058909
437.5771 | 0.0059077
438.946 | 0.005924
439.8455 | 0.0059419
440.9982 | 0.0059514
442.2065 | 0.0059674
443.0302 | 0.0059868
444.3135 | 0.0060051
445.48 | 0.006018
446.4833 | 0.0060294
447.5468 | 0.0060469
448.6893 | 0.0060633
449.9407 | 0.0060792
450.9542 | 0.0060922
451.9826 | 0.0061093
452.7505 | 0.006123
453.989 | 0.0061413
455.5359 | 0.0061549
456.1902 | 0.0061671
457.2697 | 0.0061854
458.3298 | 0.0061987
459.7506 | 0.0062166
460.7612 | 0.0062326
461.9558 | 0.0062466
462.9582 | 0.0062645
464.0241 | 0.0062797
465.3111 | 0.006298
466.343 | 0.0063109
467.1229 | 0.0063212
468.3039 | 0.0063391
469.7427 | 0.0063577
470.4664 | 0.0063737
471.8073 | 0.0063889
472.6831 | 0.0064053
473.9821 | 0.0064209
475.2056 | 0.0064395
475.9987 | 0.0064536
477.1395 | 0.0064673
478.5149 | 0.0064825
479.3785 | 0.0065008
480.2191 | 0.0065164
481.5002 | 0.0065297
482.7021 | 0.006546
483.6093 | 0.0065635
484.8596 | 0.0065799
486.083 | 0.0065962
487.1571 | 0.006613
488.1562 | 0.0066248
489.386 | 0.0066423
490.6267 | 0.0066579
491.6768 | 0.0066727
492.4587 | 0.0066872
493.687 | 0.0067058
495.1494 | 0.006726
496.027 | 0.0067378
496.927 | 0.0067553
497.9602 | 0.0067686
499.0344 | 0.0067876
500.7061 | 0.0068074
501.3746 | 0.0068207
502.3733 | 0.0068317
503.5019 | 0.0068523
504.8376 | 0.006866
506.0909 | 0.0068842
506.9959 | 0.0068983
507.8412 | 0.0069173
509.294 | 0.0069356
510.4721 | 0.0069531
511.3421 | 0.0069664
512.3492 | 0.0069797
513.4332 | 0.0069983
514.7172 | 0.0070113
515.838 | 0.0070303
516.6625 | 0.0070421
517.6493 | 0.0070607
519.2051 | 0.0070794
520.0032 | 0.0070965
521.159 | 0.007111
521.9268 | 0.0071254
523.3699 | 0.0071452
524.7459 | 0.0071615
525.3581 | 0.0071787
526.7004 | 0.0071927
528.0675 | 0.0072099
528.889 | 0.0072274
530.2188 | 0.0072422
531.3972 | 0.0072582
532.0889 | 0.0072749
533.0862 | 0.0072905
534.488 | 0.007308
535.466 | 0.0073278
536.6791 | 0.0073381
537.2454 | 0.0073578
538.5718 | 0.0073734
540.316 | 0.0073894
540.9991 | 0.007405
541.9127 | 0.0074206
543.0975 | 0.0074389
544.2202 | 0.0074564
545.8337 | 0.0074739
546.8047 | 0.0074899
547.2518 | 0.0075039
548.7465 | 0.0075191
550.0647 | 0.0075355
550.987 | 0.0075526
551.8177 | 0.0075701
553.1711 | 0.0075815
554.3926 | 0.0076017
555.3834 | 0.0076219
556.4324 | 0.0076375
557.2906 | 0.0076512
558.5618 | 0.0076713
559.6422 | 0.0076877
560.752 | 0.0077025
561.9012 | 0.0077177
562.7108 | 0.0077341
564.5267 | 0.0077527
565.2847 | 0.0077679
566.3851 | 0.0077828
567.6888 | 0.0077984
568.2823 | 0.0078147
569.611 | 0.0078338
571.1938 | 0.0078497
571.5101 | 0.007865
572.8663 | 0.0078786
574.0732 | 0.0078961
575.1126 | 0.0079129
576.2134 | 0.0079292
577.0776 | 0.0079441
578.0356 | 0.0079612
579.6363 | 0.0079798
580.5577 | 0.0079981
581.439 | 0.0080137
582.6788 | 0.0080289
583.9833 | 0.0080468
585.2545 | 0.0080647
585.9936 | 0.0080772
587.2932 | 0.0080955
588.2049 | 0.0081099
589.5293 | 0.0081278
590.3973 | 0.0081468
591.5177 | 0.0081636
592.8078 | 0.0081799
593.5342 | 0.0081944
594.9573 | 0.0082134
596.0403 | 0.0082275
596.9496 | 0.0082412
597.9705 | 0.0082541
599.4384 | 0.0082777
600.3505 | 0.0082964
601.7091 | 0.008312
602.6241 | 0.008326
603.7191 | 0.0083454
604.8312 | 0.0083595
606.2274 | 0.0083743
606.8391 | 0.0083903
607.6447 | 0.0084078
609.0433 | 0.0084257
610.4522 | 0.0084432
611.2102 | 0.0084577
612.3124 | 0.008474
613.6266 | 0.0084888
614.6422 | 0.0085102
615.9445 | 0.0085257
616.744 | 0.008541
618.0703 | 0.00856
618.8483 | 0.0085741
620.1343 | 0.0085881
621.3232 | 0.0086022
622.4473 | 0.0086193
623.5099 | 0.0086357
624.1648 | 0.008654
625.9921 | 0.0086726
626.8536 | 0.0086905
627.7395 | 0.0087042
628.9183 | 0.0087198
630.0576 | 0.0087369
631.2999 | 0.0087502
632.3204 | 0.0087677
633.2654 | 0.0087848
634.3279 | 0.0088012
635.843 | 0.0088183
636.5125 | 0.0088297
637.2751 | 0.0088491
638.7706 | 0.0088639
639.7886 | 0.0088818
640.9594 | 0.0089016
642.2361 | 0.0089119
642.8726 | 0.0089256
644.3652 | 0.0089427
645.4526 | 0.0089602
646.39 | 0.0089716
647.6221 | 0.0089929
648.7364 | 0.0090058
649.5808 | 0.0090306
650.9286 | 0.0090443
651.8895 | 0.0090568
652.9986 | 0.0090709
654.21 | 0.0090876
655.7045 | 0.0091009
656.2318 | 0.0091116
657.6155 | 0.0091242
658.6236 | 0.0091401
659.6313 | 0.0091573
660.9074 | 0.0091725
661.8121 | 0.0091835
662.9105 | 0.0091949
663.8395 | 0.0092075
665.3606 | 0.0092181
666.1544 | 0.0092265
667.1104 | 0.0092337
668.309 | 0.0092409
669.6978 | 0.0092497
670.3849 | 0.0092531
671.3744 | 0.00926
672.4871 | 0.0092596
673.7577 | 0.0092596
674.9222 | 0.0092531
675.9915 | 0.0092474
676.7754 | 0.0092356
677.6752 | 0.009225
678.9891 | 0.0092117
680.1446 | 0.0091907
680.9416 | 0.009166
681.7099 | 0.009142
683.2468 | 0.0091181
684.3444 | 0.0090895
685.5645 | 0.0090549
686.4545 | 0.0090214
687.5894 | 0.0089788
688.6541 | 0.00894
689.7675 | 0.008897
690.7648 | 0.0088464
691.583 | 0.0088004
692.6393 | 0.0087529
693.9396 | 0.0087084
695.2328 | 0.0086612
695.8892 | 0.008606
696.8846 | 0.0085528
698.2494 | 0.0085037
699.6519 | 0.0084504
700.4091 | 0.0083941
701.1829 | 0.0083314
702.3333 | 0.0082785
703.7755 | 0.0082199
704.4377 | 0.0081605
705.6355 | 0.0080993
706.6099 | 0.0080392
708.0189 | 0.0079772
709.0136 | 0.007914
709.7368 | 0.0078459
710.7273 | 0.0077759
711.6343 | 0.0077109
712.9299 | 0.0076397
713.6556 | 0.0075713
714.5893 | 0.0074963
715.5782 | 0.0074164
716.4768 | 0.0073403
717.5032 | 0.0072586
718.1378 | 0.0071787
719.2086 | 0.0070976
720.7674 | 0.0070136
721.8512 | 0.0069363
723.2468 | 0.0068648
724.7201 | 0.0067872
725.5641 | 0.0067165
727.0502 | 0.0066556
728.1907 | 0.0065997
729.3304 | 0.0065502
730.598 | 0.0065057
731.7747 | 0.0064677
733.0718 | 0.0064395
734.2615 | 0.006419
735.5646 | 0.0063954
736.8392 | 0.0063817
737.7242 | 0.0063752
739.005 | 0.0063691
740.1889 | 0.0063672
741.4271 | 0.0063691
742.6068 | 0.0063729
743.7034 | 0.0063794
745.0364 | 0.0063885
746.2526 | 0.006398
747.1448 | 0.0064091
748.2432 | 0.0064224
749.842 | 0.0064456
750.761 | 0.0064692
751.9985 | 0.0064852
753.2693 | 0.0065049
754.2388 | 0.0065304
755.5435 | 0.0065552
756.6216 | 0.0065738
757.5417 | 0.0065951
758.5914 | 0.0066187
759.484 | 0.0066427
761.1896 | 0.0066659
762.2004 | 0.006691
762.9654 | 0.0067168
764.2562 | 0.0067454
765.6962 | 0.0067705
766.7261 | 0.0067925
767.4426 | 0.0068188
768.5535 | 0.0068435
769.6372 | 0.006869
771.0575 | 0.0068987
771.7761 | 0.0069219
772.5896 | 0.0069481
774.2809 | 0.0069713
775.6407 | 0.007001
776.4844 | 0.0070284
777.2761 | 0.0070543
778.241 | 0.0070779
779.8442 | 0.0071045
781.2123 | 0.007133
781.8638 | 0.0071574
782.6304 | 0.0071806
784.0989 | 0.0072049
785.1161 | 0.0072327
786.292 | 0.0072605
787.5289 | 0.0072871
788.4294 | 0.0073088
789.5293 | 0.0073365
790.8661 | 0.0073655
791.7323 | 0.0073913
792.6855 | 0.0074145
794.1527 | 0.0074377
795.2238 | 0.0074686
796.3558 | 0.0074921
797.5439 | 0.0075176
798.1618 | 0.0075393
799.427 | 0.0075675
800.6953 | 0.0075983
801.6596 | 0.0076272
802.7043 | 0.0076569
804.1872 | 0.0076747
805.0928 | 0.0076998
806.2612 | 0.0077193
807.116 | 0.0077501
808.4183 | 0.0077771
809.175 | 0.007806
810.6108 | 0.0078334
811.7534 | 0.0078562
812.546 | 0.0078805
813.7585 | 0.0079136
814.8666 | 0.0079422
816.1317 | 0.007965
816.9303 | 0.0079859
818.0403 | 0.0080084
819.5057 | 0.0080396
820.6082 | 0.0080654
821.7672 | 0.0080955
822.6885 | 0.008116
823.5985 | 0.0081396
824.5192 | 0.0081685
825.8946 | 0.0081952
826.9343 | 0.0082256
827.9511 | 0.0082442
828.9936 | 0.0082693
830.5769 | 0.008291
831.3884 | 0.008312
832.3034 | 0.0083298
833.2548 | 0.0083519
834.9196 | 0.0083831
836.0102 | 0.0084063
837.0103 | 0.0084299
838.0632 | 0.0084558
839.1129 | 0.0084831
840.1816 | 0.0085082
841.2605 | 0.0085368
842.116 | 0.0085619
843.314 | 0.0085881
844.511 | 0.0086136
845.8375 | 0.0086437
847.0576 | 0.0086715
847.8773 | 0.0086973
848.6181 | 0.008722
850.0261 | 0.0087491
851.3341 | 0.0087764
852.3556 | 0.0088019
853.2078 | 0.0088289
854.4612 | 0.0088556
855.6648 | 0.0088875
856.8543 | 0.0089096
857.7846 | 0.008932
858.7148 | 0.0089625
859.9233 | 0.0089921
861.1643 | 0.0090188
862.3444 | 0.0090443
863.1948 | 0.0090671
864.1862 | 0.0090956
865.4818 | 0.0091242
866.512 | 0.00915
867.7043 | 0.009177
868.7869 | 0.0092018
870.0342 | 0.0092314
871.4725 | 0.0092546
872.0066 | 0.0092801
872.8538 | 0.0093075
874.3372 | 0.0093326
875.4641 | 0.0093631
876.5635 | 0.0093893
877.7026 | 0.0094156
878.575 | 0.0094384
879.5617 | 0.0094658
881.2525 | 0.0094932
881.8016 | 0.0095198
882.8865 | 0.0095449
884.2394 | 0.0095746
885.6157 | 0.0095997
886.5947 | 0.0096244
887.4283 | 0.009648
888.291 | 0.0096731
889.7769 | 0.0097043
890.8951 | 0.0097271
891.931 | 0.0097553
892.7701 | 0.00978
893.8806 | 0.0098055
895.2271 | 0.0098363
896.5493 | 0.0098584
897.1943 | 0.0098858
898.2186 | 0.0099109
899.4841 | 0.0099386
900.7623 | 0.0099657
901.7238 | 0.0099896
902.8281 | 0.010018
903.7198 | 0.010041
905.0751 | 0.010072
906.619 | 0.010098
907.3301 | 0.010123
908.1161 | 0.010148
909.4341 | 0.010176
910.5551 | 0.010202
911.5333 | 0.010226
912.7715 | 0.010252
913.8822 | 0.01028
915.103 | 0.010306
916.1417 | 0.010332
917.0199 | 0.010356
918.1813 | 0.010381
919.014 | 0.01041
920.1319 | 0.010435
921.4968 | 0.010461
922.8682 | 0.010485
923.6965 | 0.010513
925.0145 | 0.010536
926.1245 | 0.010564
927.2083 | 0.010589
927.776 | 0.010613
929.5858 | 0.010645
930.7527 | 0.01067
931.485 | 0.010696
932.8071 | 0.010721
933.6616 | 0.010744
934.8303 | 0.010771
935.9989 | 0.010798
937.1053 | 0.010825
937.8853 | 0.010848
939.1913 | 0.010877
940.3871 | 0.010903
941.8744 | 0.010929
942.3522 | 0.010949
943.1594 | 0.010978
944.6196 | 0.011004
945.8878 | 0.01103
946.8688 | 0.011056
947.6818 | 0.01108
948.9848 | 0.011107
950.0932 | 0.011135
951.1544 | 0.011159
952.4688 | 0.011184
953.473 | 0.01121
954.4911 | 0.01124
955.8362 | 0.011264
956.7413 | 0.011289
957.8795 | 0.011316
958.7766 | 0.01134
960.1851 | 0.011372
961.3586 | 0.011393
962.4539 | 0.011422
963.4051 | 0.011444
964.5223 | 0.01147
965.5305 | 0.011497
966.7787 | 0.011523
967.4914 | 0.011546
968.8002 | 0.01157
970.0087 | 0.011601
971.2274 | 0.011626
972.2271 | 0.011649
973.1719 | 0.011674
974.2961 | 0.011702
975.6792 | 0.011727
976.4156 | 0.011755
977.5992 | 0.011778
978.5081 | 0.011806
979.9025 | 0.011834
981.2806 | 0.011859
982.0538 | 0.011884
983.042 | 0.011908
984.4536 | 0.011938
985.4052 | 0.011964
986.4075 | 0.011992
987.3816 | 0.012013
988.54 | 0.01204
989.6777 | 0.012067
990.9669 | 0.012091
992.0635 | 0.012117
992.815 | 0.01214
994.2018 | 0.012169
995.3648 | 0.012196
996.4566 | 0.012221
997.6058 | 0.01225
998.5477 | 0.012274
999.5601 | 0.012298
1001.0541 | 0.012329
1001.9355 | 0.012354
1003.0007 | 0.012376
1004.0433 | 0.012402
1005.145 | 0.012432
1006.4246 | 0.012456
1007.2359 | 0.012481
1008.0922 | 0.012506
1009.5906 | 0.012532
1010.6375 | 0.012558
1011.7225 | 0.012584
1012.8924 | 0.012613
1013.84 | 0.012636
1015.0037 | 0.012663
1016.0556 | 0.012689
1017.2815 | 0.012715
1018.0452 | 0.01274
1019.4596 | 0.012769
1020.7007 | 0.012797
1021.7889 | 0.012818
1022.7316 | 0.012844
1023.813 | 0.012874
1025.2517 | 0.012896
1026.3987 | 0.012927
1026.9617 | 0.012952
1028.0049 | 0.012976
1029.4528 | 0.013003
1030.454 | 0.013027
1031.5593 | 0.013055
1032.4956 | 0.013081
1033.6223 | 0.013105
1034.7206 | 0.013133
1035.8623 | 0.013163
1037.198 | 0.013185
1038.0715 | 0.013211
1039.0664 | 0.013238
1040.2925 | 0.013263
1041.3981 | 0.013289
1042.217 | 0.013317
1043.3684 | 0.01334
1044.561 | 0.013368
1045.8818 | 0.013394
1046.9579 | 0.013422
1047.7401 | 0.013444
1049.0801 | 0.013475
1050.4973 | 0.013504
1051.5337 | 0.013526
1052.2883 | 0.01355
1053.4308 | 0.013575
1054.4478 | 0.013604
1055.9536 | 0.01363
1056.8511 | 0.013653
1057.7931 | 0.013676
1058.8745 | 0.01371
1060.0623 | 0.013736
1061.3322 | 0.013763
1062.1191 | 0.013784
1063.4279 | 0.013809
1064.5192 | 0.01384
1065.6949 | 0.013864
1066.825 | 0.013888
1067.6003 | 0.013915
1068.7499 | 0.013943
1069.7762 | 0.013966
1071.1869 | 0.013995
1072.2714 | 0.014019
1073.2438 | 0.014044
1074.5061 | 0.014074
1075.5844 | 0.014102
1076.3342 | 0.014126
1077.5985 | 0.014151
1078.8685 | 0.014177
1079.7518 | 0.014207
1081.2131 | 0.014232
1082.1084 | 0.014253
1082.9901 | 0.014279
1084.104 | 0.014306
1085.5099 | 0.014333
1086.3981 | 0.014358
1087.3699 | 0.014384
1088.7031 | 0.014407
1089.5981 | 0.014437
1090.943 | 0.014462
1092.0571 | 0.014489
1092.9349 | 0.014511
1094.0573 | 0.014541
1095.5083 | 0.014568
1096.4872 | 0.014592
1097.4666 | 0.01462
1098.4764 | 0.014644
1099.9851 | 0.014672
1100.3947 | 0.014685
1101.3748 | 0.01471
1101.6217 | 0.014722
1101.9976 | 0.014738
1101.6534 | 0.014744
1102.1228 | 0.014752
1102.5035 | 0.014757
1102.1675 | 0.014761
1102.2622 | 0.014762
1102.0822 | 0.014756
1102.1709 | 0.014759
1102.5664 | 0.014761
1102.507 | 0.014759
1102.1812 | 0.014759
1102.2059 | 0.014754
1102.1812 | 0.014752
1102.2745 | 0.014755
1102.1252 | 0.014753
1102.3678 | 0.014749
1102.281 | 0.014748
1102.1348 | 0.014745
1102.2906 | 0.014744
1102.0787 | 0.014739
1102.0745 | 0.01474
1101.8804 | 0.014735
1101.926 | 0.014734
1102.0413 | 0.014734
1102.0883 | 0.01473
1102.0822 | 0.01473
1101.9045 | 0.014726
1101.6217 | 0.014726
1101.9376 | 0.014724
1102.0066 | 0.014721
1101.8391 | 0.014719
1101.9541 | 0.014716
1101.9416 | 0.014715
1101.9512 | 0.014716
1101.7155 | 0.014712
1101.7987 | 0.014713
1101.6846 | 0.014706
1101.8391 | 0.014706
1101.7155 | 0.01471
1101.6534 | 0.014706
1101.8179 | 0.014705
1101.5287 | 0.014699
1101.4724 | 0.0147
1101.5255 | 0.014699
1101.6622 | 0.014698
1101.5692 | 0.014697
1101.2992 | 0.014694
1101.4238 | 0.014692
1101.394 | 0.014694
1101.4362 | 0.014693
1101.2738 | 0.014691
1101.345 | 0.014689
1101.4756 | 0.014689
1101.3882 | 0.014689
1101.394 | 0.014687
1101.4327 | 0.014687
1101.1554 | 0.014684
1101.1086 | 0.014682
1101.5386 | 0.014684
1101.2482 | 0.014682
1101.1987 | 0.014682
1101.0066 | 0.014679
1101.3826 | 0.014677
1101.103 | 0.014678
1101.4296 | 0.014678
1101.2014 | 0.014681
1101.1987 | 0.014674
1101.2014 | 0.014675
1101.2113 | 0.014673
1101.2992 | 0.014672
1101.1505 | 0.014673
1100.9906 | 0.014671
1101.1619 | 0.014669
1101.0173 | 0.01467
1101.2145 | 0.014666
1101.0066 | 0.014669
1100.973 | 0.014665
1101.2014 | 0.014666
1101.1619 | 0.014669
1101.3794 | 0.014669
1100.8734 | 0.014664
1100.9161 | 0.014663
1101.1125 | 0.014663
1101.0812 | 0.014663
1101.0103 | 0.014665
1100.8142 | 0.014661
1100.9736 | 0.014658
1100.9174 | 0.014658
1101.0626 | 0.014659
1101.0568 | 0.01466
1101.0184 | 0.01466
1100.6403 | 0.014657
1100.8625 | 0.014657
1100.9761 | 0.014658
1100.9193 | 0.014657
1100.8207 | 0.014657
1100.6467 | 0.014654
1100.8207 | 0.014654
1100.9237 | 0.014654
1100.8265 | 0.014656
1100.6838 | 0.014657
1100.4968 | 0.014654
1100.8793 | 0.014649
1100.7922 | 0.014656
1100.8793 | 0.014654
1100.7264 | 0.014652
1100.6499 | 0.014651
1100.6467 | 0.014651
1100.7023 | 0.01465
1100.8942 | 0.014651
1100.7369 | 0.014651
1100.589 | 0.014648
1100.8734 | 0.014648
1100.7432 | 0.014651
1100.6499 | 0.014651
1100.7148 | 0.014649
1100.6312 | 0.014647
1100.6521 | 0.014646
1100.8793 | 0.014647
1100.7755 | 0.014648
1100.6777 | 0.014646
1100.5399 | 0.014642
1100.4946 | 0.01464
1100.8763 | 0.014645
1100.6879 | 0.014649
1100.4567 | 0.014643
1100.5399 | 0.014638
1100.6185 | 0.01464
1100.5682 | 0.014643
1100.6901 | 0.014643
1100.4073 | 0.014641
1100.4073 | 0.014638
1100.4567 | 0.01464
1100.5631 | 0.01464
1100.6879 | 0.014642
1100.5037 | 0.014641
1100.4026 | 0.014638
1100.3787 | 0.014639
1100.4607 | 0.014638
1100.5868 | 0.014639
1100.3643 | 0.014639
1100.4819 | 0.014639
1100.6403 | 0.014638
1100.4968 | 0.01464
1100.7264 | 0.014641
1100.4911 | 0.01464
1100.3044 | 0.014635
1100.4498 | 0.014636
1100.5068 | 0.014638
1100.6376 | 0.01464
1100.3175 | 0.01464
1100.1896 | 0.014637
1100.0813 | 0.014635
1100.4229 | 0.01464
1100.4761 | 0.014639
1100.5959 | 0.014636
1100.1743 | 0.014633
1100.4445 | 0.014638
1100.5155 | 0.014636
1100.5591 | 0.014636
1100.4104 | 0.014638
1100.0748 | 0.014634
1100.2772 | 0.014633
1100.3671 | 0.014636
1100.4259 | 0.014638
1100.1771 | 0.014635
1100.4906 | 0.014638
1100.3107 | 0.014633
1100.374 | 0.014638
1100.2797 | 0.014636
1100.2609 | 0.014635
1100.0184 | 0.014636
1100.0311 | 0.014633
1100.5527 | 0.014635
1100.5845 | 0.014635
1100.2772 | 0.014634
1100.124 | 0.014635
1100.363 | 0.014633
1100.3107 | 0.014635
1100.3606 | 0.014636
1100.2646 | 0.014635
1100.1841 | 0.014633
1100.1437 | 0.014633
1100.2124 | 0.014634
1100.5037 | 0.014635
1100.1812 | 0.014636
1100.2772 | 0.014632
1099.9851 | 0.014632
1100.3175 | 0.01463
1100.566 | 0.014633
1100.4607 | 0.014632
1100.0415 | 0.01463
1100.374 | 0.01463
1100.3698 | 0.014632
1100.324 | 0.014635
1100.1459 | 0.014632
1100.2772 | 0.014629
1100.2772 | 0.01463
1100.2368 | 0.014631
1100.3762 | 0.014634
1100.1771 | 0.014633
1100.2711 | 0.014632
1100.2797 | 0.01463
1100.324 | 0.014632
1100.293 | 0.014633
1100.3671 | 0.014631
1099.9407 | 0.014631
1100.2797 | 0.014627
1100.3326 | 0.014632
1100.4197 | 0.014635
1100.1812 | 0.014633
1100.1715 | 0.014632
1100.192 | 0.014629
1100.5155 | 0.014633
1100.2231 | 0.014633
1100.3107 | 0.014633
1100.0243 | 0.014633
1100.192 | 0.01463
1100.2826 | 0.01463
1100.4669 | 0.014632
1100.1715 | 0.014631
1100.0415 | 0.014633
1100.2772 | 0.014632
1100.0867 | 0.014632
1100.0867 | 0.014633
1100.0746 | 0.014632
1100.2866 | 0.01463
1100.1841 | 0.01463
1100.472 | 0.014633
1100.324 | 0.014635
1100.1863 | 0.014633
1100.1812 | 0.01463
1100.1399 | 0.014632
1100.1959 | 0.014631
1100.2305 | 0.014636
1100.2231 | 0.014632
1100.1771 | 0.014632
1099.9974 | 0.014631
1100.0846 | 0.014632
1100.2305 | 0.014635
1100.1278 | 0.014635
1100.1719 | 0.014632
1100.0931 | 0.014632
1100.0376 | 0.014631
1100.2305 | 0.014632
1100.2275 | 0.014632
1100.0352 | 0.014633
1099.8409 | 0.014632
1100.2797 | 0.01463
1100.2668 | 0.014636
1100.4026 | 0.014633
1100.0461 | 0.014632
1099.9349 | 0.014629
1100.4882 | 0.01463
1100.2207 | 0.014632
1100.1399 | 0.014633
1100.0415 | 0.014632
1099.9563 | 0.01463
1099.8445 | 0.01463
1100.4172 | 0.014632
1099.9003 | 0.01463
1100.1342 | 0.014628
1099.9045 | 0.014628
1100.1771 | 0.014629
1100.2866 | 0.014632
1100.2711 | 0.014632
1099.9003 | 0.014631
1100.168 | 0.014631
1100.124 | 0.014631
1100.0415 | 0.014632
1100.0038 | 0.014631
1100.1342 | 0.01463
1100.0004 | 0.014631
1100.2573 | 0.01463
1099.9501 | 0.014635
1100.0311 | 0.014634
1100.1771 | 0.014634
1099.9901 | 0.014631
1100.3264 | 0.014632
1100.1812 | 0.014634
1099.8516 | 0.014633
1099.9755 | 0.014633
1099.9003 | 0.014631
1100.101 | 0.014629
1100.472 | 0.014635
1100.1027 | 0.014633
1100.1771 | 0.014632
1099.8696 | 0.014629
1100.0535 | 0.01463
1099.9939 | 0.014632
1100.1812 | 0.01463
1099.9388 | 0.014632
1099.947 | 0.014629
1099.9407 | 0.014633
1100.1812 | 0.014635
1100.0867 | 0.014632
1099.9939 | 0.014632
1100.0892 | 0.014632
1100.1399 | 0.014629
1100.1399 | 0.014633
1099.9067 | 0.014631
1100.1218 | 0.014631
1100.0352 | 0.014631
1099.9501 | 0.014632
1100.0535 | 0.014634
1100.239 | 0.014632
1099.9003 | 0.014633
1099.8105 | 0.014634
1100.0813 | 0.014633
1100.3326 | 0.014635
1100.1342 | 0.014634
1100.1399 | 0.014632
1100.2471 | 0.014631
1099.8696 | 0.014635
1100.3286 | 0.014635
1100.0867 | 0.014635
1100.1437 | 0.014633
1099.813 | 0.014632
1100.0439 | 0.014633
1100.1459 | 0.014635
1100.0062 | 0.014635
1100.0311 | 0.014634
1099.9067 | 0.014633
1099.9974 | 0.014633
1100.1027 | 0.014635
1100.4761 | 0.014635
1099.9501 | 0.014633
1099.9563 | 0.014631
1100.0636 | 0.014633
1100.3853 | 0.014637
1100.2711 | 0.014637
1100.0415 | 0.014636
1099.9188 | 0.014633
1099.7704 | 0.014635
1100.192 | 0.014637
1100.1959 | 0.014637
1099.8914 | 0.014638
1100.2952 | 0.014635
1100.1375 | 0.014638
1100.1099 | 0.014638
1100.0846 | 0.014636
1100.0535 | 0.014637
1100.0415 | 0.014632
1099.953 | 0.014633
1100.0494 | 0.014638
1100.168 | 0.014639
1099.8481 | 0.014637
1099.8977 | 0.014635
1100.1399 | 0.014635
1100.1896 | 0.014636
1100.1863 | 0.014638
1099.911 | 0.014636
1099.813 | 0.014632
1100.0352 | 0.014638
1100.299 | 0.01464
1100.3286 | 0.014638
1100.0092 | 0.014637
1099.8634 | 0.014636
1099.9003 | 0.014636
1100.1522 | 0.014639
1100.192 | 0.014638
1099.9974 | 0.014639
1099.8914 | 0.014639
1099.9886 | 0.014637
1100.2084 | 0.014643
1100.0004 | 0.014639
1100.0004 | 0.014639
1100.0311 | 0.014639
1099.813 | 0.014638
1099.8604 | 0.014639
1100.1565 | 0.014641
1100.0691 | 0.014639
1100.0461 | 0.014636
1100.15 | 0.014637
1100.2493 | 0.01464
1100.0439 | 0.014638
1100.0535 | 0.014637
1099.9067 | 0.014635
1099.953 | 0.014638
1100.101 | 0.014638
1100.0352 | 0.014639
1099.911 | 0.014638
1099.7539 | 0.014638
1099.8766 | 0.014638
1099.9604 | 0.014641
1100.1375 | 0.014639
1099.9045 | 0.014641
1099.9003 | 0.014638
1100.1459 | 0.01464
1100.0092 | 0.014641
1100.0439 | 0.014644
1099.9132 | 0.014642
1100.124 | 0.014642
1099.9407 | 0.014639
1100.106 | 0.014641
1100.0846 | 0.014645
1099.9901 | 0.01464
1099.8579 | 0.01464
1099.8168 | 0.014641
1099.9655 | 0.014643
1100.0227 | 0.014642
1100.0535 | 0.014641
1100.0867 | 0.014642
1100.2368 | 0.01464
1100.0892 | 0.014642
1100.192 | 0.014641
1100.0439 | 0.014643
1099.8201 | 0.014642
1099.6362 | 0.014638
1100.0597 | 0.014641
1100.1841 | 0.014646
1099.8604 | 0.014644
1099.8201 | 0.01464
1099.911 | 0.014641
1099.9132 | 0.014641
1100.2327 | 0.014643
1100.066 | 0.014642
1099.9755 | 0.01464
1100.0122 | 0.014644
1100.0146 | 0.014641
1100.0846 | 0.014647
1100.0969 | 0.014644
1100.0535 | 0.014642
1099.8604 | 0.014641
1100.192 | 0.014644
1100.1218 | 0.014646
1100.1959 | 0.014642
1100.2207 | 0.014643
1100.0867 | 0.014642
1099.8604 | 0.014646
1100.3264 | 0.014646
1099.8604 | 0.014644
1099.813 | 0.014644
1099.8604 | 0.014644
1100.0701 | 0.014645
1100.363 | 0.014646
1100.1437 | 0.014648
1100.2275 | 0.014646
1099.8201 | 0.014644
1099.9188 | 0.014643
1100.2207 | 0.014648
1100.0461 | 0.014642
1099.8539 | 0.014644
1099.6868 | 0.014641
1099.953 | 0.014643
1100.1841 | 0.014649
1100.124 | 0.014646
1099.8634 | 0.014646
1099.8658 | 0.014644
1099.8579 | 0.014645
1100.2305 | 0.014647
1099.9604 | 0.014647
1099.9563 | 0.014644
1100.0494 | 0.014645
1099.9003 | 0.014649
1099.8733 | 0.014648
1100.0062 | 0.014646
1099.9501 | 0.014648
1100.0535 | 0.014649
1100.1959 | 0.014644
1100.0352 | 0.014648
1100.0062 | 0.014649
1100.0004 | 0.014649
1099.8516 | 0.014646
1099.8658 | 0.014648
1100.106 | 0.014649
1100.1399 | 0.014651
1100.1375 | 0.014647
1099.8016 | 0.014648
1099.953 | 0.014648
1100.101 | 0.014649
1099.9067 | 0.01465
1099.9407 | 0.014647
1099.9045 | 0.014646
1099.9132 | 0.014649
1100.239 | 0.014652
1100.2866 | 0.014652
1099.9604 | 0.01465
1099.9283 | 0.014648
1099.8201 | 0.014649
1100.0494 | 0.014649
1100.1375 | 0.014649
1099.8201 | 0.01465
1099.6362 | 0.014647
1099.947 | 0.014648
1100.4694 | 0.014651
1100.1099 | 0.014651
1099.9132 | 0.01465
1099.7734 | 0.014649
1100.0892 | 0.014652
1100.0559 | 0.014652
1100.0461 | 0.014652
1099.9003 | 0.014651
1100.0494 | 0.01465
1099.8105 | 0.014651
1100.0846 | 0.014654
1100.0892 | 0.014655
1099.8634 | 0.014651
1099.804 | 0.014648
1099.9717 | 0.014654
1100.2952 | 0.014653
1100.0461 | 0.014655
1099.9067 | 0.014652
1100.0122 | 0.014652
1100.2021 | 0.014652
1100.3826 | 0.014654
1100.0038 | 0.014657
1099.8733 | 0.014652
1099.6345 | 0.014651
1099.7704 | 0.014651
1100.3363 | 0.014652
1099.7931 | 0.014653
1099.9067 | 0.014655
1099.7207 | 0.014652
1100.1437 | 0.014654
1100.1399 | 0.014655
1099.7855 | 0.014656
1099.9974 | 0.014656
1099.9132 | 0.014655
1100.1375 | 0.014656
1100.0535 | 0.014657
1100.0535 | 0.014653
1100.1342 | 0.014654
1099.9261 | 0.014653
1099.9563 | 0.014654
1100.0559 | 0.014656
1100.0376 | 0.014655
1099.8634 | 0.014654
1099.9626 | 0.014653
1100.0494 | 0.014656
1100.1399 | 0.014656
1099.9229 | 0.014656
1100.1375 | 0.014654
1099.953 | 0.014654
1099.9501 | 0.014657
1100.1123 | 0.014655
1100.1278 | 0.014657
1100.0867 | 0.014656
1100.0376 | 0.014656
1100.0062 | 0.014656
1099.9626 | 0.014657
1100.192 | 0.014656
1100.0597 | 0.014656
1100.0004 | 0.014658
1100.0931 | 0.014656
1100.3888 | 0.014658
1100.1185 | 0.01466
1100.0122 | 0.014658
1099.8319 | 0.01466
1099.953 | 0.014659
1099.9604 | 0.014664
1100.0846 | 0.014663
1100.0494 | 0.014662
1099.9626 | 0.014658
1100.1437 | 0.014659
1099.9626 | 0.01466
1100.0535 | 0.01466
1099.9003 | 0.014661
1099.8539 | 0.014659
1099.7704 | 0.014661
1099.953 | 0.014661
1100.0122 | 0.014661
1100.1123 | 0.014659
1099.7168 | 0.014661
1099.9974 | 0.014662
1100.1145 | 0.014663
1100.1278 | 0.014663
1100.0535 | 0.014661
1099.8965 | 0.014662
1099.9067 | 0.014662
1099.7605 | 0.014664
1100.3383 | 0.014664
1100.0092 | 0.014665
1099.8634 | 0.014662
1100.0038 | 0.014661
1100.1522 | 0.014665
1099.8658 | 0.014667
1099.746 | 0.014663
1099.8733 | 0.014663
1099.9604 | 0.014664
1099.9164 | 0.014664
1100.2493 | 0.014667
1100.106 | 0.014665
1099.9626 | 0.014665
1100.1459 | 0.014665
1100.0969 | 0.014667
1100.2051 | 0.014665
1100.0969 | 0.014665
1099.9067 | 0.014665
1099.8105 | 0.014664
1100.1459 | 0.014664
1099.9655 | 0.014665
1100.0969 | 0.014665
1099.911 | 0.014661
1100.0146 | 0.014666
1100.1027 | 0.014669
1100.3264 | 0.014666
1100.15 | 0.014667
1099.8788 | 0.014665
1099.9974 | 0.014665
1100.0715 | 0.014668
1099.9563 | 0.014668
1099.8604 | 0.01467
1099.8634 | 0.014665
1100.0597 | 0.014667
1100.0227 | 0.014668
1100.2515 | 0.014667
1100.0535 | 0.014665
1099.9188 | 0.014666
1099.9164 | 0.014666
1099.9563 | 0.014667
1099.9626 | 0.014669
1100.0931 | 0.014667
1099.6906 | 0.014664
1099.9132 | 0.014665
1100.101 | 0.014668
1100.2826 | 0.014671
1099.9939 | 0.014667
1100.0439 | 0.014667
1100.1522 | 0.014665
1100.0092 | 0.014668
1100.0092 | 0.014672
1100.1099 | 0.014668
1099.8201 | 0.014668
1099.9655 | 0.014668
1100.1185 | 0.01467
1100.3452 | 0.014673
1099.9692 | 0.014669
1099.9132 | 0.014667
1099.824 | 0.01467
1100.0092 | 0.014669
1100.0559 | 0.014668
1100.0146 | 0.01467
1099.9446 | 0.014669
1099.7734 | 0.014669
1100.1437 | 0.014667
1099.9655 | 0.01467
1100.0597 | 0.01467
1099.677 | 0.01467
1099.7144 | 0.014671
1099.9261 | 0.014671
1100.1459 | 0.014671
1099.911 | 0.014671
1099.734 | 0.01467
1099.8604 | 0.014671
1100.0283 | 0.014676
1100.1437 | 0.014673
1099.8168 | 0.014675
1099.9003 | 0.014668
1099.8733 | 0.014671
1100.0535 | 0.014672
1100.0439 | 0.014671
1099.9604 | 0.014673
1099.9939 | 0.014671
1099.8201 | 0.014671
1100.2217 | 0.01467
1100.1027 | 0.014674
1100.0038 | 0.014674
1099.7704 | 0.014672
1099.9003 | 0.014673
1099.9164 | 0.014676
1100.0969 | 0.014675
1100.0439 | 0.014676
1099.9132 | 0.014674
1099.8201 | 0.014673
1100.0439 | 0.014676
1099.9229 | 0.014678
1100.0559 | 0.014676
1099.8304 | 0.014673
1099.9132 | 0.014675
1100.0092 | 0.014674
1100.2471 | 0.014676
1099.9446 | 0.014676
1099.734 | 0.014673
1099.8604 | 0.014673
1100.0461 | 0.014676
1099.9939 | 0.014681
1100.1027 | 0.014676
1099.89 | 0.014677
1100.0122 | 0.014675
1100.0283 | 0.014679
1100.0535 | 0.014677
1100.0146 | 0.014679
1099.8579 | 0.014675
1099.9229 | 0.014676
1100.106 | 0.014681
1100.1652 | 0.014681
1100.2866 | 0.014679
1100.0892 | 0.01468
1100.1027 | 0.014679
1100.121 | 0.014678
1100.1027 | 0.014679
1099.9692 | 0.014679
1099.7605 | 0.014679
1100.0597 | 0.014676
1100.0227 | 0.014678
1100.3955 | 0.01468
1100.0004 | 0.014678
1099.6835 | 0.014676
1099.8733 | 0.014681
1099.8658 | 0.014677
1100.106 | 0.014683
1099.8658 | 0.014683
1099.9604 | 0.014681
1100.106 | 0.01468
1099.9363 | 0.014679
1100.3076 | 0.014682
1100.0092 | 0.014683
1099.7734 | 0.014681
1099.736 | 0.014682
1100.2051 | 0.014682
1100.171 | 0.014684
1100.3326 | 0.014683
1099.8604 | 0.014681
1100.0494 | 0.014681
1100.3011 | 0.014683
1099.9717 | 0.014682
1099.8304 | 0.014681
1099.8168 | 0.014683
1099.7802 | 0.014682
1100.1959 | 0.014681
1100.2616 | 0.014685
1099.9164 | 0.014682
1100.1841 | 0.014684
1100.0122 | 0.014683
1099.9655 | 0.014686
1100.0597 | 0.014686
1099.911 | 0.014683
1099.8766 | 0.014681
1099.9655 | 0.014684
1099.9067 | 0.014686
1100.1123 | 0.014686
1100.106 | 0.014686
1099.911 | 0.014683
1099.8264 | 0.014681
1099.7679 | 0.014685
1100.2952 | 0.014685
1100.0535 | 0.014685
1099.8696 | 0.014685
1099.8201 | 0.014684
1100.066 | 0.014686
1100.2368 | 0.014691
1100.0062 | 0.014686
1100.1863 | 0.014688
1099.9261 | 0.014686
1099.8168 | 0.014688
1099.9229 | 0.014688
1099.7759 | 0.014687
1099.953 | 0.014688
1099.9164 | 0.014687
1100.066 | 0.014687
1100.3114 | 0.014689
1099.8579 | 0.014687
1100.0439 | 0.014687
1099.7231 | 0.014687
1100.2021 | 0.014688
1100.1989 | 0.014689
1100.293 | 0.014689
1099.5275 | 0.014689
1099.5933 | 0.014687
1099.9692 | 0.014689
1100.0535 | 0.014693
1100.1145 | 0.014691
1100.0187 | 0.014691
1100.0559 | 0.014687
1100.0062 | 0.014689
1100.1145 | 0.014692
1099.8304 | 0.014691
1099.9604 | 0.014691
1099.7231 | 0.014688
1100.1145 | 0.014691
1100.2084 | 0.014693
1100.0461 | 0.014691
1100.15 | 0.014689
1099.8766 | 0.014691
1100.0283 | 0.014691
1100.2124 | 0.014692
1100.1522 | 0.014694
1099.9188 | 0.014693
1099.8362 | 0.014689
1100.0092 | 0.01469
1100.125 | 0.014695
1100.1185 | 0.014693
1099.9626 | 0.014692
1099.6957 | 0.014691
1099.8362 | 0.014692
1100.3011 | 0.014696
1100.1959 | 0.014693
1100.0597 | 0.014693
1100.0092 | 0.014692
1100.0122 | 0.014692
1100.1399 | 0.014693
1100.106 | 0.014696
1099.8304 | 0.014694
1099.8168 | 0.01469
1099.9563 | 0.014694
1100.342 | 0.014696
1100.0636 | 0.014696
1100.0122 | 0.014694
1099.9067 | 0.014692
1099.9132 | 0.014694
1100.0227 | 0.014697
1099.9717 | 0.014695
1100.0461 | 0.014696
1100.0187 | 0.014692
1099.9717 | 0.014692
1099.8864 | 0.014695
1100.1959 | 0.014696
1100.0867 | 0.014695
1099.9655 | 0.014695
1100.0535 | 0.014693
1100.1145 | 0.014697
1100.0261 | 0.014698
1099.7802 | 0.014695
1099.947 | 0.014694
1100.0636 | 0.014694
1099.8788 | 0.014697
1100.1587 | 0.0147
1099.9229 | 0.014697
1099.9188 | 0.014697
1100.0227 | 0.014699
1100.0187 | 0.0147
1099.9132 | 0.014697
1100.0559 | 0.0147
1099.9563 | 0.014697
1099.9229 | 0.014699
1099.8733 | 0.0147
1100.2124 | 0.014698
1100.2423 | 0.014702
1099.8319 | 0.014698
1099.9164 | 0.014698
1100.0187 | 0.014702
1100.0597 | 0.014701
1099.6792 | 0.014702
1100.066 | 0.014702
1099.8788 | 0.014701
1100.0748 | 0.014698
1099.9757 | 0.0147
1100.2616 | 0.014703
1100.106 | 0.014697
1100.0187 | 0.014702
1100.121 | 0.014702
1100.1522 | 0.014701
1100.0038 | 0.014702
1100.106 | 0.0147
1099.9261 | 0.014701
1099.9757 | 0.014705
1100.293 | 0.014702
1100.1123 | 0.0147
1100.2423 | 0.014702
1100.0092 | 0.014701
1099.9229 | 0.014705
1100.2124 | 0.014701
1099.7802 | 0.014701
1100.0813 | 0.014701
1099.9188 | 0.0147
1099.6906 | 0.014702
1100.0701 | 0.014706
1100.2021 | 0.014702
1099.824 | 0.014703
1099.9261 | 0.014704
1100.2051 | 0.014705
1099.9781 | 0.014704
1100.1099 | 0.014708
1100.066 | 0.014705
1099.911 | 0.014705
1099.9861 | 0.014706
1100.125 | 0.014709
1100.1652 | 0.014703
1099.9626 | 0.014706
1100.0748 | 0.014705
1100.0701 | 0.014705
1100.2051 | 0.014703
1100.0146 | 0.014705
1099.7734 | 0.014703
1099.9229 | 0.014705
1099.7893 | 0.014705
1099.9781 | 0.01471
1100.066 | 0.014708
1099.9692 | 0.014706
1099.8384 | 0.014705
1099.8733 | 0.014705
1100.1145 | 0.014708
1099.9563 | 0.014708
1099.9164 | 0.014705
1099.8766 | 0.014706
1099.9757 | 0.01471
1100.0597 | 0.014709
1100.0748 | 0.014708
1099.8965 | 0.014707
1099.824 | 0.014706
1100.299 | 0.014705
1100.0261 | 0.01471
1099.8788 | 0.014707
1099.8304 | 0.014705
1100.0636 | 0.014707
1100.0494 | 0.014709
1100.121 | 0.01471
1100.0701 | 0.014708
1100.0187 | 0.014704
1100.0227 | 0.0147
1100.0597 | 0.0147
1100.3011 | 0.014703
1099.9781 | 0.014701
1099.8319 | 0.014701
1099.8766 | 0.014698
1100.066 | 0.014701
1100.3955 | 0.014702
1099.9229 | 0.014702
1099.8864 | 0.0147
1099.7802 | 0.0147
1100.101 | 0.014701
1100.1145 | 0.014701
1099.9757 | 0.0147
1100.0122 | 0.014702
1099.8264 | 0.014699
1099.7953 | 0.014702
1099.9821 | 0.014704
1100.0187 | 0.014702
1100.0636 | 0.014704
1099.6835 | 0.014701
1099.8766 | 0.014702
1099.998 | 0.014703
1100.0187 | 0.014703
1100.0187 | 0.014703
1099.9229 | 0.014702
1100.0187 | 0.014703
1100.066 | 0.014703
1099.9283 | 0.014702
1099.8604 | 0.014702
1099.911 | 0.014699
1100.0261 | 0.0147
1100.1522 | 0.014704
1100.066 | 0.014704
1100.1123 | 0.014702
1099.7418 | 0.014699
1099.9387 | 0.014703
1099.8696 | 0.014706
1100.0559 | 0.014704
1099.9655 | 0.014702
1099.7394 | 0.014703
1099.8658 | 0.014705
1100.0701 | 0.014705
1100.1689 | 0.014706
1100.0187 | 0.014703
1099.8634 | 0.014705
1100.0559 | 0.014705
1100.0914 | 0.014703
1100.0969 | 0.014705
1100.0597 | 0.014705
1099.9188 | 0.014703
1100.0092 | 0.014704
1099.9363 | 0.014706
1100.0146 | 0.014708
1100.106 | 0.014707
1099.7983 | 0.014705
1100.0092 | 0.014705
1100.225 | 0.014708
1100.0227 | 0.01471
1100.1099 | 0.014706
1099.7085 | 0.014706
1099.9692 | 0.014707
1099.9757 | 0.01471
1100.1123 | 0.014705
1100.0227 | 0.014706
1099.9655 | 0.014705
1099.9692 | 0.014706
1099.9821 | 0.014708
1100.2051 | 0.014711
1100.0261 | 0.014709
1099.7833 | 0.014709
1099.8459 | 0.014709
1099.8696 | 0.014706
1100.0559 | 0.014708
1099.9387 | 0.014708
1099.9261 | 0.01471
1099.9283 | 0.014709
1099.9229 | 0.01471
1100.0261 | 0.014713
1100.0187 | 0.01471
1100.1145 | 0.014708
1099.7484 | 0.014707
1099.9324 | 0.014708
1099.9283 | 0.014713
1100.1123 | 0.014713
1100.1611 | 0.014709
1100.1185 | 0.014708
1100.0791 | 0.014711
1100.2616 | 0.014716
1100.0837 | 0.014715
1099.8319 | 0.014708
1100.0283 | 0.01471
1100.0062 | 0.014713
1100.2888 | 0.014713
1099.9655 | 0.014714
1099.8788 | 0.014712
1099.6522 | 0.01471
1099.7759 | 0.014712
1099.0402 | 0.014698
1098.3503 | 0.014681
1097.3709 | 0.014656
1095.8599 | 0.014629
1095.1665 | 0.014603
1093.7224 | 0.014576
1092.9352 | 0.014549
1091.5311 | 0.014522
1090.4926 | 0.014495
1089.5145 | 0.014469
1088.265 | 0.014442
1087.1462 | 0.014418
1086.0748 | 0.014394
1084.7056 | 0.01437
1083.5402 | 0.014346
1082.4579 | 0.014318
1081.3436 | 0.014296
1079.9871 | 0.014271
1079.3745 | 0.014252
1077.7333 | 0.014222
1076.8002 | 0.014205
1075.5901 | 0.014177
1074.5059 | 0.014156
1073.488 | 0.014135
1072.3882 | 0.014108
1071.1716 | 0.014083
1070.1923 | 0.014063
1069.2446 | 0.014042
1068.0771 | 0.01402
1066.6141 | 0.013994
1065.7593 | 0.013979
1064.5414 | 0.01395
1063.7158 | 0.013934
1062.5928 | 0.013912
1061.458 | 0.013886
1060.3669 | 0.013864
1059.2471 | 0.013843
1058.1096 | 0.013824
1057.0334 | 0.013801
1056.1775 | 0.013782
1054.9185 | 0.013759
1053.9703 | 0.013736
1052.9039 | 0.013715
1051.6433 | 0.013691
1050.6741 | 0.013674
1049.4073 | 0.013646
1048.6774 | 0.01363
1047.4237 | 0.013607
1046.4703 | 0.013588
1045.4011 | 0.013564
1044.3412 | 0.013537
1043.4131 | 0.01352
1042.1384 | 0.013494
1041.1935 | 0.013474
1040.0629 | 0.01345
1039.1108 | 0.013427
1037.9305 | 0.013407
1036.4637 | 0.013379
1035.7084 | 0.013359
1034.6139 | 0.013332
1033.6674 | 0.013312
1032.67 | 0.013286
1031.2565 | 0.013264
1030.5525 | 0.013241
1029.3147 | 0.013214
1028.0808 | 0.013192
1027.2308 | 0.013169
1026.0396 | 0.013146
1025.0942 | 0.01312
1023.8453 | 0.013093
1023.0047 | 0.013074
1021.5811 | 0.013045
1020.7579 | 0.013024
1019.4984 | 0.012998
1018.3967 | 0.012977
1017.7032 | 0.012953
1016.1093 | 0.012922
1015.5081 | 0.012901
1014.0308 | 0.012876
1013.3304 | 0.012852
1012.3157 | 0.012826
1011.0883 | 0.012802
1009.9871 | 0.012777
1008.7496 | 0.01275
1007.8011 | 0.012728
1006.7466 | 0.012701
1005.651 | 0.01268
1004.9298 | 0.012651
1003.4861 | 0.012627
1002.5969 | 0.012604
1001.3062 | 0.012576
1000.4573 | 0.012554
999.3912 | 0.012526
998.3411 | 0.012502
997.1894 | 0.012477
996.2433 | 0.012447
995.3964 | 0.012428
993.9406 | 0.0124
993.135 | 0.012374
991.9899 | 0.012348
990.7335 | 0.012321
989.6881 | 0.0123
988.5115 | 0.012269
987.6976 | 0.012249
986.1624 | 0.012226
985.4571 | 0.012198
984.4796 | 0.012171
983.3643 | 0.012145
982.3809 | 0.012121
981.2877 | 0.012095
980.4017 | 0.012069
979.2122 | 0.012042
977.9236 | 0.012022
977.0083 | 0.011993
975.7885 | 0.011967
974.8825 | 0.011945
973.7936 | 0.011916
972.6376 | 0.011893
971.8107 | 0.011866
970.4547 | 0.01184
969.6152 | 0.011815
968.3798 | 0.011787
967.5203 | 0.011768
966.1823 | 0.01174
965.1198 | 0.011712
964.0666 | 0.011687
962.9559 | 0.01166
962.2009 | 0.011637
961.0342 | 0.01161
960.1468 | 0.011586
958.7612 | 0.011559
957.8763 | 0.011535
956.6864 | 0.011514
955.2603 | 0.011485
954.5972 | 0.011459
953.1968 | 0.011434
952.5104 | 0.011407
951.4314 | 0.011381
950.3162 | 0.011355
949.4298 | 0.011333
947.9399 | 0.011302
947.3494 | 0.011281
946.0011 | 0.011255
945.1199 | 0.011229
943.7734 | 0.011203
942.811 | 0.011177
941.9326 | 0.011151
940.4163 | 0.011123
939.9744 | 0.011105
938.5218 | 0.011074
937.481 | 0.011051
936.1093 | 0.011024
935.2349 | 0.010996
934.3259 | 0.010973
932.8942 | 0.010946
931.9448 | 0.010919
930.9145 | 0.010897
930.0918 | 0.01087
928.9897 | 0.010844
927.5558 | 0.010819
926.6965 | 0.010797
925.8522 | 0.010769
924.8781 | 0.010743
923.4858 | 0.010715
922.3 | 0.010692
921.3383 | 0.010666
920.1097 | 0.01064
919.2288 | 0.010615
918.0609 | 0.010589
917.1376 | 0.010561
915.9951 | 0.010534
915.1096 | 0.010513
913.9703 | 0.010489
912.5403 | 0.01046
911.8074 | 0.010436
910.725 | 0.01041
909.8026 | 0.010388
908.5405 | 0.010359
907.3107 | 0.010334
906.7302 | 0.01031
905.1928 | 0.010281
904.2588 | 0.010255
902.9979 | 0.010227
902.001 | 0.010202
901.1846 | 0.01018
899.8013 | 0.010152
898.9419 | 0.010127
897.8914 | 0.010101
896.9786 | 0.010077
895.9208 | 0.010049
894.6047 | 0.010022
893.6711 | 0.0099987
892.4527 | 0.0099702
891.3904 | 0.0099489
890.3776 | 0.009917
889.2 | 0.009896
888.0647 | 0.0098652
886.9753 | 0.0098424
886.2365 | 0.009818
884.8641 | 0.0097869
883.997 | 0.0097675
882.6496 | 0.0097374
881.7726 | 0.009713
880.7723 | 0.009686
879.6379 | 0.0096621
878.6902 | 0.0096408
877.5022 | 0.0096092
876.6361 | 0.0095852
875.1376 | 0.0095567
874.3998 | 0.009535
873.1743 | 0.0095095
872.3268 | 0.0094802
871.6017 | 0.0094574
869.9025 | 0.00943
869.1274 | 0.0094034
868.0677 | 0.0093775
866.727 | 0.0093539
865.9442 | 0.0093284
864.4048 | 0.0093011
863.77 | 0.0092797
862.6656 | 0.0092497
861.3759 | 0.0092242
860.4197 | 0.0091983
859.5959 | 0.009174
858.5136 | 0.0091481
857.3577 | 0.0091173
856.155 | 0.0090987
855.1143 | 0.0090698
853.6624 | 0.0090446
852.9434 | 0.0090199
852.0275 | 0.0089925
851.0883 | 0.0089697
849.3422 | 0.0089412
848.7344 | 0.0089161
847.456 | 0.0088894
846.6945 | 0.0088647
845.4024 | 0.0088411
844.2148 | 0.0088137
843.5033 | 0.0087905
842.126 | 0.0087631
841.2275 | 0.0087399
840.3085 | 0.0087129
839.0662 | 0.0086855
838.4802 | 0.0086616
836.8237 | 0.0086353
835.8302 | 0.0086102
834.5295 | 0.0085817
833.672 | 0.0085554
832.4741 | 0.0085337
831.4123 | 0.008509
830.6243 | 0.008485
828.9538 | 0.0084558
828.3724 | 0.0084303
827.4731 | 0.0084067
826.4234 | 0.0083812
825.1987 | 0.008353
823.6996 | 0.0083291
823.2477 | 0.0083028
821.7339 | 0.0082724
821.0408 | 0.0082503
819.7706 | 0.0082237
818.7717 | 0.0081971
817.6251 | 0.008175
816.3869 | 0.0081468
815.5515 | 0.0081255
814.2324 | 0.0080978
813.4938 | 0.0080711
812.4691 | 0.0080464
811.3875 | 0.0080213
810.5065 | 0.0079954
808.9831 | 0.0079684
808.2368 | 0.0079437
806.9245 | 0.0079155
805.7734 | 0.0078923
804.7025 | 0.007868
803.7356 | 0.0078402
802.7822 | 0.0078136
801.5252 | 0.0077873
800.4423 | 0.0077638
799.4578 | 0.0077398
798.3407 | 0.0077128
797.2269 | 0.0076881
796.153 | 0.0076618
795.4944 | 0.0076382
794.1396 | 0.0076116
793.2101 | 0.0075861
792.1552 | 0.0075591
790.9237 | 0.0075325
790.0377 | 0.0075074
788.5481 | 0.0074815
787.8232 | 0.0074541
786.3972 | 0.0074263
785.5399 | 0.0074046
784.4111 | 0.007378
783.4481 | 0.0073537
782.4647 | 0.0073308
781.3384 | 0.0072996
780.5029 | 0.0072757
779.0568 | 0.0072479
778.0509 | 0.0072251
776.8447 | 0.0071973
775.978 | 0.0071733
774.8965 | 0.0071475
773.6995 | 0.0071189
772.7496 | 0.0070969
771.6436 | 0.0070737
770.6115 | 0.0070451
769.4432 | 0.0070185
768.5129 | 0.0069926
767.5038 | 0.0069672
766.3169 | 0.0069401
765.403 | 0.0069169
764.0686 | 0.0068899
763.1536 | 0.0068644
762.2829 | 0.0068397
760.9471 | 0.0068112
759.7681 | 0.006791
758.8007 | 0.0067591
757.8564 | 0.0067359
756.1804 | 0.0067081
755.6087 | 0.0066841
754.7528 | 0.0066582
753.6706 | 0.006632
752.5986 | 0.0066084
751.2549 | 0.0065772
750.415 | 0.0065552
749.2419 | 0.0065285
748.2606 | 0.0065046
747.0425 | 0.0064783
745.8781 | 0.0064528
745.0161 | 0.0064266
743.4873 | 0.0063992
742.8687 | 0.0063779
741.7544 | 0.0063482
740.6296 | 0.0063235
739.4703 | 0.0062949
738.3582 | 0.0062706
737.5974 | 0.0062489
736.4503 | 0.0062185
735.2473 | 0.0061957
734.2484 | 0.0061705
733.0893 | 0.0061451
732.0577 | 0.0061188
730.9744 | 0.0060914
730.2116 | 0.0060701
728.5261 | 0.0060401
727.9146 | 0.0060157
726.6845 | 0.005991
725.761 | 0.005964
724.6409 | 0.0059419
723.1841 | 0.0059119
722.3501 | 0.0058879
721.3668 | 0.0058616
720.3834 | 0.0058388
718.9943 | 0.0058114
717.9369 | 0.0057871
717.1223 | 0.005762
715.9432 | 0.005735
715.183 | 0.0057087
713.7844 | 0.0056832
712.8539 | 0.0056585
711.8569 | 0.005633
710.5955 | 0.0056064
709.8206 | 0.0055839
708.3115 | 0.0055539
707.5182 | 0.005528
706.262 | 0.0055025
705.2319 | 0.0054778
704.2917 | 0.005455
702.8179 | 0.005428
702.2704 | 0.0054048
700.9462 | 0.0053777
699.9488 | 0.0053515
698.8987 | 0.0053237
697.6877 | 0.0053001
696.9793 | 0.005275
695.5126 | 0.0052465
694.8208 | 0.0052252
693.4612 | 0.0051951
692.5173 | 0.0051685
691.5206 | 0.0051396
690.1455 | 0.0051114
689.4282 | 0.0050856
688.3148 | 0.0050559
687.2115 | 0.0050346
685.5858 | 0.0050011
685.0601 | 0.0049836
683.9557 | 0.0049578
682.8964 | 0.0049296
682.3245 | 0.0049064
680.415 | 0.0048767
679.6882 | 0.0048543
678.5293 | 0.0048231
677.77 | 0.0048003
676.4205 | 0.0047786
675.0349 | 0.004747
674.4266 | 0.0047257
673.2162 | 0.0046945
671.7869 | 0.0046705
670.9838 | 0.0046462
669.842 | 0.0046169
669.0355 | 0.0045884
667.8652 | 0.0045636
666.6907 | 0.0045404
665.7418 | 0.0045111
664.4256 | 0.004486
663.7443 | 0.0044602
662.3527 | 0.0044332
661.5966 | 0.0044096
660.4167 | 0.0043795
659.6071 | 0.0043536
658.2881 | 0.0043244
657.1027 | 0.0043023
656.3208 | 0.0042745
654.5044 | 0.0042479
654.037 | 0.0042201
653.0661 | 0.004195
651.7796 | 0.0041688
650.7906 | 0.0041414
649.5634 | 0.004114
648.822 | 0.0040881
647.3774 | 0.00406
646.5361 | 0.0040368
645.5276 | 0.0040105
644.4618 | 0.003985
643.438 | 0.0039572
641.9909 | 0.0039302
641.2476 | 0.0039074
640.1378 | 0.0038793
638.8954 | 0.0038549
638.1052 | 0.0038271
637.0151 | 0.0037994
635.9716 | 0.0037777
634.5563 | 0.0037503
634.0432 | 0.0037218
632.538 | 0.0036955
631.6926 | 0.0036708
630.7436 | 0.0036415
629.2115 | 0.0036133
628.5867 | 0.0035924
626.9609 | 0.0035635
626.1566 | 0.003535
625.0876 | 0.0035114
624.2366 | 0.0034817
623.1595 | 0.0034585
621.5671 | 0.0034277
620.8007 | 0.0034011
619.6653 | 0.0033729
618.4828 | 0.0033463
617.5906 | 0.0033189
616.5472 | 0.003293
615.7118 | 0.0032713
614.0682 | 0.0032405
613.5226 | 0.0032169
612.2949 | 0.0031888
611.0595 | 0.0031629
610.0858 | 0.003137
608.9536 | 0.003107
608.2599 | 0.0030804
606.6379 | 0.0030518
605.9546 | 0.0030271
604.7021 | 0.0029997
603.5461 | 0.0029773
602.7431 | 0.0029476
601.5258 | 0.0029198
600.4337 | 0.0028943
599.3844 | 0.0028666
598.3135 | 0.0028422
596.9137 | 0.0028133
595.9752 | 0.0027863
595.3795 | 0.0027642
593.9822 | 0.0027327
593.1263 | 0.0027083
592.0928 | 0.0026779
590.8743 | 0.002652
590.137 | 0.0026296
588.4367 | 0.0026033
588.1258 | 0.0025774
586.5007 | 0.0025482
585.6861 | 0.0025295
584.6464 | 0.0024919
583.1395 | 0.0024633
582.3348 | 0.0024397
581.2435 | 0.0024074
580.4276 | 0.0023834
579.1648 | 0.0023598
578.2211 | 0.0023328
576.8744 | 0.0023066
575.9373 | 0.0022781
575.0293 | 0.0022491
573.3395 | 0.0022183
572.9142 | 0.0021959
571.1466 | 0.0021673
570.5427 | 0.0021415
569.5498 | 0.0021145
568.2645 | 0.0020859
567.1573 | 0.0020589
566.1849 | 0.0020289
565.0372 | 0.0020057
563.9252 | 0.0019775
563.0064 | 0.0019509
562.0839 | 0.0019254
560.6461 | 0.0018957
559.7302 | 0.0018744
558.4596 | 0.0018436
557.7512 | 0.0018193
556.5967 | 0.0017903
555.2737 | 0.0017641
554.6306 | 0.0017359
553.4899 | 0.0017082
552.48 | 0.0016846
551.3386 | 0.0016561
550.3356 | 0.0016249
549.589 | 0.001599
547.7137 | 0.0015731
546.8967 | 0.0015484
545.665 | 0.0015206
544.7413 | 0.0014951
543.9273 | 0.0014697
542.757 | 0.0014423
541.601 | 0.0014141
540.3934 | 0.0013879
539.527 | 0.0013631
538.5606 | 0.0013346
537.4219 | 0.0013068
536.4847 | 0.0012813
534.9554 | 0.0012555
534.5029 | 0.0012273
533.1823 | 0.0011923
532.0157 | 0.0011699
530.7419 | 0.0011413
529.744 | 0.0011159
528.9413 | 0.0010892
527.5962 | 0.0010634
526.6638 | 0.0010352
525.5465 | 0.0010086
524.3294 | 0.00098195
523.6137 | 0.0009557
522.3517 | 0.00092793
521.3805 | 0.00090548
520.007 | 0.00087391
519.1758 | 0.00085184
517.7976 | 0.00082331
517.199 | 0.00079935
516.2046 | 0.0007731
514.8065 | 0.00074533
513.9778 | 0.00071984
512.8233 | 0.0006894
511.7534 | 0.00066544
510.8016 | 0.00064071
509.5312 | 0.00061294
508.5384 | 0.00058859
507.4483 | 0.00056044
506.3067 | 0.00052848
505.4203 | 0.00051098
504.5075 | 0.00048436
503.3018 | 0.0004562
502.043 | 0.00042843
501.2896 | 0.00040523
499.5474 | 0.00037593
498.99 | 0.00034969
497.771 | 0.00032229
496.8268 | 0.00029605
495.7858 | 0.00026675
494.2716 | 0.00023936
493.65 | 0.00021578
492.6489 | 0.00018534
491.5394 | 0.00016176
490.3028 | 0.00013665
489.1964 | 0.00010774
488.3911 | 8.1867e-05
487.1163 | 5.1433e-05
486.2811 | 2.5945e-05
485.1062 | 8.3686e-07
484.0352 | -2.6173e-05
482.7399 | -5.6227e-05
481.5638 | -7.753e-05
480.6303 | -0.00010378
479.3861 | -0.00013079
478.6649 | -0.00015438
477.7004 | -0.00017872
476.5225 | -0.00020573
475.5164 | -0.00022818
474.1846 | -0.00025367
472.9791 | -0.00027725
472.0843 | -0.0003054
471.0921 | -0.00032937
470.0131 | -0.00035524
468.8402 | -0.00038035
468.0941 | -0.00040546
466.8044 | -0.00043475
465.889 | -0.00045757
464.835 | -0.00048611
463.8294 | -0.00051083
462.4893 | -0.00053975
461.2272 | -0.00056029
460.6714 | -0.00058654
459.4428 | -0.00061355
458.4204 | -0.00063827
457.2171 | -0.00066643
456.0628 | -0.00069077
455.1859 | -0.00071284
453.5678 | -0.00074327
453.0481 | -0.00076496
451.5268 | -0.00079767
450.9542 | -0.00081745
449.7902 | -0.0008418
448.742 | -0.00086881
447.6751 | -0.00089354
446.4833 | -0.00091865
445.431 | -0.00094147
444.5292 | -0.00097038
442.8755 | -0.0010058
442.3886 | -0.0010229
441.002 | -0.0010507
440.2767 | -0.0010742
438.7988 | -0.0010978
437.7664 | -0.0011271
436.9799 | -0.0011492
435.5381 | -0.001177
434.9973 | -0.0012009
433.5209 | -0.0012291
432.6235 | -0.001253
431.6422 | -0.001282
430.5624 | -0.0013063
429.7664 | -0.0013344
428.2347 | -0.0013607
427.3128 | -0.0013812
426.11 | -0.0014094
425.283 | -0.0014341
424.1933 | -0.0014672
422.7654 | -0.0014908
421.9829 | -0.0015132
420.5462 | -0.0015437
419.8504 | -0.0015646
418.6224 | -0.0015909
417.5645 | -0.0016163
416.4877 | -0.0016445
415.4947 | -0.0016719
414.6642 | -0.0016951
413.3502 | -0.0017198
412.4242 | -0.0017461
411.5859 | -0.0017719
410.072 | -0.0018005
409.3553 | -0.001826
408.0886 | -0.0018533
406.9397 | -0.0018762
406.2107 | -0.0019032
404.7515 | -0.0019271
403.8616 | -0.0019534
402.4393 | -0.0019827
401.7975 | -0.0020051
400.4432 | -0.0020348
399.6553 | -0.0020588
398.6182 | -0.0020827
397.7033 | -0.0021128
396.049 | -0.0021352
395.2056 | -0.0021649
394.2633 | -0.002187
393.2049 | -0.0022144
392.1655 | -0.0022402
390.9344 | -0.0022661
389.7596 | -0.0022897
389.088 | -0.0023167
387.8089 | -0.0023464
386.9982 | -0.0023696
385.7915 | -0.0023974
384.3613 | -0.0024221
383.7804 | -0.0024479
382.403 | -0.0024734
381.3521 | -0.0024989
380.4778 | -0.002524
379.4034 | -0.0025495
378.2513 | -0.0025765
377.0017 | -0.0026032
376.2771 | -0.0026283
374.9922 | -0.0026576
373.954 | -0.0026781
372.9421 | -0.0027055
371.7293 | -0.0027298
370.7714 | -0.0027553
369.6775 | -0.0027827
368.8921 | -0.0028074
367.4532 | -0.0028307
366.4975 | -0.0028588
365.5449 | -0.0028843
364.5415 | -0.0029098
363.6312 | -0.0029341
362.3324 | -0.0029634
361.2892 | -0.0029851
360.37 | -0.0030114
359.2174 | -0.0030391
358.1612 | -0.0030631
356.988 | -0.0030928
356.1561 | -0.0031164
354.7723 | -0.0031437
353.8427 | -0.0031662
352.6248 | -0.0031936
351.8499 | -0.0032183
350.7518 | -0.0032423
350.0269 | -0.0032674
348.698 | -0.0032921
347.7779 | -0.0033172
346.5214 | -0.0033412
346.0182 | -0.0033663
344.6316 | -0.0033914
343.839 | -0.0034116
342.9091 | -0.0034401
341.7244 | -0.0034614
340.731 | -0.0034869
339.5571 | -0.0035017
338.2809 | -0.0035192
335.8629 | -0.003539
334.6705 | -0.0035478
333.7288 | -0.003563
332.7397 | -0.0035732
331.9819 | -0.0035828
331.4476 | -0.0035869
330.6064 | -0.003582
329.7219 | -0.0035713
329.246 | -0.0035622
328.774 | -0.0035478
327.7667 | -0.0035299
326.8338 | -0.003504
325.8256 | -0.003488
325.1363 | -0.0034644
324.064 | -0.0034428
323.5908 | -0.0034059
322.7504 | -0.0033724
322.0361 | -0.0033286
321.468 | -0.003283
320.2512 | -0.0032404
319.6986 | -0.0031909
318.9671 | -0.0031373
318.2635 | -0.0030795
317.3182 | -0.0030152
316.2889 | -0.0029516
315.7031 | -0.0028839
314.3365 | -0.0028242
313.9243 | -0.0027519
313.5162 | -0.0026781
312.2389 | -0.0026032
311.5407 | -0.0025275
312.9769 | -0.002454
313.3731 | -0.0023662
312.144 | -0.002287
310.4093 | -0.0021976
309.7419 | -0.0021079
308.7883 | -0.0020139
308.0574 | -0.0019195
306.235 | -0.0018275
305.5183 | -0.0017221
304.3355 | -0.0016156
304.0447 | -0.0015072
303.0403 | -0.0013927
301.7515 | -0.0012812
301.2927 | -0.0011629
299.4754 | -0.0010423
298.4683 | -0.00091979
296.8441 | -0.00079691
295.6829 | -0.00067518
294.329 | -0.00055458
292.7448 | -0.00043893
291.4405 | -0.00032328
289.8697 | -0.00021562
288.0681 | -0.0001072
286.2521 | -6.3911e-06
284.4904 | 8.8334e-05
282.4401 | 0.00018078
280.4436 | 0.00026599
278.5051 | 0.00034892
276.3733 | 0.00041968
274.2506 | 0.00048816
271.7545 | 0.00055283
269.3761 | 0.00060609
268.3239 | 0.00066734
266.3768 | 0.00071223
265.2484 | 0.00076054
264.0419 | 0.00079516
262.7521 | 0.00082483
261.8383 | 0.00085413
260.2792 | 0.00087087
259.5693 | 0.00088608
258.505 | 0.00090168
257.0244 | 0.00091233
256.2425 | 0.00092527
255.126 | 0.0009344
254.2852 | 0.00094733
253.2121 | 0.00095228
252.7333 | 0.00095874
251.2122 | 0.00096521
250.0457 | 0.0009713
249.6983 | 0.00097662
247.489 | 0.00097624
247.2324 | 0.00098385
246.1074 | 0.00098651
245.4506 | 0.00098918
243.8996 | 0.00099298
243.0423 | 0.00099526
242.5509 | 0.0010014
240.716 | 0.00099907
240.3319 | 0.0010044
238.5484 | 0.0010029
237.7412 | 0.0010033
236.9037 | 0.0010116
235.8395 | 0.0010105
235.2106 | 0.0010101
233.2498 | 0.0010063
232.8887 | 0.001009
231.6225 | 0.0010074
230.7007 | 0.0010101
229.6132 | 0.0010097
228.195 | 0.0010112
227.7814 | 0.0010139
226.2509 | 0.0010063
225.8658 | 0.0010116
224.2773 | 0.0010082
223.1492 | 0.0010067
222.4701 | 0.0010036
221.0374 | 0.0010029
220.3017 | 0.0010014
219.1387 | 0.00099831
218.3626 | 0.00099793
217.0484 | 0.00099108
216.2533 | 0.00098956
215.12 | 0.00098918
213.9507 | 0.00098423
213.265 | 0.00098195
212.1577 | 0.00098119
211.131 | 0.00098043
209.5865 | 0.00097434
208.2894 | 0.00096711
208.0997 | 0.00096787
206.295 | 0.00095874
205.9577 | 0.00095836
204.5385 | 0.00095228
203.4291 | 0.00095037
201.893 | 0.00094695
201.0931 | 0.00094162
200.1187 | 0.00093744
199.0777 | 0.00092945
197.9479 | 0.00093021
196.8653 | 0.0009226
196.0917 | 0.00092108
195.3741 | 0.00091423
193.4364 | 0.00090853
193.0725 | 0.00090282
191.6047 | 0.00089711
190.4163 | 0.00089255
189.8394 | 0.0008876
188.5777 | 0.00087885
187.4556 | 0.00086972
186.0887 | 0.00086326
185.743 | 0.00086059
184.3992 | 0.00085337
183.2089 | 0.0008469
182.2126 | 0.00084119
180.8318 | 0.00083549
180.2785 | 0.00082712
178.8226 | 0.00081951
178.2233 | 0.00081647
177.0769 | 0.00080315
175.9333 | 0.00079478
174.9318 | 0.00078603
173.5321 | 0.0007769
172.6132 | 0.00077196
171.2008 | 0.00075902
170.5228 | 0.00075522
169.5726 | 0.00074342
168.2222 | 0.00073505
167.0599 | 0.00072897
166.5098 | 0.00072098
165.5137 | 0.00071413
163.8631 | 0.00070272
162.7575 | 0.00069739
162.2912 | 0.00068978
160.7752 | 0.00067799
160.1652 | 0.00067
158.4281 | 0.00065821
157.6826 | 0.00065098
156.2161 | 0.00064109
155.6854 | 0.00063348
154.557 | 0.00062701
152.8288 | 0.0006118
152.365 | 0.00060419
151.0631 | 0.00059506
150.398 | 0.00058403
149.1583 | 0.00057414
148.2194 | 0.00056767
146.9196 | 0.0005593
145.6628 | 0.00054713
145.0159 | 0.00054066
143.6056 | 0.00052696
142.583 | 0.00051897
141.7387 | 0.0005087
140.5483 | 0.00049881
139.9805 | 0.00048892
138.4165 | 0.00047675
137.5617 | 0.00046838
136.4057 | 0.0004562
134.9951 | 0.00044898
134.2508 | 0.0004368
133.4803 | 0.00042539
132.1446 | 0.0004155
130.911 | 0.00040447
129.752 | 0.00039686
128.8898 | 0.00038544
127.7895 | 0.00037213
127.3165 | 0.000363
125.7577 | 0.00035387
124.6762 | 0.00034436
123.3391 | 0.00033409
122.4972 | 0.00032268
121.1849 | 0.0003124
120.2317 | 0.00029947
119.414 | 0.00028996
117.785 | 0.00027779
117.2788 | 0.00027094
116.1024 | 0.00025686
115.2198 | 0.00024697
113.8806 | 0.0002367
112.9202 | 0.00022415
112.5534 | 0.0002173
110.7554 | 0.00020322
109.9985 | 0.00019866
108.7218 | 0.0001842
107.7777 | 0.00017583
106.6666 | 0.00016252
105.7434 | 0.00014844
104.8391 | 0.00014197
103.7117 | 0.00013132
102.4305 | 0.00011953
101.6365 | 0.00010697
100.4521 | 9.5943e-05
99.4783 | 8.8715e-05
98.1663 | 7.6541e-05
97.2999 | 6.8172e-05
96.0293 | 5.5618e-05
94.7089 | 4.6107e-05
94.0428 | 3.3173e-05
92.8456 | 1.8717e-05
92.2961 | 1.4152e-05
91.0176 | -6.8486e-07
90.3101 | -6.0107e-06
88.9753 | -1.9326e-05
88.0738 | -2.6554e-05
87.0094 | -3.7205e-05
86.7438 | -4.8238e-05
85.4156 | -5.5085e-05
84.4761 | -6.7259e-05
83.5974 | -7.3346e-05
82.865 | -8.6661e-05
81.726 | -9.3889e-05
81.0164 | -0.0001015
80.1692 | -0.00011595
79.5943 | -0.00011862
78.2637 | -0.00013345
77.7135 | -0.00013878
76.8812 | -0.00015057
75.942 | -0.00015742
74.7399 | -0.00016617
74.0422 | -0.00017872
73.1345 | -0.00018481
72.3652 | -0.0001947
71.4012 | -0.00020459
70.5802 | -0.0002103
69.591 | -0.00021981
69.4678 | -0.00022704
68.3036 | -0.00023769
67.5323 | -0.00024606
66.8025 | -0.00025671
65.8222 | -0.00026204
65.2527 | -0.00027041
63.7257 | -0.00027992
63.7908 | -0.00028638
62.2205 | -0.00029742
62.1441 | -0.00030312
61.5105 | -0.00031301
60.2619 | -0.00031948
59.4222 | -0.00032671
58.5208 | -0.00033584
58.1961 | -0.00034269
57.6177 | -0.0003522
56.5137 | -0.00035866
55.6294 | -0.00036779
55.0423 | -0.00037426
54.7041 | -0.00038035
53.6497 | -0.00039214
53.1324 | -0.00039594
52.6032 | -0.00040431
51.2874 | -0.0004104
51.1595 | -0.00041763
49.4183 | -0.00042904
49.867 | -0.00043094
48.4981 | -0.00044236
48.3137 | -0.00044426
47.2783 | -0.00045035
46.9175 | -0.00045948
46.9175 | -0.00045948

## ..
569.5498 | 0.0021145 | 569.5498 | 0.0021145 | 0.0020862 | 0.0022102 | 0.0022829 | 333
568.2645 | 0.0020859 | 568.2645 | 0.0020859 | 0.0020548 | 0.0021788 | 0.0025143
567.1573 | 0.0020589 | 567.1573 | 0.0020589 | 0.0020277 | 0.0021517 | 0.0025174
566.1849 | 0.0020289 | 566.1849 | 0.0020289 | 0.002004 | 0.002128 | 0.0020094
565.0372 | 0.0020057 | 565.0372 | 0.0020057 | 0.0019759 | 0.0020999 | 0.0023993
563.9252 | 0.0019775 | 563.9252 | 0.0019775 | 0.0019488 | 0.0020728 | 0.0023198
563.0064 | 0.0019509 | 563.0064 | 0.0019509 | 0.0019263 | 0.0020503 | 0.0019824
562.0839 | 0.0019254 | 562.0839 | 0.0019254 | 0.0019038 | 0.0020278 | 0.0017444
560.6461 | 0.0018957 | 560.6461 | 0.0018957 | 0.0018686 | 0.0019926 | 0.002184
559.7302 | 0.0018744 | 559.7302 | 0.0018744 | 0.0018463 | 0.0019703 | 0.0022704
558.4596 | 0.0018436 | 558.4596 | 0.0018436 | 0.0018152 | 0.0019392 | 0.0022888
557.7512 | 0.0018193 | 557.7512 | 0.0018193 | 0.0017979 | 0.0019219 | 0.001721
556.5967 | 0.0017903 | 556.5967 | 0.0017903 | 0.0017697 | 0.0018937 | 0.0016638
555.2737 | 0.0017641 | 555.2737 | 0.0017641 | 0.0017374 | 0.0018614 | 0.0021536
554.6306 | 0.0017359 | 554.6306 | 0.0017359 | 0.0017217 | 0.0018457 | 0.0011503
553.4899 | 0.0017082 | 553.4899 | 0.0017082 | 0.0016938 | 0.0018178 | 0.0011581
552.48 | 0.0016846 | 552.48 | 0.0016846 | 0.0016691 | 0.0017931 | 0.0012455
551.3386 | 0.0016561 | 551.3386 | 0.0016561 | 0.0016413 | 0.0017653 | 0.0011935
550.3356 | 0.0016249 | 550.3356 | 0.0016249 | 0.0016168 | 0.0017408 | 0.0006538
549.589 | 0.001599 | 549.589 | 0.001599 | 0.0015985 | 0.0017225 | 3.8491e-05
547.7137 | 0.0015731 | 547.7137 | 0.0015731 | 0.0015527 | 0.0016767 | 0.0016468
546.8967 | 0.0015484 | 546.8967 | 0.0015484 | 0.0015327 | 0.0016567 | 0.0012623
545.665 | 0.0015206 | 545.665 | 0.0015206 | 0.0015027 | 0.0016267 | 0.0014494
544.7413 | 0.0014951 | 544.7413 | 0.0014951 | 0.0014801 | 0.0016041 | 0.0012138
543.9273 | 0.0014697 | 543.9273 | 0.0014697 | 0.0014602 | 0.0015842 | 0.00076194
542.757 | 0.0014423 | 542.757 | 0.0014423 | 0.0014316 | 0.0015556 | 0.00085881
541.601 | 0.0014141 | 541.601 | 0.0014141 | 0.0014034 | 0.0015274 | 0.00086594
540.3934 | 0.0013879 | 540.3934 | 0.0013879 | 0.0013739 | 0.0014979 | 0.0011283
539.527 | 0.0013631 | 539.527 | 0.0013631 | 0.0013527 | 0.0014767 | 0.00084109
538.5606 | 0.0013346 | 538.5606 | 0.0013346 | 0.0013291 | 0.0014531 | 0.00044405
537.4219 | 0.0013068 | 537.4219 | 0.0013068 | 0.0013013 | 0.0014253 | 0.00044795
536.4847 | 0.0012813 | 536.4847 | 0.0012813 | 0.0012784 | 0.0014024 | 0.00023874
534.9554 | 0.0012555 | 534.9554 | 0.0012555 | 0.001241 | 0.001365 | 0.0011655
534.5029 | 0.0012273 | 534.5029 | 0.0012273 | 0.00123 | 0.001354 | -0.00021324
533.1823 | 0.0011923 | 533.1823 | 0.0011923 | 0.0011977 | 0.0013217 | -0.00043391
532.0157 | 0.0011699 | 532.0157 | 0.0011699 | 0.0011692 | 0.0012932 | 5.4333e-05
530.7419 | 0.0011413 | 530.7419 | 0.0011413 | 0.0011381 | 0.0012621 | 0.00026299
529.744 | 0.0011159 | 529.744 | 0.0011159 | 0.0011137 | 0.0012377 | 0.00017366
528.9413 | 0.0010892 | 528.9413 | 0.0010892 | 0.0010941 | 0.0012181 | -0.0003925
527.5962 | 0.0010634 | 527.5962 | 0.0010634 | 0.0010612 | 0.0011852 | 0.00017136
526.6638 | 0.0010352 | 526.6638 | 0.0010352 | 0.0010385 | 0.0011625 | -0.00026199
525.5465 | 0.0010086 | 525.5465 | 0.0010086 | 0.0010112 | 0.0011352 | -0.00020825
524.3294 | 0.00098195 | 524.3294 | 0.00098195 | 0.00098143 | 0.0011054 | 4.2075e-05
523.6137 | 0.0009557 | 523.6137 | 0.0009557 | 0.00096394 | 0.0010879 | -0.00066475
522.3517 | 0.00092793 | 522.3517 | 0.00092793 | 0.00093311 | 0.0010571 | -0.00041808
521.3805 | 0.00090548 | 521.3805 | 0.00090548 | 0.00090939 | 0.0010334 | -0.00031463
520.007 | 0.00087391 | 520.007 | 0.00087391 | 0.00087583 | 0.00099983 | -0.00015493
519.1758 | 0.00085184 | 519.1758 | 0.00085184 | 0.00085552 | 0.00097952 | -0.00029677
517.7976 | 0.00082331 | 517.7976 | 0.00082331 | 0.00082186 | 0.00094586 | 0.0001175
517.199 | 0.00079935 | 517.199 | 0.00079935 | 0.00080723 | 0.00093123 | -0.0006359
516.2046 | 0.0007731 | 516.2046 | 0.0007731 | 0.00078294 | 0.00090694 | -0.00079366
514.8065 | 0.00074533 | 514.8065 | 0.00074533 | 0.00074878 | 0.00087278 | -0.00027871
513.9778 | 0.00071984 | 513.9778 | 0.00071984 | 0.00072854 | 0.00085254 | -0.0007016
512.8233 | 0.0006894 | 512.8233 | 0.0006894 | 0.00070033 | 0.00082433 | -0.00088143
511.7534 | 0.00066544 | 511.7534 | 0.00066544 | 0.00067419 | 0.00079819 | -0.00070626
510.8016 | 0.00064071 | 510.8016 | 0.00064071 | 0.00065094 | 0.00077494 | -0.00082538
509.5312 | 0.00061294 | 509.5312 | 0.00061294 | 0.00061991 | 0.00074391 | -0.00056211
508.5384 | 0.00058859 | 508.5384 | 0.00058859 | 0.00059565 | 0.00071965 | -0.00056943
507.4483 | 0.00056044 | 507.4483 | 0.00056044 | 0.00056902 | 0.00069302 | -0.00069205
506.3067 | 0.00052848 | 506.3067 | 0.00052848 | 0.00054113 | 0.00066513 | -0.00102
505.4203 | 0.00051098 | 505.4203 | 0.00051098 | 0.00051948 | 0.00064348 | -0.00068502
504.5075 | 0.00048436 | 504.5075 | 0.00048436 | 0.00049718 | 0.00062118 | -0.0010341
503.3018 | 0.0004562 | 503.3018 | 0.0004562 | 0.00046772 | 0.00059172 | -0.000929
502.043 | 0.00042843 | 502.043 | 0.00042843 | 0.00043697 | 0.00056097 | -0.00068845
501.2896 | 0.00040523 | 501.2896 | 0.00040523 | 0.00041856 | 0.00054256 | -0.0010756
499.5474 | 0.00037593 | 499.5474 | 0.00037593 | 0.000376 | 0.0005 | -5.4556e-06
498.99 | 0.00034969 | 498.99 | 0.00034969 | 0.00036239 | 0.00048639 | -0.0010242
497.771 | 0.00032229 | 497.771 | 0.00032229 | 0.00033261 | 0.00045661 | -0.00083157
496.8268 | 0.00029605 | 496.8268 | 0.00029605 | 0.00030954 | 0.00043354 | -0.0010881
495.7858 | 0.00026675 | 495.7858 | 0.00026675 | 0.00028411 | 0.00040811 | -0.0013995
494.2716 | 0.00023936 | 494.2716 | 0.00023936 | 0.00024711 | 0.00037111 | -0.00062518
493.65 | 0.00021578 | 493.65 | 0.00021578 | 0.00023193 | 0.00035593 | -0.0013027
492.6489 | 0.00018534 | 492.6489 | 0.00018534 | 0.00020747 | 0.00033147 | -0.0017846
491.5394 | 0.00016176 | 491.5394 | 0.00016176 | 0.00018037 | 0.00030437 | -0.001501
490.3028 | 0.00013665 | 490.3028 | 0.00013665 | 0.00015016 | 0.00027416 | -0.0010895
489.1964 | 0.00010774 | 489.1964 | 0.00010774 | 0.00012313 | 0.00024713 | -0.0012413
488.3911 | 8.1867e-05 | 488.3911 | 8.1867e-05 | 0.00010345 | 0.00022745 | -0.0017409
487.1163 | 5.1433e-05 | 487.1163 | 5.1433e-05 | 7.2312e-05 | 0.00019631 | -0.0016838
486.2811 | 2.5945e-05 | 486.2811 | 2.5945e-05 | 5.1908e-05 | 0.00017591 | -0.0020938
485.1062 | 8.3686e-07 | 485.1062 | 8.3686e-07 | 2.3204e-05 | 0.0001472 | -0.0018038
484.0352 | -2.6173e-05 | 484.0352 | -2.6173e-05 | -2.9596e-06 | 0.00012104 | -0.0018721
482.7399 | -5.6227e-05 | 482.7399 | -5.6227e-05 | -3.4604e-05 | 8.9396e-05 | -0.0017438
481.5638 | -7.753e-05 | 481.5638 | -7.753e-05 | -6.3337e-05 | 6.0663e-05 | -0.0011446
480.6303 | -0.00010378 | 480.6303 | -0.00010378 | -8.6141e-05 | 3.7859e-05 | -0.0014225
479.3861 | -0.00013079 | 479.3861 | -0.00013079 | -0.00011654 | 7.4619e-06 | -0.0011493
478.6649 | -0.00015438 | 478.6649 | -0.00015438 | -0.00013416 | -1.0158e-05 | -0.0016305
477.7004 | -0.00017872 | 477.7004 | -0.00017872 | -0.00015772 | -3.372e-05 | -0.0016938
476.5225 | -0.00020573 | 476.5225 | -0.00020573 | -0.0001865 | -6.2496e-05 | -0.0015514
475.5164 | -0.00022818 | 475.5164 | -0.00022818 | -0.00021107 | -8.7073e-05 | -0.0013794
474.1846 | -0.00025367 | 474.1846 | -0.00025367 | -0.00024361 | -0.00011961 | -0.00081099
472.9791 | -0.00027725 | 472.9791 | -0.00027725 | -0.00027306 | -0.00014906 | -0.00033801
472.0843 | -0.0003054 | 472.0843 | -0.0003054 | -0.00029492 | -0.00017092 | -0.00084549
471.0921 | -0.00032937 | 471.0921 | -0.00032937 | -0.00031916 | -0.00019516 | -0.00082345
470.0131 | -0.00035524 | 470.0131 | -0.00035524 | -0.00034552 | -0.00022152 | -0.00078388
468.8402 | -0.00038035 | 468.8402 | -0.00038035 | -0.00037417 | -0.00025017 | -0.00049795
468.0941 | -0.00040546 | 468.0941 | -0.00040546 | -0.0003924 | -0.0002684 | -0.0010529
466.8044 | -0.00043475 | 466.8044 | -0.00043475 | -0.00042391 | -0.00029991 | -0.00087413
465.889 | -0.00045757 | 465.889 | -0.00045757 | -0.00044627 | -0.00032227 | -0.0009115
464.835 | -0.00048611 | 464.835 | -0.00048611 | -0.00047202 | -0.00034802 | -0.0011359
463.8294 | -0.00051083 | 463.8294 | -0.00051083 | -0.00049659 | -0.00037259 | -0.0011488
462.4893 | -0.00053975 | 462.4893 | -0.00053975 | -0.00052933 | -0.00040533 | -0.00084025
461.2272 | -0.00056029 | 461.2272 | -0.00056029 | -0.00056016 | -0.00043616 | -1.0418e-05
460.6714 | -0.00058654 | 460.6714 | -0.00058654 | -0.00057374 | -0.00044974 | -0.0010322
459.4428 | -0.00061355 | 459.4428 | -0.00061355 | -0.00060375 | -0.00047975 | -0.00078998
458.4204 | -0.00063827 | 458.4204 | -0.00063827 | -0.00062873 | -0.00050473 | -0.00076978
457.2171 | -0.00066643 | 457.2171 | -0.00066643 | -0.00065813 | -0.00053413 | -0.00066929
456.0628 | -0.00069077 | 456.0628 | -0.00069077 | -0.00068633 | -0.00056233 | -0.00035867
455.1859 | -0.00071284 | 455.1859 | -0.00071284 | -0.00070775 | -0.00058375 | -0.00041033
453.5678 | -0.00074327 | 453.5678 | -0.00074327 | -0.00074728 | -0.00062328 | 0.00032318
453.0481 | -0.00076496 | 453.0481 | -0.00076496 | -0.00075997 | -0.00063597 | -0.00040174
451.5268 | -0.00079767 | 451.5268 | -0.00079767 | -0.00079714 | -0.00067314 | -4.2942e-05
450.9542 | -0.00081745 | 450.9542 | -0.00081745 | -0.00081113 | -0.00068713 | -0.00051003
449.7902 | -0.0008418 | 449.7902 | -0.0008418 | -0.00083957 | -0.00071557 | -0.00018025
448.742 | -0.00086881 | 448.742 | -0.00086881 | -0.00086517 | -0.00074117 | -0.00029336
447.6751 | -0.00089354 | 447.6751 | -0.00089354 | -0.00089124 | -0.00076724 | -0.00018569
446.4833 | -0.00091865 | 446.4833 | -0.00091865 | -0.00092035 | -0.00079635 | 0.00013757
445.431 | -0.00094147 | 445.431 | -0.00094147 | -0.00094606 | -0.00082206 | 0.00036997
444.5292 | -0.00097038 | 444.5292 | -0.00097038 | -0.00096809 | -0.00084409 | -0.00018485
442.8755 | -0.0010058 | 442.8755 | -0.0010058 | -0.0010085 | -0.00088449 | 0.00021988
442.3886 | -0.0010229 | 442.3886 | -0.0010229 | -0.0010204 | -0.00089639 | -0.00020141
441.002 | -0.0010507 | 441.002 | -0.0010507 | -0.0010543 | -0.00093026 | 0.00029082
440.2767 | -0.0010742 | 440.2767 | -0.0010742 | -0.001072 | -0.00094798 | -0.00018232
438.7988 | -0.0010978 | 438.7988 | -0.0010978 | -0.0011081 | -0.00098409 | 0.00082733
437.7664 | -0.0011271 | 437.7664 | -0.0011271 | -0.0011333 | -0.0010093 | 0.00049898
436.9799 | -0.0011492 | 436.9799 | -0.0011492 | -0.0011525 | -0.0010285 | 0.00026923
435.5381 | -0.001177 | 435.5381 | -0.001177 | -0.0011877 | -0.0010637 | 0.00087016
434.9973 | -0.0012009 | 434.9973 | -0.0012009 | -0.001201 | -0.001077 | 2.9005e-06
433.5209 | -0.0012291 | 433.5209 | -0.0012291 | -0.001237 | -0.001113 | 0.00064133
432.6235 | -0.001253 | 432.6235 | -0.001253 | -0.0012589 | -0.0011349 | 0.00047643
431.6422 | -0.001282 | 431.6422 | -0.001282 | -0.0012829 | -0.0011589 | 7.8113e-05
430.5624 | -0.0013063 | 430.5624 | -0.0013063 | -0.0013093 | -0.0011853 | 0.00024215
429.7664 | -0.0013344 | 429.7664 | -0.0013344 | -0.0013287 | -0.0012047 | -0.00045994
428.2347 | -0.0013607 | 428.2347 | -0.0013607 | -0.0013662 | -0.0012422 | 0.00044095
427.3128 | -0.0013812 | 427.3128 | -0.0013812 | -0.0013887 | -0.0012647 | 0.00060044
426.11 | -0.0014094 | 426.11 | -0.0014094 | -0.0014181 | -0.0012941 | 0.00069992
425.283 | -0.0014341 | 425.283 | -0.0014341 | -0.0014383 | -0.0013143 | 0.00033515
424.1933 | -0.0014672 | 424.1933 | -0.0014672 | -0.0014649 | -0.0013409 | -0.00018715
422.7654 | -0.0014908 | 422.7654 | -0.0014908 | -0.0014998 | -0.0013758 | 0.00072408
421.9829 | -0.0015132 | 421.9829 | -0.0015132 | -0.0015189 | -0.0013949 | 0.00045552
420.5462 | -0.0015437 | 420.5462 | -0.0015437 | -0.001554 | -0.00143 | 0.00083172
419.8504 | -0.0015646 | 419.8504 | -0.0015646 | -0.001571 | -0.001447 | 0.00051521
418.6224 | -0.0015909 | 418.6224 | -0.0015909 | -0.001601 | -0.001477 | 0.00081764
417.5645 | -0.0016163 | 417.5645 | -0.0016163 | -0.0016268 | -0.0015028 | 0.0008464
416.4877 | -0.0016445 | 416.4877 | -0.0016445 | -0.0016531 | -0.0015291 | 0.00069756
415.4947 | -0.0016719 | 415.4947 | -0.0016719 | -0.0016774 | -0.0015534 | 0.00044515
414.6642 | -0.0016951 | 414.6642 | -0.0016951 | -0.0016977 | -0.0015737 | 0.00020977
413.3502 | -0.0017198 | 413.3502 | -0.0017198 | -0.0017298 | -0.0016058 | 0.00080457
412.4242 | -0.0017461 | 412.4242 | -0.0017461 | -0.0017524 | -0.0016284 | 0.00051206
411.5859 | -0.0017719 | 411.5859 | -0.0017719 | -0.0017729 | -0.0016489 | 7.7301e-05
410.072 | -0.0018005 | 410.072 | -0.0018005 | -0.0018099 | -0.0016859 | 0.00075914
409.3553 | -0.001826 | 409.3553 | -0.001826 | -0.0018274 | -0.0017034 | 0.00011564
408.0886 | -0.0018533 | 408.0886 | -0.0018533 | -0.0018583 | -0.0017343 | 0.00040233
406.9397 | -0.0018762 | 406.9397 | -0.0018762 | -0.0018864 | -0.0017624 | 0.00082502
406.2107 | -0.0019032 | 406.2107 | -0.0019032 | -0.0019042 | -0.0017802 | 8.3046e-05
404.7515 | -0.0019271 | 404.7515 | -0.0019271 | -0.0019399 | -0.0018159 | 0.0010252
403.8616 | -0.0019534 | 403.8616 | -0.0019534 | -0.0019616 | -0.0018376 | 0.00066147
402.4393 | -0.0019827 | 402.4393 | -0.0019827 | -0.0019963 | -0.0018723 | 0.0011014
401.7975 | -0.0020051 | 401.7975 | -0.0020051 | -0.002012 | -0.001888 | 0.00055561
400.4432 | -0.0020348 | 400.4432 | -0.0020348 | -0.0020451 | -0.0019211 | 0.00083081
399.6553 | -0.0020588 | 399.6553 | -0.0020588 | -0.0020644 | -0.0019404 | 0.00045031
398.6182 | -0.0020827 | 398.6182 | -0.0020827 | -0.0020897 | -0.0019657 | 0.00056085
397.7033 | -0.0021128 | 397.7033 | -0.0021128 | -0.002112 | -0.001988 | -6.0354e-05
396.049 | -0.0021352 | 396.049 | -0.0021352 | -0.0021525 | -0.0020285 | 0.0013888
395.2056 | -0.0021649 | 395.2056 | -0.0021649 | -0.0021731 | -0.0020491 | 0.00065742
394.2633 | -0.002187 | 394.2633 | -0.002187 | -0.0021961 | -0.0020721 | 0.00073461
393.2049 | -0.0022144 | 393.2049 | -0.0022144 | -0.0022219 | -0.0020979 | 0.00061093
392.1655 | -0.0022402 | 392.1655 | -0.0022402 | -0.0022473 | -0.0021233 | 0.00057246
390.9344 | -0.0022661 | 390.9344 | -0.0022661 | -0.0022774 | -0.0021534 | 0.00091171
389.7596 | -0.0022897 | 389.7596 | -0.0022897 | -0.0023061 | -0.0021821 | 0.0013241
389.088 | -0.0023167 | 389.088 | -0.0023167 | -0.0023225 | -0.0021985 | 0.00046905
387.8089 | -0.0023464 | 387.8089 | -0.0023464 | -0.0023538 | -0.0022298 | 0.00059608
386.9982 | -0.0023696 | 386.9982 | -0.0023696 | -0.0023736 | -0.0022496 | 0.00032185
385.7915 | -0.0023974 | 385.7915 | -0.0023974 | -0.0024031 | -0.0022791 | 0.00045976
384.3613 | -0.0024221 | 384.3613 | -0.0024221 | -0.002438 | -0.002314 | 0.0012833
383.7804 | -0.0024479 | 383.7804 | -0.0024479 | -0.0024522 | -0.0023282 | 0.0003415
382.403 | -0.0024734 | 382.403 | -0.0024734 | -0.0024858 | -0.0023618 | 0.00099964
381.3521 | -0.0024989 | 381.3521 | -0.0024989 | -0.0025115 | -0.0023875 | 0.0010148
380.4778 | -0.002524 | 380.4778 | -0.002524 | -0.0025329 | -0.0024089 | 0.00071226
379.4034 | -0.0025495 | 379.4034 | -0.0025495 | -0.0025591 | -0.0024351 | 0.00077354
378.2513 | -0.0025765 | 378.2513 | -0.0025765 | -0.0025873 | -0.0024633 | 0.00086527
377.0017 | -0.0026032 | 377.0017 | -0.0026032 | -0.0026178 | -0.0024938 | 0.0011794
376.2771 | -0.0026283 | 376.2771 | -0.0026283 | -0.0026355 | -0.0025115 | 0.00058233
374.9922 | -0.0026576 | 374.9922 | -0.0026576 | -0.0026669 | -0.0025429 | 0.00075137
373.954 | -0.0026781 | 373.954 | -0.0026781 | -0.0026922 | -0.0025682 | 0.0011401
372.9421 | -0.0027055 | 372.9421 | -0.0027055 | -0.002717 | -0.002593 | 0.00092483
371.7293 | -0.0027298 | 371.7293 | -0.0027298 | -0.0027466 | -0.0026226 | 0.0013508
370.7714 | -0.0027553 | 370.7714 | -0.0027553 | -0.00277 | -0.002646 | 0.0011826
|  | 369.6775 | -0.0027827 | -0.0027967 | -0.0026727 | 0.0011287
|  | 368.8921 | -0.0028074 | -0.0028159 | -0.0026919 | 0.00068191
|  | 367.4532 | -0.0028307 | -0.0028511 | -0.0027271 | 0.0016455
|  | 366.4975 | -0.0028588 | -0.0028744 | -0.0027504 | 0.0012579
|  | 365.5449 | -0.0028843 | -0.0028977 | -0.0027737 | 0.0010793
|  | 364.5415 | -0.0029098 | -0.0029222 | -0.0027982 | 0.0010007
|  | 363.6312 | -0.0029341 | -0.0029444 | -0.0028204 | 0.00083063
|  | 362.3324 | -0.0029634 | -0.0029762 | -0.0028522 | 0.0010272
|  | 361.2892 | -0.0029851 | -0.0030016 | -0.0028776 | 0.0013335
|  | 360.37 | -0.0030114 | -0.0030241 | -0.0029001 | 0.0010278
|  | 359.2174 | -0.0030391 | -0.0030523 | -0.0029283 | 0.0010589
|  | 358.1612 | -0.0030631 | -0.0030781 | -0.0029541 | 0.0012071
|  | 356.988 | -0.0030928 | -0.0031067 | -0.0029827 | 0.0011255
|  | 356.1561 | -0.0031164 | -0.003127 | -0.003003 | 0.00086226
|  | 354.7723 | -0.0031437 | -0.0031609 | -0.0030369 | 0.0013798
|  | 353.8427 | -0.0031662 | -0.0031836 | -0.0030596 | 0.0014011
|  | 352.6248 | -0.0031936 | -0.0032133 | -0.0030893 | 0.0015917
|  | 351.8499 | -0.0032183 | -0.0032322 | -0.0031082 | 0.0011242
|  | 350.7518 | -0.0032423 | -0.0032591 | -0.0031351 | 0.0013548
|  | 350.0269 | -0.0032674 | -0.0032768 | -0.0031528 | 0.00075822
|  | 348.698 | -0.0032921 | -0.0033092 | -0.0031852 | 0.0013821
|  | 347.7779 | -0.0033172 | -0.0033317 | -0.0032077 | 0.0011701
|  | 346.5214 | -0.0033412 | -0.0033624 | -0.0032384 | 0.0017128
|  | 346.0182 | -0.0033663 | -0.0033747 | -0.0032507 | 0.00067932
|  | 344.6316 | -0.0033914 | -0.0034086 | -0.0032846 | 0.0013863
|  | 343.839 | -0.0034116 | -0.003428 | -0.003304 | 0.0013217
|  | 342.9091 | -0.0034401 | -0.0034507 | -0.0033267 | 0.0008529
|  | 341.7244 | -0.0034614 | -0.0034796 | -0.0033556 | 0.0014689
|  | 340.731 | -0.0034869 | -0.0035039 | -0.0033799 | 0.0013705
|  | 339.5571 | -0.0035017 | -0.0035326 | -0.0034086 | 0.0024869
|  | 338.2809 | -0.0035192 | -0.0035637 | -0.0034397 | 0.00359
|  | 335.8629 | -0.003539 | -0.0036228 | -0.0034988 | 0.0067584
|  | 334.6705 | -0.0035478 | -0.0036519 | -0.0035279 | 0.008402
|  | 333.7288 | -0.003563 | -0.0036749 | -0.0035509 | 0.0090301
|  | 332.7397 | -0.0035732 | -0.0036991 | -0.0035751 | 0.010151
|  | 331.9819 | -0.0035828 | -0.0037176 | -0.0035936 | 0.010877
|  | 331.4476 | -0.0035869 | -0.0037307 | -0.0036067 | 0.011592
|  | 330.6064 | -0.003582 | -0.0037512 | -0.0036272 | 0.013648
|  | 329.7219 | -0.0035713 | -0.0037728 | -0.0036488 | 0.016249
|  | 329.246 | -0.0035622 | -0.0037845 | -0.0036605 | 0.017923
|  | 328.774 | -0.0035478 | -0.003796 | -0.003672 | 0.020019
|  | 327.7667 | -0.0035299 | -0.0038206 | -0.0036966 | 0.023446
|  | 326.8338 | -0.003504 | -0.0038434 | -0.0037194 | 0.02737
|  | 325.8256 | -0.003488 | -0.003868 | -0.003744 | 0.030645
|  | 325.1363 | -0.0034644 | -0.0038849 | -0.0037609 | 0.033905
|  | 324.064 | -0.0034428 | -0.0039111 | -0.0037871 | 0.037766
|  | 323.5908 | -0.0034059 | -0.0039226 | -0.0037986 | 0.041674
|  | 322.7504 | -0.0033724 | -0.0039431 | -0.0038191 | 0.04603
|  | 322.0361 | -0.0033286 | -0.0039606 | -0.0038366 | 0.050965
|  | 321.468 | -0.003283 | -0.0039745 | -0.0038505 | 0.055766
|  | 320.2512 | -0.0032404 | -0.0040042 | -0.0038802 | 0.061599
|  | 319.6986 | -0.0031909 | -0.0040177 | -0.0038937 | 0.066676
|  | 318.9671 | -0.0031373 | -0.0040356 | -0.0039116 | 0.072443
|  | 318.2635 | -0.0030795 | -0.0040528 | -0.0039288 | 0.078493
|  | 317.3182 | -0.0030152 | -0.0040759 | -0.0039519 | 0.08554
|  | 316.2889 | -0.0029516 | -0.004101 | -0.003977 | 0.092691
|  | 315.7031 | -0.0028839 | -0.0041153 | -0.0039913 | 0.099306
|  | 314.3365 | -0.0028242 | -0.0041487 | -0.0040247 | 0.10682
|  | 313.9243 | -0.0027519 | -0.0041588 | -0.0040348 | 0.11346
|  | 313.5162 | -0.0026781 | -0.0041687 | -0.0040447 | 0.12021
|  | 312.2389 | -0.0026032 | -0.0041999 | -0.0040759 | 0.12877
|  | 311.5407 | -0.0025275 | -0.004217 | -0.004093 | 0.13625
|  | 312.9769 | -0.002454 | -0.0041819 | -0.0040579 | 0.13934
|  | 313.3731 | -0.0023662 | -0.0041722 | -0.0040482 | 0.14565
|  | 312.144 | -0.002287 | -0.0042023 | -0.0040783 | 0.15445
|  | 310.4093 | -0.0021976 | -0.0042446 | -0.0041206 | 0.16508
|  | 309.7419 | -0.0021079 | -0.0042609 | -0.0041369 | 0.17364
|  | 308.7883 | -0.0020139 | -0.0042842 | -0.0041602 | 0.18309
|  | 308.0574 | -0.0019195 | -0.0043021 | -0.0041781 | 0.19214
|  | 306.235 | -0.0018275 | -0.0043466 | -0.0042226 | 0.20316
|  | 305.5183 | -0.0017221 | -0.0043641 | -0.0042401 | 0.21307
|  | 304.3355 | -0.0016156 | -0.004393 | -0.004269 | 0.22399
|  | 304.0447 | -0.0015072 | -0.0044001 | -0.0042761 | 0.2333
|  | 303.0403 | -0.0013927 | -0.0044247 | -0.0043007 | 0.24452
|  | 301.7515 | -0.0012812 | -0.0044562 | -0.0043322 | 0.25605
|  | 301.2927 | -0.0011629 | -0.0044674 | -0.0043434 | 0.26649
|  | 299.4754 | -0.0010423 | -0.0045118 | -0.0043878 | 0.2798
|  | 298.4683 | -0.00091979 | -0.0045364 | -0.0044124 | 0.29166
|  | 296.8441 | -0.00079691 | -0.004576 | -0.004452 | 0.30477
|  | 295.6829 | -0.00067518 | -0.0046044 | -0.0044804 | 0.31687
|  | 294.329 | -0.00055458 | -0.0046375 | -0.0045135 | 0.32927
|  | 292.7448 | -0.00043893 | -0.0046762 | -0.0045522 | 0.34171
|  | 291.4405 | -0.00032328 | -0.004708 | -0.004584 | 0.35361
|  | 289.8697 | -0.00021562 | -0.0047464 | -0.0046224 | 0.36539
|  | 288.0681 | -0.0001072 | -0.0047904 | -0.0046664 | 0.37768
|  | 286.2521 | -6.3911e-06 | -0.0048348 | -0.0047108 | 0.38939
|  | 284.4904 | 8.8334e-05 | -0.0048778 | -0.0047538 | 0.4005
|  | 282.4401 | 0.00018078 | -0.0049279 | -0.0048039 | 0.41199
|  | 280.4436 | 0.00026599 | -0.0049767 | -0.0048527 | 0.4228
|  | 278.5051 | 0.00034892 | -0.0050241 | -0.0049001 | 0.43331
|  | 276.3733 | 0.00041968 | -0.0050761 | -0.0049521 | 0.44321
|  | 274.2506 | 0.00048816 | -0.005128 | -0.005004 | 0.45292
|  | 271.7545 | 0.00055283 | -0.005189 | -0.005065 | 0.46305
|  | 269.3761 | 0.00060609 | -0.0052471 | -0.0051231 | 0.47203
|  | 268.3239 | 0.00066734 | -0.0052728 | -0.0051488 | 0.47904
|  | 266.3768 | 0.00071223 | -0.0053204 | -0.0051964 | 0.4865
|  | 265.2484 | 0.00076054 | -0.0053479 | -0.0052239 | 0.49262
|  | 264.0419 | 0.00079516 | -0.0053774 | -0.0052534 | 0.49779
|  | 262.7521 | 0.00082483 | -0.0054089 | -0.0052849 | 0.50272
|  | 261.8383 | 0.00085413 | -0.0054312 | -0.0053072 | 0.50688
|  | 260.2792 | 0.00087087 | -0.0054693 | -0.0053453 | 0.51131
|  | 259.5693 | 0.00088608 | -0.0054867 | -0.0053627 | 0.51393
|  | 258.505 | 0.00090168 | -0.0055127 | -0.0053887 | 0.51729
|  | 257.0244 | 0.00091233 | -0.0055488 | -0.0054248 | 0.52106
|  | 256.2425 | 0.00092527 | -0.0055679 | -0.0054439 | 0.52365
|  | 255.126 | 0.0009344 | -0.0055952 | -0.0054712 | 0.52658
|  | 254.2852 | 0.00094733 | -0.0056158 | -0.0054918 | 0.52928
|  | 253.2121 | 0.00095228 | -0.005642 | -0.005518 | 0.53179
|  | 252.7333 | 0.00095874 | -0.0056537 | -0.0055297 | 0.53326
|  | 251.2122 | 0.00096521 | -0.0056908 | -0.0055668 | 0.53678
|  | 250.0457 | 0.0009713 | -0.0057193 | -0.0055953 | 0.53957
|  | 249.6983 | 0.00097662 | -0.0057278 | -0.0056038 | 0.54068
|  | 247.489 | 0.00097624 | -0.0057818 | -0.0056578 | 0.545
|  | 247.2324 | 0.00098385 | -0.0057881 | -0.0056641 | 0.54612
|  | 246.1074 | 0.00098651 | -0.0058155 | -0.0056915 | 0.54855
|  | 245.4506 | 0.00098918 | -0.0058316 | -0.0057076 | 0.55006
|  | 243.8996 | 0.00099298 | -0.0058695 | -0.0057455 | 0.55342
|  | 243.0423 | 0.00099526 | -0.0058904 | -0.0057664 | 0.5553
|  | 242.5509 | 0.0010014 | -0.0059024 | -0.0057784 | 0.55676
|  | 240.716 | 0.00099907 | -0.0059472 | -0.0058232 | 0.56019
|  | 240.3319 | 0.0010044 | -0.0059566 | -0.0058326 | 0.56137
|  | 238.5484 | 0.0010029 | -0.0060002 | -0.0058762 | 0.56476
|  | 237.7412 | 0.0010033 | -0.0060199 | -0.0058959 | 0.56639
|  | 236.9037 | 0.0010116 | -0.0060404 | -0.0059164 | 0.56871
|  | 235.8395 | 0.0010105 | -0.0060664 | -0.0059424 | 0.57071
|  | 235.2106 | 0.0010101 | -0.0060817 | -0.0059577 | 0.57192
|  | 233.2498 | 0.0010063 | -0.0061296 | -0.0060056 | 0.57548
|  | 232.8887 | 0.001009 | -0.0061385 | -0.0060145 | 0.57641
|  | 231.6225 | 0.0010074 | -0.0061694 | -0.0060454 | 0.57878
|  | 230.7007 | 0.0010101 | -0.0061919 | -0.0060679 | 0.58081
|  | 229.6132 | 0.0010097 | -0.0062185 | -0.0060945 | 0.58292
|  | 228.195 | 0.0010112 | -0.0062531 | -0.0061291 | 0.58584
|  | 227.7814 | 0.0010139 | -0.0062632 | -0.0061392 | 0.58687
|  | 226.2509 | 0.0010063 | -0.0063006 | -0.0061766 | 0.58927
|  | 225.8658 | 0.0010116 | -0.00631 | -0.006186 | 0.59046
|  | 224.2773 | 0.0010082 | -0.0063488 | -0.0062248 | 0.59331
|  | 223.1492 | 0.0010067 | -0.0063764 | -0.0062524 | 0.59541
|  | 222.4701 | 0.0010036 | -0.006393 | -0.006269 | 0.5965
|  | 221.0374 | 0.0010029 | -0.006428 | -0.006304 | 0.59926
|  | 220.3017 | 0.0010014 | -0.006446 | -0.006322 | 0.60059
|  | 219.1387 | 0.00099831 | -0.0064744 | -0.0063504 | 0.60264
|  | 218.3626 | 0.00099793 | -0.0064933 | -0.0063693 | 0.60413
|  | 217.0484 | 0.00099108 | -0.0065254 | -0.0064014 | 0.60617
|  | 216.2533 | 0.00098956 | -0.0065449 | -0.0064209 | 0.60762
|  | 215.12 | 0.00098918 | -0.0065726 | -0.0064486 | 0.60982
|  | 213.9507 | 0.00098423 | -0.0066011 | -0.0064771 | 0.61172
|  | 213.265 | 0.00098195 | -0.0066179 | -0.0064939 | 0.61289
|  | 212.1577 | 0.00098119 | -0.0066449 | -0.0065209 | 0.61501
|  | 211.131 | 0.00098043 | -0.00667 | -0.006546 | 0.61697
|  | 209.5865 | 0.00097434 | -0.0067077 | -0.0065837 | 0.61952
|  | 208.2894 | 0.00096711 | -0.0067394 | -0.0066154 | 0.6215
|  | 208.0997 | 0.00096787 | -0.0067441 | -0.0066201 | 0.62193
|  | 206.295 | 0.00095874 | -0.0067882 | -0.0066642 | 0.62475
|  | 205.9577 | 0.00095836 | -0.0067964 | -0.0066724 | 0.62538
|  | 204.5385 | 0.00095228 | -0.0068311 | -0.0067071 | 0.62769
|  | 203.4291 | 0.00095037 | -0.0068582 | -0.0067342 | 0.62972
|  | 201.893 | 0.00094695 | -0.0068957 | -0.0067717 | 0.63247
|  | 201.0931 | 0.00094162 | -0.0069152 | -0.0067912 | 0.63362
|  | 200.1187 | 0.00093744 | -0.006939 | -0.006815 | 0.6352
|  | 199.0777 | 0.00092945 | -0.0069645 | -0.0068405 | 0.63661
|  | 197.9479 | 0.00093021 | -0.0069921 | -0.0068681 | 0.63889
|  | 196.8653 | 0.0009226 | -0.0070185 | -0.0068945 | 0.64041
|  | 196.0917 | 0.00092108 | -0.0070374 | -0.0069134 | 0.64181
|  | 195.3741 | 0.00091423 | -0.007055 | -0.006931 | 0.64268
|  | 193.4364 | 0.00090853 | -0.0071023 | -0.0069783 | 0.64603
|  | 193.0725 | 0.00090282 | -0.0071112 | -0.0069872 | 0.64629
|  | 191.6047 | 0.00089711 | -0.007147 | -0.007023 | 0.64872
|  | 190.4163 | 0.00089255 | -0.0071761 | -0.0070521 | 0.6507
|  | 189.8394 | 0.0008876 | -0.0071902 | -0.0070662 | 0.65143
|  | 188.5777 | 0.00087885 | -0.007221 | -0.007097 | 0.65321
|  | 187.4556 | 0.00086972 | -0.0072484 | -0.0071244 | 0.65469
|  | 186.0887 | 0.00086326 | -0.0072818 | -0.0071578 | 0.65686
|  | 185.743 | 0.00086059 | -0.0072902 | -0.0071662 | 0.65733
|  | 184.3992 | 0.00085337 | -0.0073231 | -0.0071991 | 0.65939
|  | 183.2089 | 0.0008469 | -0.0073521 | -0.0072281 | 0.66121
|  | 182.2126 | 0.00084119 | -0.0073765 | -0.0072525 | 0.66272
|  | 180.8318 | 0.00083549 | -0.0074102 | -0.0072862 | 0.66498
|  | 180.2785 | 0.00082712 | -0.0074237 | -0.0072997 | 0.66539
|  | 178.8226 | 0.00081951 | -0.0074593 | -0.0073353 | 0.66765
|  | 178.2233 | 0.00081647 | -0.0074739 | -0.0073499 | 0.66858
|  | 177.0769 | 0.00080315 | -0.007502 | -0.007378 | 0.66977
|  | 175.9333 | 0.00079478 | -0.0075299 | -0.0074059 | 0.67134
|  | 174.9318 | 0.00078603 | -0.0075544 | -0.0074304 | 0.67261
|  | 173.5321 | 0.0007769 | -0.0075886 | -0.0074646 | 0.67463
|  | 172.6132 | 0.00077196 | -0.007611 | -0.007487 | 0.67604
|  | 171.2008 | 0.00075902 | -0.0076455 | -0.0075215 | 0.67778
|  | 170.5228 | 0.00075522 | -0.0076621 | -0.0075381 | 0.67881
|  | 169.5726 | 0.00074342 | -0.0076853 | -0.0075613 | 0.67973
|  | 168.2222 | 0.00073505 | -0.0077183 | -0.0075943 | 0.68172
|  | 167.0599 | 0.00072897 | -0.0077467 | -0.0076227 | 0.68352
|  | 166.5098 | 0.00072098 | -0.0077601 | -0.0076361 | 0.68396
|  | 165.5137 | 0.00071413 | -0.0077844 | -0.0076604 | 0.68537
|  | 163.8631 | 0.00070272 | -0.0078248 | -0.0077008 | 0.6877
|  | 162.7575 | 0.00069739 | -0.0078518 | -0.0077278 | 0.68945
|  | 162.2912 | 0.00068978 | -0.0078632 | -0.0077392 | 0.68975
|  | 160.7752 | 0.00067799 | -0.0079002 | -0.0077762 | 0.69179
|  | 160.1652 | 0.00067 | -0.0079151 | -0.0077911 | 0.69235
|  | 158.4281 | 0.00065821 | -0.0079575 | -0.0078335 | 0.69482
|  | 157.6826 | 0.00065098 | -0.0079758 | -0.0078518 | 0.6957
|  | 156.2161 | 0.00064109 | -0.0080116 | -0.0078876 | 0.6978
|  | 155.6854 | 0.00063348 | -0.0080245 | -0.0079005 | 0.69823
|  | 154.557 | 0.00062701 | -0.0080521 | -0.0079281 | 0.69993
|  | 152.8288 | 0.0006118 | -0.0080943 | -0.0079703 | 0.70211
|  | 152.365 | 0.00060419 | -0.0081057 | -0.0079817 | 0.70241
|  | 151.0631 | 0.00059506 | -0.0081375 | -0.0080135 | 0.70424
|  | 150.398 | 0.00058403 | -0.0081537 | -0.0080297 | 0.70466
|  | 149.1583 | 0.00057414 | -0.008184 | -0.00806 | 0.7063
|  | 148.2194 | 0.00056767 | -0.0082069 | -0.0080829 | 0.70763
|  | 146.9196 | 0.0005593 | -0.0082387 | -0.0081147 | 0.70952
|  | 145.6628 | 0.00054713 | -0.0082694 | -0.0081454 | 0.71101
|  | 145.0159 | 0.00054066 | -0.0082852 | -0.0081612 | 0.71176
|  | 143.6056 | 0.00052696 | -0.0083197 | -0.0081957 | 0.71344
|  | 142.583 | 0.00051897 | -0.0083446 | -0.0082206 | 0.71481
|  | 141.7387 | 0.0005087 | -0.0083653 | -0.0082413 | 0.71564
|  | 140.5483 | 0.00049881 | -0.0083943 | -0.0082703 | 0.71719
|  | 139.9805 | 0.00048892 | -0.0084082 | -0.0082842 | 0.71751
|  | 138.4165 | 0.00047675 | -0.0084464 | -0.0083224 | 0.71961
|  | 137.5617 | 0.00046838 | -0.0084673 | -0.0083433 | 0.72062
|  | 136.4057 | 0.0004562 | -0.0084955 | -0.0083715 | 0.72192
|  | 134.9951 | 0.00044898 | -0.00853 | -0.008406 | 0.72411
|  | 134.2508 | 0.0004368 | -0.0085482 | -0.0084242 | 0.7246
|  | 133.4803 | 0.00042539 | -0.008567 | -0.008443 | 0.72519
|  | 132.1446 | 0.0004155 | -0.0085996 | -0.0084756 | 0.72703
|  | 130.911 | 0.00040447 | -0.0086298 | -0.0085058 | 0.72857
|  | 129.752 | 0.00039686 | -0.0086581 | -0.0085341 | 0.73024
|  | 128.8898 | 0.00038544 | -0.0086792 | -0.0085552 | 0.73102
|  | 127.7895 | 0.00037213 | -0.008706 | -0.008582 | 0.73211
|  | 127.3165 | 0.000363 | -0.0087176 | -0.0085936 | 0.73231
|  | 125.7577 | 0.00035387 | -0.0087557 | -0.0086317 | 0.73464
|  | 124.6762 | 0.00034436 | -0.0087821 | -0.0086581 | 0.736
|  | 123.3391 | 0.00033409 | -0.0088148 | -0.0086908 | 0.73781
|  | 122.4972 | 0.00032268 | -0.0088353 | -0.0087113 | 0.73855
|  | 121.1849 | 0.0003124 | -0.0088674 | -0.0087434 | 0.74031
|  | 120.2317 | 0.00029947 | -0.0088907 | -0.0087667 | 0.74114
|  | 119.414 | 0.00028996 | -0.0089107 | -0.0087867 | 0.74199
|  | 117.785 | 0.00027779 | -0.0089505 | -0.0088265 | 0.74421
|  | 117.2788 | 0.00027094 | -0.0089628 | -0.0088388 | 0.74466
|  | 116.1024 | 0.00025686 | -0.0089916 | -0.0088676 | 0.74584
|  | 115.2198 | 0.00024697 | -0.0090131 | -0.0088891 | 0.74678
|  | 113.8806 | 0.0002367 | -0.0090458 | -0.0089218 | 0.74859
|  | 112.9202 | 0.00022415 | -0.0090693 | -0.0089453 | 0.74947
|  | 112.5534 | 0.0002173 | -0.0090783 | -0.0089543 | 0.74964
|  | 110.7554 | 0.00020322 | -0.0091222 | -0.0089982 | 0.75205
|  | 109.9985 | 0.00019866 | -0.0091407 | -0.0090167 | 0.75317
|  | 108.7218 | 0.0001842 | -0.0091719 | -0.0090479 | 0.75452
|  | 107.7777 | 0.00017583 | -0.0091949 | -0.0090709 | 0.75571
|  | 106.6666 | 0.00016252 | -0.0092221 | -0.0090981 | 0.75682
|  | 105.7434 | 0.00014844 | -0.0092446 | -0.0091206 | 0.75751
|  | 104.8391 | 0.00014197 | -0.0092667 | -0.0091427 | 0.75877
|  | 103.7117 | 0.00013132 | -0.0092943 | -0.0091703 | 0.76013
|  | 102.4305 | 0.00011953 | -0.0093256 | -0.0092016 | 0.7617
|  | 101.6365 | 0.00010697 | -0.009345 | -0.009221 | 0.76225
|  | 100.4521 | 9.5943e-05 | -0.0093739 | -0.0092499 | 0.7637
|  | 99.4783 | 8.8715e-05 | -0.0093977 | -0.0092737 | 0.76503
|  | 98.1663 | 7.6541e-05 | -0.0094297 | -0.0093057 | 0.76664
|  | 97.2999 | 6.8172e-05 | -0.0094509 | -0.0093269 | 0.76767
|  | 96.0293 | 5.5618e-05 | -0.0094819 | -0.0093579 | 0.76916
|  | 94.7089 | 4.6107e-05 | -0.0095142 | -0.0093902 | 0.77099
|  | 94.0428 | 3.3173e-05 | -0.0095305 | -0.0094065 | 0.77126
|  | 92.8456 | 1.8717e-05 | -0.0095597 | -0.0094357 | 0.77245
|  | 92.2961 | 1.4152e-05 | -0.0095731 | -0.0094491 | 0.77317
|  | 91.0176 | -6.8486e-07 | -0.0096044 | -0.0094804 | 0.77449
|  | 90.3101 | -6.0107e-06 | -0.0096217 | -0.0094977 | 0.77546
|  | 88.9753 | -1.9326e-05 | -0.0096543 | -0.0095303 | 0.77701
|  | 88.0738 | -2.6554e-05 | -0.0096763 | -0.0095523 | 0.77821
|  | 87.0094 | -3.7205e-05 | -0.0097023 | -0.0095783 | 0.77944
|  | 86.7438 | -4.8238e-05 | -0.0097088 | -0.0095848 | 0.77908
|  | 85.4156 | -5.5085e-05 | -0.0097412 | -0.0096172 | 0.78114
|  | 84.4761 | -6.7259e-05 | -0.0097642 | -0.0096402 | 0.78201
|  | 83.5974 | -7.3346e-05 | -0.0097857 | -0.0096617 | 0.78325
|  | 82.865 | -8.6661e-05 | -0.0098035 | -0.0096795 | 0.78362
|  | 81.726 | -9.3889e-05 | -0.0098314 | -0.0097074 | 0.78528
|  | 81.0164 | -0.0001015 | -0.0098487 | -0.0097247 | 0.78607
|  | 80.1692 | -0.00011595 | -0.0098694 | -0.0097454 | 0.78657
|  | 79.5943 | -0.00011862 | -0.0098835 | -0.0097595 | 0.78749
|  | 78.2637 | -0.00013345 | -0.009916 | -0.009792 | 0.78891
|  | 77.7135 | -0.00013878 | -0.0099294 | -0.0098054 | 0.78957
|  | 76.8812 | -0.00015057 | -0.0099497 | -0.0098257 | 0.79025
|  | 75.942 | -0.00015742 | -0.0099727 | -0.0098487 | 0.79155
|  | 74.7399 | -0.00016617 | -0.010002 | -0.009878 | 0.79322
|  | 74.0422 | -0.00017872 | -0.010019 | -0.0098951 | 0.79358
|  | 73.1345 | -0.00018481 | -0.010041 | -0.0099173 | 0.79488
|  | 72.3652 | -0.0001947 | -0.01006 | -0.0099361 | 0.79559
|  | 71.4012 | -0.00020459 | -0.010084 | -0.0099596 | 0.79669
|  | 70.5802 | -0.0002103 | -0.010104 | -0.0099797 | 0.79785
|  | 69.591 | -0.00021981 | -0.010128 | -0.010004 | 0.79903
|  | 69.4678 | -0.00022704 | -0.010131 | -0.010007 | 0.79869
|  | 68.3036 | -0.00023769 | -0.010159 | -0.010035 | 0.80013
|  | 67.5323 | -0.00024606 | -0.010178 | -0.010054 | 0.80097
|  | 66.8025 | -0.00025671 | -0.010196 | -0.010072 | 0.80155
|  | 65.8222 | -0.00026204 | -0.01022 | -0.010096 | 0.80305
|  | 65.2527 | -0.00027041 | -0.010234 | -0.01011 | 0.8035
|  | 63.7257 | -0.00027992 | -0.010271 | -0.010147 | 0.80574
|  | 63.7908 | -0.00028638 | -0.01027 | -0.010146 | 0.80509
|  | 62.2205 | -0.00029742 | -0.010308 | -0.010184 | 0.8073
|  | 62.1441 | -0.00030312 | -0.01031 | -0.010186 | 0.80699
|  | 61.5105 | -0.00031301 | -0.010325 | -0.010201 | 0.80744
|  | 60.2619 | -0.00031948 | -0.010356 | -0.010232 | 0.80938
|  | 59.4222 | -0.00032671 | -0.010376 | -0.010252 | 0.81045
|  | 58.5208 | -0.00033584 | -0.010398 | -0.010274 | 0.81149
|  | 58.1961 | -0.00034269 | -0.010406 | -0.010282 | 0.81157
|  | 57.6177 | -0.0003522 | -0.01042 | -0.010296 | 0.81195
|  | 56.5137 | -0.00035866 | -0.010447 | -0.010323 | 0.8136
|  | 55.6294 | -0.00036779 | -0.010469 | -0.010345 | 0.81461
|  | 55.0423 | -0.00037426 | -0.010483 | -0.010359 | 0.81524
|  | 54.7041 | -0.00038035 | -0.010492 | -0.010368 | 0.81542
|  | 53.6497 | -0.00039214 | -0.010517 | -0.010393 | 0.81654
|  | 53.1324 | -0.00039594 | -0.01053 | -0.010406 | 0.81726
|  | 52.6032 | -0.00040431 | -0.010543 | -0.010419 | 0.81762
|  | 51.2874 | -0.0004104 | -0.010575 | -0.010451 | 0.81972
|  | 51.1595 | -0.00041763 | -0.010578 | -0.010454 | 0.81939
|  | 49.4183 | -0.00042904 | -0.010621 | -0.010497 | 0.8219
|  | 49.867 | -0.00043094 | -0.01061 | -0.010486 | 0.82087
|  | 48.4981 | -0.00044236 | -0.010643 | -0.010519 | 0.82264
|  | 48.3137 | -0.00044426 | -0.010648 | -0.010524 | 0.82285
|  | 47.2783 | -0.00045035 | -0.010673 | -0.010549 | 0.8244
|  | 46.9175 | -0.00045948 | -0.010682 | -0.010558 | 0.82438
|  | 46.9175 | -0.00045948 | -0.010682 | -0.010558 | 0.82438

## ;
569.5498 | 0.0022829 | 0.001
568.2645 | 0.0025143 | 0.002 | 340
567.1573 | 0.0025174 | 0.003 | 339
566.1849 | 0.0020094 | 0.004 | 338
565.0372 | 0.0023993 | 0.005 | 337
563.9252 | 0.0023198 | 0.006 | 336
563.0064 | 0.0019824 | 0.007 | 336
562.0839 | 0.0017444 | 0.008 | 335
560.6461 | 0.002184 | 0.009 | 334
559.7302 | 0.0022704 | 0.01 | 333
558.4596 | 0.0022888 | 0.02 | 329
557.7512 | 0.001721 | 0.03 | 326
556.5967 | 0.0016638 | 0.04 | 324
555.2737 | 0.0021536 | 0.05 | 322
554.6306 | 0.0011503 | 0.06 | 321
553.4899 | 0.0011581 | 0.07 | 319
552.48 | 0.0012455 | 0.08 | 318
551.3386 | 0.0011935 | 0.09 | 317
550.3356 | 0.0006538 | 0.1 | 316
549.589 | 3.8491e-05 | 0.11 | 314
547.7137 | 0.0016468 | 0.12 | 314
546.8967 | 0.0012623 | 0.13 | 312
545.665 | 0.0014494 | 0.14 | 313
544.7413 | 0.0012138 | 0.15 | 313
543.9273 | 0.00076194 | 0.16 | 311
542.757 | 0.00085881 | 0.17 | 310
541.601 | 0.00086594 | 0.18 | 309
540.3934 | 0.0011283 | 0.19 | 308
539.527 | 0.00084109 | 0.2 | 307
538.5606 | 0.00044405 | 0.21 | 306
537.4219 | 0.00044795 | 0.22 | 305
536.4847 | 0.00023874 | 0.23 | 304
534.9554 | 0.0011655 | 0.24 | 303
534.5029 | -0.00021324 | 0.25 | 302
533.1823 | -0.00043391 | 0.26 | 302
532.0157 | 5.4333e-05 | 0.27 | 301
530.7419 | 0.00026299 | 0.28 | 299
529.744 | 0.00017366 | 0.29 | 299
528.9413 | -0.0003925 | 0.3 | 297
527.5962 | 0.00017136 | 0.31 | 296
526.6638 | -0.00026199 | 0.32 | 295
525.5465 | -0.00020825 | 0.33 | 294
524.3294 | 4.2075e-05 | 0.34 | 293
523.6137 | -0.00066475 | 0.35 | 292
522.3517 | -0.00041808 | 0.36 | 291
521.3805 | -0.00031463 | 0.37 | 289
520.007 | -0.00015493 | 0.38 | 288
519.1758 | -0.00029677 | 0.39 | 286
517.7976 | 0.0001175 | 0.4 | 285
517.199 | -0.0006359 | 0.41 | 283
516.2046 | -0.00079366 | 0.42 | 281
514.8065 | -0.00027871 | 0.43 | 279
513.9778 | -0.0007016 | 0.44 | 277
512.8233 | -0.00088143 | 0.45 | 275
511.7534 | -0.00070626 | 0.46 | 273
510.8016 | -0.00082538 | 0.47 | 270
509.5312 | -0.00056211 | 0.48 | 268
508.5384 | -0.00056943 | 0.49 | 266
507.4483 | -0.00069205 | 0.5 | 263
506.3067 | -0.00102 | 0.51 | 261
505.4203 | -0.00068502 | 0.52 | 257
504.5075 | -0.0010341 | 0.53 | 254
503.3018 | -0.000929 | 0.54 | 250
502.043 | -0.00068845 | 0.55 | 245
501.2896 | -0.0010756 | 0.56 | 241
499.5474 | -5.4556e-06 | 0.57 | 236
498.99 | -0.0010242 | 0.58 | 231
497.771 | -0.00083157 | 0.59 | 226
496.8268 | -0.0010881 | 0.6 | 221
495.7858 | -0.0013995 | 0.61 | 215
494.2716 | -0.00062518 | 0.62 | 209
493.65 | -0.0013027 | 0.63 | 203
492.6489 | -0.0017846 | 0.64 | 197
491.5394 | -0.001501 | 0.65 | 191
490.3028 | -0.0010895 | 0.66 | 184
489.1964 | -0.0012413 | 0.67 | 177
488.3911 | -0.0017409 | 0.68 | 169
487.1163 | -0.0016838 | 0.69 | 161
486.2811 | -0.0020938 | 0.7 | 155
485.1062 | -0.0018038 | 0.71 | 146
484.0352 | -0.0018721 | 0.72 | 138
482.7399 | -0.0017438 | 0.73 | 130
481.5638 | -0.0011446 | 0.74 | 121
480.6303 | -0.0014225 | 0.75 | 112
479.3861 | -0.0011493 | 0.76 | 104
478.6649 | -0.0016305 | 0.77 | 95
477.7004 | -0.0016938 | 0.78 | 86
476.5225 | -0.0015514 | 0.79 | 77
475.5164 | -0.0013794 | 0.8 | 69
474.1846 | -0.00081099 | 0.81 | 60
472.9791 | -0.00033801 | 0.82 | 51
472.0843 | -0.00084549
471.0921 | -0.00082345
470.0131 | -0.00078388
468.8402 | -0.00049795
468.0941 | -0.0010529
466.8044 | -0.00087413
465.889 | -0.0009115
464.835 | -0.0011359
463.8294 | -0.0011488
462.4893 | -0.00084025
461.2272 | -1.0418e-05
460.6714 | -0.0010322
459.4428 | -0.00078998
458.4204 | -0.00076978
457.2171 | -0.00066929
456.0628 | -0.00035867
455.1859 | -0.00041033
453.5678 | 0.00032318
453.0481 | -0.00040174
451.5268 | -4.2942e-05
450.9542 | -0.00051003
449.7902 | -0.00018025
448.742 | -0.00029336
447.6751 | -0.00018569
446.4833 | 0.00013757
445.431 | 0.00036997
444.5292 | -0.00018485
442.8755 | 0.00021988
442.3886 | -0.00020141
441.002 | 0.00029082
440.2767 | -0.00018232
438.7988 | 0.00082733
437.7664 | 0.00049898
436.9799 | 0.00026923
435.5381 | 0.00087016
434.9973 | 2.9005e-06
433.5209 | 0.00064133
432.6235 | 0.00047643
431.6422 | 7.8113e-05
430.5624 | 0.00024215
429.7664 | -0.00045994
428.2347 | 0.00044095
427.3128 | 0.00060044
426.11 | 0.00069992
425.283 | 0.00033515
424.1933 | -0.00018715
422.7654 | 0.00072408
421.9829 | 0.00045552
420.5462 | 0.00083172
419.8504 | 0.00051521
418.6224 | 0.00081764
417.5645 | 0.0008464
416.4877 | 0.00069756
415.4947 | 0.00044515
414.6642 | 0.00020977
413.3502 | 0.00080457
412.4242 | 0.00051206
411.5859 | 7.7301e-05
410.072 | 0.00075914
409.3553 | 0.00011564
408.0886 | 0.00040233
406.9397 | 0.00082502
406.2107 | 8.3046e-05
404.7515 | 0.0010252
403.8616 | 0.00066147
402.4393 | 0.0011014
401.7975 | 0.00055561
400.4432 | 0.00083081
399.6553 | 0.00045031
398.6182 | 0.00056085
397.7033 | -6.0354e-05
396.049 | 0.0013888
395.2056 | 0.00065742
394.2633 | 0.00073461
393.2049 | 0.00061093
392.1655 | 0.00057246
390.9344 | 0.00091171
389.7596 | 0.0013241
389.088 | 0.00046905
387.8089 | 0.00059608
386.9982 | 0.00032185
385.7915 | 0.00045976
384.3613 | 0.0012833
383.7804 | 0.0003415
382.403 | 0.00099964
381.3521 | 0.0010148
380.4778 | 0.00071226
379.4034 | 0.00077354
378.2513 | 0.00086527
377.0017 | 0.0011794
376.2771 | 0.00058233
374.9922 | 0.00075137
373.954 | 0.0011401
372.9421 | 0.00092483
371.7293 | 0.0013508
370.7714 | 0.0011826
369.6775 | 0.0011287
368.8921 | 0.00068191
367.4532 | 0.0016455
366.4975 | 0.0012579
365.5449 | 0.0010793
364.5415 | 0.0010007
363.6312 | 0.00083063
362.3324 | 0.0010272
361.2892 | 0.0013335
360.37 | 0.0010278
359.2174 | 0.0010589
358.1612 | 0.0012071
356.988 | 0.0011255
356.1561 | 0.00086226
354.7723 | 0.0013798
353.8427 | 0.0014011
352.6248 | 0.0015917
351.8499 | 0.0011242
350.7518 | 0.0013548
350.0269 | 0.00075822
348.698 | 0.0013821
347.7779 | 0.0011701
346.5214 | 0.0017128
346.0182 | 0.00067932
344.6316 | 0.0013863
343.839 | 0.0013217
342.9091 | 0.0008529
341.7244 | 0.0014689
340.731 | 0.0013705
339.5571 | 0.0024869
338.2809 | 0.00359
335.8629 | 0.0067584
334.6705 | 0.008402
333.7288 | 0.0090301
332.7397 | 0.010151
331.9819 | 0.010877
331.4476 | 0.011592
330.6064 | 0.013648
329.7219 | 0.016249
329.246 | 0.017923
328.774 | 0.020019
327.7667 | 0.023446
326.8338 | 0.02737
325.8256 | 0.030645
325.1363 | 0.033905
324.064 | 0.037766
323.5908 | 0.041674
322.7504 | 0.04603
322.0361 | 0.050965
321.468 | 0.055766
320.2512 | 0.061599
319.6986 | 0.066676
318.9671 | 0.072443
318.2635 | 0.078493
317.3182 | 0.08554
316.2889 | 0.092691
315.7031 | 0.099306
314.3365 | 0.10682
313.9243 | 0.11346
313.5162 | 0.12021
312.2389 | 0.12877
311.5407 | 0.13625
312.9769 | 0.13934
313.3731 | 0.14565
312.144 | 0.15445
310.4093 | 0.16508
309.7419 | 0.17364
308.7883 | 0.18309
308.0574 | 0.19214
306.235 | 0.20316
305.5183 | 0.21307
304.3355 | 0.22399
304.0447 | 0.2333
303.0403 | 0.24452
301.7515 | 0.25605
301.2927 | 0.26649
299.4754 | 0.2798
298.4683 | 0.29166
296.8441 | 0.30477
295.6829 | 0.31687
294.329 | 0.32927
292.7448 | 0.34171
291.4405 | 0.35361
289.8697 | 0.36539
288.0681 | 0.37768
286.2521 | 0.38939
284.4904 | 0.4005
282.4401 | 0.41199
280.4436 | 0.4228
278.5051 | 0.43331
276.3733 | 0.44321
274.2506 | 0.45292
271.7545 | 0.46305
269.3761 | 0.47203
268.3239 | 0.47904
266.3768 | 0.4865
265.2484 | 0.49262
264.0419 | 0.49779
262.7521 | 0.50272
261.8383 | 0.50688
260.2792 | 0.51131
259.5693 | 0.51393
258.505 | 0.51729
257.0244 | 0.52106
256.2425 | 0.52365
255.126 | 0.52658
254.2852 | 0.52928
253.2121 | 0.53179
252.7333 | 0.53326
251.2122 | 0.53678
250.0457 | 0.53957
249.6983 | 0.54068
247.489 | 0.545
247.2324 | 0.54612
246.1074 | 0.54855
245.4506 | 0.55006
243.8996 | 0.55342
243.0423 | 0.5553
242.5509 | 0.55676
240.716 | 0.56019
240.3319 | 0.56137
238.5484 | 0.56476
237.7412 | 0.56639
236.9037 | 0.56871
235.8395 | 0.57071
235.2106 | 0.57192
233.2498 | 0.57548
232.8887 | 0.57641
231.6225 | 0.57878
230.7007 | 0.58081
229.6132 | 0.58292
228.195 | 0.58584
227.7814 | 0.58687
226.2509 | 0.58927
225.8658 | 0.59046
224.2773 | 0.59331
223.1492 | 0.59541
222.4701 | 0.5965
221.0374 | 0.59926
220.3017 | 0.60059
219.1387 | 0.60264
218.3626 | 0.60413
217.0484 | 0.60617
216.2533 | 0.60762
215.12 | 0.60982
213.9507 | 0.61172
213.265 | 0.61289
212.1577 | 0.61501
211.131 | 0.61697
209.5865 | 0.61952
208.2894 | 0.6215
208.0997 | 0.62193
206.295 | 0.62475
205.9577 | 0.62538
204.5385 | 0.62769
203.4291 | 0.62972
201.893 | 0.63247
201.0931 | 0.63362
200.1187 | 0.6352
199.0777 | 0.63661
197.9479 | 0.63889
196.8653 | 0.64041
196.0917 | 0.64181
195.3741 | 0.64268
193.4364 | 0.64603
193.0725 | 0.64629
191.6047 | 0.64872
190.4163 | 0.6507
189.8394 | 0.65143
188.5777 | 0.65321
187.4556 | 0.65469
186.0887 | 0.65686
185.743 | 0.65733
184.3992 | 0.65939
183.2089 | 0.66121
182.2126 | 0.66272
180.8318 | 0.66498
180.2785 | 0.66539
178.8226 | 0.66765
178.2233 | 0.66858
177.0769 | 0.66977
175.9333 | 0.67134
174.9318 | 0.67261
173.5321 | 0.67463
172.6132 | 0.67604
171.2008 | 0.67778
170.5228 | 0.67881
169.5726 | 0.67973
168.2222 | 0.68172
167.0599 | 0.68352
166.5098 | 0.68396
165.5137 | 0.68537
163.8631 | 0.6877
162.7575 | 0.68945
162.2912 | 0.68975
160.7752 | 0.69179
160.1652 | 0.69235
158.4281 | 0.69482
157.6826 | 0.6957
156.2161 | 0.6978
155.6854 | 0.69823
154.557 | 0.69993
152.8288 | 0.70211
152.365 | 0.70241
151.0631 | 0.70424
150.398 | 0.70466
149.1583 | 0.7063
148.2194 | 0.70763
146.9196 | 0.70952
145.6628 | 0.71101
145.0159 | 0.71176
143.6056 | 0.71344
142.583 | 0.71481
141.7387 | 0.71564
140.5483 | 0.71719
139.9805 | 0.71751
138.4165 | 0.71961
137.5617 | 0.72062
136.4057 | 0.72192
134.9951 | 0.72411
134.2508 | 0.7246
133.4803 | 0.72519
132.1446 | 0.72703
130.911 | 0.72857
129.752 | 0.73024
128.8898 | 0.73102
127.7895 | 0.73211
127.3165 | 0.73231
125.7577 | 0.73464
124.6762 | 0.736
123.3391 | 0.73781
122.4972 | 0.73855
121.1849 | 0.74031
120.2317 | 0.74114
119.414 | 0.74199
117.785 | 0.74421
117.2788 | 0.74466
116.1024 | 0.74584
115.2198 | 0.74678
113.8806 | 0.74859
112.9202 | 0.74947
112.5534 | 0.74964
110.7554 | 0.75205
109.9985 | 0.75317
108.7218 | 0.75452
107.7777 | 0.75571
106.6666 | 0.75682
105.7434 | 0.75751
104.8391 | 0.75877
103.7117 | 0.76013
102.4305 | 0.7617
101.6365 | 0.76225
100.4521 | 0.7637
99.4783 | 0.76503
98.1663 | 0.76664
97.2999 | 0.76767
96.0293 | 0.76916
94.7089 | 0.77099
94.0428 | 0.77126
92.8456 | 0.77245
92.2961 | 0.77317
91.0176 | 0.77449
90.3101 | 0.77546
88.9753 | 0.77701
88.0738 | 0.77821
87.0094 | 0.77944
86.7438 | 0.77908
85.4156 | 0.78114
84.4761 | 0.78201
83.5974 | 0.78325
82.865 | 0.78362
81.726 | 0.78528
81.0164 | 0.78607
80.1692 | 0.78657
79.5943 | 0.78749
78.2637 | 0.78891
77.7135 | 0.78957
76.8812 | 0.79025
75.942 | 0.79155
74.7399 | 0.79322
74.0422 | 0.79358
73.1345 | 0.79488
72.3652 | 0.79559
71.4012 | 0.79669
70.5802 | 0.79785
69.591 | 0.79903
69.4678 | 0.79869
68.3036 | 0.80013
67.5323 | 0.80097
66.8025 | 0.80155
65.8222 | 0.80305
65.2527 | 0.8035
63.7257 | 0.80574
63.7908 | 0.80509
62.2205 | 0.8073
62.1441 | 0.80699
61.5105 | 0.80744
60.2619 | 0.80938
59.4222 | 0.81045
58.5208 | 0.81149
58.1961 | 0.81157
57.6177 | 0.81195
56.5137 | 0.8136
55.6294 | 0.81461
55.0423 | 0.81524
54.7041 | 0.81542
53.6497 | 0.81654
53.1324 | 0.81726
52.6032 | 0.81762
51.2874 | 0.81972
51.1595 | 0.81939
49.4183 | 0.8219
49.867 | 0.82087
48.4981 | 0.82264
48.3137 | 0.82285
47.2783 | 0.8244
46.9175 | 0.82438
46.9175 | 0.82438

## 183
Temp. | Strain | Ms | 332
26.1195 | 0
26.3845 | 2.4346e-06
26.2138 | 3.5759e-06
25.9428 | 1.52e-07
26.1255 | -9.8929e-07
25.8604 | -1.3696e-06
26.2198 | 9.13e-07
26.2317 | 1.2933e-06
25.5892 | 9.13e-07
25.8126 | 1.6739e-06
26.2138 | 2.8151e-06
26.5551 | 2.0543e-06
26.2258 | 1.2933e-06
26.0491 | -9.8929e-07
25.4828 | -2.1306e-06
26.2079 | 9.13e-07
26.3905 | 3.9564e-06
26.2663 | -6.0871e-07
25.784 | -1.75e-06
26.1732 | -2.2829e-07
26.4728 | 3.5759e-06
25.9428 | 1.6739e-06
26.0014 | 9.13e-07
25.9249 | -2.2829e-07
25.9428 | -2.2829e-07
26.567 | 1.6739e-06
26.3845 | 2.8151e-06
27.4249 | 3.5759e-06
28.1351 | 1.0424e-05
29.8152 | 1.8793e-05
30.7145 | 2.6782e-05
31.3607 | 3.401e-05
32.7798 | 4.352e-05
33.731 | 5.6074e-05
35.1138 | 6.7868e-05
36.2624 | 8.0421e-05
36.6022 | 9.1454e-05
38.143 | 0.00010819
39.7993 | 0.00012189
40.3139 | 0.00013406
41.3413 | 0.000147
42.6167 | 0.00015917
44.0416 | 0.00017515
45.4003 | 0.00019151
46.0897 | 0.00020254
46.9643 | 0.00021471
48.2133 | 0.00023183
49.7398 | 0.00024553
50.9873 | 0.00025884
51.378 | 0.00027177
53.2395 | 0.00028661
54.4286 | 0.00030183
55.0602 | 0.00031476
56.1339 | 0.00032656
56.8797 | 0.00034139
58.5497 | 0.00035699
59.5446 | 0.00037411
60.8771 | 0.00038514
61.7409 | 0.0003996
62.7348 | 0.00041063
63.8029 | 0.00042699
65.4221 | 0.00044258
66.4843 | 0.00045666
66.8036 | 0.00046769
68.6556 | 0.00048367
69.8025 | 0.00049737
70.7053 | 0.0005122
71.9648 | 0.00052514
73.0295 | 0.00053997
73.8941 | 0.00055443
75.6727 | 0.00057003
76.6866 | 0.00058144
76.7931 | 0.00059437
79.0049 | 0.00061225
80.0175 | 0.00062823
81.155 | 0.00064002
81.9484 | 0.00065486
83.0912 | 0.00066551
84.5926 | 0.00068415
85.7453 | 0.00069747
86.1836 | 0.00071116
87.6129 | 0.00072182
89.1118 | 0.00074008
90.1771 | 0.00075529
91.0604 | 0.00076785
92.127 | 0.00078002
93.3508 | 0.00079372
94.285 | 0.0008116
95.7495 | 0.00082795
96.5211 | 0.00083632
97.582 | 0.00085192
98.4882 | 0.00086409
99.9515 | 0.00087817
101.375 | 0.00089377
101.9215 | 0.00090784
103.441 | 0.00091773
104.2568 | 0.00093752
105.4788 | 0.00095045
106.9083 | 0.00096681
107.2087 | 0.0009805
108.7036 | 0.00099344
109.9753 | 0.0010094
111.1646 | 0.0010262
112.2327 | 0.0010379
113.11 | 0.001052
114.6042 | 0.0010669
115.8577 | 0.0010832
116.2223 | 0.0010958
117.6884 | 0.0011098
118.7979 | 0.0011228
120.067 | 0.0011388
121.1522 | 0.0011544
122.5377 | 0.0011669
123.1172 | 0.0011779
124.6535 | 0.0011954
126.0356 | 0.0012126
126.9019 | 0.0012247
127.6319 | 0.0012369
128.7178 | 0.0012506
129.9364 | 0.0012677
131.316 | 0.0012803
131.9978 | 0.0012947
133.1758 | 0.0013069
134.1994 | 0.001324
135.9316 | 0.0013385
136.7839 | 0.001351
137.8439 | 0.0013644
138.7406 | 0.0013788
140.2664 | 0.0013944
141.2496 | 0.0014096
142.1653 | 0.0014237
143.0988 | 0.0014366
144.3645 | 0.0014545
145.8245 | 0.0014682
146.7478 | 0.0014819
147.45 | 0.0014956
148.8518 | 0.0015082
150.4508 | 0.0015237
151.1074 | 0.0015393
152.0694 | 0.0015511
152.9933 | 0.0015637
154.4153 | 0.0015793
156.0524 | 0.0015983
156.3985 | 0.0016093
157.2885 | 0.001623
158.5037 | 0.0016375
159.9196 | 0.0016542
161.3734 | 0.0016714
162.0324 | 0.0016778
162.9196 | 0.0016927
164.3034 | 0.0017067
165.8569 | 0.0017231
166.5486 | 0.0017394
167.6933 | 0.0017524
168.5146 | 0.0017653
169.8874 | 0.0017855
171.0497 | 0.0018011
172.264 | 0.001814
172.8773 | 0.0018269
174.178 | 0.0018403
175.5583 | 0.0018589
176.7834 | 0.0018737
177.8405 | 0.0018859
178.5561 | 0.0019011
179.7093 | 0.0019167
181.0794 | 0.0019331
182.5977 | 0.0019441
183.0115 | 0.0019571
184.0689 | 0.0019734
185.5463 | 0.0019882
186.8747 | 0.0020061
187.9358 | 0.0020179
189.0876 | 0.0020339
189.7849 | 0.0020495
190.7627 | 0.002067
192.1528 | 0.0020776
192.9435 | 0.0020936
194.1761 | 0.0021077
195.1797 | 0.0021267
196.6235 | 0.0021385
197.4143 | 0.0021541
198.719 | 0.0021663
199.7215 | 0.0021842
200.8834 | 0.0022001
202.0392 | 0.002215
203.2893 | 0.0022279
203.9133 | 0.0022427
205.4852 | 0.0022576
206.9247 | 0.0022758
207.4945 | 0.0022876
208.0857 | 0.0022998
209.4992 | 0.00232
210.6185 | 0.0023344
212.0968 | 0.0023481
212.912 | 0.0023668
214.0097 | 0.0023793
215.3673 | 0.0023942
216.3469 | 0.0024094
217.2354 | 0.0024212
218.5027 | 0.0024379
219.6233 | 0.002455
220.4837 | 0.0024702
221.5684 | 0.0024858
222.9023 | 0.0024969
223.9799 | 0.0025144
225.1414 | 0.0025292
226.407 | 0.0025467
227.5314 | 0.0025585
227.975 | 0.0025722
229.8235 | 0.0025905
230.6367 | 0.0026068
231.6729 | 0.0026228
232.6151 | 0.0026353
233.6953 | 0.0026502
235.3151 | 0.0026688
235.8769 | 0.002681
237.6191 | 0.0026974
238.1966 | 0.0027095
239.3126 | 0.0027259
240.4614 | 0.002743
241.5751 | 0.0027601
242.7384 | 0.0027734
243.7832 | 0.0027875
245.1431 | 0.0028062
246.0199 | 0.0028229
247.4393 | 0.002837
248.132 | 0.0028507
249.5698 | 0.0028704
250.2487 | 0.002886
251.4728 | 0.0029024
252.4855 | 0.0029165
253.7032 | 0.0029325
254.8252 | 0.0029473
255.8843 | 0.0029663
257.247 | 0.0029831
258.3325 | 0.002996
259.2529 | 0.0030135
260.7434 | 0.0030302
261.7402 | 0.0030458
262.4739 | 0.0030622
263.6619 | 0.0030755
264.9342 | 0.0030915
265.8052 | 0.0031082
266.9572 | 0.0031261
268.1287 | 0.003139
269.2745 | 0.0031554
270.1509 | 0.0031729
271.3156 | 0.0031877
272.7068 | 0.0032022
273.4872 | 0.0032189
274.775 | 0.0032372
275.7615 | 0.0032539
276.8525 | 0.0032657
278.2867 | 0.003284
279.3315 | 0.0032977
280.1165 | 0.0033144
281.3582 | 0.0033315
282.445 | 0.0033437
283.765 | 0.0033589
284.5272 | 0.0033772
285.789 | 0.0033943
286.8652 | 0.0034126
288.2336 | 0.003427
289.2511 | 0.0034422
290.224 | 0.0034624
291.5292 | 0.0034787
292.517 | 0.003489
293.5919 | 0.0035046
294.5622 | 0.0035255
295.6439 | 0.0035419
297.1329 | 0.003556
297.8611 | 0.0035697
298.773 | 0.0035853
300.2551 | 0.0036062
301.2296 | 0.0036199
302.5302 | 0.0036343
303.252 | 0.0036507
304.6868 | 0.0036671
306.1445 | 0.0036857
307.1431 | 0.0037013
307.855 | 0.0037131
308.6303 | 0.0037283
310.1122 | 0.0037466
311.1722 | 0.0037637
312.4937 | 0.0037789
313.0291 | 0.0037949
314.6264 | 0.003809
315.2881 | 0.0038272
316.7567 | 0.0038405
318.0189 | 0.0038584
318.786 | 0.0038721
319.6081 | 0.0038923
320.9749 | 0.0039056
322.128 | 0.003925
323.2445 | 0.0039368
324.2853 | 0.0039543
325.2944 | 0.0039706
326.8976 | 0.0039866
327.6653 | 0.0039995
328.7317 | 0.0040178
329.4867 | 0.0040326
331.0947 | 0.0040475
332.0336 | 0.0040631
332.945 | 0.0040772
333.9141 | 0.0040927
335.2087 | 0.0041102
336.8514 | 0.0041281
337.4669 | 0.0041384
338.5674 | 0.0041532
339.4364 | 0.0041696
340.7825 | 0.004186
342.0303 | 0.0042004
343.199 | 0.0042164
343.7772 | 0.0042301
345.2459 | 0.0042472
346.6043 | 0.0042643
347.4118 | 0.0042792
348.3518 | 0.0042894
349.4628 | 0.0043084
350.916 | 0.0043252
352.2287 | 0.0043423
352.8473 | 0.0043522
354.069 | 0.0043648
354.9441 | 0.0043826
356.4137 | 0.0043986
357.1872 | 0.0044134
358.3792 | 0.0044256
359.5321 | 0.0044397
360.4714 | 0.0044591
361.9959 | 0.0044747
362.7056 | 0.0044857
363.9069 | 0.0045021
365.1892 | 0.0045203
366.2543 | 0.0045356
367.2994 | 0.0045474
367.8563 | 0.0045599
369.4424 | 0.0045782
370.6562 | 0.00459
371.5296 | 0.0046086
372.8466 | 0.0046212
373.6731 | 0.0046349
374.9351 | 0.004652
376.1582 | 0.0046699
377.5965 | 0.004682
378.0935 | 0.0046946
379.2652 | 0.0047106
380.5941 | 0.0047269
381.5799 | 0.0047414
382.7346 | 0.0047566
383.6158 | 0.0047699
385.0924 | 0.004784
385.8156 | 0.0048015
387.2451 | 0.004814
388.3282 | 0.0048323
389.1464 | 0.0048437
390.4132 | 0.0048623
391.8482 | 0.0048787
392.7765 | 0.0048886
393.4551 | 0.0049042
394.7434 | 0.0049228
396.2144 | 0.0049346
397.2259 | 0.0049525
398.0106 | 0.0049651
399.1892 | 0.0049818
400.1765 | 0.004997
401.7906 | 0.0050134
402.3183 | 0.005024
403.1667 | 0.0050396
404.6453 | 0.0050567
406.1162 | 0.0050731
406.8909 | 0.0050883
407.9671 | 0.0051035
409.2756 | 0.0051176
410.3054 | 0.0051321
411.4607 | 0.0051499
412.4975 | 0.005164
413.7015 | 0.0051773
414.6495 | 0.0051903
415.5063 | 0.0052089
416.9605 | 0.0052237
417.748 | 0.0052378
419.0372 | 0.0052557
420.3605 | 0.005274
421.2919 | 0.0052873
422.3672 | 0.0053029
423.9016 | 0.0053158
424.7975 | 0.0053322
425.5569 | 0.0053493
426.7599 | 0.0053626
427.9471 | 0.0053752
428.8534 | 0.0053904
429.7518 | 0.0054067
431.0785 | 0.0054231
432.2189 | 0.0054379
433.5255 | 0.0054531
433.8432 | 0.0054676
435.4936 | 0.0054851
436.9315 | 0.0054977
437.5931 | 0.0055125
438.6256 | 0.0055258
439.8125 | 0.0055433
441.0143 | 0.0055612
441.9699 | 0.0055745
443.1556 | 0.0055897
444.2729 | 0.0056034
445.6581 | 0.0056205
446.7333 | 0.0056354
447.8455 | 0.0056502
448.2452 | 0.0056643
449.93 | 0.0056833
450.9022 | 0.0056997
452.4391 | 0.0057137
452.7932 | 0.0057274
454.069 | 0.00574
455.4047 | 0.0057617
456.3906 | 0.005775
457.4701 | 0.0057891
458.5377 | 0.0058047
459.6653 | 0.005821
460.9912 | 0.0058393
461.7015 | 0.0058522
462.8615 | 0.0058689
463.9914 | 0.00588
465.1209 | 0.0059001
466.2426 | 0.0059138
467.705 | 0.0059264
468.4247 | 0.0059443
469.4252 | 0.0059576
470.2948 | 0.0059739
471.7745 | 0.0059903
472.875 | 0.0060025
474.1065 | 0.0060196
475.072 | 0.0060348
476.5308 | 0.0060535
477.6116 | 0.0060671
478.4936 | 0.0060812
479.2747 | 0.0060949
480.6833 | 0.0061143
482.0316 | 0.0061299
482.7672 | 0.0061432
483.5805 | 0.0061577
484.8717 | 0.0061744
486.2184 | 0.0061919
487.2773 | 0.006206
488.3843 | 0.0062224
489.1933 | 0.0062376
490.5602 | 0.0062543
491.6851 | 0.0062711
492.3666 | 0.0062828
493.6357 | 0.0062969
494.7784 | 0.0063175
495.8943 | 0.0063338
497.1621 | 0.0063475
498.1508 | 0.006362
498.712 | 0.0063757
500.5586 | 0.0063943
501.632 | 0.006411
502.2815 | 0.0064263
503.729 | 0.0064396
504.6346 | 0.0064597
505.9624 | 0.0064761
506.7636 | 0.0064906
508.0681 | 0.0065039
509.1317 | 0.0065214
509.9615 | 0.0065393
511.5987 | 0.0065575
512.1908 | 0.0065697
513.2269 | 0.0065838
514.6444 | 0.0066005
515.7502 | 0.0066142
516.7006 | 0.006634
518.0014 | 0.0066473
519.2836 | 0.0066656
520.2256 | 0.0066812
521.1672 | 0.0066983
522.3375 | 0.0067116
523.3818 | 0.0067264
524.5663 | 0.006747
525.4254 | 0.0067641
526.7676 | 0.0067782
527.7 | 0.0067903
528.6434 | 0.0068075
529.7484 | 0.0068238
531.4128 | 0.0068417
532.2925 | 0.0068535
533.113 | 0.0068721
534.327 | 0.0068858
535.6583 | 0.0069079
536.8348 | 0.0069212
537.5291 | 0.0069372
538.6201 | 0.006952
539.946 | 0.0069714
541.3413 | 0.0069855
542.2109 | 0.0070026
542.8565 | 0.0070174
544.1659 | 0.0070319
545.1894 | 0.0070498
546.4316 | 0.0070658
547.6194 | 0.0070802
548.8058 | 0.0070958
549.6223 | 0.0071156
550.8964 | 0.0071312
551.8882 | 0.0071475
552.8026 | 0.0071593
554.2399 | 0.0071768
555.2967 | 0.0071947
556.5574 | 0.0072111
557.4853 | 0.007229
558.6647 | 0.0072415
559.4646 | 0.0072594
561.1906 | 0.007275
561.9714 | 0.0072887
562.7263 | 0.0073039
563.8276 | 0.0073206
565.2018 | 0.0073381
566.7283 | 0.0073537
567.3728 | 0.0073705
568.1376 | 0.0073872
569.67 | 0.0074021
570.8745 | 0.0074196
571.631 | 0.0074352
572.7219 | 0.0074492
573.8854 | 0.007469
574.9174 | 0.0074808
576.3923 | 0.0074991
577.2453 | 0.0075139
577.8516 | 0.0075268
579.5135 | 0.0075478
580.9032 | 0.0075656
581.6537 | 0.0075782
582.5743 | 0.0075957
583.8541 | 0.007612
585.0854 | 0.0076295
585.6287 | 0.007644
587.037 | 0.0076588
588.1697 | 0.0076752
589.2081 | 0.0076908
590.4595 | 0.0077113
591.6671 | 0.0077258
592.5271 | 0.0077383
593.6652 | 0.0077562
594.9075 | 0.0077756
596.2648 | 0.0077893
597.2429 | 0.0078042
598.0436 | 0.0078186
599.0788 | 0.0078338
600.4161 | 0.0078536
601.8215 | 0.0078704
602.5386 | 0.0078848
603.3453 | 0.0078993
604.6378 | 0.007919
606.142 | 0.0079331
607.1744 | 0.0079487
607.7643 | 0.007962
609.1125 | 0.0079792
610.4244 | 0.0079978
611.4875 | 0.0080123
612.4536 | 0.008029
613.3654 | 0.0080438
614.7221 | 0.0080613
615.9131 | 0.0080796
616.7593 | 0.0080918
617.7992 | 0.0081066
619.2034 | 0.0081241
620.0384 | 0.0081416
621.1701 | 0.0081564
622.2513 | 0.0081717
623.2604 | 0.0081861
624.4265 | 0.0082032
625.6746 | 0.0082207
626.6507 | 0.0082359
628.0443 | 0.0082489
628.5621 | 0.0082656
629.9229 | 0.0082808
631.1436 | 0.0082987
631.6861 | 0.008309
633.452 | 0.0083299
634.3539 | 0.0083428
635.4233 | 0.0083603
636.3746 | 0.0083756
637.6641 | 0.0083919
638.5758 | 0.0084056
639.7684 | 0.0084243
641.3089 | 0.0084376
641.9737 | 0.0084524
642.9164 | 0.008468
644.2666 | 0.0084836
645.1942 | 0.0085
646.6895 | 0.0085156
647.5876 | 0.0085296
648.3646 | 0.0085437
649.8798 | 0.0085623
650.9897 | 0.0085768
651.855 | 0.0085894
653.1623 | 0.0086046
654.0621 | 0.0086202
655.5602 | 0.0086369
656.424 | 0.0086491
657.3831 | 0.0086609
658.3347 | 0.0086704
659.6995 | 0.0086864
660.8057 | 0.0087001
661.7885 | 0.0087122
662.7242 | 0.0087255
664.0627 | 0.0087328
665.1602 | 0.0087469
666.2224 | 0.0087552
667.4248 | 0.0087605
667.9644 | 0.0087666
669.2227 | 0.008772
670.6111 | 0.0087777
671.7347 | 0.0087788
672.4564 | 0.0087746
673.4416 | 0.0087712
674.9228 | 0.0087697
675.7883 | 0.0087628
677.1523 | 0.0087476
677.7358 | 0.0087347
679.1096 | 0.0087187
680.0015 | 0.0087001
681.0406 | 0.0086791
682.1567 | 0.0086544
682.988 | 0.0086228
684.1666 | 0.008597
685.5233 | 0.0085658
686.4133 | 0.0085277
687.2016 | 0.0084901
688.3468 | 0.0084539
689.9291 | 0.0084144
690.727 | 0.0083691
691.4512 | 0.0083242
693.1296 | 0.008277
694.3496 | 0.0082356
694.9822 | 0.0081846
696.0372 | 0.008137
697.1577 | 0.008083
698.2607 | 0.008032
699.6356 | 0.0079799
700.3334 | 0.0079282
701.4246 | 0.0078711
702.0867 | 0.0078148
703.808 | 0.0077604
704.5986 | 0.0077037
705.4654 | 0.0076387
706.621 | 0.0075751
707.7799 | 0.0075173
708.6181 | 0.0074526
709.6923 | 0.0073842
710.4468 | 0.0073134
711.7394 | 0.007251
712.785 | 0.0071795
713.462 | 0.0071057
714.5696 | 0.0070266
715.1801 | 0.006949
716.5191 | 0.0068755
717.2992 | 0.0067987
718.527 | 0.0067226
719.4937 | 0.006645
720.3804 | 0.0065693
721.7972 | 0.0064951
722.9738 | 0.0064263
724.5826 | 0.0063597
725.665 | 0.0063007
726.7126 | 0.0062467
728.2643 | 0.0062022
729.4662 | 0.0061623
730.2984 | 0.0061227
731.5754 | 0.0060945
732.8726 | 0.0060702
734.4313 | 0.0060557
735.524 | 0.0060375
736.7506 | 0.0060272
737.9797 | 0.0060219
739.1815 | 0.0060204
740.6267 | 0.006023
741.4041 | 0.0060223
742.6797 | 0.0060276
743.7869 | 0.006042
745.1094 | 0.0060515
746.2706 | 0.0060649
747.3311 | 0.0060801
748.4053 | 0.006098
749.7641 | 0.0061147
750.9985 | 0.006136
751.9171 | 0.0061508
753.0547 | 0.006168
754.2531 | 0.0061931
755.363 | 0.0062125
756.2767 | 0.0062338
757.7172 | 0.0062581
758.6885 | 0.0062828
759.9019 | 0.0063053
761.006 | 0.0063266
762.1091 | 0.0063513
763.209 | 0.0063703
764.0588 | 0.0063951
765.5909 | 0.0064164
766.543 | 0.0064434
767.501 | 0.0064655
768.5576 | 0.006489
769.8899 | 0.0065134
771.0858 | 0.0065366
772.0933 | 0.0065621
772.8524 | 0.0065849
774.0806 | 0.006607
775.6758 | 0.0066336
776.587 | 0.0066579
777.3077 | 0.0066808
778.6154 | 0.0067044
779.6007 | 0.006726
780.7348 | 0.0067534
782.0005 | 0.0067785
782.6924 | 0.0068021
784.1134 | 0.0068253
785.1441 | 0.0068516
786.2151 | 0.0068759
787.4315 | 0.0068995
788.1354 | 0.0069227
789.5909 | 0.006952
790.8907 | 0.0069775
791.6486 | 0.0070007
792.8047 | 0.0070254
794.1739 | 0.0070494
795.2957 | 0.0070787
796.3022 | 0.0071008
797.4807 | 0.0071243
798.0714 | 0.0071464
799.3032 | 0.007173
800.8074 | 0.007202
801.8428 | 0.0072267
802.7759 | 0.0072487
803.733 | 0.0072716
805.0602 | 0.0072963
806.3296 | 0.0073267
807.2484 | 0.0073454
808.0961 | 0.0073701
809.5389 | 0.0073979
810.7193 | 0.0074256
811.6907 | 0.0074481
812.3622 | 0.0074736
813.8334 | 0.0074964
815.0419 | 0.0075234
816.1025 | 0.0075478
817.0085 | 0.0075729
818.4103 | 0.0075976
818.9769 | 0.0076246
820.5858 | 0.0076508
821.4903 | 0.0076752
822.4312 | 0.0076988
823.4791 | 0.007725
824.6439 | 0.0077547
825.9454 | 0.0077779
827.1527 | 0.0078011
828.0485 | 0.007827
828.9008 | 0.007854
830.2506 | 0.0078795
831.4332 | 0.007905
832.5078 | 0.0079305
833.4088 | 0.0079537
834.9271 | 0.0079807
836.0175 | 0.0080069
836.764 | 0.0080278
837.8709 | 0.008053
839.26 | 0.0080811
840.2426 | 0.0081062
841.338 | 0.0081325
842.3027 | 0.0081553
843.2974 | 0.0081796
844.5251 | 0.0082051
845.9642 | 0.008234
846.8254 | 0.0082565
847.6991 | 0.0082816
849.001 | 0.0083078
850.3491 | 0.0083349
851.202 | 0.0083584
852.2903 | 0.0083824
853.0826 | 0.0084056
854.6313 | 0.0084353
855.6122 | 0.0084619
856.6459 | 0.0084866
857.8383 | 0.0085098
858.9938 | 0.008538
860.0535 | 0.0085642
861.0425 | 0.0085867
862.0283 | 0.0086129
863.2085 | 0.0086403
864.1707 | 0.0086639
865.8066 | 0.0086913
866.5361 | 0.0087183
867.8239 | 0.0087392
868.7684 | 0.0087651
869.7977 | 0.0087898
871.2857 | 0.0088168
872.133 | 0.0088347
872.9569 | 0.0088625
874.1926 | 0.0088891
875.6849 | 0.008918
876.3668 | 0.0089401
877.3153 | 0.008966
878.7928 | 0.008993
879.8782 | 0.0090177
880.8786 | 0.0090447
881.986 | 0.0090694
882.8373 | 0.0090919
884.3195 | 0.0091208
885.4529 | 0.009144
886.5787 | 0.0091672
887.416 | 0.0091935
888.699 | 0.0092159
889.8335 | 0.0092463
890.955 | 0.0092715
891.8469 | 0.009292
892.9742 | 0.0093198
893.9636 | 0.009346
895.1425 | 0.009378
896.3176 | 0.0093981
897.2113 | 0.0094191
898.4642 | 0.0094476
899.6223 | 0.0094738
900.8973 | 0.0095005
901.9036 | 0.0095233
902.6979 | 0.009545
903.7269 | 0.0095773
904.9482 | 0.0096009
906.3226 | 0.0096264
907.2562 | 0.0096526
908.1859 | 0.0096766
909.4053 | 0.009704
910.5823 | 0.0097314
911.6383 | 0.0097504
912.492 | 0.0097793
914.088 | 0.0098021
914.9213 | 0.009828
915.7617 | 0.0098577
917.1381 | 0.0098805
918.0873 | 0.0099045
919.6097 | 0.0099315
920.2471 | 0.0099593
921.7451 | 0.0099821
922.4369 | 0.010005
923.8112 | 0.010033
924.7686 | 0.010059
926.0121 | 0.010081
927.0181 | 0.010107
927.9325 | 0.010131
929.5927 | 0.010162
930.6852 | 0.010182
931.5505 | 0.010206
932.3701 | 0.010232
933.6432 | 0.010258
934.6951 | 0.010282
935.9639 | 0.010308
937.1973 | 0.010332
937.8632 | 0.010359
939.1662 | 0.010386
940.0843 | 0.010412
941.5355 | 0.010434
942.4791 | 0.010462
943.2149 | 0.010487
944.6846 | 0.010511
945.8499 | 0.010535
946.6921 | 0.010559
947.6404 | 0.010585
949.1369 | 0.010612
950.2137 | 0.010639
951.2094 | 0.010663
952.2308 | 0.010688
953.7221 | 0.010712
954.6597 | 0.010737
955.4963 | 0.010763
956.719 | 0.010787
957.7708 | 0.010811
959.1411 | 0.010837
960.463 | 0.010865
961.6002 | 0.010889
962.32 | 0.010914
963.0807 | 0.010937
964.4811 | 0.010963
965.4479 | 0.010986
966.6608 | 0.011012
967.6143 | 0.011034
969.1122 | 0.011066
970.0161 | 0.011088
971.0933 | 0.011111
972.2242 | 0.011138
973.0889 | 0.011161
974.1149 | 0.011187
975.5584 | 0.01121
976.7075 | 0.011235
977.5646 | 0.011258
978.8026 | 0.01129
980.1173 | 0.011316
980.8821 | 0.011338
981.9273 | 0.011358
982.9818 | 0.011384
984.2921 | 0.011415
985.5846 | 0.011437
986.2077 | 0.01146
987.385 | 0.011483
988.3521 | 0.011514
989.8677 | 0.011541
990.9806 | 0.011565
991.978 | 0.011589
992.5963 | 0.011615
994.1011 | 0.011642
995.2913 | 0.011668
996.3399 | 0.011691
997.279 | 0.011713
998.4402 | 0.011739
999.9767 | 0.01177
1000.6074 | 0.011787
1001.5196 | 0.011812
1002.9503 | 0.011836
1004.0912 | 0.011867
1005.3812 | 0.011891
1006.1564 | 0.011912
1006.8802 | 0.011936
1008.6519 | 0.011965
1009.728 | 0.011991
1010.6008 | 0.012018
1011.4885 | 0.012041
1012.7827 | 0.012067
1014.0123 | 0.012092
1014.9285 | 0.012118
1016.0593 | 0.012138
1017.1553 | 0.012166
1018.4385 | 0.012194
1019.4859 | 0.012217
1020.3317 | 0.012243
1021.6699 | 0.012265
1022.4199 | 0.012292
1023.8646 | 0.01232
1025.1671 | 0.012343
1026.0743 | 0.012369
1026.9839 | 0.012391
1028.1978 | 0.012418
1029.2902 | 0.012446
1030.3291 | 0.01247
1031.4407 | 0.012494
1032.6484 | 0.012519
1033.8767 | 0.012543
1034.9735 | 0.012567
1035.8281 | 0.012593
1037.0485 | 0.012619
1038.0438 | 0.012648
1039.134 | 0.012672
1040.1254 | 0.012696
1041.3951 | 0.01272
1042.5361 | 0.012745
1043.6841 | 0.012769
1044.9171 | 0.012798
1045.7609 | 0.012819
1046.8871 | 0.012841
1047.9523 | 0.01287
1049.4011 | 0.0129
1050.415 | 0.01292
1051.2396 | 0.012946
1052.2095 | 0.012966
1053.416 | 0.012997
1054.699 | 0.013022
1055.7294 | 0.013043
1056.7201 | 0.01307
1057.9564 | 0.013092
1059.0128 | 0.013119
1059.9724 | 0.013148
1061.0665 | 0.01317
1062.0348 | 0.013191
1063.4696 | 0.013222
1064.3802 | 0.013245
1065.5839 | 0.013273
1066.5919 | 0.013293
1067.5181 | 0.013321
1068.9863 | 0.013347
1070.2645 | 0.013372
1071.1429 | 0.013394
1071.9919 | 0.013422
1073.4949 | 0.013447
1074.6533 | 0.013476
1075.6625 | 0.013495
1076.4534 | 0.013524
1077.7087 | 0.013542
1078.7759 | 0.01357
1080.0029 | 0.013596
1080.9985 | 0.01362
1082.0654 | 0.013641
1083.3875 | 0.013668
1084.4106 | 0.013695
1085.4509 | 0.013719
1086.4978 | 0.013742
1087.6144 | 0.013766
1088.6479 | 0.013792
1089.8855 | 0.01382
1090.8627 | 0.013842
1091.8368 | 0.013867
1093.147 | 0.013897
1094.0654 | 0.013918
1095.2037 | 0.013945
1096.4108 | 0.013966
1097.2555 | 0.013992
1098.6425 | 0.014018
1099.7181 | 0.014041
1100.3791 | 0.014057
1101.2123 | 0.01408
1101.7817 | 0.014095
1102.0011 | 0.014107
1101.8584 | 0.014118
1101.8549 | 0.01412
1102.0908 | 0.014124
1102.2975 | 0.014129
1102.2407 | 0.014128
1102.228 | 0.01413
1102.2816 | 0.014128
1102.0419 | 0.014128
1102.3783 | 0.014129
1102.4404 | 0.014125
1102.4204 | 0.01412
1102.2002 | 0.014122
1102.2861 | 0.014119
1102.4344 | 0.01412
1102.2474 | 0.014117
1102.1008 | 0.014115
1101.9546 | 0.014112
1102.2861 | 0.014111
1102.2474 | 0.01411
1102.188 | 0.014108
1102.1442 | 0.014105
1101.8271 | 0.014102
1101.9301 | 0.014099
1102.1575 | 0.0141
1102.1099 | 0.014098
1101.989 | 0.014094
1101.7188 | 0.014088
1101.9546 | 0.01409
1102.0947 | 0.01409
1101.8584 | 0.014092
1101.8271 | 0.014089
1101.726 | 0.014081
1101.679 | 0.014082
1101.8271 | 0.01408
1101.7289 | 0.014079
1101.8677 | 0.014076
1101.6316 | 0.014075
1101.6697 | 0.01407
1101.8306 | 0.014071
1101.51 | 0.014073
1101.5414 | 0.014069
1101.4042 | 0.014065
1101.4517 | 0.014065
1101.6848 | 0.014064
1101.6848 | 0.014064
1101.5414 | 0.014067
1101.1628 | 0.01406
1101.5487 | 0.014058
1101.592 | 0.014061
1101.365 | 0.014057
1101.2997 | 0.014057
1101.2123 | 0.014055
1101.3494 | 0.014054
1101.2524 | 0.014053
1101.6033 | 0.014053
1101.3149 | 0.01405
1101.2686 | 0.014047
1101.4042 | 0.014049
1101.3983 | 0.014047
1101.2524 | 0.014049
1101.3084 | 0.014047
1101.0768 | 0.014043
1101.0355 | 0.014043
1101.3983 | 0.014044
1101.402 | 0.014043
1101.0625 | 0.014044
1101.1201 | 0.01404
1101.1256 | 0.014037
1101.2316 | 0.014037
1101.1709 | 0.014037
1101.1201 | 0.014037
1100.8771 | 0.014034
1100.9921 | 0.014033
1101.2344 | 0.014034
1101.079 | 0.014032
1100.9695 | 0.014035
1100.8158 | 0.014032
1101.0819 | 0.014032
1101.1285 | 0.014034
1101.079 | 0.014033
1100.9792 | 0.014029
1100.8453 | 0.014028
1100.9484 | 0.01403
1100.9432 | 0.014028
1101.266 | 0.01403
1100.9921 | 0.014027
1100.8392 | 0.014027
1100.9921 | 0.014026
1100.8529 | 0.014025
1100.837 | 0.014026
1100.7504 | 0.014025
1100.8887 | 0.014022
1100.6749 | 0.014025
1101.1764 | 0.014021
1101.028 | 0.014024
1100.7372 | 0.014022
1100.4265 | 0.014018
1100.7274 | 0.01402
1100.9769 | 0.01402
1100.7615 | 0.014022
1100.6593 | 0.014017
1100.6444 | 0.014016
1100.9305 | 0.014016
1100.901 | 0.014018
1100.7412 | 0.014017
1100.8392 | 0.01402
1100.7526 | 0.014013
1100.5692 | 0.014016
1100.7593 | 0.014018
1100.9335 | 0.014015
1100.7615 | 0.014014
1100.6536 | 0.014013
1100.4442 | 0.014015
1100.7023 | 0.014014
1100.6471 | 0.014014
1100.5883 | 0.01401
1100.4327 | 0.01401
1100.7001 | 0.014011
1100.766 | 0.01401
1100.62 | 0.014015
1100.6136 | 0.014013
1100.2874 | 0.014008
1100.6495 | 0.01401
1100.6357 | 0.014012
1100.687 | 0.014011
1100.4265 | 0.014011
1100.4639 | 0.014007
1100.4265 | 0.014008
1100.4769 | 0.01401
1100.5692 | 0.014013
1100.5638 | 0.014009
1100.5164 | 0.014005
1100.4679 | 0.014004
1100.5782 | 0.014008
1100.5322 | 0.014007
1100.1873 | 0.014006
1100.2874 | 0.014005
1100.4639 | 0.014005
1100.5601 | 0.014006
1100.7059 | 0.014008
1100.4352 | 0.014007
1100.3638 | 0.014004
1100.4617 | 0.014004
1100.3356 | 0.014002
1100.576 | 0.014004
1100.4327 | 0.014006
1100.0914 | 0.014002
1100.4305 | 0.014001
1100.4794 | 0.014005
1100.576 | 0.014005
1100.5201 | 0.014004
1100.0961 | 0.014005
1100.3207 | 0.014002
1100.2491 | 0.014002
1100.4442 | 0.014002
1100.377 | 0.014004
1100.2341 | 0.014003
1100.3419 | 0.014004
1100.576 | 0.014004
1100.5322 | 0.014001
1100.5271 | 0.014005
1100.4639 | 0.014
1100.4175 | 0.014002
1100.2617 | 0.014003
1100.3459 | 0.014003
1100.3397 | 0.014
1100.2467 | 0.013998
1100.3855 | 0.014003
1100.4863 | 0.014001
1100.3334 | 0.014
1100.3986 | 0.013999
1100.0939 | 0.013998
1100.0432 | 0.014002
1100.5692 | 0.014
1100.2491 | 0.014002
1100.1963 | 0.014004
1100.2427 | 0.013998
1100.2806 | 0.013997
1100.2065 | 0.014001
1100.7059 | 0.014002
1100.1167 | 0.014001
1100.3419 | 0.013998
1100.374 | 0.013997
1100.3309 | 0.013999
1100.324 | 0.014001
1100.3831 | 0.013999
1100.0599 | 0.013997
1100.314 | 0.013996
1100.3397 | 0.013999
1100.377 | 0.014
1100.2427 | 0.014001
1100.0013 | 0.013997
1100.1941 | 0.014
1100.2977 | 0.014
1100.3334 | 0.014001
1100.2491 | 0.013999
1100.0914 | 0.013996
1100.2065 | 0.013997
1100.2593 | 0.013999
1100.3895 | 0.014
1100.1902 | 0.014001
1100.2065 | 0.013997
1100.3002 | 0.013995
1100.374 | 0.013996
1100.4175 | 0.014001
1100.2065 | 0.014
1100.1478 | 0.013995
1100.1127 | 0.013997
1100.1041 | 0.013997
1100.3419 | 0.013999
1100.1837 | 0.013999
1100.0939 | 0.013996
1100.2977 | 0.013996
1100.2065 | 0.013998
1100.1436 | 0.013997
1099.9106 | 0.013998
1100.1963 | 0.013994
1100.2039 | 0.013998
1100.4863 | 0.013997
1100.4482 | 0.013999
1100.4327 | 0.013997
1100.0474 | 0.013998
1100.1837 | 0.013996
1100.2467 | 0.013998
1100.2427 | 0.014
1100.2006 | 0.014
1100.2938 | 0.013998
1100.1191 | 0.013996
1100.1003 | 0.013999
1100.2938 | 0.013998
1100.0474 | 0.013997
1100.2341 | 0.013995
1099.774 | 0.013999
1100.2427 | 0.014001
1100.1941 | 0.013997
1100.1436 | 0.014
1100.0876 | 0.013996
1099.9734 | 0.013996
1100.2687 | 0.013997
1100.2006 | 0.014
1100.1224 | 0.013999
1100.1414 | 0.013995
1100.0599 | 0.013994
1100.0939 | 0.013997
1100.3062 | 0.013996
1100.2836 | 0.013999
1100.0386 | 0.013998
1100.3356 | 0.013997
1100.2039 | 0.013997
1100.1688 | 0.013998
1100.0876 | 0.013997
1100.1075 | 0.013994
1100.2129 | 0.013994
1099.9163 | 0.013997
1100.3489 | 0.013995
1100.3791 | 0.013997
1100.1436 | 0.013997
1100.1127 | 0.013995
1100.0123 | 0.013997
1100.3397 | 0.013996
1100.0663 | 0.013998
1100.1414 | 0.013994
1099.9198 | 0.013995
1099.9253 | 0.013995
1100.3489 | 0.013997
1100.0961 | 0.013997
1099.774 | 0.013996
1100.0201 | 0.013998
1100.2571 | 0.013994
1100.1873 | 0.013999
1100.2065 | 0.013999
1100.0511 | 0.013996
1100.1963 | 0.013998
1100.1246 | 0.013997
1100.3527 | 0.013999
1100.076 | 0.013998
1100.0013 | 0.013992
1100.1564 | 0.013993
1100.176 | 0.013994
1100.3855 | 0.013997
1100.209 | 0.013997
1099.7798 | 0.013993
1099.7332 | 0.013994
1100.1075 | 0.013996
1100.1127 | 0.014001
1100.15 | 0.013997
1099.9698 | 0.013996
1100.1003 | 0.013998
1100.15 | 0.013997
1100.1941 | 0.013997
1100.1003 | 0.013997
1100.0914 | 0.013995
1100.0599 | 0.013997
1100.1963 | 0.013997
1100.3397 | 0.014001
1100.0201 | 0.013999
1100.0474 | 0.013994
1099.9634 | 0.013996
1099.9795 | 0.013995
1100.2162 | 0.013999
1100.1105 | 0.013998
1100.0034 | 0.013994
1100.0123 | 0.013997
1099.8369 | 0.013997
1100.3489 | 0.013999
1100.2427 | 0.013998
1099.9597 | 0.013996
1099.9758 | 0.013997
1100.0522 | 0.013997
1100.0663 | 0.013997
1100.0696 | 0.013996
1100.1414 | 0.013998
1100.1564 | 0.013997
1099.9795 | 0.013996
1100.2039 | 0.013997
1100.0063 | 0.013997
1100.0013 | 0.013996
1099.8298 | 0.013998
1100.072 | 0.013999
1100.2874 | 0.014001
1100.0099 | 0.013998
1099.808 | 0.013997
1099.9573 | 0.013998
1100.2748 | 0.014002
1100.3397 | 0.014002
1099.9231 | 0.013999
1100.1105 | 0.013998
1100.1127 | 0.013999
1100.2129 | 0.014
1100.2467 | 0.014004
1099.9355 | 0.013999
1099.9077 | 0.014001
1100.0225 | 0.013999
1099.9817 | 0.014001
1100.2836 | 0.014
1100.1478 | 0.014
1100.0013 | 0.013997
1100.0696 | 0.013997
1099.9163 | 0.013999
1100.2065 | 0.014
1100.3895 | 0.013999
1100.2341 | 0.013999
1099.9141 | 0.013999
1100.1105 | 0.013999
1100.2039 | 0.013998
1100.1963 | 0.014001
1099.8579 | 0.014002
1100.0641 | 0.013998
1099.7896 | 0.014001
1100.3397 | 0.014
1099.9698 | 0.014001
1099.9513 | 0.014002
1099.6246 | 0.013999
1100.0939 | 0.014001
1100.1127 | 0.014001
1100.1191 | 0.013999
1099.7676 | 0.014
1099.8729 | 0.014
1100.0641 | 0.014001
1100.2529 | 0.014002
1099.8369 | 0.014001
1099.8781 | 0.014
1099.678 | 0.013997
1099.9758 | 0.014001
1100.4327 | 0.014004
1100.1539 | 0.014003
1099.9198 | 0.013999
1100.0164 | 0.014
1100.1602 | 0.014002
1100.1246 | 0.014002
1099.9634 | 0.014001
1100.0939 | 0.013999
1099.8235 | 0.014002
1099.9141 | 0.013998
1100.3088 | 0.014001
1100.076 | 0.014001
1099.9698 | 0.014
1099.603 | 0.014001
1100.0599 | 0.014
1100.3309 | 0.014004
1100.0225 | 0.014001
1099.8177 | 0.014
1100.0063 | 0.013999
1100.1224 | 0.014002
1100.2571 | 0.014004
1099.9296 | 0.014002
1099.8298 | 0.014001
1099.7332 | 0.014002
1100.15 | 0.014001
1100.3002 | 0.014006
1100.1725 | 0.014002
1099.8177 | 0.014001
1099.9296 | 0.014001
1099.8422 | 0.014
1100.29 | 0.014004
1099.9355 | 0.014003
1100.1436 | 0.014003
1099.9734 | 0.014
1100.1191 | 0.014001
1100.3419 | 0.014005
1100.0641 | 0.014004
1100.0201 | 0.014002
1099.8274 | 0.014006
1099.8705 | 0.014003
1099.8802 | 0.014005
1099.8369 | 0.014006
1099.6752 | 0.014004
1099.6443 | 0.014002
1099.9795 | 0.014004
1100.0663 | 0.014004
1100.0641 | 0.014004
1100.1564 | 0.014003
1099.9163 | 0.014005
1099.9253 | 0.014007
1100.3212 | 0.014005
1100.1224 | 0.014005
1099.9253 | 0.014002
1099.7865 | 0.014005
1100.076 | 0.014004
1100.176 | 0.014007
1100.1003 | 0.014006
1099.8729 | 0.014004
1099.8156 | 0.014004
1100.0562 | 0.014006
1099.9296 | 0.014007
1099.9355 | 0.014008
1100.072 | 0.014006
1099.9795 | 0.014005
1100.2593 | 0.014005
1100.0201 | 0.014009
1100.2405 | 0.014007
1099.7207 | 0.014007
1099.6971 | 0.014005
1100.0599 | 0.014008
1100.2162 | 0.01401
1099.9758 | 0.014009
1100.0876 | 0.014007
1099.9758 | 0.014008
1100.0562 | 0.014008
1100.2065 | 0.014009
1099.8705 | 0.01401
1099.9597 | 0.014008
1100.0599 | 0.01401
1100.0225 | 0.014009
1100.1648 | 0.01401
1099.9817 | 0.014008
1100.0511 | 0.014008
1100.0225 | 0.014008
1100.0225 | 0.014007
1100.0331 | 0.01401
1099.8729 | 0.014009
1100.1624 | 0.014008
1099.8235 | 0.014007
1099.8369 | 0.014007
1100.3126 | 0.014008
1099.9334 | 0.014012
1099.9698 | 0.014008
1099.6443 | 0.014006
1100.1648 | 0.014003
1099.9758 | 0.014008
1100.3002 | 0.014008
1100.0034 | 0.014008
1099.6467 | 0.014006
1100.076 | 0.01401
1099.9597 | 0.01401
1100.4391 | 0.01401
1099.7826 | 0.014009
1099.9669 | 0.014009
1100.1127 | 0.014012
1100.209 | 0.014012
1100.2039 | 0.014013
1099.9388 | 0.014012
1099.8298 | 0.014011
1099.9734 | 0.01401
1100.0253 | 0.014015
1099.9795 | 0.014013
1100.0063 | 0.014012
1099.7865 | 0.014007
1100.0696 | 0.014009
1100.1167 | 0.014014
1100.1041 | 0.014013
1099.9141 | 0.014012
1099.6184 | 0.01401
1100.0164 | 0.014012
1100.3527 | 0.014013
1100.1127 | 0.014012
1100.0099 | 0.014012
1099.8331 | 0.014012
1100.3419 | 0.014011
1100.0201 | 0.014015
1099.9163 | 0.014013
1099.886 | 0.01401
1099.8331 | 0.014008
1100.1648 | 0.014011
1100.3527 | 0.014013
1100.0474 | 0.014013
1100.0013 | 0.014012
1099.6564 | 0.014013
1099.9231 | 0.014014
1100.1688 | 0.014016
1099.9231 | 0.014017
1100.0696 | 0.014015
1099.693 | 0.014012
1099.7369 | 0.014013
1100.3024 | 0.014016
1099.9334 | 0.014015
1099.774 | 0.014012
1099.6337 | 0.014014
1100.0331 | 0.014011
1100.2977 | 0.014013
1100.1127 | 0.014015
1099.9198 | 0.014013
1099.7716 | 0.014012
1100.0663 | 0.014016
1100.1854 | 0.014014
1100.0164 | 0.014016
1099.8827 | 0.014013
1099.9106 | 0.014014
1099.9296 | 0.014012
1100.3489 | 0.014017
1100.0253 | 0.014016
1099.7026 | 0.014014
1099.7272 | 0.014014
1100.1963 | 0.014015
1100.1624 | 0.014018
1100.2529 | 0.014016
1100.15 | 0.014014
1099.7272 | 0.014012
1099.9817 | 0.014012
1100.1224 | 0.014015
1100.072 | 0.014019
1100.0599 | 0.014016
1099.8405 | 0.014013
1100.3002 | 0.014014
1100.0782 | 0.014016
1100.1224 | 0.014017
1099.7936 | 0.014016
1099.9141 | 0.014015
1100.0562 | 0.014015
1100.0164 | 0.014017
1099.9734 | 0.014016
1100.0225 | 0.014015
1099.8882 | 0.014015
1099.9388 | 0.014015
1100.072 | 0.014016
1099.9817 | 0.014015
1099.9106 | 0.014017
1100.1075 | 0.014014
1100.072 | 0.014014
1099.9817 | 0.014019
1100.0164 | 0.014018
1100.0914 | 0.014016
1099.9106 | 0.014016
1100.2065 | 0.014016
1099.9334 | 0.014018
1099.9795 | 0.014018
1099.9795 | 0.014017
1099.9231 | 0.014015
1100.1224 | 0.014018
1100.3002 | 0.014019
1100.1191 | 0.01402
1099.8705 | 0.014017
1099.8331 | 0.014017
1099.9817 | 0.014016
1100.1624 | 0.01402
1099.8802 | 0.014022
1100.0641 | 0.01402
1099.9355 | 0.01402
1100.1602 | 0.01402
1100.3553 | 0.014019
1099.886 | 0.014021
1100.0164 | 0.014019
1099.7826 | 0.014018
1099.8668 | 0.014019
1100.2529 | 0.014021
1099.8923 | 0.014022
1099.7798 | 0.014019
1099.8298 | 0.014017
1099.9253 | 0.01402
1099.9355 | 0.014025
1100.0812 | 0.014022
1100.1602 | 0.014022
1099.8989 | 0.014018
1099.7562 | 0.01402
1099.9817 | 0.014021
1100.1624 | 0.014021
1099.9253 | 0.01402
1099.6067 | 0.014019
1100.076 | 0.014019
1100.3002 | 0.014023
1100.0599 | 0.014023
1099.8827 | 0.014023
1100.0123 | 0.014022
1099.8923 | 0.014023
1100.1688 | 0.014022
1100.0331 | 0.014024
1099.8729 | 0.014021
1100.0388 | 0.014019
1100.072 | 0.014022
1100.15 | 0.014021
1100.0663 | 0.014023
1099.9817 | 0.014025
1099.8298 | 0.01402
1100.0253 | 0.014022
1100.0201 | 0.014023
1099.9296 | 0.014026
1099.9634 | 0.014025
1099.9758 | 0.014021
1099.8705 | 0.014024
1100.3088 | 0.014026
1100.2687 | 0.014024
1099.9933 | 0.014025
1099.519 | 0.014021
1099.9163 | 0.014023
1100.0599 | 0.014027
1100.176 | 0.014026
1099.8781 | 0.014026
1099.7896 | 0.014026
1099.9698 | 0.014024
1100.2657 | 0.014026
1100.1725 | 0.014026
1100.0164 | 0.014027
1099.9795 | 0.014023
1099.9634 | 0.014029
1100.1127 | 0.014029
1099.9734 | 0.014029
1099.6993 | 0.014027
1099.5477 | 0.014026
1099.886 | 0.014026
1100.3088 | 0.014028
1100.0123 | 0.014028
1099.8608 | 0.014028
1099.8405 | 0.014025
1100.0331 | 0.014028
1100.0948 | 0.014031
1100.1602 | 0.014031
1099.8827 | 0.014029
1099.7896 | 0.014026
1099.9597 | 0.014029
1100.1648 | 0.014031
1100.1285 | 0.014031
1099.7865 | 0.014028
1099.9334 | 0.014028
1099.8827 | 0.014031
1100.0099 | 0.014032
1100.0641 | 0.01403
1100.0291 | 0.014031
1099.796 | 0.014029
1100.0663 | 0.014032
1099.9334 | 0.014031
1100.1127 | 0.014032
1100.2617 | 0.014031
1099.8459 | 0.014028
1099.9734 | 0.014031
1100.072 | 0.01403
1100.076 | 0.014034
1099.9573 | 0.01403
1099.8961 | 0.014027
1099.9388 | 0.014033
1100.0812 | 0.014034
1100.1246 | 0.014031
1099.7102 | 0.014032
1099.8422 | 0.014032
1100.1127 | 0.014028
1100.0782 | 0.014032
1100.0225 | 0.014033
1099.8882 | 0.014032
1099.8961 | 0.014029
1100.2617 | 0.014031
1100.1648 | 0.014037
1100.1105 | 0.014035
1099.7896 | 0.014035
1099.6594 | 0.014031
1099.9758 | 0.01403
1100.2687 | 0.014035
1100.1191 | 0.014034
1100.0225 | 0.014031
1099.9758 | 0.014031
1100.1624 | 0.014032
1099.8989 | 0.014032
1099.774 | 0.014037
1100.0123 | 0.014033
1099.7499 | 0.014032
1100.0355 | 0.014031
1100.2065 | 0.014034
1099.9817 | 0.014038
1100.0253 | 0.014032
1099.693 | 0.01403
1099.9933 | 0.014034
1100.2065 | 0.014034
1100.2253 | 0.014035
1100.1075 | 0.014035
1099.715 | 0.014033
1100.2129 | 0.014034
1100.3024 | 0.014035
1100.0696 | 0.014035
1100.1191 | 0.014034
1099.7936 | 0.014033
1099.9198 | 0.014034
1100.0225 | 0.014038
1100.1326 | 0.014037
1099.8422 | 0.014036
1099.7499 | 0.014035
1100.0331 | 0.014033
1100.1348 | 0.014038
1099.9795 | 0.014038
1099.9296 | 0.014037
1100.0291 | 0.014036
1100.2657 | 0.014037
1100.1348 | 0.014039
1100.1648 | 0.014038
1099.8923 | 0.014037
1099.7896 | 0.014035
1100.1326 | 0.014039
1099.9957 | 0.014037
1099.986 | 0.01404
1100.1648 | 0.014038
1099.6184 | 0.014037
1100.0253 | 0.014037
1100.0886 | 0.01404
1099.943 | 0.01404
1100.0034 | 0.01404
1099.9296 | 0.014037
1099.9355 | 0.014039
1099.9893 | 0.014038
1100.0331 | 0.01404
1099.8781 | 0.014039
1099.8781 | 0.01404
1099.7523 | 0.014039
1100.0291 | 0.01404
1100.1167 | 0.014042
1099.8781 | 0.014044
1099.6594 | 0.01404
1100.0225 | 0.01404
1099.9355 | 0.014043
1100.1246 | 0.014043
1099.796 | 0.014039
1099.8369 | 0.014037
1100.0331 | 0.014042
1099.986 | 0.014043
1100.1688 | 0.01404
1100.0663 | 0.014042
1099.9388 | 0.01404
1099.9698 | 0.014038
1100.1041 | 0.014042
1100.3088 | 0.014042
1100.0022 | 0.014043
1099.9334 | 0.01404
1100.0388 | 0.014039
1100.2213 | 0.014045
1100.2748 | 0.014044
1099.7102 | 0.014042
1099.7936 | 0.014043
1100.0355 | 0.014041
1100.0355 | 0.014042
1100.0253 | 0.014042
1100.0641 | 0.014043
1099.7936 | 0.014043
1100.0388 | 0.014043
1099.886 | 0.014045
1100.139 | 0.014045
1100.076 | 0.014041
1099.8405 | 0.014043
1099.886 | 0.014042
1100.176 | 0.014042
1100.2657 | 0.014045
1100.076 | 0.014044
1099.5973 | 0.014042
1100.0641 | 0.014044
1099.9231 | 0.014047
1100.1224 | 0.014045
1100.076 | 0.014045
1099.6594 | 0.014042
1099.9795 | 0.014045
1100.0886 | 0.014045
1099.9574 | 0.014045
1099.9957 | 0.014046
1099.8827 | 0.014046
1099.8018 | 0.014045
1100.1648 | 0.014045
1100.1602 | 0.014047
1099.6993 | 0.014046
1099.8057 | 0.014046
1100.1725 | 0.014048
1100.0355 | 0.014049
1100.0099 | 0.014048
1100.0291 | 0.014047
1099.9452 | 0.014045
1099.5593 | 0.014044
1099.7826 | 0.014047
1100.0847 | 0.014048
1099.8558 | 0.014046
1100.1602 | 0.014047
1099.943 | 0.014046
1099.6067 | 0.014047
1100.3088 | 0.014051
1099.9758 | 0.014048
1099.8459 | 0.014046
1099.943 | 0.014046
1100.1191 | 0.014051
1099.9388 | 0.014049
1100.176 | 0.01405
1100.1127 | 0.014048
1099.8405 | 0.014049
1100.2278 | 0.014051
1100.1688 | 0.014049
1100.1648 | 0.014051
1099.8882 | 0.014049
1099.9334 | 0.01405
1100.0449 | 0.014052
1099.986 | 0.014053
1100.076 | 0.014051
1099.886 | 0.01405
1099.9296 | 0.014051
1099.9795 | 0.014049
1099.8459 | 0.014051
1100.0696 | 0.014051
1099.8519 | 0.014047
1099.8802 | 0.01405
1099.8961 | 0.014053
1100.139 | 0.014052
1099.9296 | 0.014048
1099.8961 | 0.01405
1099.7466 | 0.01405
1100.2687 | 0.014051
1100.1326 | 0.014055
1099.8882 | 0.014053
1099.8331 | 0.014055
1099.7026 | 0.014052
1100.072 | 0.014055
1100.2191 | 0.014057
1100.0696 | 0.014055
1099.8331 | 0.014051
1099.9795 | 0.014053
1099.8882 | 0.014054
1100.179 | 0.014055
1099.9052 | 0.014055
1099.7117 | 0.014052
1099.762 | 0.014053
1100.0449 | 0.014056
1100.2593 | 0.014055
1099.886 | 0.014055
1099.7523 | 0.014055
1099.5997 | 0.014053
1100.1224 | 0.014055
1100.1191 | 0.014057
1100.0562 | 0.014056
1099.7051 | 0.014053
1099.8 | 0.014054
1099.7773 | 0.014055
1100.3088 | 0.014057
1099.9734 | 0.014056
1099.9698 | 0.014051
1099.9557 | 0.014055
1100.2474 | 0.014056
1100.0927 | 0.014058
1100.2719 | 0.014058
1100.0886 | 0.014056
1099.8882 | 0.014055
1100.072 | 0.014059
1100.076 | 0.014059
1099.9574 | 0.014058
1099.7596 | 0.014058
1099.8989 | 0.014059
1100.076 | 0.014059
1100.2065 | 0.014061
1100.1246 | 0.014059
1099.7743 | 0.014061
1099.813 | 0.014057
1100.0044 | 0.014062
1100.1688 | 0.01406
1100.0696 | 0.01406
1099.796 | 0.014061
1100.0886 | 0.014058
1099.9957 | 0.014062
1100.0782 | 0.014061
1100.1105 | 0.014063
1099.7865 | 0.014061
1099.8459 | 0.014061
1099.9734 | 0.014063
1100.0847 | 0.014062
1100.0847 | 0.014064
1099.7026 | 0.014062
1099.7441 | 0.014063
1100.2719 | 0.014064
1100.1167 | 0.014066
1100.0886 | 0.014062
1099.7523 | 0.014063
1100.0449 | 0.014063
1100.0193 | 0.014064
1100.3126 | 0.014067
1099.886 | 0.014065
1099.813 | 0.014061
1100.0291 | 0.014062
1100.072 | 0.014069
1100.0449 | 0.014066
1099.8459 | 0.014068
1099.9634 | 0.014062
1099.8495 | 0.014059
1100.179 | 0.014059
1100.2213 | 0.014059
1100.2719 | 0.014058
1099.8989 | 0.014057
1099.9253 | 0.014059
1099.8989 | 0.014057
1100.2617 | 0.014061
1100.0201 | 0.014059
1099.9698 | 0.014057
1099.6306 | 0.014056
1100.0696 | 0.014061
1100.0782 | 0.01406
1099.7523 | 0.014061
1099.6523 | 0.01406
1100.176 | 0.014058
1100.0355 | 0.01406
1100.145 | 0.014063
1099.9795 | 0.014058
1099.6124 | 0.014058
1099.9517 | 0.014059
1100.0331 | 0.01406
1100.0022 | 0.01406
1100.2719 | 0.014062
1099.986 | 0.014058
1099.8558 | 0.014058
1100.0479 | 0.014061
1100.4072 | 0.014061
1099.9198 | 0.01406
1099.8405 | 0.01406
1099.7441 | 0.014059
1100.0044 | 0.014063
1100.1167 | 0.014061
1099.9388 | 0.014061
1099.8459 | 0.014057
1099.8057 | 0.014061
1100.0253 | 0.014061
1100.0927 | 0.014062
1099.8827 | 0.014058
1099.6499 | 0.014058
1099.8459 | 0.014059
1100.0782 | 0.014062
1100.2687 | 0.014064
1100.0847 | 0.01406
1099.7865 | 0.014059
1099.8961 | 0.01406
1100.0948 | 0.01406
1100.1725 | 0.014063
1100.0291 | 0.014062
1099.8459 | 0.014064
1099.7117 | 0.014059
1100.1191 | 0.014062
1100.2803 | 0.014063
1099.9495 | 0.014064
1099.8961 | 0.014062
1099.8961 | 0.014062
1100.0291 | 0.014062
1100.363 | 0.014064
1099.9893 | 0.014062
1100.0847 | 0.014062
1100.1348 | 0.014063
1100.0847 | 0.014063
1100.6101 | 0.014064
1099.796 | 0.014066
1099.8094 | 0.014063
1099.8495 | 0.014063
1099.813 | 0.014064
1100.2343 | 0.014065
1099.986 | 0.014064
1099.625 | 0.014062
1099.7648 | 0.014063
1099.9092 | 0.014068
1100.1285 | 0.014067
1099.8578 | 0.014066
1099.8923 | 0.014065
1100.0355 | 0.014065
1100.2006 | 0.014068
1100.1326 | 0.014069
1099.9933 | 0.014069
1099.6226 | 0.014067
1100.0355 | 0.014064
1100.1326 | 0.014066
1100.072 | 0.014069
1099.7648 | 0.014068
1099.813 | 0.014063
1099.8057 | 0.014066
1100.1285 | 0.014067
1100.179 | 0.01407
1099.9611 | 0.014069
1100.1285 | 0.014068
1099.8 | 0.014068
1099.9957 | 0.01407
1100.176 | 0.014072
1100.0782 | 0.014072
1099.8781 | 0.014068
1099.8923 | 0.014069
1099.9611 | 0.014069
1099.9517 | 0.01407
1099.6306 | 0.014067
1098.9226 | 0.014059
1097.9495 | 0.014035
1097.0208 | 0.014014
1095.8975 | 0.013987
1094.7722 | 0.013959
1093.9259 | 0.013936
1092.5411 | 0.013907
1091.4487 | 0.013879
1090.4766 | 0.013854
1089.2467 | 0.013826
1088.2815 | 0.013798
1086.8304 | 0.013773
1085.9415 | 0.013754
1084.9156 | 0.013727
1083.4524 | 0.0137
1082.645 | 0.013679
1081.1263 | 0.013652
1080 | 0.013629
1079.2073 | 0.013605
1078.077 | 0.013583
1077.0002 | 0.013563
1075.6378 | 0.013538
1074.8507 | 0.013517
1073.4415 | 0.01349
1072.5565 | 0.01347
1071.2416 | 0.01345
1070.3431 | 0.013427
1069.2795 | 0.013406
1067.8966 | 0.013381
1066.9686 | 0.013361
1065.7877 | 0.013335
1065.0054 | 0.013319
1063.5796 | 0.013295
1062.4543 | 0.013273
1061.468 | 0.013254
1060.4808 | 0.013229
1059.4618 | 0.01321
1058.2401 | 0.013184
1057.3292 | 0.013167
1056.3512 | 0.013143
1054.9199 | 0.013121
1054.1417 | 0.013101
1052.6187 | 0.013078
1052.0159 | 0.013059
1050.5957 | 0.013036
1049.751 | 0.013017
1048.5282 | 0.012995
1047.5155 | 0.012971
1046.4087 | 0.012954
1045.3047 | 0.012928
1044.0975 | 0.012908
1043.3389 | 0.012887
1042.0574 | 0.012866
1041.2227 | 0.012845
1039.7463 | 0.012819
1039.0784 | 0.0128
1037.7579 | 0.012773
1036.6802 | 0.012753
1035.545 | 0.012729
1034.6206 | 0.012708
1033.6526 | 0.012687
1032.23 | 0.012662
1031.4281 | 0.012639
1030.4366 | 0.012616
1029.5242 | 0.012592
1028.2518 | 0.01257
1027.1772 | 0.012547
1026.296 | 0.012525
1025.1586 | 0.012499
1024.175 | 0.012476
1022.6916 | 0.012453
1021.9324 | 0.012431
1020.7114 | 0.012407
1019.3599 | 0.012384
1018.7426 | 0.012359
1017.6556 | 0.012332
1016.57 | 0.012309
1015.4193 | 0.012284
1014.6218 | 0.012263
1013.2554 | 0.012238
1012.0027 | 0.012213
1011.2926 | 0.012191
1009.8965 | 0.012164
1008.7216 | 0.012143
1007.9442 | 0.01212
1006.6777 | 0.012096
1006.1979 | 0.012074
1004.5305 | 0.012043
1003.6725 | 0.012023
1002.3336 | 0.011996
1001.52 | 0.011969
1000.3843 | 0.011948
999.2237 | 0.011923
998.5269 | 0.011903
997.3198 | 0.011874
996.5214 | 0.01185
995.4579 | 0.011825
993.9355 | 0.011802
993.1063 | 0.011779
991.7207 | 0.01175
991.1818 | 0.01173
989.6223 | 0.011703
988.7158 | 0.011684
987.7723 | 0.011658
986.3856 | 0.011631
985.7448 | 0.01161
984.26 | 0.011579
983.5409 | 0.01156
982.1995 | 0.011533
981.1929 | 0.011509
980.2305 | 0.011485
978.8422 | 0.011457
977.9681 | 0.011437
976.8682 | 0.011409
976.1542 | 0.011389
974.8067 | 0.011361
973.8871 | 0.011339
972.7883 | 0.011315
971.5521 | 0.011287
970.7122 | 0.011263
969.2885 | 0.01124
968.4704 | 0.011214
967.3483 | 0.01119
965.9487 | 0.011163
965.1978 | 0.011141
963.8782 | 0.011116
963.1557 | 0.011093
962.2916 | 0.011067
961.0482 | 0.011042
960.087 | 0.011018
958.4915 | 0.010992
957.7618 | 0.010972
956.7452 | 0.010945
955.5932 | 0.010925
954.6277 | 0.010897
953.5747 | 0.010876
952.3568 | 0.010851
951.3871 | 0.010821
950.5165 | 0.010801
949.0666 | 0.010774
947.8052 | 0.010752
946.7985 | 0.010725
945.8528 | 0.010702
945.2565 | 0.010678
943.6904 | 0.01065
942.7665 | 0.010628
941.8005 | 0.010599
940.8736 | 0.01058
939.7261 | 0.010555
938.6586 | 0.010528
937.5499 | 0.010506
936.2715 | 0.010477
935.2455 | 0.010457
934.184 | 0.010431
933.1121 | 0.010406
931.8587 | 0.010383
930.731 | 0.010355
929.9009 | 0.010334
928.6887 | 0.010308
927.8748 | 0.010283
926.9919 | 0.010258
925.5284 | 0.010233
924.6589 | 0.010211
923.6392 | 0.010181
922.5607 | 0.010161
921.401 | 0.010134
920.5237 | 0.01011
919.3562 | 0.010087
917.7305 | 0.01006
917.3531 | 0.010041
915.869 | 0.010012
915.0034 | 0.0099886
913.9286 | 0.0099623
912.9708 | 0.009938
911.7821 | 0.0099144
910.4554 | 0.0098885
909.6766 | 0.0098645
908.4759 | 0.0098379
907.5206 | 0.009817
906.5414 | 0.0097926
905.3635 | 0.009769
904.3055 | 0.0097401
903.0316 | 0.0097154
902.1168 | 0.0096945
900.7836 | 0.0096675
900.1294 | 0.0096443
899.0369 | 0.0096192
897.6498 | 0.0095975
897.0877 | 0.0095747
895.7089 | 0.0095465
894.6749 | 0.0095176
893.4561 | 0.0094948
892.3123 | 0.0094685
891.6738 | 0.0094487
890.3097 | 0.0094198
889.168 | 0.0094004
888.184 | 0.00937
887.1569 | 0.0093475
886.162 | 0.0093201
884.9206 | 0.0092954
884.1984 | 0.0092737
882.5751 | 0.0092433
881.7797 | 0.0092239
880.6151 | 0.009198
879.6519 | 0.0091771
878.6848 | 0.0091528
877.378 | 0.0091246
876.5582 | 0.0091037
875.419 | 0.0090755
874.6316 | 0.0090527
872.9441 | 0.0090261
872.4003 | 0.0090033
871.2557 | 0.0089785
870.1247 | 0.0089496
869.1282 | 0.0089291
867.8904 | 0.0089024
866.9096 | 0.0088781
865.6547 | 0.0088534
864.574 | 0.0088271
864.1379 | 0.0088047
862.3394 | 0.0087777
861.5092 | 0.008756
860.5529 | 0.0087324
859.2093 | 0.0087054
858.5806 | 0.0086822
857.1796 | 0.0086578
856.3347 | 0.0086365
854.9434 | 0.0086061
854.0582 | 0.0085833
853.0503 | 0.008557
851.806 | 0.0085338
850.9067 | 0.0085095
849.6157 | 0.0084813
848.6628 | 0.0084589
847.6329 | 0.0084326
846.6366 | 0.0084083
845.2966 | 0.0083851
844.4184 | 0.0083592
843.3345 | 0.008339
842.0538 | 0.0083101
841.0018 | 0.0082884
840.0895 | 0.0082649
839.1937 | 0.0082371
838.301 | 0.0082139
836.6413 | 0.0081861
836.1412 | 0.0081659
834.6369 | 0.0081359
833.7897 | 0.0081134
832.7418 | 0.0080899
831.4435 | 0.008067
830.4345 | 0.008045
829.3924 | 0.0080149
828.4903 | 0.0079955
827.1831 | 0.0079674
826.0795 | 0.0079442
825.2198 | 0.0079179
823.7674 | 0.0078917
823.1111 | 0.0078685
822.11 | 0.007843
820.9877 | 0.0078186
819.8889 | 0.007792
818.4843 | 0.0077711
817.5686 | 0.0077471
816.3713 | 0.0077163
815.4721 | 0.007695
814.4785 | 0.0076661
813.2629 | 0.0076448
812.3457 | 0.0076166
811.3344 | 0.0075934
810.4438 | 0.0075736
808.9708 | 0.0075432
808.157 | 0.0075204
806.7369 | 0.0074934
805.9795 | 0.0074724
804.9359 | 0.0074454
803.6591 | 0.0074169
802.7126 | 0.007396
801.2865 | 0.0073671
800.5646 | 0.007345
799.364 | 0.007321
798.2641 | 0.0072963
797.3561 | 0.0072708
796.1166 | 0.0072453
795.4348 | 0.0072248
794.1575 | 0.007197
793.0997 | 0.0071715
791.9803 | 0.0071468
790.8777 | 0.0071217
790.0012 | 0.0071
788.6675 | 0.0070703
787.8651 | 0.0070528
786.6285 | 0.007022
785.5612 | 0.0069988
784.4088 | 0.0069699
783.1813 | 0.0069463
782.537 | 0.0069254
781.0506 | 0.0068988
780.2256 | 0.006874
779.207 | 0.0068485
778.0385 | 0.0068269
777.0802 | 0.0067991
775.7574 | 0.0067766
775.17 | 0.0067519
773.809 | 0.0067215
772.7882 | 0.006699
771.5695 | 0.0066728
770.3914 | 0.0066496
769.7373 | 0.0066226
768.3876 | 0.0065978
767.4776 | 0.0065758
766.2055 | 0.006548
765.2742 | 0.006521
764.2434 | 0.0064951
762.9806 | 0.0064742
762.3218 | 0.0064502
760.5281 | 0.0064221
760.0565 | 0.0063981
758.8804 | 0.0063753
757.8953 | 0.006349
756.7254 | 0.0063232
755.5891 | 0.0062977
754.5247 | 0.006276
753.3115 | 0.0062475
752.3971 | 0.0062262
751.2731 | 0.0061973
750.5016 | 0.0061752
749.1605 | 0.0061493
748.1138 | 0.0061238
747.407 | 0.0061033
745.9581 | 0.0060725
745.1854 | 0.0060493
743.8079 | 0.0060215
742.512 | 0.0059998
741.7418 | 0.0059755
740.5408 | 0.0059477
739.8699 | 0.0059268
738.3727 | 0.0058956
737.5157 | 0.0058747
736.2099 | 0.0058492
734.9693 | 0.0058237
734.4662 | 0.0058028
733.0591 | 0.0057723
732.1622 | 0.0057499
730.9373 | 0.0057221
730.1571 | 0.005697
728.9832 | 0.0056742
727.6562 | 0.0056502
726.9066 | 0.005624
725.4512 | 0.0055943
724.6696 | 0.0055741
723.3133 | 0.0055471
722.1782 | 0.0055247
721.2777 | 0.0054961
720.2043 | 0.005471
719.3138 | 0.0054474
717.8546 | 0.0054197
717.0849 | 0.0053976
716.0966 | 0.0053698
714.993 | 0.0053485
713.9659 | 0.0053219
712.5527 | 0.0052945
711.983 | 0.005274
710.5307 | 0.005247
709.7239 | 0.0052226
708.587 | 0.0051975
707.4879 | 0.0051686
706.6739 | 0.0051484
705.1005 | 0.0051214
704.2752 | 0.005099
703.0106 | 0.0050701
701.9511 | 0.0050446
700.8635 | 0.0050198
699.8555 | 0.0049955
699.2523 | 0.0049704
697.8143 | 0.0049407
696.8894 | 0.0049221
695.5168 | 0.0048951
694.6329 | 0.00487
693.6512 | 0.0048456
692.4344 | 0.0048167
691.6929 | 0.0047969
690.2654 | 0.0047676
689.2261 | 0.004744
688.3964 | 0.0047163
687.1249 | 0.0046893
686.2529 | 0.0046668
684.7104 | 0.0046402
684.1666 | 0.0046177
682.9709 | 0.0045888
681.8871 | 0.0045664
680.711 | 0.0045401
679.6156 | 0.0045158
679.0183 | 0.0044903
677.3461 | 0.0044595
676.8046 | 0.0044386
675.3457 | 0.0044108
674.2689 | 0.004388
673.2875 | 0.0043636
671.8932 | 0.0043374
671.3686 | 0.0043157
669.9105 | 0.0042856
669.0469 | 0.0042613
667.8344 | 0.0042331
666.7836 | 0.0042103
666.1487 | 0.0041863
664.4514 | 0.0041578
663.6605 | 0.004138
662.5904 | 0.0041114
661.3716 | 0.0040844
660.2512 | 0.0040597
659.3425 | 0.0040345
658.4623 | 0.0040117
657.1284 | 0.0039809
656.1306 | 0.0039562
655.1252 | 0.0039318
653.9351 | 0.003909
652.9892 | 0.0038809
651.6494 | 0.0038538
650.6677 | 0.003831
649.6497 | 0.0038021
648.7415 | 0.0037804
647.499 | 0.0037511
646.3806 | 0.0037283
645.3719 | 0.0037013
644.4805 | 0.0036754
643.389 | 0.0036549
642.1271 | 0.0036244
641.3695 | 0.0035993
640.3094 | 0.0035765
638.7648 | 0.0035525
638.1456 | 0.0035255
636.7313 | 0.003497
635.83 | 0.0034727
634.9176 | 0.0034456
633.6731 | 0.0034209
632.7672 | 0.003397
631.4973 | 0.0033688
630.4156 | 0.0033464
629.6161 | 0.0033178
628.4266 | 0.0032916
627.2012 | 0.0032661
625.9682 | 0.0032387
625.2746 | 0.0032182
623.8151 | 0.0031889
622.9174 | 0.003166
621.8791 | 0.0031379
620.9915 | 0.0031139
619.7132 | 0.0030892
618.5627 | 0.0030629
617.5485 | 0.0030397
616.5304 | 0.0030116
615.5511 | 0.0029876
614.3992 | 0.002964
613.2293 | 0.002934
612.4863 | 0.0029157
610.9706 | 0.0028822
609.9539 | 0.0028575
609.0302 | 0.0028339
608.1025 | 0.0028073
606.9805 | 0.0027837
605.905 | 0.0027559
604.8829 | 0.0027305
603.5833 | 0.0027053
602.8307 | 0.0026825
601.6638 | 0.002654
600.3152 | 0.0026312
599.3207 | 0.0026057
598.2783 | 0.0025783
597.4162 | 0.002557
596.0161 | 0.0025277
595.1929 | 0.0025026
594.1783 | 0.0024775
593.0113 | 0.0024527
592.0613 | 0.002425
590.76 | 0.0023961
589.5051 | 0.0023748
588.8071 | 0.0023493
587.7216 | 0.0023226
586.4948 | 0.0022994
585.1978 | 0.0022717
584.5532 | 0.0022485
583.0498 | 0.0022214
582.6729 | 0.0021975
581.1391 | 0.002172
580.2797 | 0.0021461
579.1987 | 0.0021206
577.7214 | 0.0020921
577.1261 | 0.0020712
575.8149 | 0.0020438
574.7797 | 0.0020172
573.9037 | 0.0019936
572.7949 | 0.0019681
571.715 | 0.0019441
570.2639 | 0.0019144
569.8051 | 0.0018901
568.3161 | 0.0018627
567.1765 | 0.0018384
566.2698 | 0.0018163
564.8997 | 0.0017897
563.9266 | 0.0017676
563.0294 | 0.0017375
562.0483 | 0.0017151
560.8444 | 0.0016896
559.7421 | 0.0016637
558.7637 | 0.0016402
557.5512 | 0.0016116
556.7989 | 0.0015869
555.3077 | 0.0015618
554.6386 | 0.0015412
553.5017 | 0.0015116
551.8519 | 0.0014857
551.3066 | 0.0014621
550.0216 | 0.0014378
549.0041 | 0.0014092
548.0701 | 0.001386
546.9123 | 0.0013605
545.8641 | 0.0013347
545.1381 | 0.00131
543.9503 | 0.0012814
543.0075 | 0.0012582
541.7379 | 0.0012331
540.9782 | 0.0012065
539.48 | 0.0011833
538.5657 | 0.0011566
537.386 | 0.0011285
536.2984 | 0.0011072
535.1216 | 0.0010779
534.2352 | 0.0010573
533.2532 | 0.0010288
531.9762 | 0.0010052
530.9307 | 0.00097974
529.9403 | 0.00095197
528.9682 | 0.00093067
527.7636 | 0.00090138
526.506 | 0.00087741
525.7617 | 0.0008504
524.4303 | 0.00082263
523.589 | 0.00079866
522.131 | 0.0007766
521.2375 | 0.00074997
520.4516 | 0.00072334
519.1361 | 0.00069709
518.3385 | 0.00067198
516.7231 | 0.00064725
515.976 | 0.00061986
514.9885 | 0.00059818
514.1083 | 0.00057041
512.617 | 0.00054796
511.7728 | 0.00051829
510.9915 | 0.00049584
509.5695 | 0.00046617
508.4835 | 0.00044563
507.5684 | 0.00042052
506.3149 | 0.00039351
505.2767 | 0.00037068
503.9299 | 0.00034101
503.2543 | 0.00031933
502.0482 | 0.00029118
501.209 | 0.00026759
499.7378 | 0.00024134
498.8499 | 0.00021471
498.0844 | 0.00019341
496.5826 | 0.00016564
495.7232 | 0.00014053
494.6781 | 0.00011162
493.6138 | 8.8791e-05
492.4043 | 6.2161e-05
491.3205 | 3.2869e-05
490.3858 | 1.2326e-05
489.1601 | -1.3924e-05
488.2022 | -3.9032e-05
487.1881 | -6.7183e-05
485.9053 | -9.3432e-05
485.3087 | -0.00011816
483.5661 | -0.00014441
482.9056 | -0.00016571
481.7144 | -0.00019653
480.3994 | -0.00021973
479.5814 | -0.00024446
478.2845 | -0.00027071
477.3911 | -0.00029544
476.2055 | -0.00032321
475.693 | -0.00034641
474.3651 | -0.00037114
473.3022 | -0.00039739
472.5609 | -0.00042212
470.6995 | -0.00044951
470.1004 | -0.00047119
468.9724 | -0.0004963
467.8365 | -0.00052103
466.6105 | -0.00054728
465.6913 | -0.00057239
464.7125 | -0.00059559
463.4626 | -0.0006245
462.7755 | -0.00064999
461.4388 | -0.000677
460.3644 | -0.00070097
459.5152 | -0.00072494
458.1506 | -0.00075385
457.2559 | -0.00077705
456.1429 | -0.00080216
455.1835 | -0.00082651
454.2048 | -0.00085428
452.9138 | -0.00087749
451.9497 | -0.00090716
450.6013 | -0.00093112
449.8665 | -0.00095433
448.4722 | -0.00098134
447.4503 | -0.0010042
446.5712 | -0.0010331
445.379 | -0.0010563
444.6057 | -0.0010837
443.1219 | -0.0011088
442.5027 | -0.0011347
441.0373 | -0.001159
440.2966 | -0.0011841
439.0647 | -0.0012085
437.6805 | -0.0012374
436.8333 | -0.0012575
435.8955 | -0.0012849
434.9834 | -0.0013104
433.7872 | -0.0013389
432.5713 | -0.0013606
431.6852 | -0.0013869
430.1505 | -0.0014154
429.3391 | -0.0014378
428.1824 | -0.0014626
427.1167 | -0.0014865
426.1492 | -0.0015147
424.9498 | -0.0015398
424.0502 | -0.0015645
423.0094 | -0.0015893
421.8204 | -0.0016117
420.7372 | -0.0016387
419.7756 | -0.0016638
418.8098 | -0.001687
417.5467 | -0.0017125
416.6373 | -0.0017342
415.1373 | -0.0017643
414.4558 | -0.0017882
413.313 | -0.0018141
412.3376 | -0.0018377
411.419 | -0.0018616
409.9397 | -0.0018883
409.2416 | -0.0019119
408.162 | -0.0019389
407.2538 | -0.001964
406.3113 | -0.0019887
404.6074 | -0.0020153
403.7098 | -0.0020363
402.5136 | -0.0020671
401.8828 | -0.0020888
400.5099 | -0.0021142
399.3233 | -0.0021413
398.5925 | -0.0021664
397.3827 | -0.0021911
396.7089 | -0.002217
395.0922 | -0.0022417
393.9501 | -0.0022657
393.2942 | -0.002293
392.1476 | -0.0023185
391.135 | -0.0023425
389.6304 | -0.0023703
388.9969 | -0.0023916
387.6103 | -0.0024186
386.5651 | -0.0024418
385.5927 | -0.0024684
384.6661 | -0.0024931
383.6969 | -0.0025156
382.5271 | -0.0025445
381.5572 | -0.0025669
380.1514 | -0.0025962
379.3659 | -0.0026202
378.4489 | -0.0026457
377.0298 | -0.0026727
376.2434 | -0.0026929
374.7927 | -0.0027225
374.098 | -0.0027454
372.708 | -0.0027735
371.6494 | -0.0027963
370.8074 | -0.0028226
369.4964 | -0.0028504
368.936 | -0.0028701
367.8335 | -0.0028987
366.4827 | -0.0029264
365.3713 | -0.0029504
364.2713 | -0.0029774
363.4426 | -0.0029995
362.1516 | -0.0030284
361.1587 | -0.0030527
359.9908 | -0.0030756
359.0128 | -0.0031022
358.2517 | -0.003125
356.6626 | -0.0031543
356.0332 | -0.0031733
354.8668 | -0.0032015
354.0382 | -0.0032281
352.7541 | -0.003254
351.7378 | -0.0032738
350.8228 | -0.0032989
349.1396 | -0.0033251
348.7383 | -0.0033476
347.4316 | -0.0033731
346.6241 | -0.0033947
345.211 | -0.0034195
344.2777 | -0.0034446
343.5587 | -0.0034655
342.3164 | -0.0034914
341.5302 | -0.0035081
340.29 | -0.0035298
339.2412 | -0.0035507
338.5443 | -0.003569
337.181 | -0.0035842
335.8208 | -0.003596
333.6397 | -0.0036097
332.7763 | -0.0036123
331.8218 | -0.003615
330.9179 | -0.0036032
330.596 | -0.0035846
329.4636 | -0.0035637
329.1687 | -0.0035347
327.9094 | -0.0035131
327.5081 | -0.0034788
326.465 | -0.0034469
325.5428 | -0.0034069
324.8694 | -0.0033765
323.6627 | -0.0033442
323.1934 | -0.0033034
322.448 | -0.0032631
321.7808 | -0.0032213
320.6042 | -0.0031771
320.063 | -0.0031292
319.5848 | -0.0030801
318.5135 | -0.0030333
317.9404 | -0.0029789
316.9828 | -0.0029215
316.037 | -0.0028622
315.1459 | -0.0028047
314.4722 | -0.0027446
314.1356 | -0.0026807
312.6408 | -0.0026187
312.5219 | -0.0025513
313.9019 | -0.0024867
313.9019 | -0.0024231
313.0573 | -0.0023554
311.5061 | -0.0022854
310.0849 | -0.0022044
307.9106 | -0.0021234
306.9326 | -0.0020317
305.7144 | -0.0019366
304.6472 | -0.0018396
303.9583 | -0.0017338
302.3313 | -0.0016315
301.7247 | -0.0015219
300.4794 | -0.0014105
299.157 | -0.0012971
298.2137 | -0.0011845
296.9731 | -0.00107
295.9807 | -0.00095243
294.7791 | -0.00084287
293.1513 | -0.00072646
291.5178 | -0.00061309
290.413 | -0.00050733
289.071 | -0.00039891
287.0668 | -0.00029848
285.5561 | -0.00019653
283.6889 | -0.00010218
282.106 | -1.05e-05
280.2304 | 7.5476e-05
277.6799 | 0.00015308
276.5936 | 0.00023411
273.7236 | 0.00030259
271.7718 | 0.00037145
270.184 | 0.00043155
268.5537 | 0.00049204
267.0639 | 0.0005453
265.8632 | 0.00058334
265.0047 | 0.00062252
263.5191 | 0.00065144
263.0933 | 0.00067845
261.6962 | 0.00070051
260.6993 | 0.00072029
259.6034 | 0.00073893
258.4116 | 0.00075225
257.1903 | 0.00076747
256.3343 | 0.0007823
255.5678 | 0.00079448
254.6697 | 0.00080361
253.3367 | 0.00081274
252.9367 | 0.00082529
251.4619 | 0.00082833
250.7217 | 0.0008367
249.4548 | 0.00084279
248.2202 | 0.00084583
247.4368 | 0.00085306
246.2952 | 0.00085991
245.614 | 0.00086676
244.3129 | 0.0008679
243.2474 | 0.00087398
242.1353 | 0.00087665
241.2513 | 0.00087855
240.3209 | 0.00088502
238.8712 | 0.00088616
238.378 | 0.00088958
237.2525 | 0.0008911
235.7486 | 0.00089377
234.7717 | 0.00089833
234.0792 | 0.00090252
233.2388 | 0.00090404
231.5986 | 0.00089947
230.7605 | 0.00090214
229.5764 | 0.00090404
228.2934 | 0.00090328
227.7575 | 0.00090898
226.4001 | 0.0009029
225.9181 | 0.0009086
224.7575 | 0.0009048
223.1629 | 0.00090632
222.2885 | 0.00090518
220.9494 | 0.00090252
220.4009 | 0.0009029
219.5533 | 0.00090214
217.6984 | 0.00089909
217.2544 | 0.00089681
216.6691 | 0.000901
214.9717 | 0.00089491
213.9176 | 0.00089148
213.4076 | 0.00088958
212.0515 | 0.00088616
211.3514 | 0.00088388
209.9408 | 0.00088007
208.3165 | 0.00087703
207.8854 | 0.00087589
206.1365 | 0.0008698
205.799 | 0.00086904
204.1197 | 0.00086295
203.1574 | 0.00085763
202.745 | 0.00085687
201.5205 | 0.00084926
200.603 | 0.0008504
199.2836 | 0.00084203
198.0019 | 0.00083708
196.5783 | 0.00083404
196.5473 | 0.00082871
195.3004 | 0.00082301
193.6134 | 0.00081502
192.6212 | 0.0008116
191.8917 | 0.00080285
190.6199 | 0.00080094
189.523 | 0.0007941
188.5213 | 0.00078801
187.7621 | 0.00078611
186.6074 | 0.00077622
185.6245 | 0.00077051
184.5602 | 0.000761
183.7926 | 0.00075377
182.5076 | 0.00074692
180.877 | 0.00073932
180.5788 | 0.00073665
178.7655 | 0.00072714
177.884 | 0.00072334
176.3653 | 0.00071459
176.3289 | 0.00070774
174.8699 | 0.00070546
173.5202 | 0.00069252
172.7723 | 0.00068872
170.949 | 0.00067845
170.4743 | 0.00067236
169.3524 | 0.00066285
168.3776 | 0.00065638
167.8424 | 0.00065182
165.8376 | 0.00063432
165.0317 | 0.00062861
163.9511 | 0.00061872
163.143 | 0.00061225
162.0594 | 0.0006035
160.4554 | 0.00059361
160.5242 | 0.00058562
158.6548 | 0.00057725
157.8357 | 0.00056965
156.7988 | 0.00055823
155.2517 | 0.00055177
154.8131 | 0.0005453
153.2059 | 0.0005316
152.5984 | 0.00052666
150.9669 | 0.00051372
150.2686 | 0.00050916
149.4581 | 0.00049813
147.8936 | 0.00048824
147.2812 | 0.00048025
145.8055 | 0.00047036
145.252 | 0.00046046
143.7621 | 0.00044829
142.7397 | 0.00044106
141.778 | 0.00043193
140.8713 | 0.00042204
139.7925 | 0.00041367
139.0107 | 0.00040454
137.7534 | 0.00039503
136.6171 | 0.0003859
135.2059 | 0.00037068
134.4571 | 0.00036498
132.8119 | 0.0003528
132.5818 | 0.0003471
131.0182 | 0.00033569
130.071 | 0.00032503
128.9397 | 0.00031628
127.3802 | 0.00030145
127.3421 | 0.00029612
125.6477 | 0.00028243
124.8425 | 0.00027558
123.8174 | 0.00026569
122.4982 | 0.00025313
121.8845 | 0.00024705
120.2476 | 0.00023259
119.1657 | 0.0002227
117.9782 | 0.00021281
117.3098 | 0.00020254
116.7933 | 0.00019265
114.9246 | 0.00017971
114.2727 | 0.0001721
112.8771 | 0.00016183
111.9994 | 0.00014966
110.7272 | 0.00013901
109.8704 | 0.00012683
109.2125 | 0.00011884
107.7393 | 0.00010781
106.9733 | 9.9823e-05
105.3933 | 8.7649e-05
105.0114 | 7.89e-05
103.8895 | 7.015e-05
103.0424 | 5.6455e-05
102.1439 | 4.8846e-05
100.8692 | 3.5912e-05
99.7942 | 2.3738e-05
98.9614 | 1.7271e-05
97.6585 | 3.5759e-06
96.9144 | -6.0871e-07
95.9133 | -1.5065e-05
94.6799 | -2.1152e-05
93.9825 | -3.2184e-05
93.3717 | -3.9412e-05
92.292 | -5.2727e-05
90.5436 | -6.2618e-05
90.2809 | -6.9465e-05
89.2567 | -8.1259e-05
88.2726 | -8.8487e-05
87.395 | -9.9138e-05
86.1573 | -0.00010751
85.8606 | -0.0001155
84.4878 | -0.00012577
83.677 | -0.00013376
82.7981 | -0.00014251
81.7069 | -0.0001524
80.976 | -0.00016229
79.9332 | -0.00017028
79.7281 | -0.00017751
78.5188 | -0.0001893
77.0844 | -0.00019767
76.6018 | -0.00020528
75.9809 | -0.00021212
75.0292 | -0.00022316
73.8996 | -0.00023419
73.5427 | -0.00023685
72.4682 | -0.00025055
71.5795 | -0.00025663
70.3669 | -0.00026729
69.8887 | -0.00027489
69.5933 | -0.00028174
68.0894 | -0.0002962
67.4579 | -0.00030266
66.4032 | -0.00031256
65.8454 | -0.00031522
64.7872 | -0.00032815
64.276 | -0.0003369
63.346 | -0.00034109
62.3201 | -0.00035288
61.5338 | -0.00035935
60.9538 | -0.00037
60.1097 | -0.00037571
59.0782 | -0.00038446
58.561 | -0.00039625
57.7898 | -0.00039929
56.7366 | -0.00040956
56.3335 | -0.00041907
55.6474 | -0.00042592
54.8997 | -0.00043239
54.1564 | -0.00044038
53.2396 | -0.00045217
53.0231 | -0.00045369
51.5738 | -0.00046282
51.1664 | -0.00047043
50.1043 | -0.00047804
49.6502 | -0.00048755
48.9045 | -0.00049288
47.9662 | -0.00050429
47.899 | -0.00050619
46.7896 | -0.00051456
46.0337 | -0.00051951
46.0841 | -0.00052483
45.6834 | -0.00052597
45.949 | -0.0005275
45.6044 | -0.00052711
45.452 | -0.00052826
45.0107 | -0.00053168
44.8352 | -0.0005332
44.6825 | -0.00053967
45.0955 | -0.00053777
44.3255 | -0.00053815
44.3255 | -0.00053815

## ,,
569.8051 | 0.0018901 | 569.8051 | 0.0018901 | 0.0019014 | 0.0020254 | -0.00091254 | 332
568.3161 | 0.0018627 | 568.3161 | 0.0018627 | 0.0018661 | 0.0019901 | -0.00027085
567.1765 | 0.0018384 | 567.1765 | 0.0018384 | 0.001839 | 0.001963 | -5.2442e-05
566.2698 | 0.0018163 | 566.2698 | 0.0018163 | 0.0018175 | 0.0019415 | -9.5993e-05
564.8997 | 0.0017897 | 564.8997 | 0.0017897 | 0.001785 | 0.001909 | 0.00037946
563.9266 | 0.0017676 | 563.9266 | 0.0017676 | 0.0017619 | 0.0018859 | 0.00046303
563.0294 | 0.0017375 | 563.0294 | 0.0017375 | 0.0017406 | 0.0018646 | -0.00024289
562.0483 | 0.0017151 | 562.0483 | 0.0017151 | 0.0017173 | 0.0018413 | -0.00017468
560.8444 | 0.0016896 | 560.8444 | 0.0016896 | 0.0016887 | 0.0018127 | 7.483e-05
559.7421 | 0.0016637 | 559.7421 | 0.0016637 | 0.0016625 | 0.0017865 | 9.9017e-05
558.7637 | 0.0016402 | 558.7637 | 0.0016402 | 0.0016393 | 0.0017633 | 6.9929e-05
557.5512 | 0.0016116 | 557.5512 | 0.0016116 | 0.0016105 | 0.0017345 | 9.0372e-05
556.7989 | 0.0015869 | 556.7989 | 0.0015869 | 0.0015926 | 0.0017166 | -0.00046345
555.3077 | 0.0015618 | 555.3077 | 0.0015618 | 0.0015572 | 0.0016812 | 0.00036653
554.6386 | 0.0015412 | 554.6386 | 0.0015412 | 0.0015414 | 0.0016654 | -9.0942e-06
553.5017 | 0.0015116 | 553.5017 | 0.0015116 | 0.0015144 | 0.0016384 | -0.00022546
551.8519 | 0.0014857 | 551.8519 | 0.0014857 | 0.0014752 | 0.0015992 | 0.00084699
551.3066 | 0.0014621 | 551.3066 | 0.0014621 | 0.0014623 | 0.0015863 | -1.1286e-05
550.0216 | 0.0014378 | 550.0216 | 0.0014378 | 0.0014318 | 0.0015558 | 0.00048547
549.0041 | 0.0014092 | 549.0041 | 0.0014092 | 0.0014076 | 0.0015316 | 0.00013257
548.0701 | 0.001386 | 548.0701 | 0.001386 | 0.0013854 | 0.0015094 | 4.9216e-05
546.9123 | 0.0013605 | 546.9123 | 0.0013605 | 0.0013579 | 0.0014819 | 0.00021041
545.8641 | 0.0013347 | 545.8641 | 0.0013347 | 0.0013331 | 0.0014571 | 0.00013104
545.1381 | 0.00131 | 545.1381 | 0.00131 | 0.0013158 | 0.0014398 | -0.00047316
543.9503 | 0.0012814 | 543.9503 | 0.0012814 | 0.0012876 | 0.0014116 | -0.00050015
543.0075 | 0.0012582 | 543.0075 | 0.0012582 | 0.0012652 | 0.0013892 | -0.00056657
541.7379 | 0.0012331 | 541.7379 | 0.0012331 | 0.0012351 | 0.0013591 | -0.00016075
540.9782 | 0.0012065 | 540.9782 | 0.0012065 | 0.0012171 | 0.0013411 | -0.00085382
539.48 | 0.0011833 | 539.48 | 0.0011833 | 0.0011815 | 0.0013055 | 0.000143
538.5657 | 0.0011566 | 538.5657 | 0.0011566 | 0.0011598 | 0.0012838 | -0.0002541
537.386 | 0.0011285 | 537.386 | 0.0011285 | 0.0011318 | 0.0012558 | -0.00026583
536.2984 | 0.0011072 | 536.2984 | 0.0011072 | 0.001106 | 0.00123 | 9.8441e-05
535.1216 | 0.0010779 | 535.1216 | 0.0010779 | 0.001078 | 0.001202 | -1.0952e-05
534.2352 | 0.0010573 | 534.2352 | 0.0010573 | 0.001057 | 0.001181 | 2.942e-05
533.2532 | 0.0010288 | 533.2532 | 0.0010288 | 0.0010337 | 0.0011577 | -0.00039148
531.9762 | 0.0010052 | 531.9762 | 0.0010052 | 0.0010034 | 0.0011274 | 0.00015131
530.9307 | 0.00097974 | 530.9307 | 0.00097974 | 0.00097854 | 0.0011025 | 9.7363e-05
529.9403 | 0.00095197 | 529.9403 | 0.00095197 | 0.00095502 | 0.001079 | -0.00024605
528.9682 | 0.00093067 | 528.9682 | 0.00093067 | 0.00093195 | 0.0010559 | -0.00010298
527.7636 | 0.00090138 | 527.7636 | 0.00090138 | 0.00090335 | 0.0010273 | -0.00015897
526.506 | 0.00087741 | 526.506 | 0.00087741 | 0.00087349 | 0.00099749 | 0.00031576
525.7617 | 0.0008504 | 525.7617 | 0.0008504 | 0.00085582 | 0.00097982 | -0.00043746
524.4303 | 0.00082263 | 524.4303 | 0.00082263 | 0.00082422 | 0.00094822 | -0.00012802
523.589 | 0.00079866 | 523.589 | 0.00079866 | 0.00080424 | 0.00092824 | -0.00045012
522.131 | 0.0007766 | 522.131 | 0.0007766 | 0.00076963 | 0.00089363 | 0.00056186
521.2375 | 0.00074997 | 521.2375 | 0.00074997 | 0.00074842 | 0.00087242 | 0.00012481
520.4516 | 0.00072334 | 520.4516 | 0.00072334 | 0.00072976 | 0.00085376 | -0.00051804
519.1361 | 0.00069709 | 519.1361 | 0.00069709 | 0.00069853 | 0.00082253 | -0.00011639
518.3385 | 0.00067198 | 518.3385 | 0.00067198 | 0.0006796 | 0.0008036 | -0.00061418
516.7231 | 0.00064725 | 516.7231 | 0.00064725 | 0.00064125 | 0.00076525 | 0.00048428
515.976 | 0.00061986 | 515.976 | 0.00061986 | 0.00062351 | 0.00074751 | -0.00029411
514.9885 | 0.00059818 | 514.9885 | 0.00059818 | 0.00060007 | 0.00072407 | -0.0001524
514.1083 | 0.00057041 | 514.1083 | 0.00057041 | 0.00057917 | 0.00070317 | -0.00070673
512.617 | 0.00054796 | 512.617 | 0.00054796 | 0.00054377 | 0.00066777 | 0.00033825
511.7728 | 0.00051829 | 511.7728 | 0.00051829 | 0.00052373 | 0.00064773 | -0.00043848
510.9915 | 0.00049584 | 510.9915 | 0.00049584 | 0.00050518 | 0.00062918 | -0.00075285
509.5695 | 0.00046617 | 509.5695 | 0.00046617 | 0.00047142 | 0.00059542 | -0.00042334
508.4835 | 0.00044563 | 508.4835 | 0.00044563 | 0.00044564 | 0.00056964 | -8.5852e-07
507.5684 | 0.00042052 | 507.5684 | 0.00042052 | 0.00042391 | 0.00054791 | -0.00027372
506.3149 | 0.00039351 | 506.3149 | 0.00039351 | 0.00039416 | 0.00051816 | -5.2096e-05
505.2767 | 0.00037068 | 505.2767 | 0.00037068 | 0.00036951 | 0.00049351 | 9.481e-05
503.9299 | 0.00034101 | 503.9299 | 0.00034101 | 0.00033754 | 0.00046154 | 0.00028036
503.2543 | 0.00031933 | 503.2543 | 0.00031933 | 0.0003215 | 0.0004455 | -0.00017504
502.0482 | 0.00029118 | 502.0482 | 0.00029118 | 0.00029286 | 0.00041686 | -0.00013606
501.209 | 0.00026759 | 501.209 | 0.00026759 | 0.00027294 | 0.00039694 | -0.00043157
499.7378 | 0.00024134 | 499.7378 | 0.00024134 | 0.00023802 | 0.00036202 | 0.00026812
498.8499 | 0.00021471 | 498.8499 | 0.00021471 | 0.00021694 | 0.00034094 | -0.0001794
498.0844 | 0.00019341 | 498.0844 | 0.00019341 | 0.00019876 | 0.00032276 | -0.00043199
496.5826 | 0.00016564 | 496.5826 | 0.00016564 | 0.00016311 | 0.00028711 | 0.00020375
495.7232 | 0.00014053 | 495.7232 | 0.00014053 | 0.00014271 | 0.00026671 | -0.00017579
494.6781 | 0.00011162 | 494.6781 | 0.00011162 | 0.0001179 | 0.0002419 | -0.00050655
493.6138 | 8.8791e-05 | 493.6138 | 8.8791e-05 | 9.2631e-05 | 0.00021663 | -0.00030969
492.4043 | 6.2161e-05 | 492.4043 | 6.2161e-05 | 6.3917e-05 | 0.00018792 | -0.00014162
491.3205 | 3.2869e-05 | 491.3205 | 3.2869e-05 | 3.8188e-05 | 0.00016219 | -0.00042897
490.3858 | 1.2326e-05 | 490.3858 | 1.2326e-05 | 1.6e-05 | 0.00014 | -0.00029629
489.1601 | -1.3924e-05 | 489.1601 | -1.3924e-05 | -1.3099e-05 | 0.0001109 | -6.647e-05
488.2022 | -3.9032e-05 | 488.2022 | -3.9032e-05 | -3.584e-05 | 8.816e-05 | -0.00025742
487.1881 | -6.7183e-05 | 487.1881 | -6.7183e-05 | -5.9915e-05 | 6.4085e-05 | -0.00058612
485.9053 | -9.3432e-05 | 485.9053 | -9.3432e-05 | -9.0367e-05 | 3.3633e-05 | -0.00024716
485.3087 | -0.00011816 | 485.3087 | -0.00011816 | -0.00010453 | 1.947e-05 | -0.0010991
483.5661 | -0.00014441 | 483.5661 | -0.00014441 | -0.0001459 | -2.1901e-05 | 0.00012031
482.9056 | -0.00016571 | 482.9056 | -0.00016571 | -0.00016158 | -3.7582e-05 | -0.00033315
481.7144 | -0.00019653 | 481.7144 | -0.00019653 | -0.00018986 | -6.5861e-05 | -0.00053756
480.3994 | -0.00021973 | 480.3994 | -0.00021973 | -0.00022108 | -9.7079e-05 | 0.0001086
479.5814 | -0.00024446 | 479.5814 | -0.00024446 | -0.0002405 | -0.0001165 | -0.00031956
478.2845 | -0.00027071 | 478.2845 | -0.00027071 | -0.00027129 | -0.00014729 | 4.6524e-05
477.3911 | -0.00029544 | 477.3911 | -0.00029544 | -0.0002925 | -0.0001685 | -0.0002372
476.2055 | -0.00032321 | 476.2055 | -0.00032321 | -0.00032064 | -0.00019664 | -0.00020705
475.693 | -0.00034641 | 475.693 | -0.00034641 | -0.00033281 | -0.00020881 | -0.0010973
474.3651 | -0.00037114 | 474.3651 | -0.00037114 | -0.00036433 | -0.00024033 | -0.00054918
473.3022 | -0.00039739 | 473.3022 | -0.00039739 | -0.00038956 | -0.00026556 | -0.00063112
472.5609 | -0.00042212 | 472.5609 | -0.00042212 | -0.00040716 | -0.00028316 | -0.0012059
470.6995 | -0.00044951 | 470.6995 | -0.00044951 | -0.00045135 | -0.00032735 | 0.00014877
470.1004 | -0.00047119 | 470.1004 | -0.00047119 | -0.00046558 | -0.00034158 | -0.00045286
468.9724 | -0.0004963 | 468.9724 | -0.0004963 | -0.00049236 | -0.00036836 | -0.00031815
467.8365 | -0.00052103 | 467.8365 | -0.00052103 | -0.00051932 | -0.00039532 | -0.00013768
466.6105 | -0.00054728 | 466.6105 | -0.00054728 | -0.00054843 | -0.00042443 | 9.2735e-05
465.6913 | -0.00057239 | 465.6913 | -0.00057239 | -0.00057025 | -0.00044625 | -0.0001723
464.7125 | -0.00059559 | 464.7125 | -0.00059559 | -0.00059348 | -0.00046948 | -0.00016988
463.4626 | -0.0006245 | 463.4626 | -0.0006245 | -0.00062316 | -0.00049916 | -0.00010854
462.7755 | -0.00064999 | 462.7755 | -0.00064999 | -0.00063947 | -0.00051547 | -0.00084852
461.4388 | -0.000677 | 461.4388 | -0.000677 | -0.0006712 | -0.0005472 | -0.00046768
460.3644 | -0.00070097 | 460.3644 | -0.00070097 | -0.00069671 | -0.00057271 | -0.00034357
459.5152 | -0.00072494 | 459.5152 | -0.00072494 | -0.00071687 | -0.00059287 | -0.00065049
458.1506 | -0.00075385 | 458.1506 | -0.00075385 | -0.00074926 | -0.00062526 | -0.00036964
457.2559 | -0.00077705 | 457.2559 | -0.00077705 | -0.00077051 | -0.00064651 | -0.00052807
456.1429 | -0.00080216 | 456.1429 | -0.00080216 | -0.00079693 | -0.00067293 | -0.00042199
455.1835 | -0.00082651 | 455.1835 | -0.00082651 | -0.0008197 | -0.0006957 | -0.00054876
454.2048 | -0.00085428 | 454.2048 | -0.00085428 | -0.00084294 | -0.00071894 | -0.00091468
452.9138 | -0.00087749 | 452.9138 | -0.00087749 | -0.00087359 | -0.00074959 | -0.00031433
451.9497 | -0.00090716 | 451.9497 | -0.00090716 | -0.00089647 | -0.00077247 | -0.00086168
450.6013 | -0.00093112 | 450.6013 | -0.00093112 | -0.00092849 | -0.00080449 | -0.00021285
449.8665 | -0.00095433 | 449.8665 | -0.00095433 | -0.00094593 | -0.00082193 | -0.00067761
448.4722 | -0.00098134 | 448.4722 | -0.00098134 | -0.00097903 | -0.00085503 | -0.00018642
447.4503 | -0.0010042 | 447.4503 | -0.0010042 | -0.0010033 | -0.00087929 | -7.0747e-05
446.5712 | -0.0010331 | 446.5712 | -0.0010331 | -0.0010242 | -0.00090016 | -0.00071917
445.379 | -0.0010563 | 445.379 | -0.0010563 | -0.0010525 | -0.00092846 | -0.00030819
444.6057 | -0.0010837 | 444.6057 | -0.0010837 | -0.0010708 | -0.00094682 | -0.0010365
443.1219 | -0.0011088 | 443.1219 | -0.0011088 | -0.001106 | -0.00098204 | -0.00022076
442.5027 | -0.0011347 | 442.5027 | -0.0011347 | -0.0011207 | -0.00099675 | -0.0011214
441.0373 | -0.001159 | 441.0373 | -0.001159 | -0.0011555 | -0.0010315 | -0.00027929
440.2966 | -0.0011841 | 440.2966 | -0.0011841 | -0.0011731 | -0.0010491 | -0.00088611
439.0647 | -0.0012085 | 439.0647 | -0.0012085 | -0.0012024 | -0.0010784 | -0.00049108
437.6805 | -0.0012374 | 437.6805 | -0.0012374 | -0.0012352 | -0.0011112 | -0.00017268
436.8333 | -0.0012575 | 436.8333 | -0.0012575 | -0.0012553 | -0.0011313 | -0.00017675
435.8955 | -0.0012849 | 435.8955 | -0.0012849 | -0.0012776 | -0.0011536 | -0.00059011
434.9834 | -0.0013104 | 434.9834 | -0.0013104 | -0.0012993 | -0.0011753 | -0.00089948
433.7872 | -0.0013389 | 433.7872 | -0.0013389 | -0.0013277 | -0.0012037 | -0.00091017
432.5713 | -0.0013606 | 432.5713 | -0.0013606 | -0.0013565 | -0.0012325 | -0.00033109
431.6852 | -0.0013869 | 431.6852 | -0.0013869 | -0.0013776 | -0.0012536 | -0.00075155
430.1505 | -0.0014154 | 430.1505 | -0.0014154 | -0.001414 | -0.00129 | -0.00011435
429.3391 | -0.0014378 | 429.3391 | -0.0014378 | -0.0014333 | -0.0013093 | -0.00037086
428.1824 | -0.0014626 | 428.1824 | -0.0014626 | -0.0014607 | -0.0013367 | -0.00015049
427.1167 | -0.0014865 | 427.1167 | -0.0014865 | -0.001486 | -0.001362 | -4.3101e-05
426.1492 | -0.0015147 | 426.1492 | -0.0015147 | -0.001509 | -0.001385 | -0.00046101
424.9498 | -0.0015398 | 424.9498 | -0.0015398 | -0.0015375 | -0.0014135 | -0.00018963
424.0502 | -0.0015645 | 424.0502 | -0.0015645 | -0.0015588 | -0.0014348 | -0.00046139
423.0094 | -0.0015893 | 423.0094 | -0.0015893 | -0.0015835 | -0.0014595 | -0.0004629
421.8204 | -0.0016117 | 421.8204 | -0.0016117 | -0.0016117 | -0.0014877 | 3.3554e-06
420.7372 | -0.0016387 | 420.7372 | -0.0016387 | -0.0016375 | -0.0015135 | -0.00010119
419.7756 | -0.0016638 | 419.7756 | -0.0016638 | -0.0016603 | -0.0015363 | -0.00028496
418.8098 | -0.001687 | 418.8098 | -0.001687 | -0.0016832 | -0.0015592 | -0.00030724
417.5467 | -0.0017125 | 417.5467 | -0.0017125 | -0.0017132 | -0.0015892 | 5.5331e-05
416.6373 | -0.0017342 | 416.6373 | -0.0017342 | -0.0017348 | -0.0016108 | 4.7657e-05
415.1373 | -0.0017643 | 415.1373 | -0.0017643 | -0.0017704 | -0.0016464 | 0.00049576
414.4558 | -0.0017882 | 414.4558 | -0.0017882 | -0.0017866 | -0.0016626 | -0.00013214
413.313 | -0.0018141 | 413.313 | -0.0018141 | -0.0018137 | -0.0016897 | -3.0616e-05
412.3376 | -0.0018377 | 412.3376 | -0.0018377 | -0.0018369 | -0.0017129 | -6.5137e-05
411.419 | -0.0018616 | 411.419 | -0.0018616 | -0.0018587 | -0.0017347 | -0.0002393
409.9397 | -0.0018883 | 409.9397 | -0.0018883 | -0.0018938 | -0.0017698 | 0.0004452
409.2416 | -0.0019119 | 409.2416 | -0.0019119 | -0.0019104 | -0.0017864 | -0.0001203
408.162 | -0.0019389 | 408.162 | -0.0019389 | -0.001936 | -0.001812 | -0.00023165
407.2538 | -0.001964 | 407.2538 | -0.001964 | -0.0019576 | -0.0018336 | -0.00051776
406.3113 | -0.0019887 | 406.3113 | -0.0019887 | -0.0019799 | -0.0018559 | -0.00070743
404.6074 | -0.0020153 | 404.6074 | -0.0020153 | -0.0020204 | -0.0018964 | 0.0004072
403.7098 | -0.0020363 | 403.7098 | -0.0020363 | -0.0020417 | -0.0019177 | 0.00043827
402.5136 | -0.0020671 | 402.5136 | -0.0020671 | -0.0020701 | -0.0019461 | 0.00024339
401.8828 | -0.0020888 | 401.8828 | -0.0020888 | -0.0020851 | -0.0019611 | -0.0002976
400.5099 | -0.0021142 | 400.5099 | -0.0021142 | -0.0021177 | -0.0019937 | 0.00027531
399.3233 | -0.0021413 | 399.3233 | -0.0021413 | -0.0021458 | -0.0020218 | 0.00036876
398.5925 | -0.0021664 | 398.5925 | -0.0021664 | -0.0021632 | -0.0020392 | -0.000257
397.3827 | -0.0021911 | 397.3827 | -0.0021911 | -0.0021919 | -0.0020679 | 6.5051e-05
396.7089 | -0.002217 | 396.7089 | -0.002217 | -0.0022079 | -0.0020839 | -0.00073115
395.0922 | -0.0022417 | 395.0922 | -0.0022417 | -0.0022463 | -0.0021223 | 0.00037002
393.9501 | -0.0022657 | 393.9501 | -0.0022657 | -0.0022734 | -0.0021494 | 0.00062369
393.2942 | -0.002293 | 393.2942 | -0.002293 | -0.002289 | -0.002165 | -0.00032946
392.1476 | -0.0023185 | 392.1476 | -0.0023185 | -0.0023162 | -0.0021922 | -0.0001897
391.135 | -0.0023425 | 391.135 | -0.0023425 | -0.0023402 | -0.0022162 | -0.00018402
389.6304 | -0.0023703 | 389.6304 | -0.0023703 | -0.0023759 | -0.0022519 | 0.00045698
388.9969 | -0.0023916 | 388.9969 | -0.0023916 | -0.002391 | -0.002267 | -4.8153e-05
387.6103 | -0.0024186 | 387.6103 | -0.0024186 | -0.0024239 | -0.0022999 | 0.00042825
386.5651 | -0.0024418 | 386.5651 | -0.0024418 | -0.0024487 | -0.0023247 | 0.00055791
385.5927 | -0.0024684 | 385.5927 | -0.0024684 | -0.0024718 | -0.0023478 | 0.00027192
384.6661 | -0.0024931 | 384.6661 | -0.0024931 | -0.0024938 | -0.0023698 | 5.1893e-05
383.6969 | -0.0025156 | 383.6969 | -0.0025156 | -0.0025168 | -0.0023928 | 9.7249e-05
382.5271 | -0.0025445 | 382.5271 | -0.0025445 | -0.0025446 | -0.0024206 | 5.3419e-06
381.5572 | -0.0025669 | 381.5572 | -0.0025669 | -0.0025676 | -0.0024436 | 5.2099e-05
380.1514 | -0.0025962 | 380.1514 | -0.0025962 | -0.002601 | -0.002477 | 0.00038115
379.3659 | -0.0026202 | 379.3659 | -0.0026202 | -0.0026196 | -0.0024956 | -4.7802e-05
378.4489 | -0.0026457 | 378.4489 | -0.0026457 | -0.0026414 | -0.0025174 | -0.00034764
377.0298 | -0.0026727 | 377.0298 | -0.0026727 | -0.0026751 | -0.0025511 | 0.00019094
376.2434 | -0.0026929 | 376.2434 | -0.0026929 | -0.0026937 | -0.0025697 | 7.0593e-05
374.7927 | -0.0027225 | 374.7927 | -0.0027225 | -0.0027282 | -0.0026042 | 0.00045502
374.098 | -0.0027454 | 374.098 | -0.0027454 | -0.0027447 | -0.0026207 | -5.5718e-05
372.708 | -0.0027735 | 372.708 | -0.0027735 | -0.0027777 | -0.0026537 | 0.00033515
371.6494 | -0.0027963 | 371.6494 | -0.0027963 | -0.0028028 | -0.0026788 | 0.00052114
370.8074 | -0.0028226 | 370.8074 | -0.0028226 | -0.0028228 | -0.0026988 | 1.6287e-05
|  | 369.4964 | -0.0028504 | -0.0028539 | -0.0027299 | 0.00028656
|  | 368.936 | -0.0028701 | -0.0028672 | -0.0027432 | -0.0002358
|  | 367.8335 | -0.0028987 | -0.0028934 | -0.0027694 | -0.00042604
|  | 366.4827 | -0.0029264 | -0.0029255 | -0.0028015 | -7.9406e-05
|  | 365.3713 | -0.0029504 | -0.0029518 | -0.0028278 | 0.00011547
|  | 364.2713 | -0.0029774 | -0.002978 | -0.002854 | 4.3309e-05
|  | 363.4426 | -0.0029995 | -0.0029976 | -0.0028736 | -0.00014965
|  | 362.1516 | -0.0030284 | -0.0030283 | -0.0029043 | -9.5476e-06
|  | 361.1587 | -0.0030527 | -0.0030519 | -0.0029279 | -7.2111e-05
|  | 359.9908 | -0.0030756 | -0.0030796 | -0.0029556 | 0.00032309
|  | 359.0128 | -0.0031022 | -0.0031028 | -0.0029788 | 4.7915e-05
|  | 358.2517 | -0.003125 | -0.0031209 | -0.0029969 | -0.00033565
|  | 356.6626 | -0.0031543 | -0.0031586 | -0.0030346 | 0.00034433
|  | 356.0332 | -0.0031733 | -0.0031735 | -0.0030495 | 1.5407e-05
|  | 354.8668 | -0.0032015 | -0.0032012 | -0.0030772 | -2.187e-05
|  | 354.0382 | -0.0032281 | -0.0032209 | -0.0030969 | -0.000583
|  | 352.7541 | -0.003254 | -0.0032514 | -0.0031274 | -0.00021087
|  | 351.7378 | -0.0032738 | -0.0032755 | -0.0031515 | 0.00013965
|  | 350.8228 | -0.0032989 | -0.0032972 | -0.0031732 | -0.0001335
|  | 349.1396 | -0.0033251 | -0.0033372 | -0.0032132 | 0.00097212
|  | 348.7383 | -0.0033476 | -0.0033467 | -0.0032227 | -6.9488e-05
|  | 347.4316 | -0.0033731 | -0.0033777 | -0.0032537 | 0.00037666
|  | 346.6241 | -0.0033947 | -0.0033969 | -0.0032729 | 0.00017382
|  | 345.211 | -0.0034195 | -0.0034305 | -0.0033065 | 0.00088505
|  | 344.2777 | -0.0034446 | -0.0034526 | -0.0033286 | 0.00064709
|  | 343.5587 | -0.0034655 | -0.0034697 | -0.0033457 | 0.00033638
|  | 342.3164 | -0.0034914 | -0.0034992 | -0.0033752 | 0.0006284
|  | 341.5302 | -0.0035081 | -0.0035178 | -0.0033938 | 0.00078384
|  | 340.29 | -0.0035298 | -0.0035473 | -0.0034233 | 0.0014094
|  | 339.2412 | -0.0035507 | -0.0035722 | -0.0034482 | 0.00173
|  | 338.5443 | -0.003569 | -0.0035887 | -0.0034647 | 0.0015916
|  | 337.181 | -0.0035842 | -0.0036211 | -0.0034971 | 0.0029745
|  | 335.8208 | -0.003596 | -0.0036534 | -0.0035294 | 0.0046276
|  | 333.6397 | -0.0036097 | -0.0037052 | -0.0035812 | 0.0076989
|  | 332.7763 | -0.0036123 | -0.0037257 | -0.0036017 | 0.0091371
|  | 331.8218 | -0.003615 | -0.0037483 | -0.0036243 | 0.01075
|  | 330.9179 | -0.0036032 | -0.0037698 | -0.0036458 | 0.013431
|  | 330.596 | -0.0035846 | -0.0037774 | -0.0036534 | 0.015551
|  | 329.4636 | -0.0035637 | -0.0038043 | -0.0036803 | 0.019406
|  | 329.1687 | -0.0035347 | -0.0038113 | -0.0036873 | 0.022303
|  | 327.9094 | -0.0035131 | -0.0038412 | -0.0037172 | 0.026462
|  | 327.5081 | -0.0034788 | -0.0038507 | -0.0037267 | 0.029992
|  | 326.465 | -0.0034469 | -0.0038755 | -0.0037515 | 0.034566
|  | 325.5428 | -0.0034069 | -0.0038974 | -0.0037734 | 0.039553
|  | 324.8694 | -0.0033765 | -0.0039134 | -0.0037894 | 0.043296
|  | 323.6627 | -0.0033442 | -0.003942 | -0.003818 | 0.048214
|  | 323.1934 | -0.0033034 | -0.0039531 | -0.0038291 | 0.052395
|  | 322.448 | -0.0032631 | -0.0039708 | -0.0038468 | 0.057074
|  | 321.7808 | -0.0032213 | -0.0039867 | -0.0038627 | 0.061726
|  | 320.6042 | -0.0031771 | -0.0040146 | -0.0038906 | 0.067538
|  | 320.063 | -0.0031292 | -0.0040275 | -0.0039035 | 0.07244
|  | 319.5848 | -0.0030801 | -0.0040388 | -0.0039148 | 0.077313
|  | 318.5135 | -0.0030333 | -0.0040642 | -0.0039402 | 0.083137
|  | 317.9404 | -0.0029789 | -0.0040779 | -0.0039539 | 0.088622
|  | 316.9828 | -0.0029215 | -0.0041006 | -0.0039766 | 0.095088
|  | 316.037 | -0.0028622 | -0.004123 | -0.003999 | 0.10168
|  | 315.1459 | -0.0028047 | -0.0041442 | -0.0040202 | 0.10802
|  | 314.4722 | -0.0027446 | -0.0041602 | -0.0040362 | 0.11416
|  | 314.1356 | -0.0026807 | -0.0041682 | -0.0040442 | 0.11996
|  | 312.6408 | -0.0026187 | -0.0042037 | -0.0040797 | 0.12782
|  | 312.5219 | -0.0025513 | -0.0042065 | -0.0040825 | 0.13348
|  | 313.9019 | -0.0024867 | -0.0041737 | -0.0040497 | 0.13605
|  | 313.9019 | -0.0024231 | -0.0041737 | -0.0040497 | 0.14118
|  | 313.0573 | -0.0023554 | -0.0041938 | -0.0040698 | 0.14825
|  | 311.5061 | -0.0022854 | -0.0042306 | -0.0041066 | 0.15687
|  | 310.0849 | -0.0022044 | -0.0042643 | -0.0041403 | 0.16612
|  | 307.9106 | -0.0021234 | -0.004316 | -0.004192 | 0.17682
|  | 306.9326 | -0.0020317 | -0.0043392 | -0.0042152 | 0.18609
|  | 305.7144 | -0.0019366 | -0.0043681 | -0.0042441 | 0.19609
|  | 304.6472 | -0.0018396 | -0.0043934 | -0.0042694 | 0.20596
|  | 303.9583 | -0.0017338 | -0.0044098 | -0.0042858 | 0.2158
|  | 302.3313 | -0.0016315 | -0.0044484 | -0.0043244 | 0.22717
|  | 301.7247 | -0.0015219 | -0.0044628 | -0.0043388 | 0.23717
|  | 300.4794 | -0.0014105 | -0.0044924 | -0.0043684 | 0.24854
|  | 299.157 | -0.0012971 | -0.0045238 | -0.0043998 | 0.26022
|  | 298.2137 | -0.0011845 | -0.0045462 | -0.0044222 | 0.2711
|  | 296.9731 | -0.00107 | -0.0045756 | -0.0044516 | 0.28271
|  | 295.9807 | -0.00095243 | -0.0045992 | -0.0044752 | 0.29409
|  | 294.7791 | -0.00084287 | -0.0046277 | -0.0045037 | 0.30523
|  | 293.1513 | -0.00072646 | -0.0046663 | -0.0045423 | 0.31773
|  | 291.5178 | -0.00061309 | -0.0047051 | -0.0045811 | 0.33
|  | 290.413 | -0.00050733 | -0.0047314 | -0.0046074 | 0.34065
|  | 289.071 | -0.00039891 | -0.0047632 | -0.0046392 | 0.35196
|  | 287.0668 | -0.00029848 | -0.0048108 | -0.0046868 | 0.3639
|  | 285.5561 | -0.00019653 | -0.0048467 | -0.0047227 | 0.37501
|  | 283.6889 | -0.00010218 | -0.004891 | -0.004767 | 0.38619
|  | 282.106 | -1.05e-05 | -0.0049286 | -0.0048046 | 0.39662
|  | 280.2304 | 7.5476e-05 | -0.0049731 | -0.0048491 | 0.40714
|  | 277.6799 | 0.00015308 | -0.0050336 | -0.0049096 | 0.41828
|  | 276.5936 | 0.00023411 | -0.0050594 | -0.0049354 | 0.4269
|  | 273.7236 | 0.00030259 | -0.0051276 | -0.0050036 | 0.43792
|  | 271.7718 | 0.00037145 | -0.0051739 | -0.0050499 | 0.44721
|  | 270.184 | 0.00043155 | -0.0052116 | -0.0050876 | 0.45509
|  | 268.5537 | 0.00049204 | -0.0052503 | -0.0051263 | 0.46309
|  | 267.0639 | 0.0005453 | -0.0052857 | -0.0051617 | 0.47024
|  | 265.8632 | 0.00058334 | -0.0053142 | -0.0051902 | 0.47561
|  | 265.0047 | 0.00062252 | -0.0053345 | -0.0052105 | 0.48041
|  | 263.5191 | 0.00065144 | -0.0053698 | -0.0052458 | 0.48558
|  | 263.0933 | 0.00067845 | -0.0053799 | -0.0052559 | 0.48858
|  | 261.6962 | 0.00070051 | -0.0054131 | -0.0052891 | 0.49303
|  | 260.6993 | 0.00072029 | -0.0054368 | -0.0053128 | 0.49654
|  | 259.6034 | 0.00073893 | -0.0054628 | -0.0053388 | 0.50014
|  | 258.4116 | 0.00075225 | -0.0054911 | -0.0053671 | 0.50349
|  | 257.1903 | 0.00076747 | -0.0055201 | -0.0053961 | 0.50706
|  | 256.3343 | 0.0007823 | -0.0055404 | -0.0054164 | 0.50989
|  | 255.5678 | 0.00079448 | -0.0055586 | -0.0054346 | 0.51234
|  | 254.6697 | 0.00080361 | -0.0055799 | -0.0054559 | 0.5148
|  | 253.3367 | 0.00081274 | -0.0056115 | -0.0054875 | 0.51809
|  | 252.9367 | 0.00082529 | -0.005621 | -0.005497 | 0.51987
|  | 251.4619 | 0.00082833 | -0.0056561 | -0.0055321 | 0.52293
|  | 250.7217 | 0.0008367 | -0.0056736 | -0.0055496 | 0.52503
|  | 249.4548 | 0.00084279 | -0.0057037 | -0.0055797 | 0.52794
|  | 248.2202 | 0.00084583 | -0.005733 | -0.005609 | 0.53055
|  | 247.4368 | 0.00085306 | -0.0057516 | -0.0056276 | 0.53263
|  | 246.2952 | 0.00085991 | -0.0057787 | -0.0056547 | 0.53537
|  | 245.614 | 0.00086676 | -0.0057949 | -0.0056709 | 0.53723
|  | 244.3129 | 0.0008679 | -0.0058258 | -0.0057018 | 0.53981
|  | 243.2474 | 0.00087398 | -0.0058511 | -0.0057271 | 0.54234
|  | 242.1353 | 0.00087665 | -0.0058775 | -0.0057535 | 0.54469
|  | 241.2513 | 0.00087855 | -0.0058985 | -0.0057745 | 0.54653
|  | 240.3209 | 0.00088502 | -0.0059205 | -0.0057965 | 0.54884
|  | 238.8712 | 0.00088616 | -0.005955 | -0.005831 | 0.5517
|  | 238.378 | 0.00088958 | -0.0059667 | -0.0058427 | 0.55292
|  | 237.2525 | 0.0008911 | -0.0059934 | -0.0058694 | 0.5552
|  | 235.7486 | 0.00089377 | -0.0060291 | -0.0059051 | 0.55829
|  | 234.7717 | 0.00089833 | -0.0060523 | -0.0059283 | 0.56053
|  | 234.0792 | 0.00090252 | -0.0060687 | -0.0059447 | 0.5622
|  | 233.2388 | 0.00090404 | -0.0060887 | -0.0059647 | 0.56393
|  | 231.5986 | 0.00089947 | -0.0061276 | -0.0060036 | 0.5667
|  | 230.7605 | 0.00090214 | -0.0061475 | -0.0060235 | 0.56852
|  | 229.5764 | 0.00090404 | -0.0061756 | -0.0060516 | 0.57094
|  | 228.2934 | 0.00090328 | -0.0062061 | -0.0060821 | 0.57333
|  | 227.7575 | 0.00090898 | -0.0062188 | -0.0060948 | 0.57482
|  | 226.4001 | 0.0009029 | -0.006251 | -0.006127 | 0.57693
|  | 225.9181 | 0.0009086 | -0.0062625 | -0.0061385 | 0.57831
|  | 224.7575 | 0.0009048 | -0.00629 | -0.006166 | 0.58023
|  | 223.1629 | 0.00090632 | -0.0063279 | -0.0062039 | 0.5834
|  | 222.2885 | 0.00090518 | -0.0063486 | -0.0062246 | 0.58498
|  | 220.9494 | 0.00090252 | -0.0063804 | -0.0062564 | 0.58733
|  | 220.4009 | 0.0009029 | -0.0063934 | -0.0062694 | 0.58841
|  | 219.5533 | 0.00090214 | -0.0064136 | -0.0062896 | 0.58998
|  | 217.6984 | 0.00089909 | -0.0064576 | -0.0063336 | 0.59328
|  | 217.2544 | 0.00089681 | -0.0064681 | -0.0063441 | 0.59395
|  | 216.6691 | 0.000901 | -0.006482 | -0.006358 | 0.59541
|  | 214.9717 | 0.00089491 | -0.0065223 | -0.0063983 | 0.59816
|  | 213.9176 | 0.00089148 | -0.0065474 | -0.0064234 | 0.59991
|  | 213.4076 | 0.00088958 | -0.0065595 | -0.0064355 | 0.60073
|  | 212.0515 | 0.00088616 | -0.0065917 | -0.0064677 | 0.60305
|  | 211.3514 | 0.00088388 | -0.0066083 | -0.0064843 | 0.60421
|  | 209.9408 | 0.00088007 | -0.0066418 | -0.0065178 | 0.6066
|  | 208.3165 | 0.00087703 | -0.0066803 | -0.0065563 | 0.60946
|  | 207.8854 | 0.00087589 | -0.0066906 | -0.0065666 | 0.6102
|  | 206.1365 | 0.0008698 | -0.0067321 | -0.0066081 | 0.61305
|  | 205.799 | 0.00086904 | -0.0067401 | -0.0066161 | 0.61364
|  | 204.1197 | 0.00086295 | -0.00678 | -0.006656 | 0.61636
|  | 203.1574 | 0.00085763 | -0.0068028 | -0.0066788 | 0.61778
|  | 202.745 | 0.00085687 | -0.0068126 | -0.0066886 | 0.6185
|  | 201.5205 | 0.00084926 | -0.0068417 | -0.0067177 | 0.62024
|  | 200.603 | 0.0008504 | -0.0068634 | -0.0067394 | 0.62208
|  | 199.2836 | 0.00084203 | -0.0068948 | -0.0067708 | 0.62394
|  | 198.0019 | 0.00083708 | -0.0069252 | -0.0068012 | 0.62599
|  | 196.5783 | 0.00083404 | -0.006959 | -0.006835 | 0.62847
|  | 196.5473 | 0.00082871 | -0.0069597 | -0.0068357 | 0.6281
|  | 195.3004 | 0.00082301 | -0.0069893 | -0.0068653 | 0.63003
|  | 193.6134 | 0.00081502 | -0.0070294 | -0.0069054 | 0.63261
|  | 192.6212 | 0.0008116 | -0.0070529 | -0.0069289 | 0.63424
|  | 191.8917 | 0.00080285 | -0.0070703 | -0.0069463 | 0.63493
|  | 190.6199 | 0.00080094 | -0.0071004 | -0.0069764 | 0.63721
|  | 189.523 | 0.0007941 | -0.0071265 | -0.0070025 | 0.63876
|  | 188.5213 | 0.00078801 | -0.0071503 | -0.0070263 | 0.64018
|  | 187.7621 | 0.00078611 | -0.0071683 | -0.0070443 | 0.64148
|  | 186.6074 | 0.00077622 | -0.0071957 | -0.0070717 | 0.6429
|  | 185.6245 | 0.00077051 | -0.007219 | -0.007095 | 0.64432
|  | 184.5602 | 0.000761 | -0.0072443 | -0.0071203 | 0.64559
|  | 183.7926 | 0.00075377 | -0.0072625 | -0.0071385 | 0.64648
|  | 182.5076 | 0.00074692 | -0.007293 | -0.007169 | 0.64838
|  | 180.877 | 0.00073932 | -0.0073317 | -0.0072077 | 0.65089
|  | 180.5788 | 0.00073665 | -0.0073388 | -0.0072148 | 0.65125
|  | 178.7655 | 0.00072714 | -0.0073819 | -0.0072579 | 0.65395
|  | 177.884 | 0.00072334 | -0.0074028 | -0.0072788 | 0.65533
|  | 176.3653 | 0.00071459 | -0.0074388 | -0.0073148 | 0.65754
|  | 176.3289 | 0.00070774 | -0.0074397 | -0.0073157 | 0.65705
|  | 174.8699 | 0.00070546 | -0.0074743 | -0.0073503 | 0.65966
|  | 173.5202 | 0.00069252 | -0.0075064 | -0.0073824 | 0.6612
|  | 172.7723 | 0.00068872 | -0.0075241 | -0.0074001 | 0.66233
|  | 170.949 | 0.00067845 | -0.0075674 | -0.0074434 | 0.66499
|  | 170.4743 | 0.00067236 | -0.0075787 | -0.0074547 | 0.66541
|  | 169.3524 | 0.00066285 | -0.0076053 | -0.0074813 | 0.66679
|  | 168.3776 | 0.00065638 | -0.0076285 | -0.0075045 | 0.66813
|  | 167.8424 | 0.00065182 | -0.0076412 | -0.0075172 | 0.66879
|  | 165.8376 | 0.00063432 | -0.0076888 | -0.0075648 | 0.67122
|  | 165.0317 | 0.00062861 | -0.0077079 | -0.0075839 | 0.6723
|  | 163.9511 | 0.00061872 | -0.0077336 | -0.0076096 | 0.67357
|  | 163.143 | 0.00061225 | -0.0077527 | -0.0076287 | 0.6746
|  | 162.0594 | 0.0006035 | -0.0077785 | -0.0076545 | 0.67597
|  | 160.4554 | 0.00059361 | -0.0078165 | -0.0076925 | 0.67824
|  | 160.5242 | 0.00058562 | -0.0078149 | -0.0076909 | 0.67746
|  | 158.6548 | 0.00057725 | -0.0078593 | -0.0077353 | 0.68037
|  | 157.8357 | 0.00056965 | -0.0078787 | -0.0077547 | 0.68132
|  | 156.7988 | 0.00055823 | -0.0079034 | -0.0077794 | 0.68239
|  | 155.2517 | 0.00055177 | -0.0079401 | -0.0078161 | 0.68483
|  | 154.8131 | 0.0005453 | -0.0079505 | -0.0078265 | 0.68514
|  | 153.2059 | 0.0005316 | -0.0079887 | -0.0078647 | 0.68712
|  | 152.5984 | 0.00052666 | -0.0080031 | -0.0078791 | 0.68788
|  | 150.9669 | 0.00051372 | -0.0080418 | -0.0079178 | 0.68996
|  | 150.2686 | 0.00050916 | -0.0080584 | -0.0079344 | 0.69093
|  | 149.4581 | 0.00049813 | -0.0080776 | -0.0079536 | 0.69159
|  | 147.8936 | 0.00048824 | -0.0081148 | -0.0079908 | 0.69379
|  | 147.2812 | 0.00048025 | -0.0081293 | -0.0080053 | 0.69432
|  | 145.8055 | 0.00047036 | -0.0081643 | -0.0080403 | 0.69635
|  | 145.252 | 0.00046046 | -0.0081775 | -0.0080535 | 0.69661
|  | 143.7621 | 0.00044829 | -0.0082128 | -0.0080888 | 0.69848
|  | 142.7397 | 0.00044106 | -0.0082371 | -0.0081131 | 0.69985
|  | 141.778 | 0.00043193 | -0.0082599 | -0.0081359 | 0.70096
|  | 140.8713 | 0.00042204 | -0.0082815 | -0.0081575 | 0.7019
|  | 139.7925 | 0.00041367 | -0.0083071 | -0.0081831 | 0.70329
|  | 139.0107 | 0.00040454 | -0.0083256 | -0.0082016 | 0.70405
|  | 137.7534 | 0.00039503 | -0.0083555 | -0.0082315 | 0.70569
|  | 136.6171 | 0.0003859 | -0.0083825 | -0.0082585 | 0.70713
|  | 135.2059 | 0.00037068 | -0.008416 | -0.008292 | 0.7086
|  | 134.4571 | 0.00036498 | -0.0084337 | -0.0083097 | 0.70957
|  | 132.8119 | 0.0003528 | -0.0084728 | -0.0083488 | 0.71174
|  | 132.5818 | 0.0003471 | -0.0084783 | -0.0083543 | 0.71172
|  | 131.0182 | 0.00033569 | -0.0085154 | -0.0083914 | 0.7138
|  | 130.071 | 0.00032503 | -0.0085379 | -0.0084139 | 0.71475
|  | 128.9397 | 0.00031628 | -0.0085647 | -0.0084407 | 0.71621
|  | 127.3802 | 0.00030145 | -0.0086018 | -0.0084778 | 0.718
|  | 127.3421 | 0.00029612 | -0.0086027 | -0.0084787 | 0.71764
|  | 125.6477 | 0.00028243 | -0.0086429 | -0.0085189 | 0.71978
|  | 124.8425 | 0.00027558 | -0.008662 | -0.008538 | 0.72077
|  | 123.8174 | 0.00026569 | -0.0086863 | -0.0085623 | 0.72194
|  | 122.4982 | 0.00025313 | -0.0087177 | -0.0085937 | 0.72345
|  | 121.8845 | 0.00024705 | -0.0087322 | -0.0086082 | 0.72413
|  | 120.2476 | 0.00023259 | -0.0087711 | -0.0086471 | 0.7261
|  | 119.1657 | 0.0002227 | -0.0087968 | -0.0086728 | 0.72738
|  | 117.9782 | 0.00021281 | -0.008825 | -0.008701 | 0.72885
|  | 117.3098 | 0.00020254 | -0.0088408 | -0.0087168 | 0.7293
|  | 116.7933 | 0.00019265 | -0.0088531 | -0.0087291 | 0.72949
|  | 114.9246 | 0.00017971 | -0.0088974 | -0.0087734 | 0.73203
|  | 114.2727 | 0.0001721 | -0.0089129 | -0.0087889 | 0.73266
|  | 112.8771 | 0.00016183 | -0.0089461 | -0.0088221 | 0.73451
|  | 111.9994 | 0.00014966 | -0.0089669 | -0.0088429 | 0.73521
|  | 110.7272 | 0.00013901 | -0.0089971 | -0.0088731 | 0.73678
|  | 109.8704 | 0.00012683 | -0.0090174 | -0.0088934 | 0.73744
|  | 109.2125 | 0.00011884 | -0.0090331 | -0.0089091 | 0.73806
|  | 107.7393 | 0.00010781 | -0.009068 | -0.008944 | 0.73999
|  | 106.9733 | 9.9823e-05 | -0.0090862 | -0.0089622 | 0.74081
|  | 105.3933 | 8.7649e-05 | -0.0091237 | -0.0089997 | 0.74285
|  | 105.0114 | 7.89e-05 | -0.0091328 | -0.0090088 | 0.74288
|  | 103.8895 | 7.015e-05 | -0.0091594 | -0.0090354 | 0.74432
|  | 103.0424 | 5.6455e-05 | -0.0091795 | -0.0090555 | 0.74484
|  | 102.1439 | 4.8846e-05 | -0.0092009 | -0.0090769 | 0.74594
|  | 100.8692 | 3.5912e-05 | -0.0092311 | -0.0091071 | 0.74734
|  | 99.7942 | 2.3738e-05 | -0.0092566 | -0.0091326 | 0.74842
|  | 98.9614 | 1.7271e-05 | -0.0092764 | -0.0091524 | 0.74949
|  | 97.6585 | 3.5759e-06 | -0.0093073 | -0.0091833 | 0.75088
|  | 96.9144 | -6.0871e-07 | -0.009325 | -0.009201 | 0.75197
|  | 95.9133 | -1.5065e-05 | -0.0093488 | -0.0092248 | 0.75272
|  | 94.6799 | -2.1152e-05 | -0.0093781 | -0.0092541 | 0.75459
|  | 93.9825 | -3.2184e-05 | -0.0093946 | -0.0092706 | 0.75503
|  | 93.3717 | -3.9412e-05 | -0.0094091 | -0.0092851 | 0.75562
|  | 92.292 | -5.2727e-05 | -0.0094347 | -0.0093107 | 0.75661
|  | 90.5436 | -6.2618e-05 | -0.0094763 | -0.0093523 | 0.75916
|  | 90.2809 | -6.9465e-05 | -0.0094825 | -0.0093585 | 0.75912
|  | 89.2567 | -8.1259e-05 | -0.0095068 | -0.0093828 | 0.76012
|  | 88.2726 | -8.8487e-05 | -0.0095302 | -0.0094062 | 0.76143
|  | 87.395 | -9.9138e-05 | -0.009551 | -0.009427 | 0.76225
|  | 86.1573 | -0.00010751 | -0.0095804 | -0.0094564 | 0.76394
|  | 85.8606 | -0.0001155 | -0.0095874 | -0.0094634 | 0.76387
|  | 84.4878 | -0.00012577 | -0.00962 | -0.009496 | 0.76567
|  | 83.677 | -0.00013376 | -0.0096393 | -0.0095153 | 0.76657
|  | 82.7981 | -0.00014251 | -0.0096601 | -0.0095361 | 0.76755
|  | 81.7069 | -0.0001524 | -0.009686 | -0.009562 | 0.76884
|  | 80.976 | -0.00016229 | -0.0097034 | -0.0095794 | 0.76944
|  | 79.9332 | -0.00017028 | -0.0097281 | -0.0096041 | 0.7708
|  | 79.7281 | -0.00017751 | -0.009733 | -0.009609 | 0.77061
|  | 78.5188 | -0.0001893 | -0.0097617 | -0.0096377 | 0.77197
|  | 77.0844 | -0.00019767 | -0.0097958 | -0.0096718 | 0.77404
|  | 76.6018 | -0.00020528 | -0.0098072 | -0.0096832 | 0.77435
|  | 75.9809 | -0.00021212 | -0.009822 | -0.009698 | 0.77499
|  | 75.0292 | -0.00022316 | -0.0098446 | -0.0097206 | 0.77592
|  | 73.8996 | -0.00023419 | -0.0098714 | -0.0097474 | 0.77719
|  | 73.5427 | -0.00023685 | -0.0098799 | -0.0097559 | 0.77766
|  | 72.4682 | -0.00025055 | -0.0099054 | -0.0097814 | 0.77861
|  | 71.5795 | -0.00025663 | -0.0099265 | -0.0098025 | 0.77982
|  | 70.3669 | -0.00026729 | -0.0099552 | -0.0098312 | 0.78129
|  | 69.8887 | -0.00027489 | -0.0099666 | -0.0098426 | 0.78159
|  | 69.5933 | -0.00028174 | -0.0099736 | -0.0098496 | 0.7816
|  | 68.0894 | -0.0002962 | -0.010009 | -0.0098853 | 0.78332
|  | 67.4579 | -0.00030266 | -0.010024 | -0.0099003 | 0.784
|  | 66.4032 | -0.00031256 | -0.010049 | -0.0099253 | 0.78523
|  | 65.8454 | -0.00031522 | -0.010063 | -0.0099386 | 0.78608
|  | 64.7872 | -0.00032815 | -0.010088 | -0.0099637 | 0.78706
|  | 64.276 | -0.0003369 | -0.0101 | -0.0099758 | 0.78733
|  | 63.346 | -0.00034109 | -0.010122 | -0.0099979 | 0.78878
|  | 62.3201 | -0.00035288 | -0.010146 | -0.010022 | 0.78979
|  | 61.5338 | -0.00035935 | -0.010165 | -0.010041 | 0.79077
|  | 60.9538 | -0.00037 | -0.010179 | -0.010055 | 0.79103
|  | 60.1097 | -0.00037571 | -0.010199 | -0.010075 | 0.79218
|  | 59.0782 | -0.00038446 | -0.010223 | -0.010099 | 0.79345
|  | 58.561 | -0.00039625 | -0.010236 | -0.010112 | 0.79349
|  | 57.7898 | -0.00039929 | -0.010254 | -0.01013 | 0.79472
|  | 56.7366 | -0.00040956 | -0.010279 | -0.010155 | 0.79591
|  | 56.3335 | -0.00041907 | -0.010288 | -0.010164 | 0.79591
|  | 55.6474 | -0.00042592 | -0.010305 | -0.010181 | 0.79667
|  | 54.8997 | -0.00043239 | -0.010322 | -0.010198 | 0.79758
|  | 54.1564 | -0.00044038 | -0.01034 | -0.010216 | 0.79836
|  | 53.2396 | -0.00045217 | -0.010362 | -0.010238 | 0.79917
|  | 53.0231 | -0.00045369 | -0.010367 | -0.010243 | 0.79946
|  | 51.5738 | -0.00046282 | -0.010401 | -0.010277 | 0.8015
|  | 51.1664 | -0.00047043 | -0.010411 | -0.010287 | 0.80166
|  | 50.1043 | -0.00047804 | -0.010436 | -0.010312 | 0.80308
|  | 49.6502 | -0.00048755 | -0.010447 | -0.010323 | 0.80319
|  | 48.9045 | -0.00049288 | -0.010465 | -0.010341 | 0.80418
|  | 47.9662 | -0.00050429 | -0.010487 | -0.010363 | 0.80506
|  | 47.899 | -0.00050619 | -0.010489 | -0.010365 | 0.80504
|  | 46.7896 | -0.00051456 | -0.010515 | -0.010391 | 0.80648
|  | 46.0337 | -0.00051951 | -0.010533 | -0.010409 | 0.80753
|  | 46.0841 | -0.00052483 | -0.010532 | -0.010408 | 0.80701
|  | 45.6834 | -0.00052597 | -0.010541 | -0.010417 | 0.80768
|  | 45.949 | -0.0005275 | -0.010535 | -0.010411 | 0.80705
|  | 45.6044 | -0.00052711 | -0.010543 | -0.010419 | 0.80774
|  | 45.452 | -0.00052826 | -0.010547 | -0.010423 | 0.80794
|  | 45.0107 | -0.00053168 | -0.010557 | -0.010433 | 0.80851
|  | 44.8352 | -0.0005332 | -0.010561 | -0.010437 | 0.80872
|  | 44.6825 | -0.00053967 | -0.010565 | -0.010441 | 0.80849
|  | 45.0955 | -0.00053777 | -0.010555 | -0.010431 | 0.80786
|  | 44.3255 | -0.00053815 | -0.010573 | -0.010449 | 0.8093
|  | 44.3255 | -0.00053815 | -0.010573 | -0.010449 | 0.8093

## ;,
569.8051 | -0.00091254 | 0.001
568.3161 | -0.00027085 | 0.002 | 338
567.1765 | -5.2442e-05 | 0.003 | 337
566.2698 | -9.5993e-05 | 0.004 | 336
564.8997 | 0.00037946 | 0.005 | 336
563.9266 | 0.00046303 | 0.006 | 335
563.0294 | -0.00024289 | 0.007 | 334
562.0483 | -0.00017468 | 0.008 | 334
560.8444 | 7.483e-05 | 0.009 | 333
559.7421 | 9.9017e-05 | 0.01 | 332
558.7637 | 6.9929e-05 | 0.02 | 329
557.5512 | 9.0372e-05 | 0.03 | 328
556.7989 | -0.00046345 | 0.04 | 326
555.3077 | 0.00036653 | 0.05 | 323
554.6386 | -9.0942e-06 | 0.06 | 322
553.5017 | -0.00022546 | 0.07 | 320
551.8519 | 0.00084699 | 0.08 | 319
551.3066 | -1.1286e-05 | 0.09 | 318
550.0216 | 0.00048547 | 0.1 | 316
549.0041 | 0.00013257 | 0.11 | 315
548.0701 | 4.9216e-05 | 0.12 | 314
546.9123 | 0.00021041 | 0.13 | 313
545.8641 | 0.00013104 | 0.14 | 314
545.1381 | -0.00047316 | 0.15 | 313
543.9503 | -0.00050015 | 0.16 | 311
543.0075 | -0.00056657 | 0.17 | 309
541.7379 | -0.00016075 | 0.18 | 308
540.9782 | -0.00085382 | 0.19 | 307
539.48 | 0.000143 | 0.2 | 305
538.5657 | -0.0002541 | 0.21 | 304
537.386 | -0.00026583 | 0.22 | 303
536.2984 | 9.8441e-05 | 0.23 | 302
535.1216 | -1.0952e-05 | 0.24 | 302
534.2352 | 2.942e-05 | 0.25 | 300
533.2532 | -0.00039148 | 0.26 | 299
531.9762 | 0.00015131 | 0.27 | 298
530.9307 | 9.7363e-05 | 0.28 | 297
529.9403 | -0.00024605 | 0.29 | 296
528.9682 | -0.00010298 | 0.3 | 296
527.7636 | -0.00015897 | 0.31 | 294
526.506 | 0.00031576 | 0.32 | 293
525.7617 | -0.00043746 | 0.33 | 292
524.4303 | -0.00012802 | 0.34 | 291
523.589 | -0.00045012 | 0.35 | 289
522.131 | 0.00056186 | 0.36 | 288
521.2375 | 0.00012481 | 0.37 | 286
520.4516 | -0.00051804 | 0.38 | 285
519.1361 | -0.00011639 | 0.39 | 283
518.3385 | -0.00061418 | 0.4 | 282
516.7231 | 0.00048428 | 0.41 | 280
515.976 | -0.00029411 | 0.42 | 277
514.9885 | -0.0001524 | 0.43 | 276
514.1083 | -0.00070673 | 0.44 | 273
512.617 | 0.00033825 | 0.45 | 271
511.7728 | -0.00043848 | 0.46 | 269
510.9915 | -0.00075285 | 0.47 | 267
509.5695 | -0.00042334 | 0.48 | 265
508.4835 | -8.5852e-07 | 0.49 | 263
507.5684 | -0.00027372 | 0.5 | 260
506.3149 | -5.2096e-05 | 0.51 | 256
505.2767 | 9.481e-05 | 0.52 | 253
503.9299 | 0.00028036 | 0.53 | 248
503.2543 | -0.00017504 | 0.54 | 244
502.0482 | -0.00013606 | 0.55 | 240
501.209 | -0.00043157 | 0.56 | 235
499.7378 | 0.00026812 | 0.57 | 230
498.8499 | -0.0001794 | 0.58 | 225
498.0844 | -0.00043199 | 0.59 | 219
496.5826 | 0.00020375 | 0.6 | 214
495.7232 | -0.00017579 | 0.61 | 208
494.6781 | -0.00050655 | 0.62 | 202
493.6138 | -0.00030969 | 0.63 | 196
492.4043 | -0.00014162 | 0.64 | 189
491.3205 | -0.00042897 | 0.65 | 181
490.3858 | -0.00029629 | 0.66 | 175
489.1601 | -6.647e-05 | 0.67 | 167
488.2022 | -0.00025742 | 0.68 | 159
487.1881 | -0.00058612 | 0.69 | 151
485.9053 | -0.00024716 | 0.7 | 143
485.3087 | -0.0010991 | 0.71 | 134
483.5661 | 0.00012031 | 0.72 | 126
482.9056 | -0.00033315 | 0.73 | 116
481.7144 | -0.00053756 | 0.74 | 108
480.3994 | 0.0001086 | 0.75 | 99
479.5814 | -0.00031956 | 0.76 | 90
478.2845 | 4.6524e-05 | 0.77 | 80
477.3911 | -0.0002372 | 0.78 | 71
476.2055 | -0.00020705 | 0.79 | 62
475.693 | -0.0010973 | 0.8 | 53
474.3651 | -0.00054918
473.3022 | -0.00063112
472.5609 | -0.0012059
470.6995 | 0.00014877
470.1004 | -0.00045286
468.9724 | -0.00031815
467.8365 | -0.00013768
466.6105 | 9.2735e-05
465.6913 | -0.0001723
464.7125 | -0.00016988
463.4626 | -0.00010854
462.7755 | -0.00084852
461.4388 | -0.00046768
460.3644 | -0.00034357
459.5152 | -0.00065049
458.1506 | -0.00036964
457.2559 | -0.00052807
456.1429 | -0.00042199
455.1835 | -0.00054876
454.2048 | -0.00091468
452.9138 | -0.00031433
451.9497 | -0.00086168
450.6013 | -0.00021285
449.8665 | -0.00067761
448.4722 | -0.00018642
447.4503 | -7.0747e-05
446.5712 | -0.00071917
445.379 | -0.00030819
444.6057 | -0.0010365
443.1219 | -0.00022076
442.5027 | -0.0011214
441.0373 | -0.00027929
440.2966 | -0.00088611
439.0647 | -0.00049108
437.6805 | -0.00017268
436.8333 | -0.00017675
435.8955 | -0.00059011
434.9834 | -0.00089948
433.7872 | -0.00091017
432.5713 | -0.00033109
431.6852 | -0.00075155
430.1505 | -0.00011435
429.3391 | -0.00037086
428.1824 | -0.00015049
427.1167 | -4.3101e-05
426.1492 | -0.00046101
424.9498 | -0.00018963
424.0502 | -0.00046139
423.0094 | -0.0004629
421.8204 | 3.3554e-06
420.7372 | -0.00010119
419.7756 | -0.00028496
418.8098 | -0.00030724
417.5467 | 5.5331e-05
416.6373 | 4.7657e-05
415.1373 | 0.00049576
414.4558 | -0.00013214
413.313 | -3.0616e-05
412.3376 | -6.5137e-05
411.419 | -0.0002393
409.9397 | 0.0004452
409.2416 | -0.0001203
408.162 | -0.00023165
407.2538 | -0.00051776
406.3113 | -0.00070743
404.6074 | 0.0004072
403.7098 | 0.00043827
402.5136 | 0.00024339
401.8828 | -0.0002976
400.5099 | 0.00027531
399.3233 | 0.00036876
398.5925 | -0.000257
397.3827 | 6.5051e-05
396.7089 | -0.00073115
395.0922 | 0.00037002
393.9501 | 0.00062369
393.2942 | -0.00032946
392.1476 | -0.0001897
391.135 | -0.00018402
389.6304 | 0.00045698
388.9969 | -4.8153e-05
387.6103 | 0.00042825
386.5651 | 0.00055791
385.5927 | 0.00027192
384.6661 | 5.1893e-05
383.6969 | 9.7249e-05
382.5271 | 5.3419e-06
381.5572 | 5.2099e-05
380.1514 | 0.00038115
379.3659 | -4.7802e-05
378.4489 | -0.00034764
377.0298 | 0.00019094
376.2434 | 7.0593e-05
374.7927 | 0.00045502
374.098 | -5.5718e-05
372.708 | 0.00033515
371.6494 | 0.00052114
370.8074 | 1.6287e-05
369.4964 | 0.00028656
368.936 | -0.0002358
367.8335 | -0.00042604
366.4827 | -7.9406e-05
365.3713 | 0.00011547
364.2713 | 4.3309e-05
363.4426 | -0.00014965
362.1516 | -9.5476e-06
361.1587 | -7.2111e-05
359.9908 | 0.00032309
359.0128 | 4.7915e-05
358.2517 | -0.00033565
356.6626 | 0.00034433
356.0332 | 1.5407e-05
354.8668 | -2.187e-05
354.0382 | -0.000583
352.7541 | -0.00021087
351.7378 | 0.00013965
350.8228 | -0.0001335
349.1396 | 0.00097212
348.7383 | -6.9488e-05
347.4316 | 0.00037666
346.6241 | 0.00017382
345.211 | 0.00088505
344.2777 | 0.00064709
343.5587 | 0.00033638
342.3164 | 0.0006284
341.5302 | 0.00078384
340.29 | 0.0014094
339.2412 | 0.00173
338.5443 | 0.0015916
337.181 | 0.0029745
335.8208 | 0.0046276
333.6397 | 0.0076989
332.7763 | 0.0091371
331.8218 | 0.01075
330.9179 | 0.013431
330.596 | 0.015551
329.4636 | 0.019406
329.1687 | 0.022303
327.9094 | 0.026462
327.5081 | 0.029992
326.465 | 0.034566
325.5428 | 0.039553
324.8694 | 0.043296
323.6627 | 0.048214
323.1934 | 0.052395
322.448 | 0.057074
321.7808 | 0.061726
320.6042 | 0.067538
320.063 | 0.07244
319.5848 | 0.077313
318.5135 | 0.083137
317.9404 | 0.088622
316.9828 | 0.095088
316.037 | 0.10168
315.1459 | 0.10802
314.4722 | 0.11416
314.1356 | 0.11996
312.6408 | 0.12782
312.5219 | 0.13348
313.9019 | 0.13605
313.9019 | 0.14118
313.0573 | 0.14825
311.5061 | 0.15687
310.0849 | 0.16612
307.9106 | 0.17682
306.9326 | 0.18609
305.7144 | 0.19609
304.6472 | 0.20596
303.9583 | 0.2158
302.3313 | 0.22717
301.7247 | 0.23717
300.4794 | 0.24854
299.157 | 0.26022
298.2137 | 0.2711
296.9731 | 0.28271
295.9807 | 0.29409
294.7791 | 0.30523
293.1513 | 0.31773
291.5178 | 0.33
290.413 | 0.34065
289.071 | 0.35196
287.0668 | 0.3639
285.5561 | 0.37501
283.6889 | 0.38619
282.106 | 0.39662
280.2304 | 0.40714
277.6799 | 0.41828
276.5936 | 0.4269
273.7236 | 0.43792
271.7718 | 0.44721
270.184 | 0.45509
268.5537 | 0.46309
267.0639 | 0.47024
265.8632 | 0.47561
265.0047 | 0.48041
263.5191 | 0.48558
263.0933 | 0.48858
261.6962 | 0.49303
260.6993 | 0.49654
259.6034 | 0.50014
258.4116 | 0.50349
257.1903 | 0.50706
256.3343 | 0.50989
255.5678 | 0.51234
254.6697 | 0.5148
253.3367 | 0.51809
252.9367 | 0.51987
251.4619 | 0.52293
250.7217 | 0.52503
249.4548 | 0.52794
248.2202 | 0.53055
247.4368 | 0.53263
246.2952 | 0.53537
245.614 | 0.53723
244.3129 | 0.53981
243.2474 | 0.54234
242.1353 | 0.54469
241.2513 | 0.54653
240.3209 | 0.54884
238.8712 | 0.5517
238.378 | 0.55292
237.2525 | 0.5552
235.7486 | 0.55829
234.7717 | 0.56053
234.0792 | 0.5622
233.2388 | 0.56393
231.5986 | 0.5667
230.7605 | 0.56852
229.5764 | 0.57094
228.2934 | 0.57333
227.7575 | 0.57482
226.4001 | 0.57693
225.9181 | 0.57831
224.7575 | 0.58023
223.1629 | 0.5834
222.2885 | 0.58498
220.9494 | 0.58733
220.4009 | 0.58841
219.5533 | 0.58998
217.6984 | 0.59328
217.2544 | 0.59395
216.6691 | 0.59541
214.9717 | 0.59816
213.9176 | 0.59991
213.4076 | 0.60073
212.0515 | 0.60305
211.3514 | 0.60421
209.9408 | 0.6066
208.3165 | 0.60946
207.8854 | 0.6102
206.1365 | 0.61305
205.799 | 0.61364
204.1197 | 0.61636
203.1574 | 0.61778
202.745 | 0.6185
201.5205 | 0.62024
200.603 | 0.62208
199.2836 | 0.62394
198.0019 | 0.62599
196.5783 | 0.62847
196.5473 | 0.6281
195.3004 | 0.63003
193.6134 | 0.63261
192.6212 | 0.63424
191.8917 | 0.63493
190.6199 | 0.63721
189.523 | 0.63876
188.5213 | 0.64018
187.7621 | 0.64148
186.6074 | 0.6429
185.6245 | 0.64432
184.5602 | 0.64559
183.7926 | 0.64648
182.5076 | 0.64838
180.877 | 0.65089
180.5788 | 0.65125
178.7655 | 0.65395
177.884 | 0.65533
176.3653 | 0.65754
176.3289 | 0.65705
174.8699 | 0.65966
173.5202 | 0.6612
172.7723 | 0.66233
170.949 | 0.66499
170.4743 | 0.66541
169.3524 | 0.66679
168.3776 | 0.66813
167.8424 | 0.66879
165.8376 | 0.67122
165.0317 | 0.6723
163.9511 | 0.67357
163.143 | 0.6746
162.0594 | 0.67597
160.4554 | 0.67824
160.5242 | 0.67746
158.6548 | 0.68037
157.8357 | 0.68132
156.7988 | 0.68239
155.2517 | 0.68483
154.8131 | 0.68514
153.2059 | 0.68712
152.5984 | 0.68788
150.9669 | 0.68996
150.2686 | 0.69093
149.4581 | 0.69159
147.8936 | 0.69379
147.2812 | 0.69432
145.8055 | 0.69635
145.252 | 0.69661
143.7621 | 0.69848
142.7397 | 0.69985
141.778 | 0.70096
140.8713 | 0.7019
139.7925 | 0.70329
139.0107 | 0.70405
137.7534 | 0.70569
136.6171 | 0.70713
135.2059 | 0.7086
134.4571 | 0.70957
132.8119 | 0.71174
132.5818 | 0.71172
131.0182 | 0.7138
130.071 | 0.71475
128.9397 | 0.71621
127.3802 | 0.718
127.3421 | 0.71764
125.6477 | 0.71978
124.8425 | 0.72077
123.8174 | 0.72194
122.4982 | 0.72345
121.8845 | 0.72413
120.2476 | 0.7261
119.1657 | 0.72738
117.9782 | 0.72885
117.3098 | 0.7293
116.7933 | 0.72949
114.9246 | 0.73203
114.2727 | 0.73266
112.8771 | 0.73451
111.9994 | 0.73521
110.7272 | 0.73678
109.8704 | 0.73744
109.2125 | 0.73806
107.7393 | 0.73999
106.9733 | 0.74081
105.3933 | 0.74285
105.0114 | 0.74288
103.8895 | 0.74432
103.0424 | 0.74484
102.1439 | 0.74594
100.8692 | 0.74734
99.7942 | 0.74842
98.9614 | 0.74949
97.6585 | 0.75088
96.9144 | 0.75197
95.9133 | 0.75272
94.6799 | 0.75459
93.9825 | 0.75503
93.3717 | 0.75562
92.292 | 0.75661
90.5436 | 0.75916
90.2809 | 0.75912
89.2567 | 0.76012
88.2726 | 0.76143
87.395 | 0.76225
86.1573 | 0.76394
85.8606 | 0.76387
84.4878 | 0.76567
83.677 | 0.76657
82.7981 | 0.76755
81.7069 | 0.76884
80.976 | 0.76944
79.9332 | 0.7708
79.7281 | 0.77061
78.5188 | 0.77197
77.0844 | 0.77404
76.6018 | 0.77435
75.9809 | 0.77499
75.0292 | 0.77592
73.8996 | 0.77719
73.5427 | 0.77766
72.4682 | 0.77861
71.5795 | 0.77982
70.3669 | 0.78129
69.8887 | 0.78159
69.5933 | 0.7816
68.0894 | 0.78332
67.4579 | 0.784
66.4032 | 0.78523
65.8454 | 0.78608
64.7872 | 0.78706
64.276 | 0.78733
63.346 | 0.78878
62.3201 | 0.78979
61.5338 | 0.79077
60.9538 | 0.79103
60.1097 | 0.79218
59.0782 | 0.79345
58.561 | 0.79349
57.7898 | 0.79472
56.7366 | 0.79591
56.3335 | 0.79591
55.6474 | 0.79667
54.8997 | 0.79758
54.1564 | 0.79836
53.2396 | 0.79917
53.0231 | 0.79946
51.5738 | 0.8015
51.1664 | 0.80166
50.1043 | 0.80308
49.6502 | 0.80319
48.9045 | 0.80418
47.9662 | 0.80506
47.899 | 0.80504
46.7896 | 0.80648
46.0337 | 0.80753
46.0841 | 0.80701
45.6834 | 0.80768
45.949 | 0.80705
45.6044 | 0.80774
45.452 | 0.80794
45.0107 | 0.80851
44.8352 | 0.80872
44.6825 | 0.80849
45.0955 | 0.80786
44.3255 | 0.8093
44.3255 | 0.8093

## 184
Temp. | Strain | Ms | 333
28.0721 | 0
27.6963 | 9.225e-06
28.2183 | 1.1888e-05
27.9258 | 1.0747e-05
27.6618 | 7.7034e-06
27.9663 | 8.0837e-06
27.7201 | 8.4643e-06
28.0019 | 1.1127e-05
28.1898 | 1.1127e-05
28.4476 | 1.3029e-05
27.4678 | 9.6056e-06
27.8259 | 1.5692e-05
28.0019 | 1.1508e-05
27.8961 | 1.7214e-05
27.996 | 1.4931e-05
27.8081 | 1.7214e-05
28.4476 | 1.7594e-05
28.4535 | 1.6453e-05
27.6439 | 1.4551e-05
27.7962 | 1.4171e-05
27.902 | 1.5312e-05
28.2837 | 1.379e-05
28.2777 | 1.341e-05
27.9722 | 1.1508e-05
27.9663 | 1.4931e-05
28.1838 | 1.3029e-05
28.3656 | 1.379e-05
28.2777 | 8.0837e-06
28.2539 | 8.8447e-06
29.3436 | 1.2649e-05
31.8515 | 2.1018e-05
31.4209 | 2.6725e-05
32.555 | 3.7376e-05
33.7439 | 4.5365e-05
34.965 | 5.6398e-05
36.1139 | 6.8952e-05
37.1564 | 7.8843e-05
38.1907 | 9.0636e-05
39.6462 | 0.00010205
40.7549 | 0.0001146
41.2003 | 0.00012754
42.7089 | 0.00013895
43.5667 | 0.00015493
44.8534 | 0.00016938
46.204 | 0.00018726
47.2919 | 0.00019715
48.1473 | 0.00020857
49.4887 | 0.00022835
50.6757 | 0.00024281
51.9717 | 0.0002565
52.6732 | 0.00026753
53.608 | 0.00028161
55.0287 | 0.00030291
56.5002 | 0.00031547
57.014 | 0.00033258
58.2318 | 0.00034362
59.9517 | 0.00035883
60.7028 | 0.00036873
61.8794 | 0.00038737
63.031 | 0.00039497
63.6517 | 0.00041323
65.532 | 0.00042617
66.2637 | 0.00044253
67.0754 | 0.00045318
67.9832 | 0.00046497
70.0618 | 0.00048019
70.5508 | 0.00049769
72.3358 | 0.00051214
73.298 | 0.00052394
74.0875 | 0.00053801
75.1952 | 0.00055399
76.5823 | 0.00056845
77.9441 | 0.00058214
79.0541 | 0.00059622
79.5708 | 0.00060611
81.1507 | 0.00062475
82.2537 | 0.00063692
83.433 | 0.000651
83.7735 | 0.00066279
85.1682 | 0.0006841
86.4294 | 0.00069855
87.6929 | 0.00071453
88.429 | 0.00072594
89.8323 | 0.00074002
91.0719 | 0.00075143
92.4014 | 0.00076855
93.4549 | 0.00078225
94.0302 | 0.00079784
95.3772 | 0.0008104
97.1345 | 0.00082828
97.6243 | 0.00084235
98.4232 | 0.00085377
99.577 | 0.00087012
101.1236 | 0.00088344
102.241 | 0.00089789
103.5278 | 0.00091121
104.2078 | 0.00092567
105.3444 | 0.00094088
107.0199 | 0.00095534
107.7159 | 0.00096827
108.7552 | 0.00097816
109.8572 | 0.00099034
110.9126 | 0.0010082
112.0848 | 0.0010242
113.6509 | 0.0010402
114.3828 | 0.0010542
115.5138 | 0.001066
116.4698 | 0.0010828
118.019 | 0.0010957
118.8237 | 0.0011094
119.8527 | 0.0011231
121.2512 | 0.0011406
122.2808 | 0.0011543
123.2553 | 0.0011676
124.2223 | 0.001179
125.5523 | 0.0011935
126.5695 | 0.0012072
127.8992 | 0.0012258
128.6953 | 0.0012357
129.9812 | 0.0012517
131.1252 | 0.0012684
132.5739 | 0.0012863
133.3931 | 0.0012992
134.4967 | 0.0013133
135.1933 | 0.0013243
136.9276 | 0.0013396
138.1394 | 0.0013555
138.9367 | 0.0013685
139.6475 | 0.0013822
141.0475 | 0.0013978
142.1902 | 0.0014157
143.6275 | 0.0014263
144.3845 | 0.0014423
145.0092 | 0.0014548
146.6368 | 0.0014723
147.6898 | 0.0014856
149.0211 | 0.0015012
150.0703 | 0.0015157
150.9037 | 0.0015313
152.3631 | 0.0015461
153.4163 | 0.0015598
154.4632 | 0.0015735
155.1664 | 0.0015872
156.6118 | 0.0016074
157.8469 | 0.0016215
158.8505 | 0.0016344
159.9847 | 0.0016496
160.9982 | 0.0016648
162.1113 | 0.0016789
163.2957 | 0.0016968
164.0352 | 0.0017086
165.5764 | 0.0017242
166.4859 | 0.0017379
167.7172 | 0.0017542
168.6203 | 0.0017683
170.0965 | 0.0017828
171.1183 | 0.0017961
172.1881 | 0.0018185
173.4818 | 0.0018284
174.022 | 0.0018429
174.9983 | 0.0018566
176.8025 | 0.0018756
177.7161 | 0.0018908
178.5397 | 0.0019064
180.0278 | 0.0019201
180.9556 | 0.0019349
182.2252 | 0.0019517
183.6971 | 0.0019684
184.1544 | 0.0019829
185.2282 | 0.0019947
186.5616 | 0.0020091
187.7119 | 0.0020285
189.1243 | 0.0020422
189.658 | 0.0020567
190.4779 | 0.0020692
192.0966 | 0.002086
193.4933 | 0.002105
194.2348 | 0.0021202
195.0625 | 0.0021327
196.0651 | 0.0021495
197.6161 | 0.0021681
198.9903 | 0.0021826
199.5741 | 0.0021974
200.5712 | 0.0022111
201.8147 | 0.0022301
203.1601 | 0.002248
204.0231 | 0.002261
205.0624 | 0.0022773
206.5368 | 0.0022906
207.5819 | 0.0023089
208.6215 | 0.0023233
209.72 | 0.0023367
210.3831 | 0.0023507
211.9218 | 0.0023682
213.0807 | 0.002388
214.1782 | 0.0023998
215.0133 | 0.0024158
216.0695 | 0.002431
217.5989 | 0.0024477
218.5891 | 0.0024652
219.6163 | 0.0024767
220.6467 | 0.0024968
221.8544 | 0.0025147
222.8738 | 0.0025265
224.0323 | 0.0025451
225.0873 | 0.0025611
225.828 | 0.0025744
227.1142 | 0.0025893
228.7281 | 0.0026087
229.479 | 0.0026208
230.5325 | 0.0026353
231.6652 | 0.0026543
233.1374 | 0.0026718
234.0323 | 0.0026851
235.3287 | 0.0027045
235.9661 | 0.0027194
237.4655 | 0.0027319
238.6619 | 0.0027509
239.4269 | 0.0027673
240.5333 | 0.0027829
241.4804 | 0.0027985
242.86 | 0.0028183
243.9258 | 0.0028327
244.7824 | 0.0028483
245.4767 | 0.0028651
247.0752 | 0.0028822
248.4563 | 0.0028985
249.3348 | 0.002913
250.5229 | 0.0029278
251.6973 | 0.0029442
252.9618 | 0.0029632
254.3562 | 0.0029773
254.8017 | 0.002994
255.5478 | 0.0030089
257.1244 | 0.0030264
258.1116 | 0.0030439
259.0364 | 0.0030602
260.597 | 0.0030762
261.446 | 0.0030903
262.8276 | 0.0031101
263.9738 | 0.0031295
265.1398 | 0.0031458
265.8019 | 0.0031599
266.8354 | 0.0031759
268.3296 | 0.0031918
269.6264 | 0.0032135
270.1765 | 0.0032242
271.3899 | 0.0032409
272.4315 | 0.0032596
274.2235 | 0.0032774
274.6993 | 0.0032911
275.3527 | 0.0033079
276.7399 | 0.003325
278.3327 | 0.0033433
279.1182 | 0.0033592
280.3157 | 0.0033741
281.3467 | 0.00339
282.5105 | 0.0034095
283.3461 | 0.0034254
284.8795 | 0.0034414
285.5569 | 0.003457
286.9142 | 0.0034749
288.0052 | 0.0034958
289.3285 | 0.003511
290 | 0.0035259
291.0766 | 0.0035415
292.277 | 0.0035586
293.8617 | 0.0035784
294.5751 | 0.0035943
295.6008 | 0.0036111
296.7459 | 0.0036267
298.3183 | 0.0036449
299.1934 | 0.0036617
299.9725 | 0.003675
301.0386 | 0.0036932
302.5512 | 0.0037126
303.6358 | 0.0037309
304.2417 | 0.0037457
305.5005 | 0.0037606
306.364 | 0.0037762
307.8042 | 0.003796
309.2272 | 0.0038116
309.9069 | 0.003826
311.0226 | 0.0038428
312.213 | 0.0038606
313.5772 | 0.0038808
314.4256 | 0.0038964
315.4751 | 0.0039112
316.382 | 0.0039272
317.6878 | 0.0039439
318.8268 | 0.0039611
319.9765 | 0.0039763
321.1182 | 0.0039926
322.3656 | 0.0040098
323.49 | 0.0040284
324.6217 | 0.0040436
325.272 | 0.0040577
326.556 | 0.0040756
327.7491 | 0.0040954
329.1144 | 0.0041106
329.8773 | 0.0041265
331.0366 | 0.0041452
332.3448 | 0.0041589
332.8909 | 0.0041764
334.5862 | 0.0041931
335.2215 | 0.0042053
336.3469 | 0.0042228
337.401 | 0.0042395
338.9364 | 0.0042563
339.9346 | 0.0042715
340.6389 | 0.0042878
341.9923 | 0.0043019
342.9812 | 0.0043168
344.208 | 0.0043339
345.2237 | 0.0043506
345.9809 | 0.004367
347.2528 | 0.0043841
348.9413 | 0.0044016
349.7172 | 0.0044157
350.882 | 0.0044305
351.4078 | 0.004448
353.0429 | 0.0044674
354.0855 | 0.0044819
355.2483 | 0.0044982
356.0221 | 0.0045115
357.2848 | 0.0045294
358.8113 | 0.0045462
359.5919 | 0.004561
360.69 | 0.0045751
361.1941 | 0.0045922
362.9469 | 0.0046101
364.404 | 0.0046272
365.0627 | 0.0046416
365.9145 | 0.0046561
367.2962 | 0.0046706
368.631 | 0.0046862
369.8146 | 0.0047025
370.5065 | 0.0047166
371.5844 | 0.0047314
372.8591 | 0.0047497
374.1528 | 0.004766
375.0211 | 0.0047805
375.5303 | 0.004795
377.2698 | 0.0048102
378.3645 | 0.0048254
379.5361 | 0.0048444
380.4528 | 0.0048592
381.4347 | 0.0048737
382.9896 | 0.0048916
383.9246 | 0.0049083
384.5553 | 0.0049228
385.9083 | 0.0049376
387.1072 | 0.0049517
388.2605 | 0.004968
389.6927 | 0.004984
390.6139 | 0.0049981
391.2354 | 0.0050129
392.4399 | 0.0050308
393.6478 | 0.0050483
394.9818 | 0.0050609
395.771 | 0.0050753
396.7632 | 0.0050928
398.2985 | 0.0051096
399.2744 | 0.0051271
400.1548 | 0.00514
401.3247 | 0.0051564
402.2958 | 0.0051723
403.8554 | 0.0051914
404.7305 | 0.0052085
405.7617 | 0.0052214
406.5442 | 0.0052385
408.0598 | 0.0052568
409.0707 | 0.0052758
410.2798 | 0.0052853
411.412 | 0.0053005
412.163 | 0.0053165
413.4814 | 0.0053386
414.8108 | 0.0053534
415.8311 | 0.0053686
416.79 | 0.0053846
418.0572 | 0.005404
419.3008 | 0.0054208
420.369 | 0.0054344
420.943 | 0.0054489
422.2085 | 0.0054649
423.3519 | 0.0054816
424.4988 | 0.0054991
425.6299 | 0.0055159
426.4307 | 0.0055273
427.9671 | 0.0055459
429.2184 | 0.0055623
430.0299 | 0.0055767
430.8972 | 0.0055931
432.1213 | 0.0056117
433.3635 | 0.0056269
434.4011 | 0.0056463
435.4076 | 0.0056593
436.5274 | 0.0056772
437.9197 | 0.0056931
438.5926 | 0.005708
440.0063 | 0.0057243
441.2532 | 0.0057392
442.0388 | 0.0057551
443.2888 | 0.0057734
444.4817 | 0.0057917
445.2061 | 0.005805
446.2095 | 0.0058179
447.5222 | 0.0058381
448.6724 | 0.0058537
449.7955 | 0.0058693
450.7601 | 0.0058849
452.1008 | 0.0058993
453.0275 | 0.0059157
454.2094 | 0.0059343
455.2857 | 0.0059495
456.3129 | 0.0059636
457.4182 | 0.0059804
458.7716 | 0.0059979
459.4481 | 0.0060157
460.6355 | 0.0060298
461.706 | 0.0060443
463.0053 | 0.0060652
464.4166 | 0.0060804
465.1521 | 0.0060956
466.0935 | 0.0061112
467.6457 | 0.0061272
468.4634 | 0.0061436
469.7563 | 0.0061607
470.4193 | 0.0061763
471.7229 | 0.0061896
472.5912 | 0.0062097
474.0776 | 0.0062288
475.0204 | 0.0062402
475.9069 | 0.0062581
477.044 | 0.0062706
478.6254 | 0.0062915
479.4065 | 0.0063087
480.4675 | 0.0063224
481.3117 | 0.0063372
482.4955 | 0.0063543
483.9474 | 0.0063745
484.9587 | 0.0063901
486.0664 | 0.0064053
487.4125 | 0.0064197
488.2475 | 0.006438
489.5929 | 0.0064544
490.3865 | 0.0064703
491.6081 | 0.0064848
492.4903 | 0.0065038
493.7187 | 0.006519
494.9095 | 0.0065362
495.7797 | 0.0065514
496.676 | 0.0065658
498.0739 | 0.0065845
499.1444 | 0.0066012
500.4591 | 0.0066176
501.0757 | 0.0066324
502.3567 | 0.006651
503.4966 | 0.0066682
504.873 | 0.0066883
505.8706 | 0.0067043
506.5306 | 0.0067214
508.1026 | 0.0067363
509.4478 | 0.0067538
510.0515 | 0.0067724
511.2069 | 0.006788
512.1991 | 0.0068047
513.4505 | 0.0068219
514.8229 | 0.0068386
515.6663 | 0.0068549
516.4796 | 0.0068705
517.6515 | 0.0068861
519.2514 | 0.0069059
520.0346 | 0.0069234
521.2308 | 0.0069386
522.1796 | 0.0069531
523.2465 | 0.0069725
524.7884 | 0.0069911
525.6735 | 0.0070041
526.4403 | 0.0070193
527.8853 | 0.0070429
529.0496 | 0.0070589
529.9447 | 0.0070775
531.1852 | 0.0070908
532.2895 | 0.0071095
533.2905 | 0.0071269
534.6773 | 0.0071479
535.5048 | 0.0071608
536.5085 | 0.0071772
538.081 | 0.007195
538.7646 | 0.0072125
539.9765 | 0.0072281
540.7364 | 0.0072453
542.0577 | 0.007262
543.1733 | 0.0072814
544.1562 | 0.0072993
545.3551 | 0.0073172
546.4547 | 0.0073339
547.283 | 0.0073506
548.7739 | 0.007367
549.7775 | 0.0073841
550.8059 | 0.0074012
551.9475 | 0.0074161
552.7781 | 0.0074393
554.42 | 0.0074568
555.5463 | 0.0074712
556.2916 | 0.007488
557.0952 | 0.0075051
558.8044 | 0.007523
559.7502 | 0.0075431
560.5603 | 0.0075591
561.7244 | 0.0075743
562.9059 | 0.0075933
564.1276 | 0.0076128
565.2905 | 0.007631
566.3503 | 0.0076436
567.2902 | 0.0076622
568.6047 | 0.0076843
569.8095 | 0.0077002
570.7992 | 0.0077143
571.6103 | 0.0077333
572.5339 | 0.0077497
573.7189 | 0.0077653
575.3724 | 0.0077828
576.1241 | 0.0077992
577.0031 | 0.0078129
578.1865 | 0.0078357
579.7797 | 0.0078551
580.6282 | 0.0078684
581.4662 | 0.0078863
582.5972 | 0.0079007
583.9525 | 0.0079213
585.0539 | 0.0079403
586.0786 | 0.0079567
587.1647 | 0.0079734
588.4205 | 0.0079924
589.5058 | 0.0080088
590.7065 | 0.0080274
591.3967 | 0.0080422
592.8531 | 0.008059
593.7853 | 0.0080772
594.977 | 0.0080902
596.1105 | 0.0081077
596.9693 | 0.0081214
598.0663 | 0.0081423
599.296 | 0.0081587
600.5002 | 0.0081735
601.7901 | 0.0081918
602.4963 | 0.0082085
603.5118 | 0.0082271
604.7684 | 0.0082431
606.0173 | 0.0082576
606.7151 | 0.0082754
607.9304 | 0.0082918
609.0345 | 0.0083089
610.4827 | 0.0083253
611.5028 | 0.0083424
612.4615 | 0.008361
613.7539 | 0.008377
614.9846 | 0.0083941
615.6522 | 0.0084086
616.9897 | 0.008425
617.7426 | 0.0084432
619.2513 | 0.0084626
620.1684 | 0.0084797
621.128 | 0.0084904
622.3203 | 0.0085094
623.5512 | 0.0085296
624.467 | 0.0085444
625.6898 | 0.00856
626.655 | 0.0085741
628.0521 | 0.0085912
628.7488 | 0.0086087
630.106 | 0.0086243
631.0554 | 0.008638
632.447 | 0.0086555
633.3492 | 0.0086719
634.3156 | 0.0086886
635.6487 | 0.0087061
636.7819 | 0.0087217
637.5262 | 0.0087377
638.7763 | 0.0087544
640.1003 | 0.0087708
641.0889 | 0.0087833
641.9037 | 0.0087993
643.0734 | 0.0088191
644.2997 | 0.0088309
645.4866 | 0.0088495
646.2216 | 0.0088632
647.5529 | 0.0088799
648.6638 | 0.0088993
649.9517 | 0.0089146
651.1786 | 0.0089279
651.9267 | 0.008942
653.0215 | 0.008953
654.0032 | 0.0089728
655.3736 | 0.0089899
656.5984 | 0.0090002
657.1787 | 0.0090135
658.3389 | 0.009031
659.7109 | 0.0090485
660.7363 | 0.0090584
661.5771 | 0.0090705
662.7886 | 0.0090838
664.1765 | 0.0090968
665.3906 | 0.0091082
666.1808 | 0.0091143
666.7943 | 0.0091284
668.5261 | 0.0091382
669.2977 | 0.0091474
670.6404 | 0.0091504
671.4714 | 0.0091519
672.6754 | 0.0091557
673.6327 | 0.009158
674.9699 | 0.0091546
675.578 | 0.0091512
676.6962 | 0.0091424
677.9194 | 0.009136
679.1628 | 0.0091246
680.027 | 0.0091105
681.2382 | 0.0090922
682.0137 | 0.0090724
683.1572 | 0.0090519
684.2377 | 0.009031
685.2086 | 0.009004
686.1868 | 0.0089693
687.2308 | 0.0089408
688.6909 | 0.0089047
689.6957 | 0.0088704
690.7001 | 0.0088293
691.5709 | 0.0087898
692.7774 | 0.0087476
694.1512 | 0.0087068
695.2031 | 0.0086582
696.0938 | 0.0086098
697.0189 | 0.0085669
698.2861 | 0.0085166
699.4482 | 0.0084657
700.1771 | 0.008412
701.366 | 0.0083557
702.6801 | 0.0083044
704.1991 | 0.0082427
704.6729 | 0.0081803
705.7173 | 0.008124
706.7368 | 0.0080632
707.6937 | 0.0080012
708.4172 | 0.0079376
709.6345 | 0.0078661
710.6596 | 0.0078007
711.702 | 0.0077284
712.4941 | 0.0076573
713.7406 | 0.0075827
714.4141 | 0.0075024
715.1464 | 0.007429
716.5514 | 0.0073487
717.3836 | 0.0072704
717.9795 | 0.0071852
719.3631 | 0.0071049
720.6691 | 0.0070197
721.957 | 0.0069341
723.3694 | 0.006853
724.5041 | 0.0067697
725.6348 | 0.0066917
726.9312 | 0.0066206
728.652 | 0.0065559
729.5916 | 0.0064943
730.4026 | 0.0064429
731.6934 | 0.0063969
733.3563 | 0.0063612
734.4012 | 0.0063353
735.4354 | 0.0063075
736.9271 | 0.006287
738.1739 | 0.0062763
739.4507 | 0.0062676
740.4042 | 0.0062607
741.7764 | 0.00626
742.6566 | 0.00626
743.8706 | 0.0062702
745.1311 | 0.0062805
746.0515 | 0.0062881
747.236 | 0.0063011
748.269 | 0.0063216
749.7578 | 0.0063372
750.8693 | 0.006357
751.8768 | 0.0063783
753.1583 | 0.0063958
754.2816 | 0.0064205
755.2676 | 0.0064414
756.36 | 0.006465
757.7386 | 0.0064878
758.8534 | 0.0065095
759.8276 | 0.0065339
760.952 | 0.006559
762.1375 | 0.0065814
763.0117 | 0.0066069
764.0871 | 0.006632
765.7321 | 0.0066575
766.5574 | 0.0066857
767.3517 | 0.0067096
768.5486 | 0.0067344
769.6046 | 0.0067621
770.7937 | 0.0067861
771.8629 | 0.0068112
772.9248 | 0.0068378
774.4835 | 0.0068664
775.4932 | 0.0068926
776.6049 | 0.0069124
777.373 | 0.0069417
778.5859 | 0.0069657
779.7646 | 0.0069961
781.0849 | 0.0070223
781.7571 | 0.0070497
783.0259 | 0.0070703
784.301 | 0.0071003
785.4129 | 0.0071239
786.4939 | 0.0071486
787.0392 | 0.0071741
788.6646 | 0.0072
789.5648 | 0.0072281
790.79 | 0.0072578
791.6628 | 0.0072799
792.8159 | 0.0073027
793.9922 | 0.0073362
795.0499 | 0.0073563
796.1816 | 0.0073834
797.1844 | 0.0074054
798.3016 | 0.0074343
799.3478 | 0.0074648
800.4778 | 0.0074944
801.8262 | 0.0075157
802.7433 | 0.0075412
803.8218 | 0.0075671
805.1857 | 0.0075937
806.0544 | 0.0076177
807.209 | 0.0076447
808.0498 | 0.0076713
809.2742 | 0.0077033
810.6761 | 0.0077322
811.5904 | 0.0077546
812.6821 | 0.0077817
813.636 | 0.0078079
814.9455 | 0.0078349
816.1271 | 0.0078604
817.3953 | 0.007887
817.9284 | 0.0079125
819.4197 | 0.0079418
820.7372 | 0.0079696
821.565 | 0.007992
822.8778 | 0.008019
823.6643 | 0.0080487
825.0196 | 0.0080704
826.3677 | 0.0080993
826.8055 | 0.0081256
827.8722 | 0.0081484
829.2225 | 0.0081781
830.4921 | 0.0082066
831.3268 | 0.0082298
832.2885 | 0.0082572
833.1361 | 0.0082827
834.8912 | 0.0083116
836.0384 | 0.0083371
836.7884 | 0.0083637
838.1484 | 0.0083858
838.9345 | 0.0084154
840.0802 | 0.008439
841.402 | 0.0084649
842.437 | 0.0084923
843.5213 | 0.0085193
844.7783 | 0.0085467
845.5335 | 0.0085714
846.9294 | 0.0085965
847.823 | 0.0086216
848.9088 | 0.0086498
850.3735 | 0.0086741
851.2725 | 0.0087057
852.2478 | 0.008727
853.3458 | 0.0087548
854.6954 | 0.0087807
855.8216 | 0.0088088
856.7198 | 0.0088316
857.571 | 0.0088571
858.7957 | 0.0088826
859.9382 | 0.00891
861.202 | 0.0089362
862.198 | 0.0089625
863.2892 | 0.0089842
864.472 | 0.0090142
865.4139 | 0.0090454
866.5009 | 0.0090675
867.5875 | 0.0090918
868.6171 | 0.0091131
869.7124 | 0.0091405
870.9036 | 0.0091683
872.2853 | 0.0091915
872.991 | 0.0092185
874.5625 | 0.0092486
875.4524 | 0.0092744
876.6345 | 0.0092999
877.3291 | 0.0093231
878.6588 | 0.0093505
879.9087 | 0.0093787
880.8364 | 0.0094045
882.0102 | 0.0094281
882.8186 | 0.0094525
884.192 | 0.0094802
885.4567 | 0.0095061
886.3732 | 0.0095308
887.2459 | 0.0095541
888.6177 | 0.0095795
889.9593 | 0.0096092
890.923 | 0.0096347
891.9033 | 0.0096594
892.7589 | 0.0096819
893.9183 | 0.0097085
895.3494 | 0.0097348
896.3414 | 0.0097602
897.3136 | 0.0097804
898.5535 | 0.0098067
899.731 | 0.0098356
900.8657 | 0.0098641
902.0325 | 0.009885
902.7577 | 0.0099105
904.1006 | 0.009939
905.2494 | 0.0099676
906.4835 | 0.0099904
907.0708 | 0.010017
908.1768 | 0.010043
909.6183 | 0.010068
910.694 | 0.010098
911.6784 | 0.01012
912.3627 | 0.010144
913.942 | 0.01017
914.9941 | 0.010195
915.8409 | 0.010224
917.181 | 0.010244
918.3096 | 0.010271
919.0931 | 0.010299
920.319 | 0.010323
921.8142 | 0.010346
922.552 | 0.010372
923.7177 | 0.010395
925.0423 | 0.010426
926.0779 | 0.010449
927.0282 | 0.010472
927.9528 | 0.010498
929.1721 | 0.010529
930.3812 | 0.010556
931.4186 | 0.010579
932.384 | 0.010601
933.5049 | 0.010629
934.8161 | 0.010653
935.9715 | 0.010677
937.2918 | 0.010706
937.9221 | 0.010729
939.1185 | 0.010758
940.2983 | 0.010785
941.33 | 0.010809
942.6473 | 0.010837
943.5908 | 0.010863
944.8951 | 0.010887
945.9705 | 0.010913
946.7701 | 0.010936
947.8448 | 0.01096
949.1637 | 0.010989
950.2659 | 0.011016
951.1847 | 0.011041
951.9194 | 0.011067
953.6424 | 0.01109
954.5862 | 0.011116
955.9702 | 0.011144
956.7877 | 0.011165
957.6461 | 0.011195
958.9816 | 0.011223
960.2222 | 0.011248
961.331 | 0.011274
962.4464 | 0.011296
963.3073 | 0.011322
964.2575 | 0.011349
965.4581 | 0.011374
966.7578 | 0.0114
967.6827 | 0.011423
968.638 | 0.011451
970.1323 | 0.011477
971.0974 | 0.011504
972.2062 | 0.011525
973.0618 | 0.011554
974.2789 | 0.011585
975.2712 | 0.011613
976.5671 | 0.011633
977.5727 | 0.011659
978.8267 | 0.011685
979.7798 | 0.01171
981.0017 | 0.011737
981.8068 | 0.01176
982.9023 | 0.011784
984.2537 | 0.011812
985.5503 | 0.011842
986.4828 | 0.011862
987.4565 | 0.011892
988.6911 | 0.01192
989.9004 | 0.011946
991.0542 | 0.011973
991.8478 | 0.011993
993.1328 | 0.01202
994.1655 | 0.012048
995.4968 | 0.012075
996.3114 | 0.0121
997.3757 | 0.012125
998.6353 | 0.01215
999.8383 | 0.012176
1000.7543 | 0.012203
1001.7971 | 0.01223
1002.897 | 0.012251
1004.0512 | 0.012284
1005.3693 | 0.012307
1006.4562 | 0.012333
1007.3542 | 0.012355
1008.2691 | 0.01238
1009.6147 | 0.012409
1010.9119 | 0.012436
1011.5527 | 0.012462
1012.6463 | 0.012484
1013.9109 | 0.012514
1015.2245 | 0.012537
1016.1713 | 0.012563
1017.3495 | 0.012587
1018.0849 | 0.01261
1019.5411 | 0.01264
1020.6835 | 0.012667
1021.4302 | 0.012689
1022.5089 | 0.012716
1023.7067 | 0.012739
1024.8076 | 0.012767
1026.1447 | 0.012793
1026.8528 | 0.012821
1027.9297 | 0.012841
1029.1779 | 0.012873
1030.4399 | 0.012898
1031.5361 | 0.012921
1032.7699 | 0.012943
1033.9457 | 0.012973
1034.8518 | 0.012994
1035.5172 | 0.01302
1037.1628 | 0.013042
1038.1619 | 0.013071
1039.295 | 0.013098
1040.4707 | 0.013126
1041.5134 | 0.013147
1042.3536 | 0.01317
1043.3636 | 0.013199
1045.1105 | 0.013226
1045.8928 | 0.01325
1046.8864 | 0.013278
1047.8773 | 0.013299
1049.3359 | 0.013326
1050.2379 | 0.013354
1051.3817 | 0.01338
1052.4994 | 0.013405
1053.2882 | 0.013427
1054.5776 | 0.013459
1055.9558 | 0.013482
1056.8945 | 0.013504
1057.8534 | 0.013531
1058.7843 | 0.013558
1060.0229 | 0.013585
1061.0144 | 0.013603
1062.236 | 0.013628
1063.5077 | 0.013655
1064.403 | 0.013681
1065.7712 | 0.01371
1066.655 | 0.013732
1067.5657 | 0.013757
1068.8195 | 0.013784
1070.1434 | 0.013806
1071.1379 | 0.013835
1072.329 | 0.013857
1072.8438 | 0.013881
1074.4894 | 0.013909
1075.7144 | 0.013936
1076.7448 | 0.013961
1077.7179 | 0.013987
1078.668 | 0.014013
1079.8484 | 0.01404
1081.1952 | 0.014066
1082.1816 | 0.014087
1082.9556 | 0.014113
1084.2361 | 0.014139
1085.7673 | 0.014167
1086.5811 | 0.014188
1087.4199 | 0.014212
1088.6213 | 0.014239
1089.8885 | 0.014267
1090.9065 | 0.014291
1091.8433 | 0.014318
1093.0762 | 0.014337
1094.1866 | 0.014371
1095.2977 | 0.014393
1096.5643 | 0.01442
1097.5421 | 0.014441
1098.7615 | 0.014468
1099.5782 | 0.014497
1100.3469 | 0.01451
1101.2808 | 0.014536
1101.8315 | 0.014552
1101.6852 | 0.014567
1101.9304 | 0.014578
1101.825 | 0.014588
1102.2166 | 0.014592
1102.3506 | 0.014595
1102.1544 | 0.014597
1102.245 | 0.014595
1102.5271 | 0.014597
1102.5833 | 0.014599
1102.3993 | 0.014597
1102.4747 | 0.014594
1102.1698 | 0.014592
1102.3411 | 0.014591
1102.4835 | 0.014591
1102.5902 | 0.014589
1102.0614 | 0.014584
1102.2668 | 0.014583
1102.2592 | 0.014579
1102.2668 | 0.014578
1102.3071 | 0.014577
1102.0205 | 0.014573
1102.1581 | 0.01457
1102.1074 | 0.014565
1102.1642 | 0.014569
1102.1047 | 0.014563
1102.1975 | 0.014563
1101.6818 | 0.014559
1101.9784 | 0.014555
1102.2078 | 0.014559
1101.8412 | 0.014557
1101.7782 | 0.014552
1101.7809 | 0.01455
1101.838 | 0.014549
1101.9866 | 0.014547
1101.9752 | 0.014546
1101.775 | 0.01454
1101.8412 | 0.01454
1101.8223 | 0.01454
1101.6975 | 0.01454
1101.8756 | 0.014535
1101.589 | 0.014532
1101.729 | 0.01453
1101.6517 | 0.01453
1101.7782 | 0.014528
1101.4066 | 0.01453
1101.4457 | 0.014524
1101.474 | 0.014523
1101.7291 | 0.014522
1101.5076 | 0.014523
1101.3282 | 0.01452
1101.2285 | 0.014519
1101.415 | 0.014515
1101.4574 | 0.014514
1101.4574 | 0.014515
1101.4619 | 0.014511
1101.3379 | 0.014508
1101.4 | 0.014509
1101.5868 | 0.01451
1101.3744 | 0.014509
1101.5076 | 0.014506
1101.3925 | 0.014503
1101.2352 | 0.014501
1101.3408 | 0.014504
1101.332 | 0.014501
1101.3192 | 0.014499
1101.1399 | 0.014498
1101.1333 | 0.014495
1101.1117 | 0.014498
1101.0764 | 0.014495
1101.0796 | 0.014496
1100.8302 | 0.014493
1100.9988 | 0.014493
1101.1354 | 0.014495
1101.3148 | 0.014493
1101.092 | 0.014491
1101.1107 | 0.014488
1101.2312 | 0.014488
1101.1921 | 0.01449
1101.2476 | 0.014489
1101.0382 | 0.014487
1100.9888 | 0.014484
1101.0515 | 0.014483
1100.9528 | 0.014486
1101.099 | 0.014486
1101.0737 | 0.014482
1100.7629 | 0.014479
1100.9988 | 0.014481
1100.8467 | 0.014479
1101.2003 | 0.014481
1101.1263 | 0.01448
1100.7069 | 0.014477
1100.9552 | 0.014477
1101.0087 | 0.014478
1100.9192 | 0.014476
1100.9453 | 0.014476
1100.9888 | 0.014473
1100.7598 | 0.014472
1100.9498 | 0.014475
1100.7598 | 0.014473
1100.9219 | 0.014473
1100.7629 | 0.01447
1100.7205 | 0.01447
1101.036 | 0.014471
1100.7159 | 0.014471
1100.7137 | 0.014467
1100.7258 | 0.014466
1100.7598 | 0.014467
1100.9077 | 0.014466
1100.8085 | 0.014465
1100.6663 | 0.014465
1100.6234 | 0.014465
1100.6758 | 0.014465
1100.6825 | 0.014464
1100.7205 | 0.014463
1100.7571 | 0.014463
1100.5354 | 0.01446
1100.7782 | 0.014461
1100.8085 | 0.014465
1100.5753 | 0.014462
1100.6975 | 0.014461
1100.5753 | 0.014455
1100.6663 | 0.01446
1100.6952 | 0.014458
1100.5822 | 0.014456
1100.5662 | 0.014457
1100.5222 | 0.014456
1100.7205 | 0.014457
1100.871 | 0.014456
1100.7782 | 0.014454
1100.6385 | 0.014456
1100.5792 | 0.014454
1100.4767 | 0.014453
1100.7229 | 0.014453
1100.4932 | 0.014453
1100.6263 | 0.014456
1099.9763 | 0.014451
1100.2999 | 0.014449
1100.5327 | 0.01445
1100.6295 | 0.014451
1100.4366 | 0.014455
1100.5284 | 0.014451
1100.3923 | 0.014448
1100.4993 | 0.014449
1100.8131 | 0.014449
1100.4862 | 0.01445
1100.5753 | 0.014448
1100.6847 | 0.014447
1100.6847 | 0.014449
1100.449 | 0.014446
1100.4366 | 0.014446
1100.2035 | 0.014444
1100.3038 | 0.014447
1100.6906 | 0.014445
1100.49 | 0.014444
1100.36 | 0.014447
1100.5017 | 0.014443
1100.2974 | 0.014443
1100.3962 | 0.014443
1100.3923 | 0.014443
1100.4862 | 0.014444
1100.0538 | 0.014442
1100.3429 | 0.014443
1100.5122 | 0.014444
1100.5417 | 0.014445
1100.3901 | 0.014439
1100.1172 | 0.014439
1100.1691 | 0.014441
1100.6825 | 0.014442
1100.4862 | 0.014441
1100.4366 | 0.014443
1100.4065 | 0.014441
1100.1674 | 0.014438
1100.4133 | 0.014442
1100.3923 | 0.014443
1100.1216 | 0.014442
1100.2563 | 0.014435
1100.2662 | 0.014437
1100.4421 | 0.014441
1100.4862 | 0.014436
1100.1691 | 0.014436
1100.26 | 0.014435
1100.2563 | 0.014437
1100.5017 | 0.014437
1100.4398 | 0.014437
1100.2474 | 0.014436
1100.1674 | 0.014433
1100.4421 | 0.014435
1100.4421 | 0.014437
1100.5908 | 0.014438
1100.2999 | 0.014434
1100.0234 | 0.014435
1100.2137 | 0.014433
1100.3901 | 0.014434
1100.1674 | 0.014436
1100.26 | 0.014432
1100.0327 | 0.01443
1100.1735 | 0.014431
1100.3832 | 0.014435
1100.1571 | 0.014431
1099.9805 | 0.014431
1100.1097 | 0.014429
1100.2137 | 0.014432
1100.4806 | 0.014435
1100.3536 | 0.014431
1100.285 | 0.014431
1100.0044 | 0.01443
1100.2936 | 0.014427
1100.446 | 0.014431
1100.2936 | 0.014433
1100.0677 | 0.01443
1100.1571 | 0.01443
1100.1611 | 0.014428
1100.3405 | 0.014431
1100.3962 | 0.014431
1100.446 | 0.014431
1100.3496 | 0.014425
1100.1691 | 0.014428
1100.3186 | 0.014431
1100.483 | 0.014431
1100.2343 | 0.014428
1100.2974 | 0.014429
1100.1194 | 0.014427
1100.1832 | 0.014428
1100.26 | 0.01443
1100.1097 | 0.014427
1100.2437 | 0.014425
1100.3561 | 0.014431
1100.2662 | 0.014428
1100.0128 | 0.014428
1100.3405 | 0.014428
1100.0598 | 0.014427
1100.2201 | 0.014427
1100.3038 | 0.014431
1100.1674 | 0.014429
1100.1735 | 0.014425
1099.9933 | 0.014424
1100.1051 | 0.014426
1100.3872 | 0.014427
1100.2521 | 0.014428
1099.8837 | 0.014427
1099.9268 | 0.014427
1100.3496 | 0.014427
1100.0742 | 0.014429
1100.2288 | 0.014427
1100.2474 | 0.014424
1099.9741 | 0.014424
1100.1832 | 0.014425
1100.2625 | 0.014426
1100.4 | 0.014426
1100.0538 | 0.014424
1100.0828 | 0.014424
1100.21 | 0.014423
1100.4027 | 0.014423
1100.3651 | 0.014425
1099.83 | 0.014425
1099.9805 | 0.014423
1100.3038 | 0.014423
1100.306 | 0.014424
1100.2006 | 0.014424
1099.8693 | 0.014425
1100.1097 | 0.014421
1100.1216 | 0.014422
1100.5354 | 0.014423
1100.2137 | 0.014422
1099.9805 | 0.014421
1099.7407 | 0.014418
1099.9369 | 0.01442
1100.2521 | 0.014423
1100.0106 | 0.014422
1100.0128 | 0.01442
1099.9331 | 0.014419
1099.9884 | 0.014422
1100.1633 | 0.014423
1100.0702 | 0.014422
1099.6874 | 0.014422
1100.0742 | 0.01442
1100.2035 | 0.014422
1100.4993 | 0.014422
1100.483 | 0.014422
1099.8693 | 0.01442
1100.0234 | 0.014419
1099.9331 | 0.014421
1100.1194 | 0.014425
1100.1547 | 0.014421
1100.0327 | 0.01442
1099.7783 | 0.014419
1099.8903 | 0.014419
1100.3038 | 0.014423
1099.9805 | 0.014421
1100.1832 | 0.014419
1100.1097 | 0.014418
1100.0764 | 0.01442
1100.3536 | 0.014419
1100.1194 | 0.01442
1099.6857 | 0.014419
1100.0267 | 0.014419
1100.1172 | 0.01442
1100.3038 | 0.014422
1099.9805 | 0.01442
1099.9116 | 0.01442
1100.1735 | 0.01442
1100.3496 | 0.014419
1100.1691 | 0.014423
1099.8837 | 0.014421
1099.9061 | 0.014421
1100.0171 | 0.014419
1100.1674 | 0.014417
1100.3496 | 0.01442
1099.9805 | 0.014419
1100.1097 | 0.014421
1100.0193 | 0.014417
1100.0677 | 0.014419
1099.9741 | 0.014422
1100.0171 | 0.014421
1100.2521 | 0.014417
1100.1172 | 0.014418
1099.9805 | 0.014422
1100.2625 | 0.014424
1100.0193 | 0.014422
1100.1291 | 0.014419
1100.0455 | 0.014421
1100.2791 | 0.014423
1100.1216 | 0.014421
1100.0789 | 0.014421
1100.0576 | 0.014419
1099.9805 | 0.014419
1100.1832 | 0.014421
1100.1633 | 0.014422
1100.1251 | 0.014422
1100.0598 | 0.014417
1100.0193 | 0.01442
1100.3429 | 0.014422
1100.2999 | 0.014422
1099.8862 | 0.014422
1099.7808 | 0.014422
1099.9827 | 0.014423
1100.2727 | 0.014424
1100.2662 | 0.014425
1099.8927 | 0.014425
1099.8741 | 0.014421
1100.2057 | 0.014423
1100.2201 | 0.014425
1100.3561 | 0.014424
1099.8837 | 0.014421
1099.7533 | 0.014419
1100.1291 | 0.01442
1100.2256 | 0.014422
1100.1832 | 0.014422
1100.0598 | 0.014424
1099.8837 | 0.01442
1099.8396 | 0.014421
1099.9827 | 0.014422
1100.1251 | 0.014424
1100.0764 | 0.014423
1099.9708 | 0.014423
1100.0742 | 0.014423
1100.0764 | 0.014421
1100.1139 | 0.014424
1100.2499 | 0.014423
1099.7462 | 0.014422
1100.1691 | 0.014421
1100.2288 | 0.014422
1100.0789 | 0.014427
1099.9369 | 0.014425
1099.7913 | 0.014422
1100.037 | 0.014426
1100.306 | 0.014423
1100.1611 | 0.014423
1099.9429 | 0.014422
1099.7629 | 0.014423
1100.0267 | 0.01442
1100.1216 | 0.014426
1100.1691 | 0.014424
1099.9763 | 0.014423
1099.7837 | 0.01442
1100.1194 | 0.014425
1100.1792 | 0.014424
1100.4027 | 0.014425
1100.2201 | 0.014423
1100.0598 | 0.014424
1100.0828 | 0.014424
1100.3536 | 0.014425
1100.1735 | 0.014422
1100.1571 | 0.014425
1099.863 | 0.014425
1099.9579 | 0.014425
1100.0828 | 0.014424
1099.9467 | 0.014423
1100.1194 | 0.014423
1099.7076 | 0.01442
1099.8984 | 0.014423
1100.0289 | 0.014423
1100.1792 | 0.014424
1099.7837 | 0.014422
1099.7877 | 0.01442
1100.1735 | 0.014425
1100.0885 | 0.014426
1100.2791 | 0.014425
1099.9763 | 0.014427
1099.9805 | 0.014425
1099.9805 | 0.014426
1099.9884 | 0.014426
1100.0004 | 0.014426
1099.9429 | 0.014427
1100.0234 | 0.014424
1099.8796 | 0.014425
1100.037 | 0.014428
1100.3093 | 0.01443
1099.9884 | 0.014425
1099.7975 | 0.014423
1100.0289 | 0.014427
1099.853 | 0.01443
1100.0267 | 0.014427
1100.0416 | 0.014428
1099.7937 | 0.014427
1100.1547 | 0.014427
1100.1691 | 0.014428
1100.2687 | 0.014428
1100.0289 | 0.014426
1099.8379 | 0.014425
1099.9429 | 0.014425
1100.1735 | 0.01443
1100.0234 | 0.014428
1100.0193 | 0.014427
1099.6437 | 0.014425
1100.0789 | 0.014425
1100.1752 | 0.014427
1099.9429 | 0.01443
1100.0764 | 0.014426
1099.9579 | 0.014429
1099.9763 | 0.014426
1099.9292 | 0.014428
1100.2625 | 0.014428
1099.7808 | 0.014428
1099.7383 | 0.014426
1100.0267 | 0.014428
1099.9962 | 0.014429
1100.0289 | 0.014429
1100.0702 | 0.014426
1099.8436 | 0.014426
1100.0789 | 0.014425
1099.9884 | 0.01443
1100.3186 | 0.014428
1099.9235 | 0.014427
1099.83 | 0.014427
1100.1139 | 0.014427
1100.2256 | 0.01443
1099.8862 | 0.014428
1099.8772 | 0.014429
1099.9827 | 0.014427
1099.9763 | 0.014428
1099.9467 | 0.014433
1100.0392 | 0.014431
1099.9369 | 0.014427
1099.8927 | 0.014428
1100.0289 | 0.014428
1100.0327 | 0.014429
1100.037 | 0.014431
1100.2318 | 0.014426
1099.7131 | 0.014427
1100.0004 | 0.014428
1100.1251 | 0.014432
1100.0677 | 0.014431
1099.986 | 0.014431
1099.986 | 0.014428
1099.9763 | 0.014427
1100.21 | 0.014433
1100.0289 | 0.014431
1099.8796 | 0.014429
1099.9467 | 0.014428
1100.037 | 0.014428
1100.2727 | 0.014431
1100.1735 | 0.01443
1099.9924 | 0.014433
1099.9495 | 0.01443
1100.2172 | 0.014428
1100.2842 | 0.014432
1099.8475 | 0.014433
1099.7877 | 0.014431
1099.8837 | 0.014431
1099.9805 | 0.014432
1100.4623 | 0.014431
1100.1832 | 0.014434
1100.1139 | 0.014433
1099.8033 | 0.01443
1100.1571 | 0.014432
1100.2201 | 0.014435
1100.037 | 0.014433
1099.9827 | 0.014429
1099.7188 | 0.014429
1099.9467 | 0.014431
1100.0493 | 0.014433
1099.6996 | 0.014432
1099.9331 | 0.014431
1099.6996 | 0.014429
1099.9763 | 0.01443
1100.1571 | 0.014434
1100.0392 | 0.014433
1099.8967 | 0.014434
1100.0267 | 0.014429
1100.0789 | 0.014435
1099.853 | 0.014437
1099.9708 | 0.014432
1099.8862 | 0.014433
1099.7913 | 0.014429
1100.1735 | 0.014432
1100.1674 | 0.014436
1100.1291 | 0.014436
1099.9805 | 0.014431
1099.7997 | 0.014434
1100.1415 | 0.014433
1100.1792 | 0.014439
1100.037 | 0.014433
1099.8967 | 0.014433
1099.986 | 0.014432
1099.9021 | 0.014433
1100.1884 | 0.014437
1100.1611 | 0.014437
1099.8772 | 0.014435
1099.85 | 0.014436
1100.037 | 0.014435
1099.8184 | 0.014435
1100.2318 | 0.014435
1100.0267 | 0.014431
1099.9268 | 0.014433
1099.8927 | 0.014436
1099.9962 | 0.014435
1100.1216 | 0.014434
1099.7837 | 0.014436
1099.9331 | 0.014433
1100.0742 | 0.014433
1100.0455 | 0.014436
1099.8903 | 0.014437
1099.9404 | 0.014433
1100.0702 | 0.014437
1099.9021 | 0.014436
1100.0885 | 0.014434
1100.1884 | 0.014435
1100.0193 | 0.014436
1099.9292 | 0.014432
1100.0327 | 0.014439
1100.1368 | 0.014439
1099.8927 | 0.014435
1099.85 | 0.014435
1100.051 | 0.014438
1100.0918 | 0.014438
1100.1415 | 0.014438
1100.037 | 0.014438
1100.0742 | 0.014436
1099.9884 | 0.014436
1099.9467 | 0.014438
1099.8984 | 0.014436
1100.3136 | 0.014438
1099.7533 | 0.014436
1100.1291 | 0.014436
1099.7443 | 0.014438
1100.1415 | 0.01444
1099.7937 | 0.01444
1099.85 | 0.014439
1100.1251 | 0.014439
1100.0416 | 0.014435
1100.0702 | 0.014441
1100.2751 | 0.014438
1099.9827 | 0.014438
1099.9827 | 0.014438
1100.0918 | 0.014438
1100.2662 | 0.014441
1099.7509 | 0.01444
1100.0861 | 0.014437
1099.7563 | 0.014436
1100.0885 | 0.01444
1100.0789 | 0.014439
1100.1453 | 0.01444
1100.0289 | 0.014438
1099.8033 | 0.014438
1099.6996 | 0.014438
1100.0764 | 0.014439
1100.0789 | 0.014441
1100.0885 | 0.014441
1099.9467 | 0.014439
1100.1216 | 0.014438
1100.3755 | 0.014441
1100.2256 | 0.01444
1099.9369 | 0.014439
1099.9404 | 0.014438
1100.1251 | 0.014441
1099.9962 | 0.014442
1100.1792 | 0.014441
1100.0392 | 0.014439
1099.9292 | 0.014438
1100.3226 | 0.014437
1100.2751 | 0.014442
1099.9827 | 0.014442
1099.9827 | 0.014439
1099.6672 | 0.014439
1100.1674 | 0.014442
1100.3186 | 0.014445
1100.0742 | 0.01444
1100.0327 | 0.014439
1099.8396 | 0.014441
1100.1674 | 0.014441
1100.0885 | 0.014444
1099.8967 | 0.014445
1099.9924 | 0.014443
1099.7036 | 0.014441
1099.9708 | 0.014441
1100.3136 | 0.01444
1099.9467 | 0.014442
1100.0267 | 0.014439
1099.9741 | 0.014442
1099.9429 | 0.014443
1099.986 | 0.014442
1100.0742 | 0.014441
1099.9884 | 0.014444
1099.7076 | 0.014442
1100.0764 | 0.014447
1100.2411 | 0.014444
1100.1216 | 0.014443
1099.9805 | 0.014442
1100.1291 | 0.014442
1099.9579 | 0.014441
1100.3716 | 0.014446
1099.9404 | 0.014445
1099.8379 | 0.014442
1099.7533 | 0.014443
1100.0455 | 0.014443
1100.1477 | 0.014445
1100.0392 | 0.014444
1100.0638 | 0.014441
1099.8064 | 0.014442
1100.0026 | 0.014446
1100.0918 | 0.014448
1100.1674 | 0.014446
1099.853 | 0.014446
1099.8436 | 0.014444
1099.9021 | 0.014444
1100.1415 | 0.014445
1100.037 | 0.014446
1099.9292 | 0.014443
1099.9021 | 0.014444
1100.2318 | 0.014441
1100.1987 | 0.014446
1100.0789 | 0.014446
1099.7997 | 0.014445
1099.9235 | 0.014441
1100.0193 | 0.014443
1099.9962 | 0.014446
1100.0789 | 0.014446
1100.0289 | 0.014444
1099.6288 | 0.014446
1100.2625 | 0.014444
1100.0885 | 0.014446
1099.8984 | 0.014447
1099.7975 | 0.014443
1099.9331 | 0.014444
1099.9962 | 0.014446
1100.1194 | 0.014448
1100.0789 | 0.014445
1100.0289 | 0.014444
1099.9962 | 0.014447
1099.8555 | 0.014447
1100.1884 | 0.014448
1100.1477 | 0.014448
1100.0742 | 0.014446
1099.6694 | 0.014444
1100.1832 | 0.014447
1100.1691 | 0.01445
1099.863 | 0.014449
1099.9369 | 0.014448
1099.6167 | 0.014446
1100.1674 | 0.014446
1100.0764 | 0.014449
1099.9524 | 0.014447
1100.0392 | 0.014449
1099.7975 | 0.014448
1099.8984 | 0.014448
1100.1477 | 0.014446
1100.0455 | 0.014449
1099.9429 | 0.014449
1099.8555 | 0.014446
1100.2216 | 0.01445
1100.36 | 0.014448
1100.0918 | 0.014451
1099.853 | 0.014447
1099.6034 | 0.014447
1100.0392 | 0.014449
1100.0026 | 0.014451
1099.9061 | 0.014449
1099.7997 | 0.014448
1100.1477 | 0.01445
1099.9675 | 0.01445
1099.9557 | 0.014452
1099.9369 | 0.014451
1099.85 | 0.01445
1100.0493 | 0.014449
1099.9429 | 0.014448
1100.0392 | 0.014452
1099.9235 | 0.014452
1099.9429 | 0.014452
1099.9086 | 0.014448
1100.1291 | 0.014449
1100.0885 | 0.014452
1099.9557 | 0.014452
1099.986 | 0.01445
1099.8121 | 0.014451
1100.1368 | 0.014453
1099.8903 | 0.014455
1100.0026 | 0.014452
1099.9924 | 0.014451
1099.7228 | 0.014448
1100.0493 | 0.01445
1100.3313 | 0.014454
1100.1368 | 0.014454
1099.77 | 0.01445
1099.7533 | 0.014449
1100.061 | 0.014452
1100.0455 | 0.014452
1100.1328 | 0.014453
1100.0702 | 0.014451
1099.9061 | 0.014451
1099.9121 | 0.014453
1100.1884 | 0.014452
1100.0267 | 0.014452
1100.1291 | 0.014452
1100.1832 | 0.014451
1099.8967 | 0.014451
1099.9061 | 0.014454
1100.0289 | 0.014452
1099.8597 | 0.01445
1099.7462 | 0.014449
1100.1752 | 0.014451
1100.0764 | 0.014455
1100.0416 | 0.014456
1100.1291 | 0.014454
1099.9495 | 0.014451
1099.9429 | 0.014455
1100.1291 | 0.014454
1100.0392 | 0.014456
1099.8086 | 0.014456
1100.0996 | 0.014452
1099.77 | 0.014453
1099.9467 | 0.014457
1100.0416 | 0.014457
1099.7662 | 0.014452
1100.1251 | 0.014456
1100.037 | 0.014454
1100.1393 | 0.014458
1100.1251 | 0.014454
1099.9683 | 0.014456
1099.7588 | 0.014454
1099.9962 | 0.014452
1099.9149 | 0.014455
1100.0416 | 0.014456
1099.9884 | 0.014458
1099.866 | 0.014454
1099.8685 | 0.014455
1100.1884 | 0.014454
1099.85 | 0.014455
1099.7997 | 0.014452
1099.7509 | 0.014454
1099.9429 | 0.014454
1100.1393 | 0.014456
1100.0059 | 0.014456
1099.9924 | 0.014455
1099.7188 | 0.014454
1099.7563 | 0.014454
1099.9924 | 0.014458
1100.1674 | 0.014457
1099.9708 | 0.014456
1099.8086 | 0.014452
1099.9884 | 0.014455
1100.0416 | 0.014458
1100.1328 | 0.014458
1099.9292 | 0.014456
1099.9557 | 0.014456
1099.7533 | 0.014454
1099.9121 | 0.014457
1100.0004 | 0.014457
1099.8741 | 0.014456
1099.8121 | 0.014454
1100.282 | 0.014456
1100.1947 | 0.014458
1100.0327 | 0.014457
1099.9924 | 0.014458
1099.7533 | 0.014457
1099.7168 | 0.014456
1100.0828 | 0.014457
1099.8984 | 0.014457
1099.853 | 0.014458
1100.1291 | 0.014454
1100.0148 | 0.01446
1100.1453 | 0.014457
1100.0059 | 0.014458
1099.853 | 0.014457
1099.7725 | 0.01446
1100.1251 | 0.014456
1100.2687 | 0.01446
1100.1328 | 0.014457
1099.9805 | 0.014457
1099.8086 | 0.014455
1100.0828 | 0.014457
1100.0861 | 0.01446
1100.2057 | 0.014458
1099.8837 | 0.014457
1099.6232 | 0.014454
1100.051 | 0.014458
1100.1328 | 0.014461
1100.037 | 0.01446
1099.8162 | 0.014459
1099.8033 | 0.014457
1100.1415 | 0.014458
1100.1477 | 0.014461
1100.1884 | 0.014461
1099.9579 | 0.01446
1099.85 | 0.014457
1099.9962 | 0.014458
1099.9061 | 0.014461
1100.1752 | 0.01446
1100.1633 | 0.014462
1099.6207 | 0.014456
1099.9086 | 0.014458
1099.8086 | 0.014459
1100.051 | 0.014458
1100.0327 | 0.014459
1099.8436 | 0.014456
1099.9292 | 0.014459
1099.9086 | 0.014458
1100.0026 | 0.014463
1099.9884 | 0.01446
1099.9524 | 0.014458
1100.1752 | 0.014459
1099.9683 | 0.014461
1100.1393 | 0.014461
1100.1216 | 0.014462
1099.7285 | 0.014461
1099.9467 | 0.01446
1099.8555 | 0.01446
1099.9962 | 0.014464
1100.0234 | 0.01446
1099.8927 | 0.014461
1099.9467 | 0.014462
1100.2067 | 0.014462
1100.2057 | 0.014462
1099.9086 | 0.014461
1099.85 | 0.014459
1099.8436 | 0.01446
1099.9579 | 0.014462
1100.2347 | 0.014463
1100.0026 | 0.014465
1099.9557 | 0.014461
1099.8436 | 0.014461
1100.1075 | 0.014465
1100.1368 | 0.014468
1099.853 | 0.014466
1099.8064 | 0.01446
1099.986 | 0.014462
1100.0059 | 0.014464
1100.1735 | 0.014466
1099.8718 | 0.014465
1099.8184 | 0.014463
1099.9021 | 0.014462
1100.1792 | 0.014464
1099.9429 | 0.014464
1100.0885 | 0.014463
1099.9121 | 0.014459
1099.9524 | 0.014462
1099.9061 | 0.014463
1100.0956 | 0.014466
1100.0789 | 0.014465
1099.7188 | 0.014459
1099.866 | 0.014463
1100.1542 | 0.014462
1100.0392 | 0.014467
1099.9404 | 0.014465
1100.0026 | 0.014462
1099.8162 | 0.014463
1099.9962 | 0.014465
1100.1516 | 0.014464
1100.0416 | 0.014465
1099.8597 | 0.014461
1100.0105 | 0.014465
1100.1021 | 0.014466
1100.1947 | 0.014466
1100.1854 | 0.014467
1099.8685 | 0.014463
1099.8162 | 0.014464
1100.2751 | 0.014466
1100.051 | 0.014467
1099.9061 | 0.014466
1099.6599 | 0.014465
1100.0026 | 0.014466
1100.1368 | 0.014467
1100.0493 | 0.014464
1100.1792 | 0.014465
1099.8967 | 0.014464
1100.0861 | 0.014466
1100.3291 | 0.014467
1100.0918 | 0.014472
1099.9827 | 0.014468
1099.9467 | 0.014464
1099.9021 | 0.014458
1100.061 | 0.01446
1100.1884 | 0.014458
1100.0083 | 0.014459
1100.1792 | 0.014457
1099.8162 | 0.014457
1100.0059 | 0.01446
1100.0828 | 0.014456
1099.9962 | 0.014457
1099.6354 | 0.014457
1100.0455 | 0.014457
1100.0956 | 0.014458
1100.0004 | 0.014458
1099.9884 | 0.01446
1099.7252 | 0.014453
1100.0455 | 0.014457
1099.962 | 0.014457
1100.1542 | 0.014458
1099.9495 | 0.014457
1099.9061 | 0.014457
1100.037 | 0.01446
1100.205 | 0.014474
1100.0416 | 0.014487
1100.0918 | 0.014479
1099.77 | 0.014473
1099.9557 | 0.014468
1100.051 | 0.014464
1100.2318 | 0.014462
1099.9884 | 0.01446
1099.9021 | 0.014456
1099.7629 | 0.014455
1100.1021 | 0.014457
1099.9524 | 0.014455
1099.9467 | 0.014454
1100.0647 | 0.014449
1099.7725 | 0.014453
1100.2617 | 0.014458
1099.9884 | 0.014465
1100.0789 | 0.014461
1099.9495 | 0.014457
1099.9429 | 0.014454
1100.0669 | 0.014454
1099.8555 | 0.014452
1100.0004 | 0.01445
1099.8436 | 0.014449
1099.7629 | 0.01445
1100.0828 | 0.01445
1100.2411 | 0.014449
1099.7725 | 0.01445
1099.6753 | 0.014442
1099.9061 | 0.014446
1100.1947 | 0.014447
1100.051 | 0.014448
1099.6263 | 0.014446
1099.8184 | 0.014444
1099.8685 | 0.014446
1100.051 | 0.01445
1100.2751 | 0.014449
1100.0918 | 0.014446
1099.863 | 0.014446
1099.974 | 0.014449
1099.8741 | 0.01445
1100.0392 | 0.014449
1099.9121 | 0.01445
1099.6635 | 0.014448
1100.0493 | 0.014449
1100.2067 | 0.014449
1100.1918 | 0.014449
1099.8086 | 0.014446
1099.7563 | 0.014445
1100.051 | 0.014447
1099.962 | 0.014445
1100.0083 | 0.014447
1099.6599 | 0.014447
1099.7629 | 0.014444
1099.8258 | 0.014446
1099.9778 | 0.014448
1099.8967 | 0.014448
1099.6672 | 0.014446
1099.9495 | 0.014444
1099.853 | 0.01445
1100.0105 | 0.014451
1100.037 | 0.01445
1099.9884 | 0.014447
1099.9255 | 0.014446
1099.8184 | 0.014451
1100.1987 | 0.01445
1099.922 | 0.014451
1099.8086 | 0.01445
1099.9467 | 0.014448
1099.962 | 0.014447
1100.1987 | 0.014452
1099.962 | 0.01445
1100.1453 | 0.014449
1099.882 | 0.014449
1100.1477 | 0.014449
1100.0551 | 0.014454
1099.3671 | 0.014446
1099.1597 | 0.01444
1098.5073 | 0.01442
1097.4108 | 0.014403
1096.1384 | 0.014373
1094.8315 | 0.014347
1094.0239 | 0.014324
1092.8783 | 0.014293
1091.428 | 0.014267
1090.58 | 0.014241
1089.3193 | 0.014214
1088.392 | 0.014184
1087.0833 | 0.014164
1085.9955 | 0.014141
1084.7052 | 0.014112
1083.8474 | 0.014089
1082.6749 | 0.014062
1081.2711 | 0.01404
1080.0701 | 0.014016
1079.0295 | 0.013992
1077.9501 | 0.013967
1076.7391 | 0.013943
1075.7885 | 0.013925
1074.9148 | 0.013899
1073.545 | 0.013877
1072.5542 | 0.013858
1071.0537 | 0.01383
1070.3875 | 0.01381
1069.0901 | 0.013788
1068.38 | 0.013768
1067.0636 | 0.013746
1065.5321 | 0.01372
1064.6392 | 0.013702
1063.5895 | 0.013677
1062.813 | 0.01366
1061.2926 | 0.013636
1060.2714 | 0.013612
1059.5286 | 0.013594
1058.1149 | 0.013568
1057.377 | 0.013551
1055.78 | 0.013526
1054.8445 | 0.013506
1053.9572 | 0.013485
1052.5911 | 0.013463
1051.8756 | 0.013448
1050.4082 | 0.01342
1049.6599 | 0.013404
1048.5693 | 0.013381
1047.067 | 0.013361
1046.7057 | 0.013342
1045.3713 | 0.013313
1044.4243 | 0.013298
1042.9769 | 0.013272
1042.2191 | 0.013254
1041.2241 | 0.01323
1039.8409 | 0.013208
1039.0945 | 0.013186
1037.9001 | 0.013165
1036.9677 | 0.013144
1035.6564 | 0.013118
1034.5454 | 0.013092
1033.5526 | 0.013074
1032.2344 | 0.013049
1031.4316 | 0.013026
1030.1951 | 0.013002
1029.1494 | 0.012982
1028.1923 | 0.012955
1027.0229 | 0.012936
1026.0657 | 0.012912
1024.9312 | 0.012885
1024.1478 | 0.012864
1022.8854 | 0.012841
1021.9458 | 0.012816
1020.7214 | 0.012793
1019.5629 | 0.012767
1018.8286 | 0.012744
1017.6925 | 0.012718
1016.5843 | 0.012696
1015.6105 | 0.012674
1014.2861 | 0.012649
1013.1646 | 0.012625
1012.0162 | 0.012599
1011.2521 | 0.012579
1010.1039 | 0.012554
1009.0015 | 0.012528
1007.9671 | 0.012501
1007.0018 | 0.012478
1006.1195 | 0.012458
1004.7595 | 0.012433
1003.7269 | 0.012408
1002.7391 | 0.012382
1001.3235 | 0.012356
1000.4808 | 0.012334
999.3263 | 0.012308
998.5784 | 0.012288
997.2316 | 0.012259
996.3723 | 0.012237
995.2579 | 0.012209
993.9297 | 0.012184
993.0854 | 0.012165
991.7855 | 0.012135
990.9622 | 0.012112
989.9125 | 0.012087
988.6786 | 0.012063
987.7149 | 0.012039
986.3781 | 0.012013
985.7678 | 0.01199
984.2192 | 0.01196
983.3535 | 0.01194
982.2479 | 0.011915
981.4266 | 0.011891
980.199 | 0.011867
979.2261 | 0.011838
978.0748 | 0.011816
977.1212 | 0.011791
976.0178 | 0.011765
974.7755 | 0.01174
973.7569 | 0.011714
972.6644 | 0.011691
971.7544 | 0.011664
970.6943 | 0.011642
969.6422 | 0.011615
968.5098 | 0.011591
967.3298 | 0.011565
966.2416 | 0.011537
965.4392 | 0.011515
964.1902 | 0.01149
963.2173 | 0.011469
962.0225 | 0.011441
961.0931 | 0.011414
960.0525 | 0.011394
958.7272 | 0.011364
957.6729 | 0.011345
956.9999 | 0.01132
955.6553 | 0.011293
954.8404 | 0.011274
953.4717 | 0.011243
952.5539 | 0.011221
951.3076 | 0.011193
950.4341 | 0.011168
949.1834 | 0.011142
947.8288 | 0.011119
947.2871 | 0.011097
946.0737 | 0.01107
945.1671 | 0.011049
943.6523 | 0.011018
942.894 | 0.010998
941.656 | 0.01097
940.7548 | 0.010946
939.7432 | 0.010922
938.5564 | 0.010892
937.7479 | 0.010872
936.3759 | 0.010846
935.3148 | 0.01082
934.2885 | 0.010796
933.1613 | 0.010767
932.0214 | 0.010747
930.9135 | 0.010719
930.1647 | 0.010699
929.0074 | 0.010672
927.8329 | 0.010647
926.7108 | 0.010619
925.6204 | 0.010596
924.7278 | 0.010572
923.4482 | 0.010546
922.5712 | 0.010525
921.701 | 0.010495
920.1866 | 0.010471
919.4969 | 0.010448
918.1411 | 0.010421
917.5948 | 0.010399
915.8862 | 0.010372
915.0984 | 0.010348
914.0922 | 0.010323
912.7566 | 0.010298
911.9393 | 0.010277
910.6973 | 0.010248
909.8725 | 0.010223
908.454 | 0.010199
907.5701 | 0.010178
906.3533 | 0.01015
905.3146 | 0.010124
904.5411 | 0.010102
902.908 | 0.010072
902.0946 | 0.010051
900.9447 | 0.010022
900.0222 | 0.010003
899.1267 | 0.0099752
897.9028 | 0.0099463
896.7802 | 0.0099238
895.7361 | 0.0098987
894.7864 | 0.0098763
893.3261 | 0.0098493
892.3788 | 0.0098261
891.694 | 0.0098017
890.173 | 0.0097724
889.3265 | 0.0097504
888.1556 | 0.0097252
887.1118 | 0.0097058
886.1299 | 0.009675
884.8329 | 0.0096514
884.1239 | 0.0096275
882.7203 | 0.0095993
882.0198 | 0.0095792
880.7903 | 0.009551
879.6724 | 0.0095278
878.7347 | 0.0095031
877.2076 | 0.0094761
876.694 | 0.0094551
875.2881 | 0.0094266
874.1907 | 0.009403
873.3866 | 0.0093772
872.3087 | 0.0093559
871.1809 | 0.0093338
869.6407 | 0.0092995
869.2446 | 0.0092817
867.8052 | 0.0092539
866.907 | 0.0092292
865.8173 | 0.009201
864.7234 | 0.0091771
863.9603 | 0.0091584
862.393 | 0.0091287
861.4107 | 0.0091063
860.3188 | 0.0090793
859.4152 | 0.0090568
858.429 | 0.009031
856.9815 | 0.0090032
856.3425 | 0.0089815
855.3448 | 0.0089583
853.9561 | 0.0089302
852.7953 | 0.0089043
852.0056 | 0.0088815
850.8744 | 0.0088529
849.639 | 0.0088301
848.7861 | 0.0088061
847.2782 | 0.0087818
846.6969 | 0.0087567
845.2405 | 0.0087316
844.2434 | 0.0087065
843.658 | 0.008684
841.898 | 0.0086589
841.3055 | 0.008633
840.1468 | 0.0086098
839.091 | 0.0085847
837.8484 | 0.0085604
837.0521 | 0.0085338
836.0518 | 0.0085121
834.6649 | 0.0084816
833.6935 | 0.0084611
832.5957 | 0.0084364
831.8412 | 0.0084113
830.5023 | 0.0083877
829.2496 | 0.0083576
828.4911 | 0.0083375
827.1939 | 0.0083131
826.2206 | 0.0082876
825.194 | 0.0082614
824.1661 | 0.008234
823.3364 | 0.0082131
821.9133 | 0.0081845
821.0088 | 0.0081613
819.8357 | 0.0081381
818.7867 | 0.0081115
817.3517 | 0.0080875
816.4725 | 0.0080609
815.6238 | 0.0080384
814.4656 | 0.0080099
813.5086 | 0.0079859
812.1584 | 0.0079616
811.17 | 0.0079357
810.4009 | 0.0079129
808.975 | 0.0078836
808.3261 | 0.0078627
806.8554 | 0.0078376
805.7411 | 0.007809
804.8356 | 0.0077843
803.7712 | 0.0077592
802.7405 | 0.0077387
801.4053 | 0.0077086
800.7983 | 0.0076877
799.5199 | 0.0076599
798.6226 | 0.0076333
797.3534 | 0.0076082
796.374 | 0.0075823
795.1547 | 0.0075625
794.1547 | 0.0075321
793.0193 | 0.0075097
791.8762 | 0.0074845
790.8278 | 0.0074587
790.063 | 0.0074366
788.4685 | 0.00741
787.7875 | 0.0073864
786.555 | 0.007356
785.6876 | 0.0073339
784.4062 | 0.0073035
783.4398 | 0.0072803
782.5514 | 0.0072544
781.1123 | 0.0072262
780.4877 | 0.0072049
778.9968 | 0.0071775
778.2058 | 0.0071536
777.1761 | 0.0071277
775.9049 | 0.0071018
774.9288 | 0.0070767
773.5035 | 0.0070501
772.7993 | 0.0070269
771.5669 | 0.0070006
770.7322 | 0.0069744
769.5267 | 0.0069489
768.6335 | 0.0069238
767.6249 | 0.0069006
766.3972 | 0.0068667
765.2271 | 0.006847
764.1419 | 0.0068215
763.1315 | 0.0067971
762.305 | 0.0067701
760.6245 | 0.0067435
759.6981 | 0.0067176
758.7682 | 0.0066921
757.6291 | 0.0066678
756.8079 | 0.0066431
755.429 | 0.0066149
754.6585 | 0.0065921
753.5868 | 0.0065654
752.2062 | 0.00654
751.3112 | 0.0065137
750.2791 | 0.0064928
749.1341 | 0.0064646
747.919 | 0.006438
747.3772 | 0.0064186
745.9832 | 0.0063874
745.049 | 0.0063642
743.8599 | 0.0063387
742.7187 | 0.0063109
741.7423 | 0.0062855
740.6727 | 0.0062562
739.7228 | 0.0062368
738.3461 | 0.0062059
737.4612 | 0.0061831
736.2659 | 0.0061565
735.0734 | 0.0061299
734.0497 | 0.0061093
733.1187 | 0.0060819
732.239 | 0.0060564
730.9518 | 0.0060271
729.847 | 0.0060024
728.9426 | 0.0059811
727.65 | 0.0059541
726.7484 | 0.0059301
725.5592 | 0.0059012
724.563 | 0.0058795
723.6913 | 0.0058522
722.442 | 0.005827
721.6217 | 0.0057997
720.205 | 0.0057742
719.2802 | 0.0057506
717.9945 | 0.005722
717.3149 | 0.0056969
716.3018 | 0.0056714
714.5773 | 0.005646
714.0778 | 0.0056182
712.7201 | 0.0055931
711.8864 | 0.005568
710.5659 | 0.0055391
709.7007 | 0.0055181
708.5497 | 0.0054938
707.4019 | 0.0054656
706.5774 | 0.0054379
705.1394 | 0.005409
704.2725 | 0.0053861
703.224 | 0.0053629
702.011 | 0.0053336
701.3977 | 0.0053112
699.9573 | 0.0052838
699.159 | 0.0052614
697.8186 | 0.0052321
696.67 | 0.0052085
695.9507 | 0.0051796
694.4799 | 0.0051526
693.7042 | 0.0051351
692.3337 | 0.0051054
691.7113 | 0.0050799
690.1227 | 0.0050517
689.2756 | 0.0050282
688.3268 | 0.0050023
687.1783 | 0.0049764
686.4148 | 0.0049509
684.9463 | 0.0049205
683.7823 | 0.0049003
682.8736 | 0.0048733
681.7682 | 0.0048452
680.5923 | 0.0048216
679.6128 | 0.0047934
678.9349 | 0.0047695
677.5014 | 0.0047428
676.2886 | 0.00472
675.2159 | 0.0046903
674.5898 | 0.0046671
673.1155 | 0.0046401
672.1195 | 0.0046124
671.0738 | 0.0045895
670.172 | 0.0045618
668.8398 | 0.0045344
667.9516 | 0.0045104
666.8336 | 0.0044868
665.8813 | 0.0044594
664.233 | 0.0044278
663.6047 | 0.0044069
662.609 | 0.0043788
661.8528 | 0.0043518
660.4324 | 0.0043263
659.202 | 0.0042993
658.5124 | 0.0042742
657.2424 | 0.0042471
656.3329 | 0.0042232
655.0657 | 0.0041935
653.833 | 0.0041684
653.0502 | 0.0041437
651.824 | 0.004117
650.9128 | 0.0040912
649.682 | 0.0040642
648.5933 | 0.0040413
647.6171 | 0.0040136
646.2677 | 0.0039843
645.6428 | 0.003963
644.3746 | 0.0039322
643.5287 | 0.0039082
642.3341 | 0.0038781
641.1611 | 0.0038572
640.0223 | 0.0038298
639.0325 | 0.0038017
638.0323 | 0.0037777
636.8497 | 0.0037473
635.9484 | 0.0037233
634.9183 | 0.0036982
633.681 | 0.00367
632.7289 | 0.0036434
631.2267 | 0.0036122
630.9127 | 0.0035894
629.3063 | 0.0035631
628.4918 | 0.0035354
627.2701 | 0.003511
625.987 | 0.0034802
625.2216 | 0.0034581
624.2669 | 0.0034292
623.0972 | 0.0034041
621.8051 | 0.003376
620.6519 | 0.003352
619.6812 | 0.0033239
618.4487 | 0.0032938
617.7105 | 0.0032733
616.201 | 0.0032424
615.8172 | 0.0032215
614.5476 | 0.0031915
613.0292 | 0.0031633
612.6057 | 0.0031401
610.8133 | 0.0031135
610.415 | 0.0030884
608.9806 | 0.0030598
607.9633 | 0.0030344
606.8304 | 0.00301
605.6971 | 0.0029834
604.7145 | 0.0029602
603.5876 | 0.0029294
602.6547 | 0.0029069
601.5527 | 0.0028784
600.3993 | 0.0028571
599.5845 | 0.0028335
598.1636 | 0.0028069
597.6517 | 0.002784
596.2408 | 0.0027521
595.0963 | 0.0027308
594.0598 | 0.0027015
592.8714 | 0.0026775
592.0261 | 0.0026528
590.4822 | 0.0026246
589.8746 | 0.002603
588.8188 | 0.002574
587.8668 | 0.0025508
586.5461 | 0.0025208
585.5355 | 0.0024961
584.7426 | 0.0024721
583.1342 | 0.002447
582.4634 | 0.0024219
581.3177 | 0.0023987
580.1062 | 0.0023717
579.0905 | 0.0023477
578.0128 | 0.0023157
577.2136 | 0.0022982
575.9138 | 0.0022705
574.8857 | 0.0022442
573.643 | 0.0022168
572.6938 | 0.002191
571.5012 | 0.0021636
570.519 | 0.0021354
569.5985 | 0.002116
568.1678 | 0.002089
567.2466 | 0.0020624
566.0483 | 0.0020346
565.272 | 0.0020122
564.2916 | 0.0019886
562.9717 | 0.0019589
562.2169 | 0.001938
561.0241 | 0.0019098
559.8635 | 0.001884
558.7393 | 0.0018607
557.5156 | 0.0018356
556.6389 | 0.0018109
555.59 | 0.0017816
554.5668 | 0.0017596
553.5024 | 0.0017306
552.087 | 0.0017071
551.366 | 0.0016835
550.429 | 0.0016546
549.5066 | 0.001631
547.8325 | 0.0016005
547.0816 | 0.0015796
545.9933 | 0.0015492
544.8862 | 0.0015252
543.8522 | 0.001499
542.6669 | 0.0014712
541.6434 | 0.0014472
540.208 | 0.0014176
539.3781 | 0.0013966
538.5739 | 0.0013689
537.442 | 0.0013426
536.4571 | 0.0013183
535.1484 | 0.0012894
534.3575 | 0.0012673
533.1473 | 0.001241
531.9955 | 0.0012144
530.6628 | 0.0011859
529.3886 | 0.0011608
529.1788 | 0.0011372
527.7306 | 0.0011098
526.9603 | 0.0010877
525.3416 | 0.0010603
524.7076 | 0.0010364
523.4716 | 0.0010082
522.3016 | 0.00097931
521.2091 | 0.00095648
520.0309 | 0.00093023
519.3585 | 0.00090702
518.1542 | 0.00087849
517.0416 | 0.00085262
516.1805 | 0.00082828
514.7786 | 0.00080279
513.8203 | 0.00077502
513.0064 | 0.00075029
511.7255 | 0.0007248
510.722 | 0.00069779
509.3142 | 0.00066964
508.5774 | 0.0006472
507.2018 | 0.00061904
506.3344 | 0.00059318
505.2699 | 0.00056578
504.1938 | 0.0005422
503.3371 | 0.00051785
501.982 | 0.00049084
501.3174 | 0.00046231
499.7498 | 0.00043796
498.9884 | 0.00041438
497.933 | 0.00038546
496.985 | 0.0003596
495.8656 | 0.00033563
494.7422 | 0.0003071
493.7971 | 0.00028541
492.4646 | 0.0002527
491.6752 | 0.00023177
490.0588 | 0.00020096
489.1496 | 0.00017775
488.5868 | 0.00015303
486.9803 | 0.00012754
486.0663 | 0.00010281
484.731 | 7.2756e-05
483.936 | 4.8409e-05
482.8276 | 1.9877e-05
481.5766 | -2.9484e-06
480.759 | -2.6535e-05
479.5822 | -5.8871e-05
478.7489 | -7.9414e-05
477.3994 | -0.00010795
476.27 | -0.00013381
475.5149 | -0.00016082
474.3696 | -0.00018555
473.4562 | -0.00020914
472.0561 | -0.00023729
471.1649 | -0.00025973
470.1649 | -0.00028789
468.9428 | -0.00031452
467.9649 | -0.00033848
466.6599 | -0.00036701
465.9323 | -0.00038832
464.6379 | -0.00041799
463.6924 | -0.00043929
462.6598 | -0.00046668
461.4921 | -0.0004956
460.6431 | -0.00051994
459.1061 | -0.00055076
458.2268 | -0.00057549
457.3321 | -0.00059907
456.1398 | -0.00062152
455.0752 | -0.00064777
454.0027 | -0.00067782
452.9183 | -0.00070483
451.9879 | -0.00072918
450.6547 | -0.00075048
449.5923 | -0.00077939
448.4913 | -0.0008045
447.5375 | -0.00082999
446.5796 | -0.00085776
445.8478 | -0.00087982
444.1007 | -0.00090988
443.5229 | -0.00093308
442.5188 | -0.00095819
440.8488 | -0.00098634
440.2139 | -0.0010092
438.9214 | -0.00104
438.2562 | -0.001062
436.7774 | -0.0010891
435.9185 | -0.001113
434.8629 | -0.0011374
433.7004 | -0.0011655
433.0342 | -0.0011872
431.6667 | -0.0012184
430.4163 | -0.0012389
429.3322 | -0.0012667
428.3615 | -0.0012926
427.4666 | -0.0013192
426.1538 | -0.0013474
425.2391 | -0.0013668
424.0963 | -0.0013953
422.8392 | -0.0014196
422.0453 | -0.0014455
420.7264 | -0.001471
420.0045 | -0.0014988
418.4605 | -0.0015235
417.6046 | -0.0015486
416.7561 | -0.0015745
415.5039 | -0.0015969
414.7614 | -0.0016213
413.6034 | -0.0016513
412.472 | -0.0016749
411.0767 | -0.0016989
410.0928 | -0.0017247
409.189 | -0.0017525
408.1666 | -0.0017791
407.4874 | -0.0018008
405.8151 | -0.0018305
404.8033 | -0.0018518
403.8097 | -0.0018819
403.011 | -0.0019047
401.9866 | -0.0019294
400.2346 | -0.0019549
399.7491 | -0.0019812
398.1836 | -0.0020104
397.6248 | -0.002031
396.3495 | -0.0020576
395.2001 | -0.0020854
394.3417 | -0.0021086
392.7812 | -0.0021383
392.3287 | -0.0021596
391.0588 | -0.0021862
390.0039 | -0.0022098
388.9821 | -0.0022376
387.9607 | -0.002263
387.15 | -0.0022859
385.3434 | -0.0023144
384.7518 | -0.0023349
383.5589 | -0.002365
382.5317 | -0.0023893
381.6852 | -0.002416
380.2522 | -0.0024415
379.5283 | -0.002467
378.2067 | -0.002494
377.2776 | -0.0025172
376.1629 | -0.0025419
375.2526 | -0.0025659
373.9947 | -0.0025933
372.8708 | -0.0026222
372.0676 | -0.0026423
370.9123 | -0.0026747
369.8029 | -0.0026948
368.9751 | -0.0027237
367.308 | -0.0027488
366.5808 | -0.0027728
365.4459 | -0.0027991
364.6828 | -0.0028215
363.5824 | -0.0028451
362.0824 | -0.0028698
361.2058 | -0.0028907
360.4454 | -0.0029204
359.5219 | -0.0029402
358.0194 | -0.0029703
357.4951 | -0.00299
356.2672 | -0.0030197
355.4548 | -0.0030429
354.7935 | -0.003065
353.1478 | -0.0030908
352.2839 | -0.0031148
351.1197 | -0.0031407
350.3601 | -0.0031643
349.1365 | -0.0031882
348.0174 | -0.0032111
347.0891 | -0.0032362
345.8092 | -0.0032643
344.8604 | -0.0032845
343.8097 | -0.0033096
341.8044 | -0.0033347
339.7196 | -0.0033587
338.3919 | -0.0033826
337.3033 | -0.0033956
336.1117 | -0.0034165
335.5823 | -0.003429
334.5742 | -0.0034446
333.8369 | -0.0034572
333.1455 | -0.0034694
331.9755 | -0.0034789
331.5869 | -0.0034743
330.7657 | -0.0034728
330.2351 | -0.003464
329.3934 | -0.0034435
328.4653 | -0.0034127
327.9261 | -0.0033861
326.8553 | -0.003356
326.1073 | -0.0033142
324.7751 | -0.0032837
324.1487 | -0.0032453
323.3125 | -0.0032107
322.3657 | -0.0031669
321.4063 | -0.0031285
320.7155 | -0.0030878
320.1783 | -0.0030429
318.8501 | -0.0029984
318.3917 | -0.002947
317.5732 | -0.0028942
316.9163 | -0.0028398
316.4927 | -0.0027865
315.2575 | -0.0027321
314.7942 | -0.0026701
313.8271 | -0.0026092
313.7001 | -0.0025423
315.1981 | -0.0024795
316.1284 | -0.002419
314.1999 | -0.0023521
313.3474 | -0.002295
312.0747 | -0.0022216
310.7409 | -0.0021466
310.3199 | -0.0020671
309.4302 | -0.0019808
308.2097 | -0.0018906
307.7526 | -0.0017959
306.6826 | -0.0016989
306.0695 | -0.0015969
304.9112 | -0.0014934
304.2813 | -0.0013827
303.1017 | -0.0012644
301.6535 | -0.0011541
300.7877 | -0.001032
299.0298 | -0.0009152
298.1181 | -0.00079195
296.7021 | -0.00067211
294.9878 | -0.00055494
293.9861 | -0.00043321
291.4144 | -0.00032022
290.5669 | -0.00020724
288.8785 | -9.8435e-05
287.0635 | 5.8011e-06
285.3232 | 0.00010928
282.8338 | 0.000204
281.4606 | 0.00029644
279.1953 | 0.00037976
277.0727 | 0.00046497
274.947 | 0.00053459
272.7653 | 0.00060839
270.0708 | 0.0006704
267.428 | 0.00072746
266.6442 | 0.00078757
265.308 | 0.0008355
264.1381 | 0.00087811
263.1472 | 0.00091349
261.7294 | 0.00094278
260.3349 | 0.00096751
258.9756 | 0.00098425
258.0999 | 0.0010048
257.3721 | 0.0010181
256.603 | 0.0010329
255.029 | 0.0010432
254.0845 | 0.0010504
253.3585 | 0.0010638
252.1195 | 0.0010687
251.2063 | 0.0010775
250.6353 | 0.0010813
249.4851 | 0.0010847
248.4244 | 0.0010965
246.7984 | 0.0010953
246.3456 | 0.0011056
245.1161 | 0.0011067
244.1181 | 0.0011109
243.2525 | 0.001114
241.9816 | 0.001117
241.3274 | 0.0011166
240.0839 | 0.0011182
239.0102 | 0.0011231
238.0736 | 0.0011254
236.8723 | 0.0011265
236.0596 | 0.0011315
234.6714 | 0.0011296
234.1175 | 0.0011341
232.4113 | 0.0011319
231.5193 | 0.0011372
230.3907 | 0.0011334
229.885 | 0.0011364
228.8179 | 0.0011341
227.5006 | 0.0011319
226.6719 | 0.0011334
225.5929 | 0.0011326
224.4405 | 0.0011319
223.4399 | 0.0011296
222.3488 | 0.0011315
221.452 | 0.0011307
220.3543 | 0.0011242
219.0981 | 0.0011246
218.22 | 0.001122
216.9818 | 0.001122
215.9864 | 0.0011204
214.621 | 0.0011174
214.266 | 0.0011185
212.9364 | 0.0011121
212.0054 | 0.0011109
210.7632 | 0.0011075
210.1912 | 0.0011079
208.7185 | 0.0011048
207.3466 | 0.0010953
206.9712 | 0.0010969
205.4756 | 0.0010881
204.6105 | 0.0010854
203.6567 | 0.0010816
202.2637 | 0.0010778
201.7953 | 0.0010775
200.4081 | 0.0010672
199.7163 | 0.0010641
197.7277 | 0.0010573
197.0859 | 0.0010558
196.4658 | 0.0010489
194.8247 | 0.0010421
193.9824 | 0.0010413
192.6221 | 0.0010341
191.7741 | 0.0010303
190.4807 | 0.0010246
189.5195 | 0.0010135
188.7433 | 0.001012
186.9053 | 0.0010033
186.6882 | 0.0010037
185.5499 | 0.00098387
184.6232 | 0.00097512
183.2378 | 0.00096865
181.6178 | 0.0009599
181.2259 | 0.00095914
179.9773 | 0.00094963
179.4505 | 0.00094393
177.8895 | 0.00093365
176.6799 | 0.00092452
176.3081 | 0.00092034
174.5291 | 0.00091197
173.5303 | 0.00090512
172.3903 | 0.00090094
171.718 | 0.00088876
170.3763 | 0.00088344
169.1082 | 0.00087431
168.3602 | 0.0008705
167.2801 | 0.00086023
165.7795 | 0.00085262
165.4612 | 0.00084121
164.2166 | 0.00083779
163.1532 | 0.0008279
162.0965 | 0.00081763
160.7911 | 0.00080888
159.6302 | 0.00079936
158.5914 | 0.00079252
157.7816 | 0.00078148
156.8784 | 0.0007735
155.9233 | 0.00076893
154.2306 | 0.00075257
153.4944 | 0.00074915
152.2926 | 0.00073774
151.1679 | 0.00073051
150.3395 | 0.00072062
148.8661 | 0.0007092
148.2309 | 0.00070007
147.0431 | 0.00069018
146.219 | 0.00068676
145.2805 | 0.00067154
143.3623 | 0.00066203
142.7599 | 0.0006548
141.4862 | 0.00064187
141.0706 | 0.00063654
139.5045 | 0.00062703
138.6465 | 0.00062019
137.2314 | 0.00060915
136.4174 | 0.00059812
135.2882 | 0.00059165
134.3574 | 0.00057644
133.1526 | 0.00056921
132.1321 | 0.00055589
130.6247 | 0.00054638
129.6965 | 0.00053687
128.757 | 0.00052736
128.1156 | 0.00052051
126.6657 | 0.00050644
126.1329 | 0.00049845
124.7658 | 0.00048856
123.1765 | 0.00047715
122.3481 | 0.00046992
121.48 | 0.00045128
120.8106 | 0.00044595
119.0584 | 0.00043644
118.244 | 0.00042693
117.3209 | 0.00041628
116.1785 | 0.00040182
115.5819 | 0.00039269
113.967 | 0.0003828
112.7093 | 0.00037405
111.8605 | 0.0003634
110.7827 | 0.00035199
109.7523 | 0.0003421
108.4446 | 0.00032916
107.495 | 0.00032269
106.4432 | 0.00030976
105.7507 | 0.00030139
104.8311 | 0.0002896
103.9406 | 0.00027818
102.4378 | 0.00026905
101.0725 | 0.00025536
100.6064 | 0.00024509
99.0788 | 0.00023558
98.0766 | 0.00022416
97.2112 | 0.0002158
95.9393 | 0.00020172
95.0547 | 0.00019373
93.7111 | 0.00018232
93.1927 | 0.00017281
91.5048 | 0.00016254
91.2414 | 0.00015112
89.8839 | 0.00014275
88.6877 | 0.00013058
87.7699 | 0.00012031
87.0686 | 0.00010928
86.1214 | 0.00010243
84.7134 | 9.0255e-05
83.7832 | 8.0745e-05
83.0032 | 6.8191e-05
81.6334 | 5.7919e-05
81.024 | 5.1452e-05
80.4138 | 4.1561e-05
79.064 | 3.2811e-05
78.731 | 2.292e-05
77.0856 | 1.2649e-05
77.0533 | 6.1817e-06
75.3916 | -2.5681e-06
74.8653 | -1.0557e-05
74.1191 | -1.8165e-05
73.1531 | -2.6535e-05
72.6884 | -3.5284e-05
71.1351 | -4.8599e-05
70.7599 | -5.0882e-05
69.6904 | -6.4577e-05
69.3894 | -6.8762e-05
68.4087 | -7.599e-05
67.4371 | -8.5881e-05
66.4471 | -9.3489e-05
65.4178 | -0.00010528
64.9997 | -0.00010795
64.0214 | -0.0001167
63.5316 | -0.00012354
63.0633 | -0.00013305
62.1631 | -0.00014409
61.8464 | -0.00014485
60.582 | -0.00015588
60.3576 | -0.00016425
59.6338 | -0.00017262
58.1215 | -0.00017718
57.571 | -0.00018669
56.3952 | -0.00019734
56.0523 | -0.00020039
55.2939 | -0.00020876
54.884 | -0.00021561
54.224 | -0.00022055
53.5462 | -0.00022968
52.9014 | -0.00023463
51.5637 | -0.0002468
50.9773 | -0.00025175
50.1441 | -0.00025631
49.791 | -0.00026506
49.0399 | -0.00027115
48.3548 | -0.00028104
47.9503 | -0.00028446
47.1791 | -0.00029207
45.9891 | -0.00029626
45.814 | -0.00030424
45.5655 | -0.00030957
45.2607 | -0.00030767
45.0451 | -0.00031185
44.9717 | -0.00031566
44.8019 | -0.00031375
44.9832 | -0.00031337
44.7457 | -0.0003149
44.2302 | -0.00031756
44.0429 | -0.00032288
43.9866 | -0.00032517
43.9579 | -0.0003225
44.0487 | -0.00032479
43.4588 | -0.00033011
43.1411 | -0.00033201
42.9983 | -0.00033163
43.2712 | -0.00033278
42.7091 | -0.00033468
42.6803 | -0.00033772
42.203 | -0.00034076
42.7598 | -0.00034153
42.9245 | -0.00034229
42.1683 | -0.00034267
41.9063 | -0.00034419
41.9006 | -0.00034875
41.9237 | -0.00035066
42.0264 | -0.00034837
41.5587 | -0.00034989
41.4282 | -0.00035218
41.16 | -0.0003537
40.9889 | -0.00035598
41.0687 | -0.0003575
40.8061 | -0.00035826
40.6464 | -0.00036321
40.555 | -0.00036435
40.5607 | -0.00036473
40.3604 | -0.00036207
40.3269 | -0.00036701
39.7891 | -0.00037006
39.5142 | -0.00037234
39.44 | -0.00037272
39.2682 | -0.00037196
39.4341 | -0.00037462
38.7978 | -0.00037805
39.1648 | -0.00037805
38.8385 | -0.00037767
38.6607 | -0.00038033
38.0582 | -0.00037957
37.7939 | -0.00038299
38.0873 | -0.00038527
38.0873 | -0.00038642
37.9779 | -0.00038527
38.1094 | -0.00039022
37.7881 | -0.0003925
37.1158 | -0.00039288
37.3746 | -0.0003944
37.6216 | -0.0003906
36.9198 | -0.00039631
36.6899 | -0.00040049
36.7704 | -0.00040125
37.1158 | -0.00040239
37.0061 | -0.00040125
36.4483 | -0.00040544
36.1364 | -0.00040734
36.0394 | -0.00041038
36.4132 | -0.00040772
36.3385 | -0.00040696
35.8944 | -0.00040734
35.8944 | -0.00041305
35.3809 | -0.00041343
35.4102 | -0.00041495
35.6641 | -0.00041228
35.1034 | -0.00041685
34.589 | -0.00041875
34.4389 | -0.00041913
35.2076 | -0.00041951
35.2884 | -0.00041951
34.6183 | -0.00042065
34.4272 | -0.00042446
34.1491 | -0.0004256
34.4624 | -0.00042484
34.63 | -0.00042408
34.3345 | -0.00042674
33.9695 | -0.00042902
33.5467 | -0.00043245
33.8369 | -0.00043054
33.7957 | -0.0004275
33.912 | -0.0004294
33.361 | -0.00043663
33.2165 | -0.00043435
33.4657 | -0.00043549
34.0459 | -0.00043663
33.2047 | -0.00043663
33.2917 | -0.00043853
32.6705 | -0.00044006
33.3152 | -0.00044082
33.4716 | -0.00044196
32.5775 | -0.00044044
32.4268 | -0.00044576
32.7577 | -0.00044652
32.6011 | -0.00044462
32.8624 | -0.00044538
32.5199 | -0.00044728
31.9095 | -0.0004488
32.322 | -0.00045223
31.9731 | -0.00045147
32.2584 | -0.00045261
31.9213 | -0.00045185
31.6477 | -0.00045413
31.6299 | -0.00045527
31.5781 | -0.00045451
31.1814 | -0.00045603
31.4848 | -0.00045641
30.6627 | -0.00045908
31.1354 | -0.00045832
31.0716 | -0.00046022
31.2924 | -0.00045832
31.0184 | -0.00045908
31.0302 | -0.00046402
30.6745 | -0.00046364
31.0302 | -0.00046364
30.4995 | -0.00046098
30.4357 | -0.00046174
30.225 | -0.0004663
30.412 | -0.00046783
30.4936 | -0.00046897
30.8494 | -0.00046402
30.4297 | -0.00046478
30.0617 | -0.00046821
30.2428 | -0.00046973
30.0499 | -0.00046821
30.6567 | -0.0004644
30.2547 | -0.00046592
29.8805 | -0.00046745
30.4877 | -0.00046745
30.3185 | -0.00046707
30.6923 | -0.00046745
30.1374 | -0.00046745
30.2783 | -0.00046935
30.3244 | -0.00046935
30.3481 | -0.00046707
30.8435 | -0.00046668
30.2369 | -0.00046897
30.3244 | -0.00046935
30.1493 | -0.00047049
30.4297 | -0.00047011
30.6745 | -0.00046745
30.5113 | -0.00046935
29.9622 | -0.00046973
30.0676 | -0.00047201
30.0795 | -0.00046821
30.0795 | -0.00046592
30.412 | -0.00046973
30.3185 | -0.00046783
30.2309 | -0.00046973
30.1611 | -0.00046707
30.0499 | -0.00046707
29.9043 | -0.0004663
30.0617 | -0.00047163
30.0736 | -0.00046935
29.8285 | -0.00046783
30.0499 | -0.00046478
29.8048 | -0.00046783
29.9563 | -0.00047163
30.0913 | -0.00047011
30.0037 | -0.00046859
30.225 | -0.00046668
30.1434 | -0.00046897
30.4936 | -0.00046935
30.173 | -0.00046859
30.2309 | -0.00046783
30.3304 | -0.00046668
30.1552 | -0.00046859
29.5299 | -0.00046859
29.7929 | -0.00047011
30.0854 | -0.00046516
29.9978 | -0.00046516
30.225 | -0.00046592
29.7112 | -0.00046668
29.7112 | -0.00046783
29.9161 | -0.00046897
30.2428 | -0.00046668
30.0676 | -0.00046554
29.9043 | -0.00046783
29.9741 | -0.0004663
30.0097 | -0.00046592
30.1611 | -0.00046288
30.225 | -0.00046745
29.8924 | -0.0004663
29.9682 | -0.0004663
30.1374 | -0.00046707
30.4179 | -0.00046554
29.6235 | -0.00046668
29.5879 | -0.00046592
29.9682 | -0.00046516
29.9102 | -0.00046668
30.1552 | -0.0004663
30.1671 | -0.0004644
30.0736 | -0.00046707
30.5054 | -0.00046668
29.8285 | -0.00046288
30.1671 | -0.00046212
30.0038 | -0.00046668
29.9682 | -0.00046364
30.0973 | -0.00046745
30.2369 | -0.00046402
30.1552 | -0.00046288
30.1256 | -0.00046402
30.0913 | -0.00046707
30.0913 | -0.00046707

## .,
569.5985 | 0.002116 | 569.5985 | 0.002116 | 0.0021169 | 0.0022409 | -7.3496e-05 | 333
568.1678 | 0.002089 | 568.1678 | 0.002089 | 0.0020824 | 0.0022064 | 0.00053242
567.2466 | 0.0020624 | 567.2466 | 0.0020624 | 0.0020602 | 0.0021842 | 0.00017738
566.0483 | 0.0020346 | 566.0483 | 0.0020346 | 0.0020313 | 0.0021553 | 0.00026977
565.272 | 0.0020122 | 565.272 | 0.0020122 | 0.0020125 | 0.0021365 | -2.9642e-05
564.2916 | 0.0019886 | 564.2916 | 0.0019886 | 0.0019889 | 0.0021129 | -2.4039e-05
562.9717 | 0.0019589 | 562.9717 | 0.0019589 | 0.001957 | 0.002081 | 0.00015155
562.2169 | 0.001938 | 562.2169 | 0.001938 | 0.0019388 | 0.0020628 | -6.6964e-05
561.0241 | 0.0019098 | 561.0241 | 0.0019098 | 0.00191 | 0.002034 | -1.6166e-05
559.8635 | 0.001884 | 559.8635 | 0.001884 | 0.001882 | 0.002006 | 0.00015621
558.7393 | 0.0018607 | 558.7393 | 0.0018607 | 0.0018549 | 0.0019789 | 0.00047232
557.5156 | 0.0018356 | 557.5156 | 0.0018356 | 0.0018254 | 0.0019494 | 0.00082875
556.6389 | 0.0018109 | 556.6389 | 0.0018109 | 0.0018042 | 0.0019282 | 0.00054064
555.59 | 0.0017816 | 555.59 | 0.0017816 | 0.0017789 | 0.0019029 | 0.00021956
554.5668 | 0.0017596 | 554.5668 | 0.0017596 | 0.0017542 | 0.0018782 | 0.00043126
553.5024 | 0.0017306 | 553.5024 | 0.0017306 | 0.0017285 | 0.0018525 | 0.0001709
552.087 | 0.0017071 | 552.087 | 0.0017071 | 0.0016944 | 0.0018184 | 0.0010231
551.366 | 0.0016835 | 551.366 | 0.0016835 | 0.001677 | 0.001801 | 0.00052407
550.429 | 0.0016546 | 550.429 | 0.0016546 | 0.0016544 | 0.0017784 | 1.5713e-05
549.5066 | 0.001631 | 549.5066 | 0.001631 | 0.0016321 | 0.0017561 | -9.1399e-05
547.8325 | 0.0016005 | 547.8325 | 0.0016005 | 0.0015917 | 0.0017157 | 0.00071195
547.0816 | 0.0015796 | 547.0816 | 0.0015796 | 0.0015736 | 0.0016976 | 0.00048584
545.9933 | 0.0015492 | 545.9933 | 0.0015492 | 0.0015473 | 0.0016713 | 0.0001492
544.8862 | 0.0015252 | 544.8862 | 0.0015252 | 0.0015206 | 0.0016446 | 0.00037095
543.8522 | 0.001499 | 543.8522 | 0.001499 | 0.0014957 | 0.0016197 | 0.00026619
542.6669 | 0.0014712 | 542.6669 | 0.0014712 | 0.0014671 | 0.0015911 | 0.00033316
541.6434 | 0.0014472 | 541.6434 | 0.0014472 | 0.0014424 | 0.0015664 | 0.00039206
540.208 | 0.0014176 | 540.208 | 0.0014176 | 0.0014077 | 0.0015317 | 0.00079225
539.3781 | 0.0013966 | 539.3781 | 0.0013966 | 0.0013877 | 0.0015117 | 0.00071995
538.5739 | 0.0013689 | 538.5739 | 0.0013689 | 0.0013683 | 0.0014923 | 4.5186e-05
537.442 | 0.0013426 | 537.442 | 0.0013426 | 0.001341 | 0.001465 | 0.00013107
536.4571 | 0.0013183 | 536.4571 | 0.0013183 | 0.0013172 | 0.0014412 | 8.4108e-05
535.1484 | 0.0012894 | 535.1484 | 0.0012894 | 0.0012856 | 0.0014096 | 0.00029908
534.3575 | 0.0012673 | 534.3575 | 0.0012673 | 0.0012666 | 0.0013906 | 5.8724e-05
533.1473 | 0.001241 | 533.1473 | 0.001241 | 0.0012374 | 0.0013614 | 0.000297
531.9955 | 0.0012144 | 531.9955 | 0.0012144 | 0.0012096 | 0.0013336 | 0.00039069
530.6628 | 0.0011859 | 530.6628 | 0.0011859 | 0.0011774 | 0.0013014 | 0.00068313
529.3886 | 0.0011608 | 529.3886 | 0.0011608 | 0.0011467 | 0.0012707 | 0.001138
529.1788 | 0.0011372 | 529.1788 | 0.0011372 | 0.0011416 | 0.0012656 | -0.00035587
527.7306 | 0.0011098 | 527.7306 | 0.0011098 | 0.0011066 | 0.0012306 | 0.00025333
526.9603 | 0.0010877 | 526.9603 | 0.0010877 | 0.0010881 | 0.0012121 | -2.7164e-05
525.3416 | 0.0010603 | 525.3416 | 0.0010603 | 0.001049 | 0.001173 | 0.00091401
524.7076 | 0.0010364 | 524.7076 | 0.0010364 | 0.0010337 | 0.0011577 | 0.0002149
523.4716 | 0.0010082 | 523.4716 | 0.0010082 | 0.0010039 | 0.0011279 | 0.00034989
522.3016 | 0.00097931 | 522.3016 | 0.00097931 | 0.00097565 | 0.0010996 | 0.00029489
521.2091 | 0.00095648 | 521.2091 | 0.00095648 | 0.00094929 | 0.0010733 | 0.00058016
520.0309 | 0.00093023 | 520.0309 | 0.00093023 | 0.00092086 | 0.0010449 | 0.00075606
519.3585 | 0.00090702 | 519.3585 | 0.00090702 | 0.00090463 | 0.0010286 | 0.00019303
518.1542 | 0.00087849 | 518.1542 | 0.00087849 | 0.00087557 | 0.00099957 | 0.00023569
517.0416 | 0.00085262 | 517.0416 | 0.00085262 | 0.00084872 | 0.00097272 | 0.00031449
516.1805 | 0.00082828 | 516.1805 | 0.00082828 | 0.00082795 | 0.00095195 | 2.6655e-05
514.7786 | 0.00080279 | 514.7786 | 0.00080279 | 0.00079412 | 0.00091812 | 0.00069922
513.8203 | 0.00077502 | 513.8203 | 0.00077502 | 0.00077099 | 0.00089499 | 0.0003246
513.0064 | 0.00075029 | 513.0064 | 0.00075029 | 0.00075135 | 0.00087535 | -8.5847e-05
511.7255 | 0.0007248 | 511.7255 | 0.0007248 | 0.00072045 | 0.00084445 | 0.00035119
510.722 | 0.00069779 | 510.722 | 0.00069779 | 0.00069623 | 0.00082023 | 0.00012582
509.3142 | 0.00066964 | 509.3142 | 0.00066964 | 0.00066226 | 0.00078626 | 0.00059511
508.5774 | 0.0006472 | 508.5774 | 0.0006472 | 0.00064448 | 0.00076848 | 0.00021885
507.2018 | 0.00061904 | 507.2018 | 0.00061904 | 0.00061129 | 0.00073529 | 0.00062546
506.3344 | 0.00059318 | 506.3344 | 0.00059318 | 0.00059036 | 0.00071436 | 0.00022702
505.2699 | 0.00056578 | 505.2699 | 0.00056578 | 0.00056467 | 0.00068867 | 8.9625e-05
504.1938 | 0.0005422 | 504.1938 | 0.0005422 | 0.00053871 | 0.00066271 | 0.00028158
503.3371 | 0.00051785 | 503.3371 | 0.00051785 | 0.00051803 | 0.00064203 | -1.4796e-05
501.982 | 0.00049084 | 501.982 | 0.00049084 | 0.00048533 | 0.00060933 | 0.00044407
501.3174 | 0.00046231 | 501.3174 | 0.00046231 | 0.0004693 | 0.0005933 | -0.00056362
499.7498 | 0.00043796 | 499.7498 | 0.00043796 | 0.00043147 | 0.00055547 | 0.00052328
498.9884 | 0.00041438 | 498.9884 | 0.00041438 | 0.0004131 | 0.0005371 | 0.00010284
497.933 | 0.00038546 | 497.933 | 0.00038546 | 0.00038763 | 0.00051163 | -0.00017497
496.985 | 0.0003596 | 496.985 | 0.0003596 | 0.00036476 | 0.00048876 | -0.00041639
495.8656 | 0.00033563 | 495.8656 | 0.00033563 | 0.00033775 | 0.00046175 | -0.0001709
494.7422 | 0.0003071 | 494.7422 | 0.0003071 | 0.00031064 | 0.00043464 | -0.00028561
493.7971 | 0.00028541 | 493.7971 | 0.00028541 | 0.00028783 | 0.00041183 | -0.00019526
492.4646 | 0.0002527 | 492.4646 | 0.0002527 | 0.00025568 | 0.00037968 | -0.00024076
491.6752 | 0.00023177 | 491.6752 | 0.00023177 | 0.00023663 | 0.00036063 | -0.00039198
490.0588 | 0.00020096 | 490.0588 | 0.00020096 | 0.00019763 | 0.00032163 | 0.00026851
489.1496 | 0.00017775 | 489.1496 | 0.00017775 | 0.00017569 | 0.00029969 | 0.00016642
488.5868 | 0.00015303 | 488.5868 | 0.00015303 | 0.00016211 | 0.00028611 | -0.00073252
486.9803 | 0.00012754 | 486.9803 | 0.00012754 | 0.00012334 | 0.00024734 | 0.0003381
486.0663 | 0.00010281 | 486.0663 | 0.00010281 | 0.00010129 | 0.00022529 | 0.00012245
484.731 | 7.2756e-05 | 484.731 | 7.2756e-05 | 6.9069e-05 | 0.00019307 | 0.00029729
483.936 | 4.8409e-05 | 483.936 | 4.8409e-05 | 4.9886e-05 | 0.00017389 | -0.00011912
482.8276 | 1.9877e-05 | 482.8276 | 1.9877e-05 | 2.3141e-05 | 0.00014714 | -0.00026323
481.5766 | -2.9484e-06 | 481.5766 | -2.9484e-06 | -7.0459e-06 | 0.00011695 | 0.00033044
480.759 | -2.6535e-05 | 480.759 | -2.6535e-05 | -2.6776e-05 | 9.7224e-05 | 1.9459e-05
479.5822 | -5.8871e-05 | 479.5822 | -5.8871e-05 | -5.5173e-05 | 6.8827e-05 | -0.00029823
478.7489 | -7.9414e-05 | 478.7489 | -7.9414e-05 | -7.5278e-05 | 4.8722e-05 | -0.0003335
477.3994 | -0.00010795 | 477.3994 | -0.00010795 | -0.00010784 | 1.6157e-05 | -8.2713e-06
476.27 | -0.00013381 | 476.27 | -0.00013381 | -0.00013509 | -1.1094e-05 | 0.00010325
475.5149 | -0.00016082 | 475.5149 | -0.00016082 | -0.00015332 | -2.9316e-05 | -0.00060548
474.3696 | -0.00018555 | 474.3696 | -0.00018555 | -0.00018095 | -5.6951e-05 | -0.00037104
473.4562 | -0.00020914 | 473.4562 | -0.00020914 | -0.00020299 | -7.8991e-05 | -0.00049573
472.0561 | -0.00023729 | 472.0561 | -0.00023729 | -0.00023678 | -0.00011278 | -4.1424e-05
471.1649 | -0.00025973 | 471.1649 | -0.00025973 | -0.00025828 | -0.00013428 | -0.00011725
470.1649 | -0.00028789 | 470.1649 | -0.00028789 | -0.00028241 | -0.00015841 | -0.00044156
468.9428 | -0.00031452 | 468.9428 | -0.00031452 | -0.0003119 | -0.0001879 | -0.00021086
467.9649 | -0.00033848 | 467.9649 | -0.00033848 | -0.0003355 | -0.0002115 | -0.00024074
466.6599 | -0.00036701 | 466.6599 | -0.00036701 | -0.00036699 | -0.00024299 | -2.1736e-06
465.9323 | -0.00038832 | 465.9323 | -0.00038832 | -0.00038454 | -0.00026054 | -0.00030439
464.6379 | -0.00041799 | 464.6379 | -0.00041799 | -0.00041578 | -0.00029178 | -0.00017855
463.6924 | -0.00043929 | 463.6924 | -0.00043929 | -0.00043859 | -0.00031459 | -5.6572e-05
462.6598 | -0.00046668 | 462.6598 | -0.00046668 | -0.00046351 | -0.00033951 | -0.00025604
461.4921 | -0.0004956 | 461.4921 | -0.0004956 | -0.00049168 | -0.00036768 | -0.00031548
460.6431 | -0.00051994 | 460.6431 | -0.00051994 | -0.00051217 | -0.00038817 | -0.00062683
459.1061 | -0.00055076 | 459.1061 | -0.00055076 | -0.00054926 | -0.00042526 | -0.00012082
458.2268 | -0.00057549 | 458.2268 | -0.00057549 | -0.00057048 | -0.00044648 | -0.000404
457.3321 | -0.00059907 | 457.3321 | -0.00059907 | -0.00059207 | -0.00046807 | -0.00056497
456.1398 | -0.00062152 | 456.1398 | -0.00062152 | -0.00062084 | -0.00049684 | -5.4824e-05
455.0752 | -0.00064777 | 455.0752 | -0.00064777 | -0.00064653 | -0.00052253 | -0.00010007
454.0027 | -0.00067782 | 454.0027 | -0.00067782 | -0.00067241 | -0.00054841 | -0.00043662
452.9183 | -0.00070483 | 452.9183 | -0.00070483 | -0.00069857 | -0.00057457 | -0.00050472
451.9879 | -0.00072918 | 451.9879 | -0.00072918 | -0.00072102 | -0.00059702 | -0.0006577
450.6547 | -0.00075048 | 450.6547 | -0.00075048 | -0.00075319 | -0.00062919 | 0.00021861
449.5923 | -0.00077939 | 449.5923 | -0.00077939 | -0.00077883 | -0.00065483 | -4.5551e-05
448.4913 | -0.0008045 | 448.4913 | -0.0008045 | -0.00080539 | -0.00068139 | 7.2039e-05
447.5375 | -0.00082999 | 447.5375 | -0.00082999 | -0.00082841 | -0.00070441 | -0.0001273
446.5796 | -0.00085776 | 446.5796 | -0.00085776 | -0.00085153 | -0.00072753 | -0.00050283
445.8478 | -0.00087982 | 445.8478 | -0.00087982 | -0.00086918 | -0.00074518 | -0.00085825
444.1007 | -0.00090988 | 444.1007 | -0.00090988 | -0.00091134 | -0.00078734 | 0.00011793
443.5229 | -0.00093308 | 443.5229 | -0.00093308 | -0.00092528 | -0.00080128 | -0.00062922
442.5188 | -0.00095819 | 442.5188 | -0.00095819 | -0.00094951 | -0.00082551 | -0.00070005
440.8488 | -0.00098634 | 440.8488 | -0.00098634 | -0.00098981 | -0.00086581 | 0.00027941
440.2139 | -0.0010092 | 440.2139 | -0.0010092 | -0.0010051 | -0.00088113 | -0.00032582
438.9214 | -0.00104 | 438.9214 | -0.00104 | -0.0010363 | -0.00091232 | -0.0002956
438.2562 | -0.001062 | 438.2562 | -0.001062 | -0.0010524 | -0.00092837 | -0.00078056
436.7774 | -0.0010891 | 436.7774 | -0.0010891 | -0.0010881 | -0.00096405 | -8.1109e-05
435.9185 | -0.001113 | 435.9185 | -0.001113 | -0.0011088 | -0.00098478 | -0.0003425
434.8629 | -0.0011374 | 434.8629 | -0.0011374 | -0.0011342 | -0.0010102 | -0.00025197
433.7004 | -0.0011655 | 433.7004 | -0.0011655 | -0.0011623 | -0.0010383 | -0.00025999
433.0342 | -0.0011872 | 433.0342 | -0.0011872 | -0.0011784 | -0.0010544 | -0.00071225
431.6667 | -0.0012184 | 431.6667 | -0.0012184 | -0.0012114 | -0.0010874 | -0.00056696
430.4163 | -0.0012389 | 430.4163 | -0.0012389 | -0.0012415 | -0.0011175 | 0.00020963
429.3322 | -0.0012667 | 429.3322 | -0.0012667 | -0.0012677 | -0.0011437 | 7.9756e-05
428.3615 | -0.0012926 | 428.3615 | -0.0012926 | -0.0012911 | -0.0011671 | -0.00011749
427.4666 | -0.0013192 | 427.4666 | -0.0013192 | -0.0013127 | -0.0011887 | -0.00052361
426.1538 | -0.0013474 | 426.1538 | -0.0013474 | -0.0013444 | -0.0012204 | -0.00023931
425.2391 | -0.0013668 | 425.2391 | -0.0013668 | -0.0013665 | -0.0012425 | -2.392e-05
424.0963 | -0.0013953 | 424.0963 | -0.0013953 | -0.001394 | -0.00127 | -0.00010104
422.8392 | -0.0014196 | 422.8392 | -0.0014196 | -0.0014244 | -0.0013004 | 0.00038185
422.0453 | -0.0014455 | 422.0453 | -0.0014455 | -0.0014435 | -0.0013195 | -0.00015942
420.7264 | -0.001471 | 420.7264 | -0.001471 | -0.0014754 | -0.0013514 | 0.00035144
420.0045 | -0.0014988 | 420.0045 | -0.0014988 | -0.0014928 | -0.0013688 | -0.00048318
418.4605 | -0.0015235 | 418.4605 | -0.0015235 | -0.00153 | -0.001406 | 0.00052718
417.6046 | -0.0015486 | 417.6046 | -0.0015486 | -0.0015507 | -0.0014267 | 0.00016797
416.7561 | -0.0015745 | 416.7561 | -0.0015745 | -0.0015712 | -0.0014472 | -0.00026717
415.5039 | -0.0015969 | 415.5039 | -0.0015969 | -0.0016014 | -0.0014774 | 0.00035947
414.7614 | -0.0016213 | 414.7614 | -0.0016213 | -0.0016193 | -0.0014953 | -0.00015919
413.6034 | -0.0016513 | 413.6034 | -0.0016513 | -0.0016472 | -0.0015232 | -0.00032934
412.472 | -0.0016749 | 412.472 | -0.0016749 | -0.0016745 | -0.0015505 | -2.9709e-05
411.0767 | -0.0016989 | 411.0767 | -0.0016989 | -0.0017082 | -0.0015842 | 0.00075269
410.0928 | -0.0017247 | 410.0928 | -0.0017247 | -0.001732 | -0.001608 | 0.00058111
409.189 | -0.0017525 | 409.189 | -0.0017525 | -0.0017538 | -0.0016298 | 0.00010032
408.1666 | -0.0017791 | 408.1666 | -0.0017791 | -0.0017784 | -0.0016544 | -5.7809e-05
407.4874 | -0.0018008 | 407.4874 | -0.0018008 | -0.0017948 | -0.0016708 | -0.00048483
405.8151 | -0.0018305 | 405.8151 | -0.0018305 | -0.0018352 | -0.0017112 | 0.0003765
404.8033 | -0.0018518 | 404.8033 | -0.0018518 | -0.0018596 | -0.0017356 | 0.00062741
403.8097 | -0.0018819 | 403.8097 | -0.0018819 | -0.0018836 | -0.0017596 | 0.00013723
403.011 | -0.0019047 | 403.011 | -0.0019047 | -0.0019028 | -0.0017788 | -0.00014934
401.9866 | -0.0019294 | 401.9866 | -0.0019294 | -0.0019276 | -0.0018036 | -0.00015001
400.2346 | -0.0019549 | 400.2346 | -0.0019549 | -0.0019698 | -0.0018458 | 0.0012038
399.7491 | -0.0019812 | 399.7491 | -0.0019812 | -0.0019815 | -0.0018575 | 3.1682e-05
398.1836 | -0.0020104 | 398.1836 | -0.0020104 | -0.0020193 | -0.0018953 | 0.00071583
397.6248 | -0.002031 | 397.6248 | -0.002031 | -0.0020328 | -0.0019088 | 0.00014644
396.3495 | -0.0020576 | 396.3495 | -0.0020576 | -0.0020636 | -0.0019396 | 0.00048076
395.2001 | -0.0020854 | 395.2001 | -0.0020854 | -0.0020913 | -0.0019673 | 0.00047777
394.3417 | -0.0021086 | 394.3417 | -0.0021086 | -0.002112 | -0.001988 | 0.00027675
392.7812 | -0.0021383 | 392.7812 | -0.0021383 | -0.0021497 | -0.0020257 | 0.00092055
392.3287 | -0.0021596 | 392.3287 | -0.0021596 | -0.0021606 | -0.0020366 | 8.3026e-05
391.0588 | -0.0021862 | 391.0588 | -0.0021862 | -0.0021912 | -0.0020672 | 0.00040654
390.0039 | -0.0022098 | 390.0039 | -0.0022098 | -0.0022167 | -0.0020927 | 0.00055728
388.9821 | -0.0022376 | 388.9821 | -0.0022376 | -0.0022414 | -0.0021174 | 0.00030606
387.9607 | -0.002263 | 387.9607 | -0.002263 | -0.002266 | -0.002142 | 0.0002382
387.15 | -0.0022859 | 387.15 | -0.0022859 | -0.0022856 | -0.0021616 | -2.5018e-05
385.3434 | -0.0023144 | 385.3434 | -0.0023144 | -0.0023292 | -0.0022052 | 0.0011897
384.7518 | -0.0023349 | 384.7518 | -0.0023349 | -0.0023434 | -0.0022194 | 0.00068421
383.5589 | -0.002365 | 383.5589 | -0.002365 | -0.0023722 | -0.0022482 | 0.00058188
382.5317 | -0.0023893 | 382.5317 | -0.0023893 | -0.002397 | -0.002273 | 0.00061729
381.6852 | -0.002416 | 381.6852 | -0.002416 | -0.0024174 | -0.0022934 | 0.00011706
380.2522 | -0.0024415 | 380.2522 | -0.0024415 | -0.002452 | -0.002328 | 0.00085014
379.5283 | -0.002467 | 379.5283 | -0.002467 | -0.0024695 | -0.0023455 | 0.00020321
378.2067 | -0.002494 | 378.2067 | -0.002494 | -0.0025014 | -0.0023774 | 0.00059682
377.2776 | -0.0025172 | 377.2776 | -0.0025172 | -0.0025238 | -0.0023998 | 0.00053339
376.1629 | -0.0025419 | 376.1629 | -0.0025419 | -0.0025507 | -0.0024267 | 0.00070843
375.2526 | -0.0025659 | 375.2526 | -0.0025659 | -0.0025726 | -0.0024486 | 0.00054694
373.9947 | -0.0025933 | 373.9947 | -0.0025933 | -0.002603 | -0.002479 | 0.00078594
372.8708 | -0.0026222 | 372.8708 | -0.0026222 | -0.0026301 | -0.0025061 | 0.00064134
372.0676 | -0.0026423 | 372.0676 | -0.0026423 | -0.0026495 | -0.0025255 | 0.00057843
370.9123 | -0.0026747 | 370.9123 | -0.0026747 | -0.0026774 | -0.0025534 | 0.00021874
|  | 369.8029 | -0.0026948 | -0.0027041 | -0.0025801 | 0.00075173
|  | 368.9751 | -0.0027237 | -0.0027241 | -0.0026001 | 3.0843e-05
|  | 367.308 | -0.0027488 | -0.0027643 | -0.0026403 | 0.0012503
|  | 366.5808 | -0.0027728 | -0.0027819 | -0.0026579 | 0.00073256
|  | 365.4459 | -0.0027991 | -0.0028093 | -0.0026853 | 0.00082412
|  | 364.6828 | -0.0028215 | -0.0028277 | -0.0027037 | 0.00049904
|  | 363.5824 | -0.0028451 | -0.0028542 | -0.0027302 | 0.00073815
|  | 362.0824 | -0.0028698 | -0.0028904 | -0.0027664 | 0.001663
|  | 361.2058 | -0.0028907 | -0.0029116 | -0.0027876 | 0.0016814
|  | 360.4454 | -0.0029204 | -0.0029299 | -0.0028059 | 0.00076818
|  | 359.5219 | -0.0029402 | -0.0029522 | -0.0028282 | 0.00097001
|  | 358.0194 | -0.0029703 | -0.0029885 | -0.0028645 | 0.0014701
|  | 357.4951 | -0.00299 | -0.0030011 | -0.0028771 | 0.00089517
|  | 356.2672 | -0.0030197 | -0.0030308 | -0.0029068 | 0.00089156
|  | 355.4548 | -0.0030429 | -0.0030504 | -0.0029264 | 0.00060109
|  | 354.7935 | -0.003065 | -0.0030663 | -0.0029423 | 0.00010844
|  | 353.1478 | -0.0030908 | -0.003106 | -0.002982 | 0.0012248
|  | 352.2839 | -0.0031148 | -0.0031269 | -0.0030029 | 0.00097312
|  | 351.1197 | -0.0031407 | -0.003155 | -0.003031 | 0.0011524
|  | 350.3601 | -0.0031643 | -0.0031733 | -0.0030493 | 0.00072847
|  | 349.1365 | -0.0031882 | -0.0032028 | -0.0030788 | 0.0011768
|  | 348.0174 | -0.0032111 | -0.0032298 | -0.0031058 | 0.0015138
|  | 347.0891 | -0.0032362 | -0.0032522 | -0.0031282 | 0.0012952
|  | 345.8092 | -0.0032643 | -0.0032831 | -0.0031591 | 0.0015156
|  | 344.8604 | -0.0032845 | -0.003306 | -0.003182 | 0.0017361
|  | 343.8097 | -0.0033096 | -0.0033314 | -0.0032074 | 0.0017558
|  | 341.8044 | -0.0033347 | -0.0033797 | -0.0032557 | 0.0036332
|  | 339.7196 | -0.0033587 | -0.0034301 | -0.0033061 | 0.0057573
|  | 338.3919 | -0.0033826 | -0.0034621 | -0.0033381 | 0.0064082
|  | 337.3033 | -0.0033956 | -0.0034884 | -0.0033644 | 0.0074835
|  | 336.1117 | -0.0034165 | -0.0035171 | -0.0033931 | 0.0081151
|  | 335.5823 | -0.003429 | -0.0035299 | -0.0034059 | 0.0081327
|  | 334.5742 | -0.0034446 | -0.0035542 | -0.0034302 | 0.0088366
|  | 333.8369 | -0.0034572 | -0.003572 | -0.003448 | 0.0092589
|  | 333.1455 | -0.0034694 | -0.0035887 | -0.0034647 | 0.0096226
|  | 331.9755 | -0.0034789 | -0.0036169 | -0.0034929 | 0.011133
|  | 331.5869 | -0.0034743 | -0.0036263 | -0.0035023 | 0.012257
|  | 330.7657 | -0.0034728 | -0.0036461 | -0.0035221 | 0.013978
|  | 330.2351 | -0.003464 | -0.0036589 | -0.0035349 | 0.015716
|  | 329.3934 | -0.0034435 | -0.0036792 | -0.0035552 | 0.01901
|  | 328.4653 | -0.0034127 | -0.0037016 | -0.0035776 | 0.023301
|  | 327.9261 | -0.0033861 | -0.0037146 | -0.0035906 | 0.026498
|  | 326.8553 | -0.003356 | -0.0037405 | -0.0036165 | 0.031006
|  | 326.1073 | -0.0033142 | -0.0037585 | -0.0036345 | 0.035836
|  | 324.7751 | -0.0032837 | -0.0037907 | -0.0036667 | 0.040883
|  | 324.1487 | -0.0032453 | -0.0038058 | -0.0036818 | 0.0452
|  | 323.3125 | -0.0032107 | -0.003826 | -0.003702 | 0.049619
|  | 322.3657 | -0.0031669 | -0.0038488 | -0.0037248 | 0.05499
|  | 321.4063 | -0.0031285 | -0.003872 | -0.003748 | 0.059955
|  | 320.7155 | -0.0030878 | -0.0038886 | -0.0037646 | 0.064582
|  | 320.1783 | -0.0030429 | -0.0039016 | -0.0037776 | 0.069248
|  | 318.8501 | -0.0029984 | -0.0039336 | -0.0038096 | 0.075422
|  | 318.3917 | -0.002947 | -0.0039447 | -0.0038207 | 0.080456
|  | 317.5732 | -0.0028942 | -0.0039644 | -0.0038404 | 0.086313
|  | 316.9163 | -0.0028398 | -0.0039803 | -0.0038563 | 0.091979
|  | 316.4927 | -0.0027865 | -0.0039905 | -0.0038665 | 0.097098
|  | 315.2575 | -0.0027321 | -0.0040203 | -0.0038963 | 0.10389
|  | 314.7942 | -0.0026701 | -0.0040315 | -0.0039075 | 0.10979
|  | 313.8271 | -0.0026092 | -0.0040548 | -0.0039308 | 0.11658
|  | 313.7001 | -0.0025423 | -0.0040579 | -0.0039339 | 0.12223
|  | 315.1981 | -0.0024795 | -0.0040218 | -0.0038978 | 0.12438
|  | 316.1284 | -0.002419 | -0.0039993 | -0.0038753 | 0.12744
|  | 314.1999 | -0.0023521 | -0.0040458 | -0.0039218 | 0.1366
|  | 313.3474 | -0.002295 | -0.0040664 | -0.0039424 | 0.14286
|  | 312.0747 | -0.0022216 | -0.0040971 | -0.0039731 | 0.15125
|  | 310.7409 | -0.0021466 | -0.0041293 | -0.0040053 | 0.15989
|  | 310.3199 | -0.0020671 | -0.0041395 | -0.0040155 | 0.16712
|  | 309.4302 | -0.0019808 | -0.0041609 | -0.0040369 | 0.17582
|  | 308.2097 | -0.0018906 | -0.0041904 | -0.0040664 | 0.18547
|  | 307.7526 | -0.0017959 | -0.0042014 | -0.0040774 | 0.19399
|  | 306.6826 | -0.0016989 | -0.0042272 | -0.0041032 | 0.2039
|  | 306.0695 | -0.0015969 | -0.004242 | -0.004118 | 0.21332
|  | 304.9112 | -0.0014934 | -0.00427 | -0.004146 | 0.22391
|  | 304.2813 | -0.0013827 | -0.0042852 | -0.0041612 | 0.23407
|  | 303.1017 | -0.0012644 | -0.0043136 | -0.0041896 | 0.2459
|  | 301.6535 | -0.0011541 | -0.0043486 | -0.0042246 | 0.25762
|  | 300.7877 | -0.001032 | -0.0043695 | -0.0042455 | 0.26915
|  | 299.0298 | -0.0009152 | -0.0044119 | -0.0042879 | 0.28199
|  | 298.1181 | -0.00079195 | -0.0044339 | -0.0043099 | 0.29371
|  | 296.7021 | -0.00067211 | -0.0044681 | -0.0043441 | 0.30613
|  | 294.9878 | -0.00055494 | -0.0045094 | -0.0043854 | 0.31891
|  | 293.9861 | -0.00043321 | -0.0045336 | -0.0044096 | 0.33068
|  | 291.4144 | -0.00032022 | -0.0045957 | -0.0044717 | 0.34479
|  | 290.5669 | -0.00020724 | -0.0046161 | -0.0044921 | 0.35555
|  | 288.8785 | -9.8435e-05 | -0.0046569 | -0.0045329 | 0.36761
|  | 287.0635 | 5.8011e-06 | -0.0047006 | -0.0045766 | 0.37955
|  | 285.3232 | 0.00010928 | -0.0047426 | -0.0046186 | 0.39128
|  | 282.8338 | 0.000204 | -0.0048027 | -0.0046787 | 0.40377
|  | 281.4606 | 0.00029644 | -0.0048358 | -0.0047118 | 0.41389
|  | 279.1953 | 0.00037976 | -0.0048905 | -0.0047665 | 0.42502
|  | 277.0727 | 0.00046497 | -0.0049417 | -0.0048177 | 0.43602
|  | 274.947 | 0.00053459 | -0.004993 | -0.004869 | 0.44577
|  | 272.7653 | 0.00060839 | -0.0050457 | -0.0049217 | 0.45597
|  | 270.0708 | 0.0006704 | -0.0051107 | -0.0049867 | 0.46622
|  | 267.428 | 0.00072746 | -0.0051745 | -0.0050505 | 0.47596
|  | 266.6442 | 0.00078757 | -0.0051934 | -0.0050694 | 0.48233
|  | 265.308 | 0.0008355 | -0.0052256 | -0.0051016 | 0.4888
|  | 264.1381 | 0.00087811 | -0.0052538 | -0.0051298 | 0.49451
|  | 263.1472 | 0.00091349 | -0.0052777 | -0.0051537 | 0.49929
|  | 261.7294 | 0.00094278 | -0.005312 | -0.005188 | 0.50441
|  | 260.3349 | 0.00096751 | -0.0053456 | -0.0052216 | 0.50912
|  | 258.9756 | 0.00098425 | -0.0053784 | -0.0052544 | 0.51312
|  | 258.0999 | 0.0010048 | -0.0053995 | -0.0052755 | 0.51648
|  | 257.3721 | 0.0010181 | -0.0054171 | -0.0052931 | 0.51897
|  | 256.603 | 0.0010329 | -0.0054357 | -0.0053117 | 0.52166
|  | 255.029 | 0.0010432 | -0.0054736 | -0.0053496 | 0.52555
|  | 254.0845 | 0.0010504 | -0.0054964 | -0.0053724 | 0.52797
|  | 253.3585 | 0.0010638 | -0.0055139 | -0.0053899 | 0.53046
|  | 252.1195 | 0.0010687 | -0.0055438 | -0.0054198 | 0.53327
|  | 251.2063 | 0.0010775 | -0.0055659 | -0.0054419 | 0.53575
|  | 250.6353 | 0.0010813 | -0.0055797 | -0.0054557 | 0.53717
|  | 249.4851 | 0.0010847 | -0.0056074 | -0.0054834 | 0.53969
|  | 248.4244 | 0.0010965 | -0.005633 | -0.005509 | 0.5427
|  | 246.7984 | 0.0010953 | -0.0056722 | -0.0055482 | 0.54577
|  | 246.3456 | 0.0011056 | -0.0056832 | -0.0055592 | 0.54748
|  | 245.1161 | 0.0011067 | -0.0057128 | -0.0055888 | 0.54997
|  | 244.1181 | 0.0011109 | -0.0057369 | -0.0056129 | 0.55225
|  | 243.2525 | 0.001114 | -0.0057578 | -0.0056338 | 0.55418
|  | 241.9816 | 0.001117 | -0.0057885 | -0.0056645 | 0.55689
|  | 241.3274 | 0.0011166 | -0.0058043 | -0.0056803 | 0.55814
|  | 240.0839 | 0.0011182 | -0.0058343 | -0.0057103 | 0.56068
|  | 239.0102 | 0.0011231 | -0.0058602 | -0.0057362 | 0.56317
|  | 238.0736 | 0.0011254 | -0.0058828 | -0.0057588 | 0.56517
|  | 236.8723 | 0.0011265 | -0.0059118 | -0.0057878 | 0.5676
|  | 236.0596 | 0.0011315 | -0.0059314 | -0.0058074 | 0.56958
|  | 234.6714 | 0.0011296 | -0.0059649 | -0.0058409 | 0.57213
|  | 234.1175 | 0.0011341 | -0.0059782 | -0.0058542 | 0.57358
|  | 232.4113 | 0.0011319 | -0.0060194 | -0.0058954 | 0.57671
|  | 231.5193 | 0.0011372 | -0.0060409 | -0.0059169 | 0.57888
|  | 230.3907 | 0.0011334 | -0.0060682 | -0.0059442 | 0.58077
|  | 229.885 | 0.0011364 | -0.0060804 | -0.0059564 | 0.582
|  | 228.8179 | 0.0011341 | -0.0061061 | -0.0059821 | 0.58389
|  | 227.5006 | 0.0011319 | -0.0061379 | -0.0060139 | 0.58627
|  | 226.6719 | 0.0011334 | -0.0061579 | -0.0060339 | 0.58801
|  | 225.5929 | 0.0011326 | -0.0061839 | -0.0060599 | 0.59004
|  | 224.4405 | 0.0011319 | -0.0062117 | -0.0060877 | 0.59223
|  | 223.4399 | 0.0011296 | -0.0062359 | -0.0061119 | 0.59399
|  | 222.3488 | 0.0011315 | -0.0062622 | -0.0061382 | 0.59627
|  | 221.452 | 0.0011307 | -0.0062839 | -0.0061599 | 0.59795
|  | 220.3543 | 0.0011242 | -0.0063103 | -0.0061863 | 0.59956
|  | 219.0981 | 0.0011246 | -0.0063407 | -0.0062167 | 0.60204
|  | 218.22 | 0.001122 | -0.0063618 | -0.0062378 | 0.60353
|  | 216.9818 | 0.001122 | -0.0063917 | -0.0062677 | 0.60594
|  | 215.9864 | 0.0011204 | -0.0064157 | -0.0062917 | 0.60776
|  | 214.621 | 0.0011174 | -0.0064487 | -0.0063247 | 0.61017
|  | 214.266 | 0.0011185 | -0.0064573 | -0.0063333 | 0.61095
|  | 212.9364 | 0.0011121 | -0.0064893 | -0.0063653 | 0.61302
|  | 212.0054 | 0.0011109 | -0.0065118 | -0.0063878 | 0.61474
|  | 210.7632 | 0.0011075 | -0.0065418 | -0.0064178 | 0.61688
|  | 210.1912 | 0.0011079 | -0.0065556 | -0.0064316 | 0.61802
|  | 208.7185 | 0.0011048 | -0.0065911 | -0.0064671 | 0.62064
|  | 207.3466 | 0.0010953 | -0.0066242 | -0.0065002 | 0.62254
|  | 206.9712 | 0.0010969 | -0.0066333 | -0.0065093 | 0.6234
|  | 205.4756 | 0.0010881 | -0.0066694 | -0.0065454 | 0.6256
|  | 204.6105 | 0.0010854 | -0.0066902 | -0.0065662 | 0.62707
|  | 203.6567 | 0.0010816 | -0.0067133 | -0.0065893 | 0.62862
|  | 202.2637 | 0.0010778 | -0.0067469 | -0.0066229 | 0.63102
|  | 201.7953 | 0.0010775 | -0.0067582 | -0.0066342 | 0.63191
|  | 200.4081 | 0.0010672 | -0.0067916 | -0.0066676 | 0.63378
|  | 199.7163 | 0.0010641 | -0.0068083 | -0.0066843 | 0.63488
|  | 197.7277 | 0.0010573 | -0.0068563 | -0.0067323 | 0.63819
|  | 197.0859 | 0.0010558 | -0.0068718 | -0.0067478 | 0.63932
|  | 196.4658 | 0.0010489 | -0.0068868 | -0.0067628 | 0.63998
|  | 194.8247 | 0.0010421 | -0.0069264 | -0.0068024 | 0.64262
|  | 193.9824 | 0.0010413 | -0.0069467 | -0.0068227 | 0.64419
|  | 192.6221 | 0.0010341 | -0.0069795 | -0.0068555 | 0.64626
|  | 191.7741 | 0.0010303 | -0.007 | -0.006876 | 0.6476
|  | 190.4807 | 0.0010246 | -0.0070312 | -0.0069072 | 0.64966
|  | 189.5195 | 0.0010135 | -0.0070544 | -0.0069304 | 0.65064
|  | 188.7433 | 0.001012 | -0.0070731 | -0.0069491 | 0.65203
|  | 186.9053 | 0.0010033 | -0.0071175 | -0.0069935 | 0.6549
|  | 186.6882 | 0.0010037 | -0.0071227 | -0.0069987 | 0.65535
|  | 185.5499 | 0.00098387 | -0.0071502 | -0.0070262 | 0.65597
|  | 184.6232 | 0.00097512 | -0.0071725 | -0.0070485 | 0.65707
|  | 183.2378 | 0.00096865 | -0.007206 | -0.007082 | 0.65924
|  | 181.6178 | 0.0009599 | -0.0072451 | -0.0071211 | 0.66169
|  | 181.2259 | 0.00095914 | -0.0072545 | -0.0071305 | 0.66239
|  | 179.9773 | 0.00094963 | -0.0072846 | -0.0071606 | 0.66405
|  | 179.4505 | 0.00094393 | -0.0072974 | -0.0071734 | 0.66462
|  | 177.8895 | 0.00093365 | -0.007335 | -0.007211 | 0.66683
|  | 176.6799 | 0.00092452 | -0.0073642 | -0.0072402 | 0.66845
|  | 176.3081 | 0.00092034 | -0.0073732 | -0.0072492 | 0.66883
|  | 174.5291 | 0.00091197 | -0.0074161 | -0.0072921 | 0.67162
|  | 173.5303 | 0.00090512 | -0.0074402 | -0.0073162 | 0.67301
|  | 172.3903 | 0.00090094 | -0.0074677 | -0.0073437 | 0.67489
|  | 171.718 | 0.00088876 | -0.0074839 | -0.0073599 | 0.67522
|  | 170.3763 | 0.00088344 | -0.0075163 | -0.0073923 | 0.6774
|  | 169.1082 | 0.00087431 | -0.0075469 | -0.0074229 | 0.67913
|  | 168.3602 | 0.0008705 | -0.007565 | -0.007441 | 0.68028
|  | 167.2801 | 0.00086023 | -0.007591 | -0.007467 | 0.68155
|  | 165.7795 | 0.00085262 | -0.0076272 | -0.0075032 | 0.68386
|  | 165.4612 | 0.00084121 | -0.0076349 | -0.0075109 | 0.68356
|  | 164.2166 | 0.00083779 | -0.0076649 | -0.0075409 | 0.6857
|  | 163.1532 | 0.0008279 | -0.0076906 | -0.0075666 | 0.68698
|  | 162.0965 | 0.00081763 | -0.0077161 | -0.0075921 | 0.6882
|  | 160.7911 | 0.00080888 | -0.0077476 | -0.0076236 | 0.69004
|  | 159.6302 | 0.00079936 | -0.0077756 | -0.0076516 | 0.69153
|  | 158.5914 | 0.00079252 | -0.0078007 | -0.0076767 | 0.693
|  | 157.7816 | 0.00078148 | -0.0078202 | -0.0076962 | 0.69369
|  | 156.8784 | 0.0007735 | -0.007842 | -0.007718 | 0.6948
|  | 155.9233 | 0.00076893 | -0.0078651 | -0.0077411 | 0.69629
|  | 154.2306 | 0.00075257 | -0.0079059 | -0.0077819 | 0.69826
|  | 153.4944 | 0.00074915 | -0.0079237 | -0.0077997 | 0.69942
|  | 152.2926 | 0.00073774 | -0.0079527 | -0.0078287 | 0.70084
|  | 151.1679 | 0.00073051 | -0.0079798 | -0.0078558 | 0.70244
|  | 150.3395 | 0.00072062 | -0.0079998 | -0.0078758 | 0.70326
|  | 148.8661 | 0.0007092 | -0.0080354 | -0.0079114 | 0.70521
|  | 148.2309 | 0.00070007 | -0.0080507 | -0.0079267 | 0.70571
|  | 147.0431 | 0.00069018 | -0.0080793 | -0.0079553 | 0.70722
|  | 146.219 | 0.00068676 | -0.0080992 | -0.0079752 | 0.70855
|  | 145.2805 | 0.00067154 | -0.0081219 | -0.0079979 | 0.70915
|  | 143.3623 | 0.00066203 | -0.0081682 | -0.0080442 | 0.71211
|  | 142.7599 | 0.0006548 | -0.0081827 | -0.0080587 | 0.7127
|  | 141.4862 | 0.00064187 | -0.0082134 | -0.0080894 | 0.71414
|  | 141.0706 | 0.00063654 | -0.0082235 | -0.0080995 | 0.71452
|  | 139.5045 | 0.00062703 | -0.0082612 | -0.0081372 | 0.7168
|  | 138.6465 | 0.00062019 | -0.008282 | -0.008158 | 0.71791
|  | 137.2314 | 0.00060915 | -0.0083161 | -0.0081921 | 0.71978
|  | 136.4174 | 0.00059812 | -0.0083357 | -0.0082117 | 0.72047
|  | 135.2882 | 0.00059165 | -0.008363 | -0.008239 | 0.72215
|  | 134.3574 | 0.00057644 | -0.0083854 | -0.0082614 | 0.72273
|  | 133.1526 | 0.00056921 | -0.0084145 | -0.0082905 | 0.72449
|  | 132.1321 | 0.00055589 | -0.0084391 | -0.0083151 | 0.72541
|  | 130.6247 | 0.00054638 | -0.0084755 | -0.0083515 | 0.72757
|  | 129.6965 | 0.00053687 | -0.0084979 | -0.0083739 | 0.72861
|  | 128.757 | 0.00052736 | -0.0085206 | -0.0083966 | 0.72967
|  | 128.1156 | 0.00052051 | -0.0085361 | -0.0084121 | 0.73037
|  | 126.6657 | 0.00050644 | -0.008571 | -0.008447 | 0.73206
|  | 126.1329 | 0.00049845 | -0.0085839 | -0.0084599 | 0.73245
|  | 124.7658 | 0.00048856 | -0.0086169 | -0.0084929 | 0.73431
|  | 123.1765 | 0.00047715 | -0.0086552 | -0.0085312 | 0.73648
|  | 122.3481 | 0.00046992 | -0.0086752 | -0.0085512 | 0.73751
|  | 121.48 | 0.00045128 | -0.0086962 | -0.0085722 | 0.7377
|  | 120.8106 | 0.00044595 | -0.0087123 | -0.0085883 | 0.73857
|  | 119.0584 | 0.00043644 | -0.0087546 | -0.0086306 | 0.74121
|  | 118.244 | 0.00042693 | -0.0087743 | -0.0086503 | 0.74203
|  | 117.3209 | 0.00041628 | -0.0087965 | -0.0086725 | 0.74297
|  | 116.1785 | 0.00040182 | -0.0088241 | -0.0087001 | 0.74403
|  | 115.5819 | 0.00039269 | -0.0088385 | -0.0087145 | 0.74445
|  | 113.967 | 0.0003828 | -0.0088775 | -0.0087535 | 0.7468
|  | 112.7093 | 0.00037405 | -0.0089078 | -0.0087838 | 0.74854
|  | 111.8605 | 0.0003634 | -0.0089283 | -0.0088043 | 0.74933
|  | 110.7827 | 0.00035199 | -0.0089543 | -0.0088303 | 0.75051
|  | 109.7523 | 0.0003421 | -0.0089792 | -0.0088552 | 0.75171
|  | 108.4446 | 0.00032916 | -0.0090107 | -0.0088867 | 0.75322
|  | 107.495 | 0.00032269 | -0.0090336 | -0.0089096 | 0.75454
|  | 106.4432 | 0.00030976 | -0.009059 | -0.008935 | 0.75555
|  | 105.7507 | 0.00030139 | -0.0090757 | -0.0089517 | 0.75622
|  | 104.8311 | 0.0002896 | -0.0090979 | -0.0089739 | 0.75706
|  | 103.9406 | 0.00027818 | -0.0091194 | -0.0089954 | 0.75787
|  | 102.4378 | 0.00026905 | -0.0091557 | -0.0090317 | 0.76006
|  | 101.0725 | 0.00025536 | -0.0091886 | -0.0090646 | 0.76161
|  | 100.6064 | 0.00024509 | -0.0091999 | -0.0090759 | 0.76169
|  | 99.0788 | 0.00023558 | -0.0092367 | -0.0091127 | 0.76389
|  | 98.0766 | 0.00022416 | -0.0092609 | -0.0091369 | 0.76492
|  | 97.2112 | 0.0002158 | -0.0092818 | -0.0091578 | 0.76593
|  | 95.9393 | 0.00020172 | -0.0093125 | -0.0091885 | 0.76727
|  | 95.0547 | 0.00019373 | -0.0093338 | -0.0092098 | 0.76835
|  | 93.7111 | 0.00018232 | -0.0093662 | -0.0092422 | 0.77005
|  | 93.1927 | 0.00017281 | -0.0093788 | -0.0092548 | 0.77029
|  | 91.5048 | 0.00016254 | -0.0094195 | -0.0092955 | 0.77274
|  | 91.2414 | 0.00015112 | -0.0094258 | -0.0093018 | 0.77234
|  | 89.8839 | 0.00014275 | -0.0094586 | -0.0093346 | 0.7743
|  | 88.6877 | 0.00013058 | -0.0094875 | -0.0093635 | 0.77565
|  | 87.7699 | 0.00012031 | -0.0095096 | -0.0093856 | 0.77661
|  | 87.0686 | 0.00010928 | -0.0095265 | -0.0094025 | 0.77708
|  | 86.1214 | 0.00010243 | -0.0095494 | -0.0094254 | 0.77837
|  | 84.7134 | 9.0255e-05 | -0.0095834 | -0.0094594 | 0.78013
|  | 83.7832 | 8.0745e-05 | -0.0096058 | -0.0094818 | 0.78117
|  | 83.0032 | 6.8191e-05 | -0.0096246 | -0.0095006 | 0.78168
|  | 81.6334 | 5.7919e-05 | -0.0096577 | -0.0095337 | 0.78352
|  | 81.024 | 5.1452e-05 | -0.0096724 | -0.0095484 | 0.78418
|  | 80.4138 | 4.1561e-05 | -0.0096871 | -0.0095631 | 0.78457
|  | 79.064 | 3.2811e-05 | -0.0097197 | -0.0095957 | 0.78649
|  | 78.731 | 2.292e-05 | -0.0097277 | -0.0096037 | 0.78634
|  | 77.0856 | 1.2649e-05 | -0.0097674 | -0.0096434 | 0.78871
|  | 77.0533 | 6.1817e-06 | -0.0097682 | -0.0096442 | 0.78826
|  | 75.3916 | -2.5681e-06 | -0.0098083 | -0.0096843 | 0.79078
|  | 74.8653 | -1.0557e-05 | -0.009821 | -0.009697 | 0.79116
|  | 74.1191 | -1.8165e-05 | -0.009839 | -0.009715 | 0.792
|  | 73.1531 | -2.6535e-05 | -0.0098623 | -0.0097383 | 0.79321
|  | 72.6884 | -3.5284e-05 | -0.0098735 | -0.0097495 | 0.79341
|  | 71.1351 | -4.8599e-05 | -0.009911 | -0.009787 | 0.79535
|  | 70.7599 | -5.0882e-05 | -0.0099201 | -0.0097961 | 0.7959
|  | 69.6904 | -6.4577e-05 | -0.0099459 | -0.0098219 | 0.79688
|  | 69.3894 | -6.8762e-05 | -0.0099531 | -0.0098291 | 0.79713
|  | 68.4087 | -7.599e-05 | -0.0099768 | -0.0098528 | 0.79845
|  | 67.4371 | -8.5881e-05 | -0.01 | -0.0098762 | 0.79954
|  | 66.4471 | -9.3489e-05 | -0.010024 | -0.0099001 | 0.80086
|  | 65.4178 | -0.00010528 | -0.010049 | -0.009925 | 0.80191
|  | 64.9997 | -0.00010795 | -0.010059 | -0.009935 | 0.80251
|  | 64.0214 | -0.0001167 | -0.010083 | -0.0099587 | 0.80371
|  | 63.5316 | -0.00012354 | -0.010094 | -0.0099705 | 0.80411
|  | 63.0633 | -0.00013305 | -0.010106 | -0.0099818 | 0.80425
|  | 62.1631 | -0.00014409 | -0.010127 | -0.010003 | 0.80511
|  | 61.8464 | -0.00014485 | -0.010135 | -0.010011 | 0.80567
|  | 60.582 | -0.00015588 | -0.010166 | -0.010042 | 0.80724
|  | 60.3576 | -0.00016425 | -0.010171 | -0.010047 | 0.807
|  | 59.6338 | -0.00017262 | -0.010189 | -0.010065 | 0.80773
|  | 58.1215 | -0.00017718 | -0.010225 | -0.010101 | 0.81031
|  | 57.571 | -0.00018669 | -0.010238 | -0.010114 | 0.81061
|  | 56.3952 | -0.00019734 | -0.010267 | -0.010143 | 0.81204
|  | 56.0523 | -0.00020039 | -0.010275 | -0.010151 | 0.81246
|  | 55.2939 | -0.00020876 | -0.010293 | -0.010169 | 0.81327
|  | 54.884 | -0.00021561 | -0.010303 | -0.010179 | 0.81351
|  | 54.224 | -0.00022055 | -0.010319 | -0.010195 | 0.8144
|  | 53.5462 | -0.00022968 | -0.010335 | -0.010211 | 0.81498
|  | 52.9014 | -0.00023463 | -0.010351 | -0.010227 | 0.81583
|  | 51.5637 | -0.0002468 | -0.010383 | -0.010259 | 0.81746
|  | 50.9773 | -0.00025175 | -0.010397 | -0.010273 | 0.8182
|  | 50.1441 | -0.00025631 | -0.010418 | -0.010294 | 0.81945
|  | 49.791 | -0.00026506 | -0.010426 | -0.010302 | 0.81943
|  | 49.0399 | -0.00027115 | -0.010444 | -0.01032 | 0.8204
|  | 48.3548 | -0.00028104 | -0.010461 | -0.010337 | 0.82094
|  | 47.9503 | -0.00028446 | -0.01047 | -0.010346 | 0.82145
|  | 47.1791 | -0.00029207 | -0.010489 | -0.010365 | 0.82234
|  | 45.9891 | -0.00029626 | -0.010518 | -0.010394 | 0.82432
|  | 45.814 | -0.00030424 | -0.010522 | -0.010398 | 0.82401
|  | 45.5655 | -0.00030957 | -0.010528 | -0.010404 | 0.82407
|  | 45.2607 | -0.00030767 | -0.010535 | -0.010411 | 0.82481
|  | 45.0451 | -0.00031185 | -0.010541 | -0.010417 | 0.8249
|  | 44.9717 | -0.00031566 | -0.010542 | -0.010418 | 0.82473
|  | 44.8019 | -0.00031375 | -0.010546 | -0.010422 | 0.82521
|  | 44.9832 | -0.00031337 | -0.010542 | -0.010418 | 0.82489
|  | 44.7457 | -0.0003149 | -0.010548 | -0.010424 | 0.82523
|  | 44.2302 | -0.00031756 | -0.01056 | -0.010436 | 0.82602
|  | 44.0429 | -0.00032288 | -0.010565 | -0.010441 | 0.82596
|  | 43.9866 | -0.00032517 | -0.010566 | -0.010442 | 0.82588
|  | 43.9579 | -0.0003225 | -0.010567 | -0.010443 | 0.82615
|  | 44.0487 | -0.00032479 | -0.010565 | -0.010441 | 0.82579
|  | 43.4588 | -0.00033011 | -0.010579 | -0.010455 | 0.82651
|  | 43.1411 | -0.00033201 | -0.010586 | -0.010462 | 0.82697
|  | 42.9983 | -0.00033163 | -0.01059 | -0.010466 | 0.82728
|  | 43.2712 | -0.00033278 | -0.010583 | -0.010459 | 0.82666
|  | 42.7091 | -0.00033468 | -0.010597 | -0.010473 | 0.8276
|  | 42.6803 | -0.00033772 | -0.010598 | -0.010474 | 0.82741
|  | 42.203 | -0.00034076 | -0.010609 | -0.010485 | 0.82809
|  | 42.7598 | -0.00034153 | -0.010596 | -0.010472 | 0.82695
|  | 42.9245 | -0.00034229 | -0.010592 | -0.010468 | 0.82657
|  | 42.1683 | -0.00034267 | -0.01061 | -0.010486 | 0.82801
|  | 41.9063 | -0.00034419 | -0.010616 | -0.010492 | 0.8284
|  | 41.9006 | -0.00034875 | -0.010616 | -0.010492 | 0.82804
|  | 41.9237 | -0.00035066 | -0.010616 | -0.010492 | 0.82784
|  | 42.0264 | -0.00034837 | -0.010613 | -0.010489 | 0.82782
|  | 41.5587 | -0.00034989 | -0.010625 | -0.010501 | 0.82861
|  | 41.4282 | -0.00035218 | -0.010628 | -0.010504 | 0.82868
|  | 41.16 | -0.0003537 | -0.010634 | -0.01051 | 0.82908
|  | 40.9889 | -0.00035598 | -0.010638 | -0.010514 | 0.82923
|  | 41.0687 | -0.0003575 | -0.010637 | -0.010513 | 0.82895
|  | 40.8061 | -0.00035826 | -0.010643 | -0.010519 | 0.8294
|  | 40.6464 | -0.00036321 | -0.010647 | -0.010523 | 0.82931
|  | 40.555 | -0.00036435 | -0.010649 | -0.010525 | 0.8294
|  | 40.5607 | -0.00036473 | -0.010649 | -0.010525 | 0.82936
|  | 40.3604 | -0.00036207 | -0.010654 | -0.01053 | 0.82996
|  | 40.3269 | -0.00036701 | -0.010654 | -0.01053 | 0.82963
|  | 39.7891 | -0.00037006 | -0.010667 | -0.010543 | 0.83043
|  | 39.5142 | -0.00037234 | -0.010674 | -0.01055 | 0.83078
|  | 39.44 | -0.00037272 | -0.010676 | -0.010552 | 0.83089
|  | 39.2682 | -0.00037196 | -0.01068 | -0.010556 | 0.83129
|  | 39.4341 | -0.00037462 | -0.010676 | -0.010552 | 0.83075
|  | 38.7978 | -0.00037805 | -0.010691 | -0.010567 | 0.83171
|  | 39.1648 | -0.00037805 | -0.010682 | -0.010558 | 0.831
|  | 38.8385 | -0.00037767 | -0.01069 | -0.010566 | 0.83167
|  | 38.6607 | -0.00038033 | -0.010695 | -0.010571 | 0.8318
|  | 38.0582 | -0.00037957 | -0.010709 | -0.010585 | 0.83303
|  | 37.7939 | -0.00038299 | -0.010716 | -0.010592 | 0.83327
|  | 38.0873 | -0.00038527 | -0.010708 | -0.010584 | 0.83251
|  | 38.0873 | -0.00038642 | -0.010708 | -0.010584 | 0.83242
|  | 37.9779 | -0.00038527 | -0.010711 | -0.010587 | 0.83273
|  | 38.1094 | -0.00039022 | -0.010708 | -0.010584 | 0.83207
|  | 37.7881 | -0.0003925 | -0.010716 | -0.010592 | 0.83251
|  | 37.1158 | -0.00039288 | -0.010732 | -0.010608 | 0.83379
|  | 37.3746 | -0.0003944 | -0.010726 | -0.010602 | 0.83316
|  | 37.6216 | -0.0003906 | -0.01072 | -0.010596 | 0.83299
|  | 36.9198 | -0.00039631 | -0.010737 | -0.010613 | 0.8339
|  | 36.6899 | -0.00040049 | -0.010742 | -0.010618 | 0.83401
|  | 36.7704 | -0.00040125 | -0.01074 | -0.010616 | 0.83379
|  | 37.1158 | -0.00040239 | -0.010732 | -0.010608 | 0.83302
|  | 37.0061 | -0.00040125 | -0.010735 | -0.010611 | 0.83333
|  | 36.4483 | -0.00040544 | -0.010748 | -0.010624 | 0.83408
|  | 36.1364 | -0.00040734 | -0.010756 | -0.010632 | 0.83453
|  | 36.0394 | -0.00041038 | -0.010758 | -0.010634 | 0.83447
|  | 36.4132 | -0.00040772 | -0.010749 | -0.010625 | 0.83396
|  | 36.3385 | -0.00040696 | -0.010751 | -0.010627 | 0.83417
|  | 35.8944 | -0.00040734 | -0.010761 | -0.010637 | 0.835
|  | 35.8944 | -0.00041305 | -0.010761 | -0.010637 | 0.83454
|  | 35.3809 | -0.00041343 | -0.010774 | -0.01065 | 0.83551
|  | 35.4102 | -0.00041495 | -0.010773 | -0.010649 | 0.83533
|  | 35.6641 | -0.00041228 | -0.010767 | -0.010643 | 0.83505
|  | 35.1034 | -0.00041685 | -0.01078 | -0.010656 | 0.83577
|  | 34.589 | -0.00041875 | -0.010793 | -0.010669 | 0.83662
|  | 34.4389 | -0.00041913 | -0.010796 | -0.010672 | 0.83688
|  | 35.2076 | -0.00041951 | -0.010778 | -0.010654 | 0.83536
|  | 35.2884 | -0.00041951 | -0.010776 | -0.010652 | 0.8352
|  | 34.6183 | -0.00042065 | -0.010792 | -0.010668 | 0.83641
|  | 34.4272 | -0.00042446 | -0.010797 | -0.010673 | 0.83648
|  | 34.1491 | -0.0004256 | -0.010803 | -0.010679 | 0.83693
|  | 34.4624 | -0.00042484 | -0.010796 | -0.010672 | 0.83638
|  | 34.63 | -0.00042408 | -0.010792 | -0.010668 | 0.83611
|  | 34.3345 | -0.00042674 | -0.010799 | -0.010675 | 0.83647
|  | 33.9695 | -0.00042902 | -0.010808 | -0.010684 | 0.837
|  | 33.5467 | -0.00043245 | -0.010818 | -0.010694 | 0.83755
|  | 33.8369 | -0.00043054 | -0.010811 | -0.010687 | 0.83713
|  | 33.7957 | -0.0004275 | -0.010812 | -0.010688 | 0.83746
|  | 33.912 | -0.0004294 | -0.010809 | -0.010685 | 0.83708
|  | 33.361 | -0.00043663 | -0.010822 | -0.010698 | 0.83757
|  | 33.2165 | -0.00043435 | -0.010826 | -0.010702 | 0.83803
|  | 33.4657 | -0.00043549 | -0.01082 | -0.010696 | 0.83746
|  | 34.0459 | -0.00043663 | -0.010806 | -0.010682 | 0.83624
|  | 33.2047 | -0.00043663 | -0.010826 | -0.010702 | 0.83787
|  | 33.2917 | -0.00043853 | -0.010824 | -0.0107 | 0.83755
|  | 32.6705 | -0.00044006 | -0.010839 | -0.010715 | 0.83864
|  | 33.3152 | -0.00044082 | -0.010824 | -0.0107 | 0.83732
|  | 33.4716 | -0.00044196 | -0.01082 | -0.010696 | 0.83692
|  | 32.5775 | -0.00044044 | -0.010841 | -0.010717 | 0.83879
|  | 32.4268 | -0.00044576 | -0.010845 | -0.010721 | 0.83865
|  | 32.7577 | -0.00044652 | -0.010837 | -0.010713 | 0.83795
|  | 32.6011 | -0.00044462 | -0.010841 | -0.010717 | 0.8384
|  | 32.8624 | -0.00044538 | -0.010835 | -0.010711 | 0.83783
|  | 32.5199 | -0.00044728 | -0.010843 | -0.010719 | 0.83835
|  | 31.9095 | -0.0004488 | -0.010858 | -0.010734 | 0.83941
|  | 32.322 | -0.00045223 | -0.010848 | -0.010724 | 0.83833
|  | 31.9731 | -0.00045147 | -0.010856 | -0.010732 | 0.83907
|  | 32.2584 | -0.00045261 | -0.010849 | -0.010725 | 0.83843
|  | 31.9213 | -0.00045185 | -0.010857 | -0.010733 | 0.83914
|  | 31.6477 | -0.00045413 | -0.010864 | -0.01074 | 0.83949
|  | 31.6299 | -0.00045527 | -0.010864 | -0.01074 | 0.83943
|  | 31.5781 | -0.00045451 | -0.010866 | -0.010742 | 0.8396
|  | 31.1814 | -0.00045603 | -0.010875 | -0.010751 | 0.84025
|  | 31.4848 | -0.00045641 | -0.010868 | -0.010744 | 0.83962
|  | 30.6627 | -0.00045908 | -0.010888 | -0.010764 | 0.84101
|  | 31.1354 | -0.00045832 | -0.010876 | -0.010752 | 0.84015
|  | 31.0716 | -0.00046022 | -0.010878 | -0.010754 | 0.84012
|  | 31.2924 | -0.00045832 | -0.010872 | -0.010748 | 0.83985
|  | 31.0184 | -0.00045908 | -0.010879 | -0.010755 | 0.84032
|  | 31.0302 | -0.00046402 | -0.010879 | -0.010755 | 0.8399
|  | 30.6745 | -0.00046364 | -0.010887 | -0.010763 | 0.84062
|  | 31.0302 | -0.00046364 | -0.010879 | -0.010755 | 0.83993
|  | 30.4995 | -0.00046098 | -0.010892 | -0.010768 | 0.84117
|  | 30.4357 | -0.00046174 | -0.010893 | -0.010769 | 0.84124
|  | 30.225 | -0.0004663 | -0.010898 | -0.010774 | 0.84128
|  | 30.412 | -0.00046783 | -0.010894 | -0.01077 | 0.84079
|  | 30.4936 | -0.00046897 | -0.010892 | -0.010768 | 0.84054
|  | 30.8494 | -0.00046402 | -0.010883 | -0.010759 | 0.84025
|  | 30.4297 | -0.00046478 | -0.010893 | -0.010769 | 0.841
|  | 30.0617 | -0.00046821 | -0.010902 | -0.010778 | 0.84144
|  | 30.2428 | -0.00046973 | -0.010898 | -0.010774 | 0.84097
|  | 30.0499 | -0.00046821 | -0.010902 | -0.010778 | 0.84147
|  | 30.6567 | -0.0004644 | -0.010888 | -0.010764 | 0.84059
|  | 30.2547 | -0.00046592 | -0.010897 | -0.010773 | 0.84125
|  | 29.8805 | -0.00046745 | -0.010906 | -0.010782 | 0.84186
|  | 30.4877 | -0.00046745 | -0.010892 | -0.010768 | 0.84068
|  | 30.3185 | -0.00046707 | -0.010896 | -0.010772 | 0.84104
|  | 30.6923 | -0.00046745 | -0.010887 | -0.010763 | 0.84028
|  | 30.1374 | -0.00046745 | -0.0109 | -0.010776 | 0.84136
|  | 30.2783 | -0.00046935 | -0.010897 | -0.010773 | 0.84093
|  | 30.3244 | -0.00046935 | -0.010896 | -0.010772 | 0.84084
|  | 30.3481 | -0.00046707 | -0.010895 | -0.010771 | 0.84098
|  | 30.8435 | -0.00046668 | -0.010883 | -0.010759 | 0.84004
|  | 30.2369 | -0.00046897 | -0.010898 | -0.010774 | 0.84104
|  | 30.3244 | -0.00046935 | -0.010896 | -0.010772 | 0.84084
|  | 30.1493 | -0.00047049 | -0.0109 | -0.010776 | 0.84109
|  | 30.4297 | -0.00047011 | -0.010893 | -0.010769 | 0.84057
|  | 30.6745 | -0.00046745 | -0.010887 | -0.010763 | 0.84031
|  | 30.5113 | -0.00046935 | -0.010891 | -0.010767 | 0.84048
|  | 29.9622 | -0.00046973 | -0.010905 | -0.010781 | 0.84151
|  | 30.0676 | -0.00047201 | -0.010902 | -0.010778 | 0.84112
|  | 30.0795 | -0.00046821 | -0.010902 | -0.010778 | 0.84141
|  | 30.0795 | -0.00046592 | -0.010902 | -0.010778 | 0.84159
|  | 30.412 | -0.00046973 | -0.010894 | -0.01077 | 0.84064
|  | 30.3185 | -0.00046783 | -0.010896 | -0.010772 | 0.84097
|  | 30.2309 | -0.00046973 | -0.010898 | -0.010774 | 0.84099
|  | 30.1611 | -0.00046707 | -0.0109 | -0.010776 | 0.84134
|  | 30.0499 | -0.00046707 | -0.010902 | -0.010778 | 0.84156
|  | 29.9043 | -0.0004663 | -0.010906 | -0.010782 | 0.8419
|  | 30.0617 | -0.00047163 | -0.010902 | -0.010778 | 0.84117
|  | 30.0736 | -0.00046935 | -0.010902 | -0.010778 | 0.84133
|  | 29.8285 | -0.00046783 | -0.010908 | -0.010784 | 0.84193
|  | 30.0499 | -0.00046478 | -0.010902 | -0.010778 | 0.84174
|  | 29.8048 | -0.00046783 | -0.010908 | -0.010784 | 0.84197
|  | 29.9563 | -0.00047163 | -0.010905 | -0.010781 | 0.84137
|  | 30.0913 | -0.00047011 | -0.010901 | -0.010777 | 0.84123
|  | 30.0037 | -0.00046859 | -0.010903 | -0.010779 | 0.84153
|  | 30.225 | -0.00046668 | -0.010898 | -0.010774 | 0.84125
|  | 30.1434 | -0.00046897 | -0.0109 | -0.010776 | 0.84122
|  | 30.4936 | -0.00046935 | -0.010892 | -0.010768 | 0.84051
|  | 30.173 | -0.00046859 | -0.010899 | -0.010775 | 0.8412
|  | 30.2309 | -0.00046783 | -0.010898 | -0.010774 | 0.84114
|  | 30.3304 | -0.00046668 | -0.010896 | -0.010772 | 0.84104
|  | 30.1552 | -0.00046859 | -0.0109 | -0.010776 | 0.84123
|  | 29.5299 | -0.00046859 | -0.010915 | -0.010791 | 0.84245
|  | 29.7929 | -0.00047011 | -0.010909 | -0.010785 | 0.84181
|  | 30.0854 | -0.00046516 | -0.010902 | -0.010778 | 0.84164
|  | 29.9978 | -0.00046516 | -0.010904 | -0.01078 | 0.84181
|  | 30.225 | -0.00046592 | -0.010898 | -0.010774 | 0.84131
|  | 29.7112 | -0.00046668 | -0.010911 | -0.010787 | 0.84225
|  | 29.7112 | -0.00046783 | -0.010911 | -0.010787 | 0.84216
|  | 29.9161 | -0.00046897 | -0.010906 | -0.010782 | 0.84167
|  | 30.2428 | -0.00046668 | -0.010898 | -0.010774 | 0.84121
|  | 30.0676 | -0.00046554 | -0.010902 | -0.010778 | 0.84165
|  | 29.9043 | -0.00046783 | -0.010906 | -0.010782 | 0.84178
|  | 29.9741 | -0.0004663 | -0.010904 | -0.01078 | 0.84177
|  | 30.0097 | -0.00046592 | -0.010903 | -0.010779 | 0.84173
|  | 30.1611 | -0.00046288 | -0.0109 | -0.010776 | 0.84168
|  | 30.225 | -0.00046745 | -0.010898 | -0.010774 | 0.84119
|  | 29.8924 | -0.0004663 | -0.010906 | -0.010782 | 0.84193
|  | 29.9682 | -0.0004663 | -0.010904 | -0.01078 | 0.84178
|  | 30.1374 | -0.00046707 | -0.0109 | -0.010776 | 0.84139
|  | 30.4179 | -0.00046554 | -0.010894 | -0.01077 | 0.84096
|  | 29.6235 | -0.00046668 | -0.010913 | -0.010789 | 0.84242
|  | 29.5879 | -0.00046592 | -0.010914 | -0.01079 | 0.84255
|  | 29.9682 | -0.00046516 | -0.010904 | -0.01078 | 0.84187
|  | 29.9102 | -0.00046668 | -0.010906 | -0.010782 | 0.84186
|  | 30.1552 | -0.0004663 | -0.0109 | -0.010776 | 0.84141
|  | 30.1671 | -0.0004644 | -0.0109 | -0.010776 | 0.84154
|  | 30.0736 | -0.00046707 | -0.010902 | -0.010778 | 0.84151
|  | 30.5054 | -0.00046668 | -0.010891 | -0.010767 | 0.8407
|  | 29.8285 | -0.00046288 | -0.010908 | -0.010784 | 0.84233
|  | 30.1671 | -0.00046212 | -0.0109 | -0.010776 | 0.84173
|  | 30.0038 | -0.00046668 | -0.010903 | -0.010779 | 0.84168
|  | 29.9682 | -0.00046364 | -0.010904 | -0.01078 | 0.84199
|  | 30.0973 | -0.00046745 | -0.010901 | -0.010777 | 0.84144
|  | 30.2369 | -0.00046402 | -0.010898 | -0.010774 | 0.84144
|  | 30.1552 | -0.00046288 | -0.0109 | -0.010776 | 0.84169
|  | 30.1256 | -0.00046402 | -0.010901 | -0.010777 | 0.84166
|  | 30.0913 | -0.00046707 | -0.010901 | -0.010777 | 0.84148
|  | 30.0913 | -0.00046707 | -0.010901 | -0.010777 | 0.84148

## ,;
569.5985 | -7.3496e-05 | 0.001
568.1678 | 0.00053242 | 0.002 | 344
567.2466 | 0.00017738 | 0.003 | 343
566.0483 | 0.00026977 | 0.004 | 341
565.272 | -2.9642e-05 | 0.005 | 341
564.2916 | -2.4039e-05 | 0.006 | 339
562.9717 | 0.00015155 | 0.007 | 338
562.2169 | -6.6964e-05 | 0.008 | 336
561.0241 | -1.6166e-05 | 0.009 | 334
559.8635 | 0.00015621 | 0.01 | 333
558.7393 | 0.00047232 | 0.02 | 329
557.5156 | 0.00082875 | 0.03 | 327
556.6389 | 0.00054064 | 0.04 | 325
555.59 | 0.00021956 | 0.05 | 323
554.5668 | 0.00043126 | 0.06 | 321
553.5024 | 0.0001709 | 0.07 | 320
552.087 | 0.0010231 | 0.08 | 318
551.366 | 0.00052407 | 0.09 | 317
550.429 | 1.5713e-05 | 0.1 | 316
549.5066 | -9.1399e-05 | 0.11 | 315
547.8325 | 0.00071195 | 0.12 | 314
547.0816 | 0.00048584 | 0.13 | 316
545.9933 | 0.0001492 | 0.14 | 314
544.8862 | 0.00037095 | 0.15 | 312
543.8522 | 0.00026619 | 0.16 | 311
542.6669 | 0.00033316 | 0.17 | 310
541.6434 | 0.00039206 | 0.18 | 309
540.208 | 0.00079225 | 0.19 | 307
539.3781 | 0.00071995 | 0.2 | 307
538.5739 | 4.5186e-05 | 0.21 | 306
537.442 | 0.00013107 | 0.22 | 305
536.4571 | 8.4108e-05 | 0.23 | 305
535.1484 | 0.00029908 | 0.24 | 304
534.3575 | 5.8724e-05 | 0.25 | 303
533.1473 | 0.000297 | 0.26 | 301
531.9955 | 0.00039069 | 0.27 | 301
530.6628 | 0.00068313 | 0.28 | 299
529.3886 | 0.001138 | 0.29 | 298
529.1788 | -0.00035587 | 0.3 | 297
527.7306 | 0.00025333 | 0.31 | 296
526.9603 | -2.7164e-05 | 0.32 | 295
525.3416 | 0.00091401 | 0.33 | 294
524.7076 | 0.0002149 | 0.34 | 292
523.4716 | 0.00034989 | 0.35 | 291
522.3016 | 0.00029489 | 0.36 | 290
521.2091 | 0.00058016 | 0.37 | 288
520.0309 | 0.00075606 | 0.38 | 287
519.3585 | 0.00019303 | 0.39 | 285
518.1542 | 0.00023569 | 0.4 | 284
517.0416 | 0.00031449 | 0.41 | 282
516.1805 | 2.6655e-05 | 0.42 | 280
514.7786 | 0.00069922 | 0.43 | 278
513.8203 | 0.0003246 | 0.44 | 276
513.0064 | -8.5847e-05 | 0.45 | 274
511.7255 | 0.00035119 | 0.46 | 272
510.722 | 0.00012582 | 0.47 | 269
509.3142 | 0.00059511 | 0.48 | 267
508.5774 | 0.00021885 | 0.49 | 265
507.2018 | 0.00062546 | 0.5 | 263
506.3344 | 0.00022702 | 0.51 | 260
505.2699 | 8.9625e-05 | 0.52 | 257
504.1938 | 0.00028158 | 0.53 | 253
503.3371 | -1.4796e-05 | 0.54 | 249
501.982 | 0.00044407 | 0.55 | 245
501.3174 | -0.00056362 | 0.56 | 241
499.7498 | 0.00052328 | 0.57 | 236
498.9884 | 0.00010284 | 0.58 | 231
497.933 | -0.00017497 | 0.59 | 226
496.985 | -0.00041639 | 0.6 | 220
495.8656 | -0.0001709 | 0.61 | 215
494.7422 | -0.00028561 | 0.62 | 209
493.7971 | -0.00019526 | 0.63 | 203
492.4646 | -0.00024076 | 0.64 | 196
491.6752 | -0.00039198 | 0.65 | 190
490.0588 | 0.00026851 | 0.66 | 183
489.1496 | 0.00016642 | 0.67 | 176
488.5868 | -0.00073252 | 0.68 | 168
486.9803 | 0.0003381 | 0.69 | 161
486.0663 | 0.00012245 | 0.7 | 153
484.731 | 0.00029729 | 0.71 | 145
483.936 | -0.00011912 | 0.72 | 137
482.8276 | -0.00026323 | 0.73 | 128
481.5766 | 0.00033044 | 0.74 | 120
480.759 | 1.9459e-05 | 0.75 | 111
479.5822 | -0.00029823 | 0.76 | 103
478.7489 | -0.0003335 | 0.77 | 93
477.3994 | -8.2713e-06 | 0.78 | 85
476.27 | 0.00010325 | 0.79 | 76
475.5149 | -0.00060548 | 0.8 | 67
474.3696 | -0.00037104 | 0.81 | 58
473.4562 | -0.00049573 | 0.82 | 50
472.0561 | -4.1424e-05 | 0.83 | 40
471.1649 | -0.00011725
470.1649 | -0.00044156
468.9428 | -0.00021086
467.9649 | -0.00024074
466.6599 | -2.1736e-06
465.9323 | -0.00030439
464.6379 | -0.00017855
463.6924 | -5.6572e-05
462.6598 | -0.00025604
461.4921 | -0.00031548
460.6431 | -0.00062683
459.1061 | -0.00012082
458.2268 | -0.000404
457.3321 | -0.00056497
456.1398 | -5.4824e-05
455.0752 | -0.00010007
454.0027 | -0.00043662
452.9183 | -0.00050472
451.9879 | -0.0006577
450.6547 | 0.00021861
449.5923 | -4.5551e-05
448.4913 | 7.2039e-05
447.5375 | -0.0001273
446.5796 | -0.00050283
445.8478 | -0.00085825
444.1007 | 0.00011793
443.5229 | -0.00062922
442.5188 | -0.00070005
440.8488 | 0.00027941
440.2139 | -0.00032582
438.9214 | -0.0002956
438.2562 | -0.00078056
436.7774 | -8.1109e-05
435.9185 | -0.0003425
434.8629 | -0.00025197
433.7004 | -0.00025999
433.0342 | -0.00071225
431.6667 | -0.00056696
430.4163 | 0.00020963
429.3322 | 7.9756e-05
428.3615 | -0.00011749
427.4666 | -0.00052361
426.1538 | -0.00023931
425.2391 | -2.392e-05
424.0963 | -0.00010104
422.8392 | 0.00038185
422.0453 | -0.00015942
420.7264 | 0.00035144
420.0045 | -0.00048318
418.4605 | 0.00052718
417.6046 | 0.00016797
416.7561 | -0.00026717
415.5039 | 0.00035947
414.7614 | -0.00015919
413.6034 | -0.00032934
412.472 | -2.9709e-05
411.0767 | 0.00075269
410.0928 | 0.00058111
409.189 | 0.00010032
408.1666 | -5.7809e-05
407.4874 | -0.00048483
405.8151 | 0.0003765
404.8033 | 0.00062741
403.8097 | 0.00013723
403.011 | -0.00014934
401.9866 | -0.00015001
400.2346 | 0.0012038
399.7491 | 3.1682e-05
398.1836 | 0.00071583
397.6248 | 0.00014644
396.3495 | 0.00048076
395.2001 | 0.00047777
394.3417 | 0.00027675
392.7812 | 0.00092055
392.3287 | 8.3026e-05
391.0588 | 0.00040654
390.0039 | 0.00055728
388.9821 | 0.00030606
387.9607 | 0.0002382
387.15 | -2.5018e-05
385.3434 | 0.0011897
384.7518 | 0.00068421
383.5589 | 0.00058188
382.5317 | 0.00061729
381.6852 | 0.00011706
380.2522 | 0.00085014
379.5283 | 0.00020321
378.2067 | 0.00059682
377.2776 | 0.00053339
376.1629 | 0.00070843
375.2526 | 0.00054694
373.9947 | 0.00078594
372.8708 | 0.00064134
372.0676 | 0.00057843
370.9123 | 0.00021874
369.8029 | 0.00075173
368.9751 | 3.0843e-05
367.308 | 0.0012503
366.5808 | 0.00073256
365.4459 | 0.00082412
364.6828 | 0.00049904
363.5824 | 0.00073815
362.0824 | 0.001663
361.2058 | 0.0016814
360.4454 | 0.00076818
359.5219 | 0.00097001
358.0194 | 0.0014701
357.4951 | 0.00089517
356.2672 | 0.00089156
355.4548 | 0.00060109
354.7935 | 0.00010844
353.1478 | 0.0012248
352.2839 | 0.00097312
351.1197 | 0.0011524
350.3601 | 0.00072847
349.1365 | 0.0011768
348.0174 | 0.0015138
347.0891 | 0.0012952
345.8092 | 0.0015156
344.8604 | 0.0017361
343.8097 | 0.0017558
341.8044 | 0.0036332
339.7196 | 0.0057573
338.3919 | 0.0064082
337.3033 | 0.0074835
336.1117 | 0.0081151
335.5823 | 0.0081327
334.5742 | 0.0088366
333.8369 | 0.0092589
333.1455 | 0.0096226
331.9755 | 0.011133
331.5869 | 0.012257
330.7657 | 0.013978
330.2351 | 0.015716
329.3934 | 0.01901
328.4653 | 0.023301
327.9261 | 0.026498
326.8553 | 0.031006
326.1073 | 0.035836
324.7751 | 0.040883
324.1487 | 0.0452
323.3125 | 0.049619
322.3657 | 0.05499
321.4063 | 0.059955
320.7155 | 0.064582
320.1783 | 0.069248
318.8501 | 0.075422
318.3917 | 0.080456
317.5732 | 0.086313
316.9163 | 0.091979
316.4927 | 0.097098
315.2575 | 0.10389
314.7942 | 0.10979
313.8271 | 0.11658
313.7001 | 0.12223
315.1981 | 0.12438
316.1284 | 0.12744
314.1999 | 0.1366
313.3474 | 0.14286
312.0747 | 0.15125
310.7409 | 0.15989
310.3199 | 0.16712
309.4302 | 0.17582
308.2097 | 0.18547
307.7526 | 0.19399
306.6826 | 0.2039
306.0695 | 0.21332
304.9112 | 0.22391
304.2813 | 0.23407
303.1017 | 0.2459
301.6535 | 0.25762
300.7877 | 0.26915
299.0298 | 0.28199
298.1181 | 0.29371
296.7021 | 0.30613
294.9878 | 0.31891
293.9861 | 0.33068
291.4144 | 0.34479
290.5669 | 0.35555
288.8785 | 0.36761
287.0635 | 0.37955
285.3232 | 0.39128
282.8338 | 0.40377
281.4606 | 0.41389
279.1953 | 0.42502
277.0727 | 0.43602
274.947 | 0.44577
272.7653 | 0.45597
270.0708 | 0.46622
267.428 | 0.47596
266.6442 | 0.48233
265.308 | 0.4888
264.1381 | 0.49451
263.1472 | 0.49929
261.7294 | 0.50441
260.3349 | 0.50912
258.9756 | 0.51312
258.0999 | 0.51648
257.3721 | 0.51897
256.603 | 0.52166
255.029 | 0.52555
254.0845 | 0.52797
253.3585 | 0.53046
252.1195 | 0.53327
251.2063 | 0.53575
250.6353 | 0.53717
249.4851 | 0.53969
248.4244 | 0.5427
246.7984 | 0.54577
246.3456 | 0.54748
245.1161 | 0.54997
244.1181 | 0.55225
243.2525 | 0.55418
241.9816 | 0.55689
241.3274 | 0.55814
240.0839 | 0.56068
239.0102 | 0.56317
238.0736 | 0.56517
236.8723 | 0.5676
236.0596 | 0.56958
234.6714 | 0.57213
234.1175 | 0.57358
232.4113 | 0.57671
231.5193 | 0.57888
230.3907 | 0.58077
229.885 | 0.582
228.8179 | 0.58389
227.5006 | 0.58627
226.6719 | 0.58801
225.5929 | 0.59004
224.4405 | 0.59223
223.4399 | 0.59399
222.3488 | 0.59627
221.452 | 0.59795
220.3543 | 0.59956
219.0981 | 0.60204
218.22 | 0.60353
216.9818 | 0.60594
215.9864 | 0.60776
214.621 | 0.61017
214.266 | 0.61095
212.9364 | 0.61302
212.0054 | 0.61474
210.7632 | 0.61688
210.1912 | 0.61802
208.7185 | 0.62064
207.3466 | 0.62254
206.9712 | 0.6234
205.4756 | 0.6256
204.6105 | 0.62707
203.6567 | 0.62862
202.2637 | 0.63102
201.7953 | 0.63191
200.4081 | 0.63378
199.7163 | 0.63488
197.7277 | 0.63819
197.0859 | 0.63932
196.4658 | 0.63998
194.8247 | 0.64262
193.9824 | 0.64419
192.6221 | 0.64626
191.7741 | 0.6476
190.4807 | 0.64966
189.5195 | 0.65064
188.7433 | 0.65203
186.9053 | 0.6549
186.6882 | 0.65535
185.5499 | 0.65597
184.6232 | 0.65707
183.2378 | 0.65924
181.6178 | 0.66169
181.2259 | 0.66239
179.9773 | 0.66405
179.4505 | 0.66462
177.8895 | 0.66683
176.6799 | 0.66845
176.3081 | 0.66883
174.5291 | 0.67162
173.5303 | 0.67301
172.3903 | 0.67489
171.718 | 0.67522
170.3763 | 0.6774
169.1082 | 0.67913
168.3602 | 0.68028
167.2801 | 0.68155
165.7795 | 0.68386
165.4612 | 0.68356
164.2166 | 0.6857
163.1532 | 0.68698
162.0965 | 0.6882
160.7911 | 0.69004
159.6302 | 0.69153
158.5914 | 0.693
157.7816 | 0.69369
156.8784 | 0.6948
155.9233 | 0.69629
154.2306 | 0.69826
153.4944 | 0.69942
152.2926 | 0.70084
151.1679 | 0.70244
150.3395 | 0.70326
148.8661 | 0.70521
148.2309 | 0.70571
147.0431 | 0.70722
146.219 | 0.70855
145.2805 | 0.70915
143.3623 | 0.71211
142.7599 | 0.7127
141.4862 | 0.71414
141.0706 | 0.71452
139.5045 | 0.7168
138.6465 | 0.71791
137.2314 | 0.71978
136.4174 | 0.72047
135.2882 | 0.72215
134.3574 | 0.72273
133.1526 | 0.72449
132.1321 | 0.72541
130.6247 | 0.72757
129.6965 | 0.72861
128.757 | 0.72967
128.1156 | 0.73037
126.6657 | 0.73206
126.1329 | 0.73245
124.7658 | 0.73431
123.1765 | 0.73648
122.3481 | 0.73751
121.48 | 0.7377
120.8106 | 0.73857
119.0584 | 0.74121
118.244 | 0.74203
117.3209 | 0.74297
116.1785 | 0.74403
115.5819 | 0.74445
113.967 | 0.7468
112.7093 | 0.74854
111.8605 | 0.74933
110.7827 | 0.75051
109.7523 | 0.75171
108.4446 | 0.75322
107.495 | 0.75454
106.4432 | 0.75555
105.7507 | 0.75622
104.8311 | 0.75706
103.9406 | 0.75787
102.4378 | 0.76006
101.0725 | 0.76161
100.6064 | 0.76169
99.0788 | 0.76389
98.0766 | 0.76492
97.2112 | 0.76593
95.9393 | 0.76727
95.0547 | 0.76835
93.7111 | 0.77005
93.1927 | 0.77029
91.5048 | 0.77274
91.2414 | 0.77234
89.8839 | 0.7743
88.6877 | 0.77565
87.7699 | 0.77661
87.0686 | 0.77708
86.1214 | 0.77837
84.7134 | 0.78013
83.7832 | 0.78117
83.0032 | 0.78168
81.6334 | 0.78352
81.024 | 0.78418
80.4138 | 0.78457
79.064 | 0.78649
78.731 | 0.78634
77.0856 | 0.78871
77.0533 | 0.78826
75.3916 | 0.79078
74.8653 | 0.79116
74.1191 | 0.792
73.1531 | 0.79321
72.6884 | 0.79341
71.1351 | 0.79535
70.7599 | 0.7959
69.6904 | 0.79688
69.3894 | 0.79713
68.4087 | 0.79845
67.4371 | 0.79954
66.4471 | 0.80086
65.4178 | 0.80191
64.9997 | 0.80251
64.0214 | 0.80371
63.5316 | 0.80411
63.0633 | 0.80425
62.1631 | 0.80511
61.8464 | 0.80567
60.582 | 0.80724
60.3576 | 0.807
59.6338 | 0.80773
58.1215 | 0.81031
57.571 | 0.81061
56.3952 | 0.81204
56.0523 | 0.81246
55.2939 | 0.81327
54.884 | 0.81351
54.224 | 0.8144
53.5462 | 0.81498
52.9014 | 0.81583
51.5637 | 0.81746
50.9773 | 0.8182
50.1441 | 0.81945
49.791 | 0.81943
49.0399 | 0.8204
48.3548 | 0.82094
47.9503 | 0.82145
47.1791 | 0.82234
45.9891 | 0.82432
45.814 | 0.82401
45.5655 | 0.82407
45.2607 | 0.82481
45.0451 | 0.8249
44.9717 | 0.82473
44.8019 | 0.82521
44.9832 | 0.82489
44.7457 | 0.82523
44.2302 | 0.82602
44.0429 | 0.82596
43.9866 | 0.82588
43.9579 | 0.82615
44.0487 | 0.82579
43.4588 | 0.82651
43.1411 | 0.82697
42.9983 | 0.82728
43.2712 | 0.82666
42.7091 | 0.8276
42.6803 | 0.82741
42.203 | 0.82809
42.7598 | 0.82695
42.9245 | 0.82657
42.1683 | 0.82801
41.9063 | 0.8284
41.9006 | 0.82804
41.9237 | 0.82784
42.0264 | 0.82782
41.5587 | 0.82861
41.4282 | 0.82868
41.16 | 0.82908
40.9889 | 0.82923
41.0687 | 0.82895
40.8061 | 0.8294
40.6464 | 0.82931
40.555 | 0.8294
40.5607 | 0.82936
40.3604 | 0.82996
40.3269 | 0.82963
39.7891 | 0.83043
39.5142 | 0.83078
39.44 | 0.83089
39.2682 | 0.83129
39.4341 | 0.83075
38.7978 | 0.83171
39.1648 | 0.831
38.8385 | 0.83167
38.6607 | 0.8318
38.0582 | 0.83303
37.7939 | 0.83327
38.0873 | 0.83251
38.0873 | 0.83242
37.9779 | 0.83273
38.1094 | 0.83207
37.7881 | 0.83251
37.1158 | 0.83379
37.3746 | 0.83316
37.6216 | 0.83299
36.9198 | 0.8339
36.6899 | 0.83401
36.7704 | 0.83379
37.1158 | 0.83302
37.0061 | 0.83333
36.4483 | 0.83408
36.1364 | 0.83453
36.0394 | 0.83447
36.4132 | 0.83396
36.3385 | 0.83417
35.8944 | 0.835
35.8944 | 0.83454
35.3809 | 0.83551
35.4102 | 0.83533
35.6641 | 0.83505
35.1034 | 0.83577
34.589 | 0.83662
34.4389 | 0.83688
35.2076 | 0.83536
35.2884 | 0.8352
34.6183 | 0.83641
34.4272 | 0.83648
34.1491 | 0.83693
34.4624 | 0.83638
34.63 | 0.83611
34.3345 | 0.83647
33.9695 | 0.837
33.5467 | 0.83755
33.8369 | 0.83713
33.7957 | 0.83746
33.912 | 0.83708
33.361 | 0.83757
33.2165 | 0.83803
33.4657 | 0.83746
34.0459 | 0.83624
33.2047 | 0.83787
33.2917 | 0.83755
32.6705 | 0.83864
33.3152 | 0.83732
33.4716 | 0.83692
32.5775 | 0.83879
32.4268 | 0.83865
32.7577 | 0.83795
32.6011 | 0.8384
32.8624 | 0.83783
32.5199 | 0.83835
31.9095 | 0.83941
32.322 | 0.83833
31.9731 | 0.83907
32.2584 | 0.83843
31.9213 | 0.83914
31.6477 | 0.83949
31.6299 | 0.83943
31.5781 | 0.8396
31.1814 | 0.84025
31.4848 | 0.83962
30.6627 | 0.84101
31.1354 | 0.84015
31.0716 | 0.84012
31.2924 | 0.83985
31.0184 | 0.84032
31.0302 | 0.8399
30.6745 | 0.84062
31.0302 | 0.83993
30.4995 | 0.84117
30.4357 | 0.84124
30.225 | 0.84128
30.412 | 0.84079
30.4936 | 0.84054
30.8494 | 0.84025
30.4297 | 0.841
30.0617 | 0.84144
30.2428 | 0.84097
30.0499 | 0.84147
30.6567 | 0.84059
30.2547 | 0.84125
29.8805 | 0.84186
30.4877 | 0.84068
30.3185 | 0.84104
30.6923 | 0.84028
30.1374 | 0.84136
30.2783 | 0.84093
30.3244 | 0.84084
30.3481 | 0.84098
30.8435 | 0.84004
30.2369 | 0.84104
30.3244 | 0.84084
30.1493 | 0.84109
30.4297 | 0.84057
30.6745 | 0.84031
30.5113 | 0.84048
29.9622 | 0.84151
30.0676 | 0.84112
30.0795 | 0.84141
30.0795 | 0.84159
30.412 | 0.84064
30.3185 | 0.84097
30.2309 | 0.84099
30.1611 | 0.84134
30.0499 | 0.84156
29.9043 | 0.8419
30.0617 | 0.84117
30.0736 | 0.84133
29.8285 | 0.84193
30.0499 | 0.84174
29.8048 | 0.84197
29.9563 | 0.84137
30.0913 | 0.84123
30.0037 | 0.84153
30.225 | 0.84125
30.1434 | 0.84122
30.4936 | 0.84051
30.173 | 0.8412
30.2309 | 0.84114
30.3304 | 0.84104
30.1552 | 0.84123
29.5299 | 0.84245
29.7929 | 0.84181
30.0854 | 0.84164
29.9978 | 0.84181
30.225 | 0.84131
29.7112 | 0.84225
29.7112 | 0.84216
29.9161 | 0.84167
30.2428 | 0.84121
30.0676 | 0.84165
29.9043 | 0.84178
29.9741 | 0.84177
30.0097 | 0.84173
30.1611 | 0.84168
30.225 | 0.84119
29.8924 | 0.84193
29.9682 | 0.84178
30.1374 | 0.84139
30.4179 | 0.84096
29.6235 | 0.84242
29.5879 | 0.84255
29.9682 | 0.84187
29.9102 | 0.84186
30.1552 | 0.84141
30.1671 | 0.84154
30.0736 | 0.84151
30.5054 | 0.8407
29.8285 | 0.84233
30.1671 | 0.84173
30.0038 | 0.84168
29.9682 | 0.84199
30.0973 | 0.84144
30.2369 | 0.84144
30.1552 | 0.84169
30.1256 | 0.84166
30.0913 | 0.84148
30.0913 | 0.84148

## 185
Temp. | Strain | Ms | 332
22.8405 | 0
22.6926 | 3.0814e-06
22.7635 | -1.1033e-06
22.5025 | -3.4243e-07
22.8826 | 2.3206e-06
23.2082 | 3.0814e-06
22.7936 | 3.8e-08
22.7106 | 4.1843e-07
22.8585 | 1.1793e-06
22.9715 | 3.4619e-06
23.1434 | 3.0814e-06
22.6096 | 4.1843e-07
22.7936 | -3.4243e-07
22.8525 | 2.3206e-06
22.5916 | 3.8423e-06
22.3365 | 1.9401e-06
22.6745 | 1.9401e-06
22.4315 | 4.1843e-07
22.9535 | 1.9401e-06
23.1434 | 1.9401e-06
22.8645 | 1.5597e-06
22.3244 | -7.2286e-07
22.6926 | 1.9401e-06
23.5697 | 4.9834e-06
23.8421 | 7.266e-06
25.5497 | 1.0309e-05
26.1565 | 1.9059e-05
27.3154 | 2.8189e-05
28.6816 | 3.8461e-05
29.4598 | 4.645e-05
30.4709 | 5.8243e-05
31.5896 | 7.1177e-05
32.8857 | 8.6775e-05
33.8719 | 9.5905e-05
34.5489 | 0.00010808
35.8486 | 0.00012139
37.2251 | 0.00013813
38.8104 | 0.00015373
39.7494 | 0.0001659
40.2351 | 0.00018074
41.5932 | 0.00019177
42.7654 | 0.00020927
43.9243 | 0.00022221
45.1986 | 0.00023628
45.8653 | 0.00025264
47.0556 | 0.00026519
48.9225 | 0.00028193
49.5728 | 0.00029296
50.4297 | 0.00030704
51.3349 | 0.00032112
53.1684 | 0.00033785
54.4522 | 0.00035117
55.0231 | 0.0003641
55.9422 | 0.00037742
57.2734 | 0.00039073
59.0513 | 0.00040405
59.8038 | 0.00042269
60.5607 | 0.00043524
61.9392 | 0.00044704
63.4177 | 0.00046225
64.3211 | 0.00047899
65.5375 | 0.00049116
66.1989 | 0.00050258
67.1565 | 0.00052122
68.6194 | 0.00053682
70.0302 | 0.00054937
70.6955 | 0.00056116
71.8324 | 0.00057562
73.6237 | 0.00059008
74.4981 | 0.00060681
75.6156 | 0.00061823
76.2316 | 0.0006323
77.5944 | 0.00064828
79.6659 | 0.00066502
80.2087 | 0.00067605
80.6719 | 0.0006886
82.4005 | 0.0007061
83.1814 | 0.0007179
84.6307 | 0.00073388
85.3924 | 0.00074871
86.1012 | 0.00075974
87.6403 | 0.00077268
88.7243 | 0.0007917
90.132 | 0.00080654
91.005 | 0.00081681
92.0769 | 0.00083012
93.3934 | 0.00084724
94.471 | 0.00086284
95.8531 | 0.00087501
96.6908 | 0.00088909
97.7668 | 0.00090202
98.7541 | 0.00091914
99.9937 | 0.00093208
101.0426 | 0.00094501
102.0997 | 0.00095909
103.538 | 0.00097354
104.1425 | 0.0009918
105.4502 | 0.0010021
106.4735 | 0.0010169
107.44 | 0.001031
108.9899 | 0.001047
110.4548 | 0.0010629
110.8027 | 0.0010763
111.8614 | 0.0010884
113.4081 | 0.0011036
114.6893 | 0.00112
115.3068 | 0.0011322
116.4599 | 0.0011478
117.6356 | 0.0011615
119.0593 | 0.0011771
119.8279 | 0.0011915
121.0947 | 0.0012026
122.2956 | 0.0012166
123.206 | 0.0012311
124.4654 | 0.0012459
125.6103 | 0.0012638
126.6371 | 0.0012771
127.4644 | 0.0012904
129.1721 | 0.0013068
130.2504 | 0.0013186
131.423 | 0.0013342
132.0707 | 0.0013437
133.2922 | 0.001362
134.2914 | 0.0013756
135.5278 | 0.0013905
136.8041 | 0.0014049
137.2322 | 0.0014148
138.7944 | 0.0014335
140.0784 | 0.0014464
140.9249 | 0.0014612
142.1385 | 0.0014723
143.5474 | 0.0014894
144.5303 | 0.0015046
145.6619 | 0.0015198
146.7678 | 0.0015324
147.4841 | 0.0015442
148.7174 | 0.0015628
150.1402 | 0.0015815
150.8433 | 0.0015925
152.3772 | 0.0016062
153.2538 | 0.0016206
155.0736 | 0.0016393
156.1178 | 0.0016492
156.3443 | 0.0016636
157.3081 | 0.0016758
159.3554 | 0.0016937
160.0675 | 0.0017081
161.1821 | 0.0017226
161.8367 | 0.0017355
163.3827 | 0.0017523
164.4504 | 0.001769
165.808 | 0.0017812
166.8361 | 0.0017968
167.5175 | 0.0018086
168.6469 | 0.0018234
169.9607 | 0.0018409
171.1367 | 0.0018588
172.1881 | 0.0018702
172.955 | 0.0018843
174.189 | 0.0018991
175.5683 | 0.0019174
176.6635 | 0.0019284
177.3984 | 0.0019425
178.5262 | 0.0019569
179.9292 | 0.0019748
180.8887 | 0.0019908
182.0871 | 0.0020037
183.2125 | 0.002017
184.1274 | 0.0020338
185.4277 | 0.0020494
186.4728 | 0.0020619
187.34 | 0.0020768
188.9257 | 0.0020943
189.7723 | 0.0021087
190.8742 | 0.0021232
191.8373 | 0.0021365
192.7646 | 0.0021506
194.1903 | 0.0021673
195.6669 | 0.002186
196.323 | 0.002197
197.4896 | 0.0022122
198.6023 | 0.0022286
199.7921 | 0.0022499
200.7714 | 0.0022605
201.9362 | 0.0022754
202.8998 | 0.0022875
204.1961 | 0.0023058
205.0624 | 0.0023218
206.4807 | 0.0023351
207.5084 | 0.0023476
208.3672 | 0.002364
209.4014 | 0.0023819
210.8042 | 0.0023978
211.9949 | 0.0024096
212.6815 | 0.0024264
214.0106 | 0.0024431
215.3126 | 0.0024591
216.4846 | 0.0024732
217.1765 | 0.0024895
218.2563 | 0.0025044
219.808 | 0.0025196
220.7442 | 0.0025352
221.9517 | 0.0025477
222.6785 | 0.0025618
224.083 | 0.002582
225.477 | 0.0025945
226.3366 | 0.0026105
227.3635 | 0.0026253
228.0777 | 0.0026383
229.5841 | 0.0026554
230.9074 | 0.0026733
231.5645 | 0.0026874
232.6832 | 0.0026999
233.7965 | 0.0027166
235.2157 | 0.0027357
236.1675 | 0.0027501
236.9928 | 0.0027646
238.5534 | 0.0027813
239.3685 | 0.0027958
240.6001 | 0.0028137
241.4306 | 0.0028277
242.86 | 0.0028418
243.7174 | 0.0028589
245.2897 | 0.0028741
246.179 | 0.002892
246.9843 | 0.0029042
248.079 | 0.0029225
249.5833 | 0.0029377
250.4693 | 0.0029571
251.6764 | 0.0029681
252.7467 | 0.0029837
253.7542 | 0.0030016
255.0365 | 0.0030187
255.8976 | 0.0030343
256.8817 | 0.0030484
258.1899 | 0.0030643
259.2912 | 0.0030807
260.2318 | 0.0030963
261.6347 | 0.0031127
262.811 | 0.0031271
263.5274 | 0.0031435
264.9433 | 0.003161
266.3254 | 0.0031777
267.0316 | 0.0031933
267.95 | 0.0032074
269.4918 | 0.0032268
270.6488 | 0.0032451
271.4872 | 0.0032546
272.3458 | 0.0032713
273.7442 | 0.003288
274.6219 | 0.003304
276.0016 | 0.00332
277.0399 | 0.0033329
277.7899 | 0.0033462
279.0574 | 0.0033664
280.3763 | 0.0033828
281.25 | 0.0033976
282.5186 | 0.0034121
283.6692 | 0.003425
284.2541 | 0.0034478
285.7783 | 0.0034623
287.1199 | 0.0034763
288.0092 | 0.0034958
289.0269 | 0.0035075
290.0521 | 0.0035243
291.3819 | 0.0035425
292.181 | 0.0035574
292.9553 | 0.0035715
294.3907 | 0.0035905
296.0692 | 0.003608
296.7622 | 0.0036213
297.7419 | 0.0036388
299.1772 | 0.0036529
300.1045 | 0.00367
301.4302 | 0.0036871
302.248 | 0.0037016
303.2609 | 0.0037164
304.325 | 0.0037324
305.7112 | 0.0037495
306.7665 | 0.0037655
307.8679 | 0.0037807
308.8261 | 0.0037982
309.8232 | 0.0038157
311.0861 | 0.0038351
312.4077 | 0.0038473
313.3394 | 0.0038617
314.2593 | 0.0038777
315.9069 | 0.0038975
316.8449 | 0.00391
317.6164 | 0.0039245
318.7315 | 0.0039401
320.0637 | 0.0039587
321.3671 | 0.0039751
322.196 | 0.003988
322.7327 | 0.0040017
324.3612 | 0.004023
325.5004 | 0.004039
326.5049 | 0.0040531
327.4339 | 0.0040706
328.6974 | 0.0040846
329.8693 | 0.0041048
331.3472 | 0.0041189
331.9484 | 0.0041299
332.9028 | 0.0041432
334.2291 | 0.0041596
335.5474 | 0.0041794
336.5272 | 0.0041934
337.4208 | 0.004206
338.3959 | 0.0042212
339.5157 | 0.004238
341.0497 | 0.0042566
341.7616 | 0.0042711
342.9851 | 0.0042847
343.9269 | 0.0043
345.5552 | 0.0043167
346.5663 | 0.0043308
347.6079 | 0.0043445
348.5438 | 0.004362
349.8261 | 0.0043745
350.5393 | 0.0043913
351.6494 | 0.004408
352.9459 | 0.0044202
353.9144 | 0.0044331
355.3847 | 0.0044514
356.4846 | 0.0044685
357.3203 | 0.0044799
358.3335 | 0.0044944
359.6808 | 0.004513
360.6239 | 0.0045305
361.8458 | 0.0045419
362.8266 | 0.0045552
364.2799 | 0.0045701
365.0973 | 0.0045879
366.4913 | 0.0046039
367.0679 | 0.0046153
368.4569 | 0.0046306
369.5552 | 0.0046492
370.6225 | 0.0046652
371.492 | 0.0046762
372.4614 | 0.0046891
373.8054 | 0.0047021
374.6855 | 0.00472
375.8814 | 0.0047367
377.1002 | 0.0047481
378.2567 | 0.0047626
378.9504 | 0.004777
380.676 | 0.0047938
381.5502 | 0.0048101
382.8781 | 0.0048253
383.4591 | 0.0048398
384.7705 | 0.0048542
386.2278 | 0.0048717
387.2116 | 0.0048835
388.0798 | 0.0048988
389.151 | 0.0049143
390.4295 | 0.0049299
391.8645 | 0.0049463
392.4057 | 0.0049592
393.4597 | 0.0049729
394.8016 | 0.0049897
396.0583 | 0.0050072
397.2725 | 0.005019
398.0191 | 0.0050338
399.0906 | 0.0050494
400.2501 | 0.0050654
401.5735 | 0.0050814
402.4377 | 0.0050958
403.3434 | 0.005111
404.6159 | 0.0051255
405.9985 | 0.0051422
407.205 | 0.0051559
407.9454 | 0.0051704
408.9261 | 0.0051852
410.3486 | 0.0052012
411.4962 | 0.0052168
412.068 | 0.0052301
413.6682 | 0.0052434
414.5175 | 0.0052621
415.8997 | 0.0052784
416.8888 | 0.0052929
417.6956 | 0.0053081
418.89 | 0.0053237
420.1639 | 0.0053389
421.2511 | 0.0053568
422.1785 | 0.0053671
423.0024 | 0.0053838
424.5974 | 0.005399
425.8046 | 0.0054154
426.6622 | 0.0054287
427.7057 | 0.0054439
428.8695 | 0.0054557
430.0145 | 0.0054751
431.0831 | 0.0054911
432.1667 | 0.0055067
433.3029 | 0.0055188
434.4502 | 0.0055348
435.5779 | 0.0055493
436.7621 | 0.0055668
437.7189 | 0.0055793
438.4715 | 0.0055926
439.8814 | 0.0056117
441.3512 | 0.0056288
442.1973 | 0.0056417
442.949 | 0.0056554
444.1229 | 0.005671
445.327 | 0.005687
446.7493 | 0.0057022
447.7484 | 0.0057155
448.3896 | 0.0057311
449.6412 | 0.0057486
451.0503 | 0.005765
452.2101 | 0.0057798
452.9259 | 0.0057946
454.1339 | 0.0058064
455.1576 | 0.0058243
456.6399 | 0.005843
457.4861 | 0.0058536
458.5271 | 0.0058677
459.7825 | 0.0058863
460.4589 | 0.0059023
461.875 | 0.0059164
463.0053 | 0.0059286
463.8271 | 0.0059457
465.2608 | 0.0059601
466.3786 | 0.0059754
467.4884 | 0.005994
468.2195 | 0.0060062
469.7001 | 0.0060237
470.6441 | 0.0060396
471.7942 | 0.0060564
472.8386 | 0.0060708
473.677 | 0.0060861
475.0393 | 0.0061001
476.3109 | 0.0061203
477.2047 | 0.0061325
478.1132 | 0.0061443
479.1709 | 0.0061614
480.8559 | 0.0061815
481.6478 | 0.0061968
482.6748 | 0.0062101
483.9474 | 0.0062253
484.5594 | 0.0062428
486.622 | 0.0062576
487.0845 | 0.0062725
487.8712 | 0.0062873
489.3693 | 0.0063033
490.4017 | 0.0063208
491.18 | 0.0063379
492.6579 | 0.0063535
493.3837 | 0.0063676
494.9986 | 0.0063866
496.3489 | 0.0064014
497.1297 | 0.0064159
497.9774 | 0.0064311
499.1255 | 0.0064459
500.0323 | 0.0064638
501.6997 | 0.0064821
502.2378 | 0.006495
503.5447 | 0.0065076
504.7729 | 0.0065266
505.8338 | 0.0065433
506.95 | 0.0065623
507.769 | 0.0065764
509.1625 | 0.0065924
510.1072 | 0.0066126
511.5882 | 0.0066274
512.2066 | 0.0066396
513.4505 | 0.0066536
514.8596 | 0.0066723
515.5516 | 0.0066886
517.0416 | 0.0067042
517.9804 | 0.0067206
519.0297 | 0.0067362
520.0159 | 0.0067556
521.2644 | 0.0067704
522.4348 | 0.0067849
523.1432 | 0.0067986
524.4639 | 0.0068191
525.6848 | 0.0068351
526.6323 | 0.006853
527.7119 | 0.0068678
528.5485 | 0.0068827
530.0477 | 0.0069002
531.3031 | 0.0069177
532.4738 | 0.0069321
533.2465 | 0.0069439
534.3314 | 0.0069629
535.5085 | 0.0069804
536.5674 | 0.0069956
537.585 | 0.007012
538.5255 | 0.0070284
540.0792 | 0.0070462
541.4008 | 0.0070622
542.1276 | 0.0070771
543.0886 | 0.0070927
544.1198 | 0.0071109
545.601 | 0.0071296
546.6018 | 0.0071455
547.704 | 0.0071581
548.5468 | 0.0071737
549.6602 | 0.0071912
551.2562 | 0.0072079
551.9074 | 0.0072239
552.7892 | 0.0072387
554.3103 | 0.0072559
555.4182 | 0.0072722
556.4011 | 0.0072886
557.512 | 0.0073015
558.4796 | 0.0073186
559.3521 | 0.0073369
560.8813 | 0.0073548
561.5167 | 0.0073711
562.9244 | 0.0073867
563.7847 | 0.0073989
564.9078 | 0.0074198
566.6345 | 0.0074373
567.7346 | 0.0074529
568.1605 | 0.0074674
569.8493 | 0.007486
570.7919 | 0.0075054
571.8174 | 0.0075168
572.8214 | 0.0075317
573.9443 | 0.0075473
575.0197 | 0.0075636
576.284 | 0.0075834
577.2283 | 0.0075952
578.096 | 0.0076116
579.823 | 0.0076287
580.9333 | 0.0076485
581.5933 | 0.0076652
582.833 | 0.0076774
583.9525 | 0.0076952
585.0319 | 0.0077124
586.1837 | 0.007731
586.9908 | 0.0077443
588.1418 | 0.0077588
589.3357 | 0.0077751
590.5906 | 0.0077938
591.722 | 0.0078101
592.7051 | 0.007825
593.4601 | 0.0078379
594.8291 | 0.0078565
596.0453 | 0.0078759
597.3811 | 0.0078908
597.9654 | 0.0079094
598.9209 | 0.0079231
600.2407 | 0.0079391
601.9128 | 0.0079596
602.6188 | 0.007973
603.4219 | 0.0079874
604.826 | 0.0080068
605.7292 | 0.0080228
607.028 | 0.0080407
607.8947 | 0.0080528
608.9696 | 0.0080707
610.49 | 0.0080871
611.5283 | 0.0081038
612.4797 | 0.008116
613.6826 | 0.0081327
614.5148 | 0.0081521
615.6202 | 0.0081689
616.7854 | 0.0081849
617.85 | 0.0081989
618.8104 | 0.008213
620.0326 | 0.0082301
621.5112 | 0.0082476
622.485 | 0.0082617
623.2292 | 0.0082773
624.5134 | 0.0082944
625.7471 | 0.0083119
626.934 | 0.0083279
627.6844 | 0.0083442
629.024 | 0.0083568
629.9345 | 0.0083751
631.1769 | 0.0083918
632.1757 | 0.0084055
633.2922 | 0.0084196
634.4688 | 0.0084367
636.0518 | 0.0084569
636.6677 | 0.0084686
637.6332 | 0.0084842
638.7475 | 0.0084991
640.0397 | 0.0085147
641.0572 | 0.0085329
642.2734 | 0.0085463
643.2795 | 0.0085615
644.2463 | 0.0085774
645.4045 | 0.0085927
646.6052 | 0.0086067
647.3932 | 0.0086231
648.6746 | 0.0086357
649.7425 | 0.0086528
651.1147 | 0.0086691
652.1962 | 0.0086847
653.1989 | 0.008698
654.1058 | 0.0087102
655.5221 | 0.0087277
656.8071 | 0.0087437
657.5043 | 0.0087521
658.7632 | 0.0087639
659.4242 | 0.0087787
660.7291 | 0.0087935
662.1142 | 0.0088027
662.7249 | 0.0088145
663.848 | 0.0088228
665.2847 | 0.0088358
666.389 | 0.0088468
667.0947 | 0.0088487
668.2896 | 0.0088529
669.4634 | 0.0088567
670.524 | 0.0088601
671.278 | 0.0088605
672.517 | 0.0088574
673.7277 | 0.0088502
674.5721 | 0.0088483
676.0492 | 0.0088369
676.8758 | 0.0088247
677.6488 | 0.0088053
678.8396 | 0.0087874
680.1779 | 0.0087692
681.1329 | 0.0087429
682.4454 | 0.0087136
683.0769 | 0.0086824
684.2379 | 0.008649
685.5908 | 0.008614
686.8033 | 0.0085774
687.3883 | 0.0085333
688.1763 | 0.0084869
689.7972 | 0.008447
691.1689 | 0.008399
691.9416 | 0.0083503
692.4734 | 0.0082986
694.1406 | 0.0082514
695.4091 | 0.0082012
696.108 | 0.0081479
696.9388 | 0.0080932
698.0662 | 0.008038
699.3328 | 0.0079809
700.3481 | 0.0079265
701.4812 | 0.0078687
702.2062 | 0.0078059
703.6908 | 0.007747
704.6693 | 0.0076899
705.4597 | 0.0076237
706.5908 | 0.0075583
707.7982 | 0.0074902
708.48 | 0.0074221
710.0101 | 0.0073525
710.7364 | 0.0072772
711.5076 | 0.0072037
712.6328 | 0.0071273
713.2931 | 0.0070504
714.775 | 0.0069694
715.2645 | 0.0068868
716.0001 | 0.0068054
717.1378 | 0.0067252
718.2712 | 0.0066457
719.5778 | 0.0065658
720.6031 | 0.0064946
721.8806 | 0.006422
723.0959 | 0.0063562
724.6528 | 0.0062964
725.8835 | 0.0062405
726.8451 | 0.0061872
728.1893 | 0.0061496
729.5188 | 0.0061108
730.6238 | 0.006075
731.8145 | 0.0060476
733.3222 | 0.0060221
734.1498 | 0.0060039
735.8593 | 0.0059909
736.8998 | 0.0059769
737.7467 | 0.0059681
739.1445 | 0.0059727
740.022 | 0.0059712
741.7905 | 0.0059734
742.7051 | 0.0059784
743.6433 | 0.0059864
745.3337 | 0.0060031
746.6939 | 0.0060153
747.5073 | 0.0060256
748.5811 | 0.0060404
749.7341 | 0.0060609
750.9888 | 0.0060803
752.2435 | 0.0060982
752.9971 | 0.0061153
754.1276 | 0.0061359
755.3261 | 0.0061572
756.3496 | 0.0061766
757.7386 | 0.0061998
758.7507 | 0.00622
759.6332 | 0.0062432
760.9044 | 0.0062679
762.4006 | 0.0062915
762.9677 | 0.006312
764.1965 | 0.0063333
765.1075 | 0.00636
766.5574 | 0.0063824
767.6014 | 0.006406
768.6545 | 0.0064277
769.9149 | 0.0064528
771.1514 | 0.0064775
771.8663 | 0.0065019
773.136 | 0.0065251
774.0752 | 0.0065475
775.3369 | 0.0065726
776.3533 | 0.0065992
777.747 | 0.0066251
778.6368 | 0.0066434
779.54 | 0.0066708
780.9659 | 0.0066989
782.1642 | 0.0067259
783.012 | 0.0067449
783.8804 | 0.006767
785.0534 | 0.0067936
786.4801 | 0.0068199
787.4388 | 0.0068473
788.5122 | 0.0068674
789.3893 | 0.0068929
790.6481 | 0.0069192
792.0043 | 0.0069451
792.9919 | 0.0069652
794.0465 | 0.0069903
795.0937 | 0.0070192
796.0737 | 0.0070447
797.2489 | 0.0070687
798.5214 | 0.0070911
799.2499 | 0.0071178
800.7206 | 0.007141
801.7456 | 0.0071699
803.0095 | 0.0071908
803.7241 | 0.0072136
804.6028 | 0.0072372
806.0743 | 0.0072669
807.3501 | 0.0072909
808.2381 | 0.0073167
808.9683 | 0.0073384
810.6832 | 0.0073662
811.7852 | 0.0073917
812.5447 | 0.0074137
813.5956 | 0.0074369
815.2142 | 0.0074685
815.9727 | 0.007491
817.0295 | 0.0075157
818.0688 | 0.0075355
819.246 | 0.0075617
820.1708 | 0.007588
821.4073 | 0.0076127
822.8175 | 0.0076386
823.5035 | 0.0076614
824.5611 | 0.0076869
825.7723 | 0.0077146
827.127 | 0.0077424
828.1833 | 0.0077645
828.9285 | 0.0077881
830.2283 | 0.0078117
831.3701 | 0.007839
832.6789 | 0.0078638
833.3331 | 0.0078858
834.838 | 0.0079113
835.8816 | 0.007938
837.1452 | 0.007965
838.1416 | 0.007984
839.1579 | 0.0080091
840.2832 | 0.0080308
841.1855 | 0.0080586
842.7297 | 0.0080833
843.4781 | 0.008105
844.4894 | 0.008132
845.8224 | 0.0081586
846.8396 | 0.0081791
848.0289 | 0.0082046
848.8161 | 0.0082275
849.8879 | 0.0082556
851.4446 | 0.0082773
852.4672 | 0.0083028
853.5051 | 0.0083233
854.4964 | 0.0083488
855.6298 | 0.0083781
856.7365 | 0.0084002
857.5814 | 0.0084279
859.1309 | 0.0084519
859.9649 | 0.0084759
861.0997 | 0.008501
862.1882 | 0.0085215
863.3881 | 0.0085463
864.0724 | 0.0085702
865.5594 | 0.0085934
866.7585 | 0.0086201
867.6929 | 0.0086444
868.7858 | 0.0086672
869.9072 | 0.0086912
870.9531 | 0.0087163
872.2032 | 0.0087422
873.1328 | 0.0087665
874.1081 | 0.0087882
875.3174 | 0.0088148
876.4602 | 0.0088377
877.5925 | 0.0088597
878.4818 | 0.0088856
879.5995 | 0.0089069
880.7018 | 0.0089293
882.0198 | 0.0089602
883.1738 | 0.0089826
883.9359 | 0.0090066
885.2727 | 0.0090302
886.4057 | 0.0090549
887.7255 | 0.0090781
888.5291 | 0.0091024
889.2114 | 0.0091241
890.6247 | 0.009145
892.0015 | 0.0091759
892.9128 | 0.0091968
894.0722 | 0.0092211
895.114 | 0.009242
896.374 | 0.0092702
897.7516 | 0.0092926
898.5338 | 0.0093136
899.5484 | 0.0093364
900.702 | 0.0093623
901.8461 | 0.0093885
902.957 | 0.0094098
903.9954 | 0.0094311
905.3014 | 0.0094547
906.2875 | 0.0094775
907.3255 | 0.0095038
908.405 | 0.0095251
909.2137 | 0.0095475
910.551 | 0.0095742
911.8383 | 0.0095989
913.0438 | 0.0096198
914.0982 | 0.0096434
914.7045 | 0.0096643
915.9741 | 0.0096887
917.3959 | 0.0097103
918.3066 | 0.0097343
919.1942 | 0.009756
920.3447 | 0.00978
921.6224 | 0.0098058
922.9479 | 0.0098306
923.7698 | 0.0098526
924.8545 | 0.0098762
925.909 | 0.0099025
927.2652 | 0.0099245
928.115 | 0.0099455
929.1754 | 0.009966
930.5308 | 0.0099903
931.3632 | 0.010014
932.6788 | 0.010039
933.7863 | 0.010059
934.5634 | 0.010083
935.8711 | 0.010108
937.0137 | 0.010132
938.1649 | 0.010157
939.0413 | 0.01018
940.0337 | 0.010201
941.5692 | 0.010223
942.4796 | 0.010248
943.5908 | 0.010268
944.5141 | 0.010291
945.8605 | 0.010316
946.9218 | 0.01034
947.8192 | 0.010365
949.1991 | 0.010386
950.0373 | 0.010414
951.3325 | 0.010438
952.6505 | 0.010465
953.4556 | 0.010485
954.3862 | 0.010504
955.777 | 0.010527
956.971 | 0.01055
957.9556 | 0.010571
958.7722 | 0.010592
959.936 | 0.010612
961.4439 | 0.010642
962.3367 | 0.010667
963.2139 | 0.010691
964.4081 | 0.010719
965.3304 | 0.010738
966.5625 | 0.010763
967.8108 | 0.010782
968.8884 | 0.010808
969.8952 | 0.010828
971.2416 | 0.010853
972.44 | 0.010877
973.3462 | 0.010898
974.2245 | 0.01092
975.265 | 0.010944
976.551 | 0.01097
977.8318 | 0.010995
978.721 | 0.011017
979.7098 | 0.011039
980.899 | 0.011066
982.0908 | 0.011089
983.1839 | 0.011112
984.2065 | 0.011132
985.3463 | 0.011159
986.3513 | 0.011183
987.6991 | 0.011205
988.6113 | 0.011228
989.5563 | 0.011252
990.8531 | 0.011281
991.9528 | 0.011309
993.2054 | 0.011326
994.0629 | 0.011349
995.2959 | 0.011374
996.2031 | 0.011398
997.6902 | 0.011424
998.6042 | 0.011444
999.5069 | 0.011472
1000.3126 | 0.011495
1001.7461 | 0.011523
1003.0332 | 0.011546
1004.1241 | 0.011569
1004.9302 | 0.011593
1006.4179 | 0.011619
1007.3802 | 0.011645
1008.5574 | 0.011666
1009.1919 | 0.011688
1010.595 | 0.011717
1011.8386 | 0.011745
1012.6439 | 0.011767
1013.8932 | 0.01179
1014.8469 | 0.011811
1016.0256 | 0.011839
1017.4478 | 0.01187
1018.3916 | 0.011894
1019.3414 | 0.011915
1020.4396 | 0.01194
1021.9556 | 0.01197
1022.7772 | 0.011995
1023.7777 | 0.012021
1024.9564 | 0.012045
1026.0497 | 0.012072
1027.235 | 0.012098
1028.2235 | 0.012121
1029.2378 | 0.012145
1030.4949 | 0.012171
1031.4946 | 0.0122
1032.808 | 0.012224
1033.7695 | 0.01225
1034.6627 | 0.012274
1035.8413 | 0.012306
1037.2664 | 0.012327
1038.2217 | 0.012354
1039.1475 | 0.012377
1040.4326 | 0.012401
1041.4683 | 0.012428
1042.6084 | 0.012454
1043.3074 | 0.012477
1044.5339 | 0.012501
1045.7578 | 0.012529
1046.9944 | 0.012555
1048.1295 | 0.012581
1048.889 | 0.012604
1049.9674 | 0.012631
1051.438 | 0.012657
1052.5623 | 0.012681
1053.4047 | 0.012705
1054.4369 | 0.012729
1055.6665 | 0.012756
1057.0321 | 0.012785
1057.8254 | 0.012805
1058.7665 | 0.012831
1060.0741 | 0.012858
1061.1582 | 0.012883
1062.4474 | 0.012908
1063.6492 | 0.012932
1064.4565 | 0.012955
1065.7194 | 0.01298
1066.714 | 0.013007
1067.8342 | 0.013033
1068.7808 | 0.013058
1069.8535 | 0.013081
1070.9279 | 0.013111
1072.422 | 0.013133
1073.0355 | 0.013155
1074.2234 | 0.013179
1075.3893 | 0.013209
1076.6571 | 0.013233
1077.8218 | 0.013254
1078.6604 | 0.01328
1079.8851 | 0.013306
1081.0558 | 0.013333
1082.153 | 0.013358
1083.0676 | 0.013381
1084.1741 | 0.013404
1085.291 | 0.013426
1086.4373 | 0.013453
1087.5125 | 0.013481
1088.8168 | 0.013504
1089.7959 | 0.013528
1090.8298 | 0.013557
1092.1334 | 0.013582
1092.9836 | 0.013605
1094.2144 | 0.013629
1095.2645 | 0.013653
1096.3298 | 0.013679
1097.5405 | 0.013702
1098.4386 | 0.013729
1099.3488 | 0.013753
1100.5702 | 0.013771
1101.0584 | 0.013791
1101.8281 | 0.01381
1101.6818 | 0.013823
1101.9304 | 0.013835
1102.0242 | 0.013837
1102.3037 | 0.013843
1102.1183 | 0.013846
1102.348 | 0.013847
1102.6266 | 0.013846
1102.5796 | 0.013847
1102.3993 | 0.013846
1102.4216 | 0.013846
1102.251 | 0.013843
1102.2571 | 0.013841
1102.403 | 0.013839
1102.3071 | 0.013839
1102.2885 | 0.013834
1102.0802 | 0.013832
1102.1661 | 0.01383
1102.4136 | 0.01383
1102.2571 | 0.013827
1102.0278 | 0.013827
1102.2571 | 0.013822
1102.0333 | 0.01382
1102.1194 | 0.013818
1101.9836 | 0.013815
1101.835 | 0.013812
1102.1047 | 0.01381
1102.1796 | 0.013809
1101.838 | 0.013805
1101.9334 | 0.013806
1101.835 | 0.013798
1101.8691 | 0.013799
1101.6456 | 0.013795
1102.1014 | 0.013797
1101.7944 | 0.013792
1101.6387 | 0.01379
1101.701 | 0.01379
1101.754 | 0.013789
1101.7074 | 0.013789
1101.6575 | 0.013785
1101.5767 | 0.013782
1101.496 | 0.013785
1101.5076 | 0.013782
1101.7103 | 0.013782
1101.7595 | 0.013779
1101.5281 | 0.013775
1101.2756 | 0.013774
1101.3685 | 0.013771
1101.5984 | 0.01377
1101.5984 | 0.013772
1101.3654 | 0.013771
1101.359 | 0.013769
1101.4457 | 0.013766
1101.5581 | 0.013768
1101.5076 | 0.013767
1101.2698 | 0.013764
1101.2383 | 0.013763
1101.359 | 0.013763
1101.2783 | 0.013763
1101.2808 | 0.013761
1101.1333 | 0.013758
1101.2285 | 0.013758
1101.4647 | 0.013757
1101.1826 | 0.013757
1101.0486 | 0.013757
1101.0796 | 0.013752
1101.0486 | 0.013751
1101.1799 | 0.013751
1101.3148 | 0.013755
1101.2725 | 0.013751
1101.1755 | 0.013749
1100.8896 | 0.013745
1101.1354 | 0.01375
1101.2756 | 0.01375
1101.1826 | 0.013749
1100.9059 | 0.013746
1100.9962 | 0.013741
1101.0015 | 0.013742
1101.099 | 0.013745
1100.7694 | 0.013743
1100.8658 | 0.013741
1100.776 | 0.013741
1100.9122 | 0.01374
1101.1263 | 0.013745
1101.0486 | 0.013742
1100.7598 | 0.013739
1100.7205 | 0.01374
1100.9498 | 0.013737
1101.0818 | 0.013739
1100.9498 | 0.013738
1100.9498 | 0.013738
1100.7782 | 0.013735
1100.8896 | 0.013734
1100.871 | 0.013737
1100.9122 | 0.013736
1100.8131 | 0.013733
1100.7662 | 0.013733
1100.7598 | 0.013732
1100.8085 | 0.013736
1100.8588 | 0.013736
1100.871 | 0.013731
1100.5397 | 0.013731
1100.6727 | 0.013729
1100.9122 | 0.013733
1100.7662 | 0.013731
1100.6234 | 0.013727
1100.5702 | 0.013728
1100.837 | 0.013729
1100.8312 | 0.013731
1100.8131 | 0.013731
1100.6295 | 0.013728
1100.5327 | 0.013726
1100.7532 | 0.013729
1100.8281 | 0.01373
1100.3469 | 0.013726
1100.5354 | 0.013726
1100.483 | 0.013724
1100.4265 | 0.013726
1100.8185 | 0.013728
1100.6191 | 0.013726
1100.6295 | 0.013725
1100.5327 | 0.013724
1100.8085 | 0.013721
1100.7283 | 0.013725
1100.6385 | 0.013724
1100.446 | 0.013723
1100.3469 | 0.013719
1100.6663 | 0.013722
1100.5262 | 0.013723
1100.6234 | 0.013724
1100.2662 | 0.013721
1100.3496 | 0.013717
1100.3158 | 0.013718
1100.4552 | 0.013722
1100.4767 | 0.013724
1100.5753 | 0.01372
1100.4932 | 0.013718
1100.5753 | 0.013719
1100.6334 | 0.013722
1100.6057 | 0.013719
1100.5354 | 0.013719
1100.6295 | 0.013718
1100.5884 | 0.01372
1100.6295 | 0.013718
1100.8163 | 0.013719
1100.5327 | 0.013718
1100.4027 | 0.013713
1100.5417 | 0.013714
1100.6544 | 0.013716
1100.3923 | 0.013714
1100.3872 | 0.013717
1100.0392 | 0.013713
1100.4 | 0.013713
1100.4954 | 0.013716
1100.3962 | 0.013717
1100.306 | 0.013716
1100.2974 | 0.013711
1100.2897 | 0.013715
1100.6758 | 0.013713
1100.5284 | 0.013713
1100.5417 | 0.013714
1100.26 | 0.01371
1100.5052 | 0.013712
1100.453 | 0.013714
1100.4398 | 0.013712
1100.3496 | 0.013712
1100.2057 | 0.01371
1100.5527 | 0.013709
1100.5397 | 0.013714
1100.3469 | 0.013713
1100.2035 | 0.013711
1100.2172 | 0.013707
1100.49 | 0.013711
1100.4065 | 0.013711
1100.4027 | 0.013711
1100.2499 | 0.013709
1100.1547 | 0.013706
1100.0702 | 0.013709
1100.4862 | 0.01371
1100.453 | 0.013711
1100.21 | 0.013709
1100.2216 | 0.013707
1100.446 | 0.013708
1100.2172 | 0.013711
1100.3136 | 0.013709
1100.0234 | 0.013707
1100.0598 | 0.013707
1100.4767 | 0.013711
1100.4155 | 0.01371
1100.3405 | 0.013711
1100.2437 | 0.013709
1099.9884 | 0.013706
1100.2057 | 0.013707
1100.3038 | 0.013711
1100.2999 | 0.013708
1100.2521 | 0.013707
1100.3251 | 0.013706
1100.1633 | 0.013706
1100.449 | 0.01371
1100.3496 | 0.013709
1100.2474 | 0.013709
1100.0392 | 0.013707
1100.2563 | 0.01371
1100.3136 | 0.013709
1100.2137 | 0.013709
1100.0267 | 0.013707
1100.1571 | 0.013706
1100.3038 | 0.013706
1100.3186 | 0.013711
1100.21 | 0.013708
1100.2936 | 0.013706
1100.0576 | 0.013707
1100.1291 | 0.013708
1100.36 | 0.013709
1100.2137 | 0.013709
1100.1194 | 0.013705
1100.2563 | 0.013706
1100.1216 | 0.013707
1100.1571 | 0.013708
1100.2288 | 0.013706
1100.0193 | 0.013706
1100.0106 | 0.013705
1100.2137 | 0.013709
1100.0267 | 0.013708
1100.0234 | 0.013705
1099.9235 | 0.013705
1100.1611 | 0.013705
1100.36 | 0.013704
1100.2216 | 0.013705
1100.2006 | 0.013706
1100.3368 | 0.013705
1099.9741 | 0.013705
1100.3038 | 0.013704
1100.4196 | 0.013708
1100.0267 | 0.013706
1099.9763 | 0.013706
1100.2216 | 0.013704
1100.306 | 0.013706
1100.306 | 0.013709
1100.21 | 0.013706
1100.1547 | 0.013703
1100.0576 | 0.013705
1100.2137 | 0.013706
1100.3561 | 0.013704
1100.1139 | 0.013707
1100.1194 | 0.013704
1100.3536 | 0.013704
1100.1368 | 0.013705
1100.2035 | 0.013707
1100.0677 | 0.013706
1100.1415 | 0.013704
1100.2172 | 0.013703
1100.0702 | 0.013706
1100.26 | 0.013707
1100.1097 | 0.013706
1100.0576 | 0.013706
1099.9404 | 0.013701
1099.9292 | 0.013703
1100.306 | 0.013707
1100.2499 | 0.013706
1099.9092 | 0.013703
1100.0638 | 0.013704
1100.3038 | 0.013703
1100.2727 | 0.013706
1100.26 | 0.013705
1099.8578 | 0.013704
1099.8967 | 0.013705
1100.1216 | 0.013705
1100.446 | 0.013706
1100.2216 | 0.013707
1099.9827 | 0.013704
1099.8903 | 0.013706
1100.0392 | 0.013703
1100.3651 | 0.013706
1099.986 | 0.013706
1100.0828 | 0.013706
1100.0234 | 0.013703
1100.1216 | 0.013701
1100.1752 | 0.013706
1099.9404 | 0.013707
1099.8862 | 0.013706
1100.0327 | 0.013705
1100.2137 | 0.013704
1100.21 | 0.013706
1099.9021 | 0.013705
1099.8278 | 0.013705
1100.1216 | 0.013703
1099.8341 | 0.013703
1100.1832 | 0.013706
1100.1393 | 0.013706
1100.26 | 0.013705
1100.0598 | 0.013706
1100.1752 | 0.013706
1100.3186 | 0.013707
1100.21 | 0.013706
1099.9763 | 0.013705
1099.9884 | 0.013703
1100.1691 | 0.013707
1100.2563 | 0.013706
1100.1194 | 0.013703
1100.0677 | 0.013704
1100.0861 | 0.013705
1099.9827 | 0.013706
1100.1097 | 0.013707
1100.1172 | 0.013707
1099.9827 | 0.013708
1100.1611 | 0.013704
1099.9235 | 0.013707
1100.2006 | 0.013708
1100.0789 | 0.013708
1100.0082 | 0.013703
1100.0828 | 0.013705
1100.1172 | 0.013708
1100.0702 | 0.013708
1099.8862 | 0.013708
1100.0576 | 0.013705
1099.8033 | 0.013704
1100.0193 | 0.013706
1100.1633 | 0.013709
1099.9763 | 0.013707
1099.85 | 0.013706
1099.9467 | 0.013706
1099.9292 | 0.013708
1100.3226 | 0.013711
1100.2256 | 0.013709
1100.0171 | 0.013706
1099.85 | 0.013708
1100.0861 | 0.013708
1100.1216 | 0.013709
1100.2288 | 0.01371
1100.0289 | 0.013708
1099.9962 | 0.013705
1100.1251 | 0.013706
1099.8984 | 0.01371
1099.9213 | 0.013706
1100.1216 | 0.013706
1100.1752 | 0.013706
1099.8837 | 0.013709
1100.3561 | 0.013711
1099.8475 | 0.013711
1099.8967 | 0.013705
1100.2216 | 0.013705
1100.0742 | 0.013706
1100.1139 | 0.013709
1099.8064 | 0.01371
1099.9121 | 0.013707
1099.9763 | 0.013706
1100.1506 | 0.013709
1100.0861 | 0.013711
1100.0193 | 0.01371
1099.8379 | 0.013707
1100.1735 | 0.013709
1100.0576 | 0.013707
1100.1735 | 0.013713
1100.037 | 0.013711
1100.0193 | 0.013709
1099.8245 | 0.013709
1099.9805 | 0.013709
1100.0677 | 0.01371
1100.2288 | 0.013711
1100.0171 | 0.013708
1100.1216 | 0.01371
1100.1291 | 0.013709
1100.2137 | 0.013709
1100.1393 | 0.013711
1100.0193 | 0.013709
1099.8837 | 0.013708
1100.1216 | 0.01371
1100.3368 | 0.013711
1099.8862 | 0.013709
1099.9962 | 0.013709
1099.7913 | 0.013706
1099.9557 | 0.013709
1100.2172 | 0.013712
1100.0742 | 0.013712
1099.9369 | 0.013707
1100.0638 | 0.013709
1100.0327 | 0.013714
1099.9827 | 0.013709
1099.8379 | 0.013715
1099.9292 | 0.01371
1099.9827 | 0.01371
1100.1216 | 0.013712
1100.1291 | 0.013713
1099.986 | 0.013713
1099.8796 | 0.013709
1099.9924 | 0.013711
1100.0289 | 0.01371
1100.2662 | 0.013712
1100.1735 | 0.013712
1099.8379 | 0.013715
1099.8436 | 0.013711
1100.1251 | 0.013718
1100.1792 | 0.013713
1099.8396 | 0.013714
1099.7383 | 0.013712
1099.9021 | 0.013712
1100.0083 | 0.013712
1100.0327 | 0.013712
1100.1832 | 0.013713
1100.0004 | 0.013711
1100.0026 | 0.013715
1099.9495 | 0.013712
1100.0416 | 0.013712
1100.2137 | 0.013712
1100.0267 | 0.01371
1099.85 | 0.013716
1100.2172 | 0.013714
1100.1691 | 0.013712
1100.1291 | 0.013713
1099.8967 | 0.013712
1099.6996 | 0.013712
1100.0742 | 0.013716
1100.0861 | 0.013713
1100.21 | 0.013715
1099.6034 | 0.013712
1100.0171 | 0.013712
1100.0828 | 0.013718
1100.0861 | 0.013717
1100.1194 | 0.013714
1099.8217 | 0.013715
1100.0267 | 0.013714
1100.1832 | 0.013715
1100.2216 | 0.013717
1099.9369 | 0.013718
1099.6599 | 0.013713
1099.9404 | 0.013717
1099.9557 | 0.013714
1100.1611 | 0.013718
1099.9404 | 0.013717
1100.1251 | 0.013715
1099.9467 | 0.013714
1100.0861 | 0.013716
1100.2256 | 0.013717
1100.0742 | 0.013717
1099.9962 | 0.013714
1099.9467 | 0.013721
1100.1516 | 0.013718
1099.8967 | 0.013719
1100.0861 | 0.013717
1099.7937 | 0.013718
1100.0267 | 0.013713
1100.2662 | 0.013719
1100.2288 | 0.01372
1100.0083 | 0.013719
1099.8436 | 0.013715
1099.8436 | 0.013717
1100.1792 | 0.01372
1100.2057 | 0.013721
1100.0327 | 0.013718
1099.8436 | 0.013715
1099.85 | 0.013717
1099.9884 | 0.013718
1099.7913 | 0.013721
1099.9924 | 0.013718
1099.8396 | 0.013718
1099.9213 | 0.013719
1100.1918 | 0.013721
1100.1832 | 0.013719
1099.9708 | 0.01372
1100.0392 | 0.013716
1099.9429 | 0.013716
1100.0996 | 0.01372
1100.1251 | 0.013724
1100.1674 | 0.013718
1099.8772 | 0.013716
1099.8862 | 0.013718
1100.0861 | 0.01372
1100.1611 | 0.013722
1100.1139 | 0.01372
1099.6946 | 0.013718
1100.2318 | 0.01372
1100.1752 | 0.013722
1100.2625 | 0.013722
1099.8862 | 0.013719
1099.7997 | 0.013717
1100.0416 | 0.013719
1100.2906 | 0.013722
1100.1328 | 0.013721
1099.9827 | 0.013723
1099.7629 | 0.013721
1099.8555 | 0.01372
1100.0392 | 0.013725
1099.9121 | 0.013722
1099.9884 | 0.013725
1099.7407 | 0.013724
1099.8396 | 0.01372
1100.0004 | 0.013723
1100.0702 | 0.013725
1099.8927 | 0.013722
1099.9369 | 0.013723
1099.9675 | 0.01372
1100.0416 | 0.013725
1099.9884 | 0.013725
1100.1918 | 0.013724
1099.5551 | 0.013724
1099.9884 | 0.013723
1100.0026 | 0.013724
1100.1792 | 0.013725
1100.0004 | 0.013725
1099.7662 | 0.013722
1100.2256 | 0.013725
1100.1393 | 0.013726
1100.2216 | 0.013727
1099.8685 | 0.013726
1099.7094 | 0.013723
1099.8927 | 0.013723
1099.853 | 0.013725
1100.2347 | 0.013725
1099.9331 | 0.013723
1099.6263 | 0.013723
1100.0789 | 0.013725
1099.962 | 0.013723
1100.1393 | 0.013727
1099.7094 | 0.013724
1099.8064 | 0.013724
1099.9429 | 0.013723
1100.0956 | 0.013724
1099.9924 | 0.013728
1100.2256 | 0.013726
1099.7997 | 0.013725
1099.986 | 0.013726
1100.1328 | 0.013729
1100.0764 | 0.013726
1100.037 | 0.013727
1100.0861 | 0.013727
1099.8903 | 0.013726
1100.0861 | 0.013725
1100.3429 | 0.013728
1099.9467 | 0.013729
1099.5798 | 0.013725
1100.0885 | 0.013726
1100.0551 | 0.013728
1100.0861 | 0.013727
1099.7877 | 0.013727
1099.8475 | 0.013725
1100.2172 | 0.013729
1099.9429 | 0.01373
1100.1752 | 0.01373
1100.0764 | 0.013728
1099.85 | 0.013728
1099.9021 | 0.013728
1100.2791 | 0.013731
1100.1752 | 0.013728
1100.1194 | 0.013729
1099.8162 | 0.013727
1099.8033 | 0.013728
1100.1854 | 0.013728
1100.1832 | 0.013732
1100.0742 | 0.013728
1099.8033 | 0.013727
1099.9404 | 0.013728
1100.1735 | 0.013729
1100.2201 | 0.01373
1099.9924 | 0.013731
1099.9805 | 0.013731
1100.0289 | 0.01373
1100.0828 | 0.013735
1099.9021 | 0.01373
1099.7997 | 0.013732
1100.0193 | 0.013731
1100.1792 | 0.013731
1099.9021 | 0.013733
1099.7913 | 0.013732
1100.1884 | 0.013734
1099.7094 | 0.013732
1099.986 | 0.013731
1100.1884 | 0.013736
1100.1792 | 0.013735
1099.8967 | 0.013735
1099.8341 | 0.013733
1099.7076 | 0.013732
1100.0059 | 0.013733
1100.2288 | 0.013734
1099.9924 | 0.013733
1099.863 | 0.013732
1100.0493 | 0.013734
1100.1832 | 0.013733
1100.1453 | 0.013735
1100.2791 | 0.013734
1100.0327 | 0.013734
1099.9404 | 0.013733
1100.1832 | 0.013737
1099.9404 | 0.013734
1099.9884 | 0.013731
1099.7094 | 0.013733
1099.9404 | 0.013736
1100.282 | 0.013736
1100.3251 | 0.013738
1100.1368 | 0.013738
1099.6786 | 0.013734
1100.0416 | 0.013735
1099.9467 | 0.013737
1100.0885 | 0.013736
1099.9404 | 0.013735
1100.0861 | 0.013737
1100.1328 | 0.013733
1099.9404 | 0.013736
1099.986 | 0.013737
1099.6635 | 0.013737
1099.5724 | 0.013734
1100.0267 | 0.013734
1100.0416 | 0.013733
1100.0267 | 0.013738
1100.2411 | 0.013739
1099.8475 | 0.013734
1099.8597 | 0.013734
1100.0455 | 0.013738
1100.1194 | 0.01374
1099.9962 | 0.013737
1099.8862 | 0.013738
1100.2137 | 0.01374
1100.0455 | 0.01374
1099.9429 | 0.013742
1099.9467 | 0.01374
1100.1368 | 0.013738
1099.7975 | 0.013739
1099.8685 | 0.013741
1099.9805 | 0.013741
1099.8927 | 0.01374
1100.0289 | 0.013736
1099.9495 | 0.013741
1100.0392 | 0.013738
1100.0956 | 0.013742
1099.962 | 0.013739
1099.853 | 0.013739
1099.8436 | 0.013738
1100.0861 | 0.013739
1100.2727 | 0.013744
1100.1752 | 0.013743
1099.6635 | 0.01374
1099.8903 | 0.013739
1100.0327 | 0.013739
1099.853 | 0.013743
1100.0416 | 0.013741
1099.9805 | 0.01374
1100.0083 | 0.013741
1100.2216 | 0.013739
1100.2347 | 0.013744
1099.986 | 0.013741
1099.9467 | 0.013741
1099.9467 | 0.013739
1099.8984 | 0.013742
1100.3871 | 0.013743
1099.9021 | 0.013742
1099.8379 | 0.013741
1100.1368 | 0.013739
1099.9021 | 0.013739
1100.0861 | 0.013744
1100.0918 | 0.01374
1099.7997 | 0.013739
1100.2727 | 0.013741
1099.8379 | 0.013739
1099.9962 | 0.013747
1099.9962 | 0.013744
1099.9429 | 0.013739
1099.7188 | 0.013741
1100.2791 | 0.013744
1100.2999 | 0.013746
1099.9021 | 0.013746
1099.8903 | 0.013742
1100.0026 | 0.013743
1100.0392 | 0.013745
1100.1251 | 0.013749
1100.0416 | 0.013748
1099.8033 | 0.013745
1099.866 | 0.013744
1099.9924 | 0.013746
1100.0004 | 0.013748
1100.1884 | 0.013749
1099.8033 | 0.013744
1100.1216 | 0.013746
1100.1393 | 0.013746
1100.0004 | 0.013746
1100.0956 | 0.013746
1100.0416 | 0.013745
1099.8927 | 0.013744
1099.5707 | 0.013746
1100.1415 | 0.013748
1100.1291 | 0.013748
1099.8967 | 0.013746
1099.8086 | 0.013746
1099.8685 | 0.013747
1100.2347 | 0.013749
1100.0416 | 0.013749
1099.9404 | 0.013749
1099.6694 | 0.013748
1099.9121 | 0.013749
1100.4133 | 0.013749
1100.0828 | 0.013749
1100.0234 | 0.013748
1099.776 | 0.013745
1100.1194 | 0.013745
1100.1832 | 0.01375
1100.1735 | 0.013749
1099.9962 | 0.01375
1099.9369 | 0.013749
1099.9369 | 0.013746
1100.3186 | 0.01375
1100.0267 | 0.01375
1100.1393 | 0.013748
1099.6694 | 0.013748
1099.8064 | 0.013751
1100.1328 | 0.013751
1100.0885 | 0.013751
1099.7662 | 0.013753
1099.8436 | 0.013747
1099.9579 | 0.013748
1100.2347 | 0.013756
1100.037 | 0.013752
1099.9495 | 0.013754
1099.7662 | 0.013747
1100.0083 | 0.013749
1100.3337 | 0.013752
1099.962 | 0.013752
1100.0861 | 0.013753
1099.77 | 0.013751
1099.9557 | 0.01375
1100.1415 | 0.013753
1100.2201 | 0.013752
1100.0956 | 0.013753
1099.7168 | 0.013748
1100.0828 | 0.013752
1099.866 | 0.013754
1099.9467 | 0.013752
1100.0105 | 0.013752
1099.8064 | 0.013751
1099.7533 | 0.013752
1100.2433 | 0.013754
1100.0004 | 0.013755
1099.9495 | 0.013752
1099.863 | 0.013751
1099.866 | 0.013752
1099.9524 | 0.013752
1099.9021 | 0.01375
1099.7168 | 0.013755
1099.7629 | 0.013751
1100.0083 | 0.013754
1100.1075 | 0.013755
1099.8984 | 0.013753
1099.8555 | 0.013757
1099.77 | 0.013756
1099.8475 | 0.013755
1099.9924 | 0.013756
1100.1453 | 0.013756
1099.7997 | 0.013755
1099.8597 | 0.013753
1100.1477 | 0.013753
1100.0059 | 0.013756
1099.9557 | 0.013757
1099.8685 | 0.013755
1099.6786 | 0.013754
1100.0083 | 0.013755
1100.0493 | 0.013756
1100.1792 | 0.013755
1099.9524 | 0.013756
1099.77 | 0.013754
1100.051 | 0.013755
1100.0186 | 0.013756
1099.8184 | 0.013756
1099.8086 | 0.013756
1099.6559 | 0.013756
1099.8927 | 0.013756
1100.0083 | 0.013757
1099.9962 | 0.013757
1099.9924 | 0.013757
1099.863 | 0.013755
1099.9021 | 0.013757
1100.0861 | 0.013758
1099.9642 | 0.013757
1100.0026 | 0.013755
1099.85 | 0.013756
1099.9924 | 0.013756
1100.051 | 0.013761
1100.1947 | 0.01376
1100.0789 | 0.013759
1100.1291 | 0.013758
1100.1633 | 0.013757
1100.1021 | 0.01376
1100.051 | 0.01376
1100.0392 | 0.013758
1099.7975 | 0.013757
1100.0392 | 0.013759
1099.9579 | 0.013761
1100.1291 | 0.013762
1100.1854 | 0.013761
1099.7076 | 0.013758
1099.922 | 0.013761
1099.9962 | 0.01376
1100.1393 | 0.013763
1099.9805 | 0.013761
1099.7228 | 0.01376
1099.7533 | 0.013759
1099.9255 | 0.013763
1099.9524 | 0.013763
1099.7228 | 0.013761
1099.6786 | 0.013761
1099.866 | 0.01376
1099.9524 | 0.013762
1100.3313 | 0.01376
1099.9467 | 0.013759
1099.9524 | 0.013759
1100.0083 | 0.013763
1099.9579 | 0.013761
1100.0392 | 0.01376
1100.0885 | 0.01376
1099.8984 | 0.01376
1099.828 | 0.013761
1099.9557 | 0.013764
1100.3158 | 0.013762
1099.8597 | 0.013763
1099.7975 | 0.013761
1099.9086 | 0.013762
1100.0059 | 0.013763
1100.2256 | 0.013766
1100.1368 | 0.013763
1100.0392 | 0.013762
1099.9642 | 0.013763
1100.0059 | 0.013763
1100.0455 | 0.013765
1100.0186 | 0.013763
1099.8927 | 0.013762
1099.8337 | 0.013763
1100.0575 | 0.013763
1100.2288 | 0.013768
1099.9121 | 0.013765
1099.8064 | 0.013762
1099.8862 | 0.013763
1099.9924 | 0.013763
1100.1075 | 0.013766
1100.1477 | 0.013763
1100.0059 | 0.013762
1100.0669 | 0.013764
1099.9149 | 0.013765
1100.2476 | 0.013768
1100.2386 | 0.013766
1100.0327 | 0.013762
1099.9255 | 0.013762
1100.0004 | 0.013762
1100.0105 | 0.013766
1100.0828 | 0.013768
1100.0004 | 0.013766
1100.0289 | 0.013766
1100.2882 | 0.013766
1100.1021 | 0.013768
1099.9557 | 0.013767
1099.9741 | 0.013766
1099.9763 | 0.013767
1100.3651 | 0.013768
1099.922 | 0.013765
1100.0026 | 0.013767
1099.8162 | 0.013767
1099.853 | 0.013769
1100.1104 | 0.013765
1100.0455 | 0.013768
1099.8685 | 0.013768
1099.7509 | 0.013769
1099.8967 | 0.013766
1099.9642 | 0.013765
1099.9121 | 0.013768
1100.0996 | 0.01377
1100.1792 | 0.013766
1100.0647 | 0.013767
1100.0996 | 0.013768
1100.3337 | 0.013771
1099.9579 | 0.013769
1099.863 | 0.013767
1099.8685 | 0.013768
1100.1987 | 0.013765
1099.9579 | 0.013769
1099.9884 | 0.01377
1099.9061 | 0.013769
1100.0789 | 0.013767
1100.0551 | 0.013769
1100.0918 | 0.013773
1099.9121 | 0.013768
1099.9021 | 0.013769
1099.9924 | 0.013767
1099.9182 | 0.013768
1100.0083 | 0.013771
1099.9086 | 0.013771
1099.7887 | 0.01377
1099.9182 | 0.013766
1099.7533 | 0.013769
1099.9683 | 0.013773
1100.1453 | 0.013771
1099.7588 | 0.013768
1099.9524 | 0.013768
1100.2012 | 0.01377
1100.422 | 0.013771
1100.0956 | 0.013774
1099.962 | 0.013771
1099.8033 | 0.013771
1099.7563 | 0.013773
1100.0059 | 0.013772
1100.1735 | 0.013773
1099.8033 | 0.013772
1100.061 | 0.013769
1100.1453 | 0.013773
1100.3337 | 0.013775
1099.9404 | 0.01377
1099.8718 | 0.013768
1099.7285 | 0.01377
1099.9718 | 0.013766
1099.9866 | 0.013768
1099.9642 | 0.013767
1100.0148 | 0.013764
1099.8121 | 0.013764
1100.1139 | 0.013765
1100.0885 | 0.013768
1100.4247 | 0.013766
1099.7725 | 0.013768
1099.8741 | 0.013763
1099.9962 | 0.013762
1099.934 | 0.013766
1100.1854 | 0.013768
1099.863 | 0.013765
1099.8217 | 0.013764
1099.9021 | 0.013763
1100.0148 | 0.013766
1100.0026 | 0.013767
1100.1328 | 0.013765
1099.8555 | 0.013764
1100.1453 | 0.013768
1099.8597 | 0.013768
1100.0764 | 0.013767
1100.0004 | 0.013766
1099.8258 | 0.013766
1099.9182 | 0.013763
1100.0956 | 0.013768
1100.2012 | 0.013765
1099.6826 | 0.013766
1099.8741 | 0.013765
1100.0186 | 0.013765
1100.0148 | 0.013768
1100.0059 | 0.013768
1099.8313 | 0.01377
1099.9149 | 0.013765
1100.0455 | 0.013766
1100.061 | 0.013768
1100.0416 | 0.013767
1099.9579 | 0.013769
1099.9121 | 0.013766
1099.9182 | 0.013769
1100.1477 | 0.013768
1099.8718 | 0.013772
1100.1368 | 0.013768
1099.8475 | 0.013769
1099.8555 | 0.013771
1099.77 | 0.013769
1099.9579 | 0.01377
1099.8555 | 0.01377
1099.8162 | 0.013769
1099.9255 | 0.013767
1099.9642 | 0.013772
1100.1987 | 0.013772
1100.0004 | 0.01377
1099.863 | 0.013767
1099.8217 | 0.013769
1100.1168 | 0.013772
1100.0575 | 0.013771
1099.9557 | 0.013769
1099.7662 | 0.01377
1099.9642 | 0.01377
1100.0703 | 0.013773
1100.1477 | 0.013775
1100.0669 | 0.013773
1099.8121 | 0.013769
1100.0059 | 0.013771
1100.0551 | 0.013776
1099.928 | 0.013773
1100.0551 | 0.013772
1099.863 | 0.013771
1100.1854 | 0.013773
1099.828 | 0.013774
1100.0575 | 0.013776
1100.3376 | 0.013777
1100.0956 | 0.013774
1099.8718 | 0.013773
1099.6826 | 0.013774
1100.1477 | 0.013773
1100.051 | 0.013774
1099.9121 | 0.013771
1099.8718 | 0.013776
1100.205 | 0.013777
1100.0669 | 0.013776
1099.9255 | 0.013773
1099.8121 | 0.013773
1100.1053 | 0.013774
1100.1168 | 0.013776
1100.0575 | 0.013773
1100.0083 | 0.013776
1099.962 | 0.013774
1099.8741 | 0.013774
1100.024 | 0.013776
1100.2386 | 0.013779
1099.8162 | 0.013776
1099.776 | 0.013775
1099.9121 | 0.013776
1098.7865 | 0.013765
1098.2365 | 0.013745
1097.0245 | 0.013718
1096.0916 | 0.013696
1094.9911 | 0.013668
1094.0881 | 0.013639
1093.1021 | 0.013616
1091.5027 | 0.013584
1090.6338 | 0.01356
1089.6125 | 0.013531
1088.1572 | 0.013505
1087.089 | 0.01348
1085.8947 | 0.013453
1084.9318 | 0.013432
1083.6066 | 0.013406
1082.5974 | 0.013381
1081.4646 | 0.013356
1080.3375 | 0.013336
1079.0817 | 0.013314
1078.1425 | 0.013291
1076.8296 | 0.013269
1075.6545 | 0.013243
1074.7231 | 0.013222
1073.6399 | 0.013197
1072.2343 | 0.013176
1071.546 | 0.013155
1070.0818 | 0.013129
1069.2279 | 0.013112
1068.1599 | 0.013086
1067.0345 | 0.013069
1065.891 | 0.013046
1064.8207 | 0.013024
1063.8322 | 0.013004
1062.4869 | 0.01298
1061.5256 | 0.012963
1060.3998 | 0.01294
1059.2373 | 0.012918
1058.4873 | 0.012897
1057.0666 | 0.012879
1056.1353 | 0.012855
1055.0526 | 0.012832
1053.8689 | 0.012813
1052.7863 | 0.012791
1051.9009 | 0.01277
1050.6566 | 0.012751
1049.5164 | 0.012729
1048.7668 | 0.012708
1047.2749 | 0.012687
1046.2711 | 0.012669
1045.4689 | 0.012647
1044.2327 | 0.012622
1043.3616 | 0.012604
1042.0201 | 0.012583
1041.1011 | 0.012559
1039.8704 | 0.012536
1038.9624 | 0.012514
1037.9139 | 0.01249
1036.7722 | 0.012471
1035.75 | 0.012449
1034.5618 | 0.012423
1033.7101 | 0.012405
1032.4734 | 0.012384
1031.2864 | 0.012362
1030.3059 | 0.012338
1029.201 | 0.012311
1028.2175 | 0.012293
1027.0398 | 0.012268
1026.2719 | 0.012245
1025.2253 | 0.012223
1023.8498 | 0.012203
1023.0472 | 0.01218
1021.7595 | 0.01215
1020.829 | 0.012134
1019.4841 | 0.012107
1018.5857 | 0.012085
1017.6863 | 0.012059
1016.2921 | 0.012035
1015.687 | 0.012011
1014.3366 | 0.011988
1013.3386 | 0.011967
1012.1655 | 0.011943
1011.2994 | 0.011918
1010.2557 | 0.011895
1008.917 | 0.011872
1007.9265 | 0.011847
1006.6403 | 0.011821
1005.7569 | 0.011801
1004.8326 | 0.011773
1003.7975 | 0.011753
1002.5453 | 0.01173
1001.5273 | 0.011704
1000.5797 | 0.011682
999.342 | 0.011658
998.3682 | 0.011635
997.4299 | 0.011611
995.9941 | 0.011589
995.1367 | 0.011564
993.9388 | 0.011538
993.3691 | 0.01152
991.8488 | 0.011489
991.1187 | 0.011469
989.9905 | 0.011443
988.4745 | 0.011419
987.6837 | 0.011398
986.4799 | 0.011371
985.6246 | 0.011351
984.4424 | 0.011324
983.2575 | 0.011299
982.2164 | 0.011277
981.3402 | 0.011252
980.3943 | 0.011232
978.5648 | 0.011201
977.9124 | 0.01118
977.0897 | 0.011153
975.9379 | 0.011131
974.6373 | 0.011105
973.5196 | 0.011079
972.6838 | 0.01106
971.5563 | 0.011032
970.5462 | 0.011012
969.4401 | 0.010986
968.6058 | 0.010958
967.3713 | 0.010937
966.2162 | 0.01091
965.2915 | 0.010892
964.0012 | 0.010863
963.1436 | 0.010841
962.1351 | 0.010815
960.9034 | 0.010791
959.8916 | 0.010766
958.4025 | 0.010743
957.9912 | 0.010722
956.6171 | 0.010695
955.645 | 0.010674
954.8826 | 0.01065
953.5751 | 0.010625
952.5122 | 0.010602
951.2271 | 0.010574
950.3373 | 0.010549
949.4188 | 0.010526
947.8637 | 0.010502
946.8256 | 0.01048
946.0281 | 0.010453
944.9702 | 0.01043
943.675 | 0.010405
943.1777 | 0.010383
941.7208 | 0.010356
940.6512 | 0.010332
939.4038 | 0.010308
938.5175 | 0.010282
937.6155 | 0.010261
936.0525 | 0.010232
935.2693 | 0.010214
934.1009 | 0.010185
932.99 | 0.010162
932.028 | 0.010138
930.7028 | 0.010111
930.174 | 0.010091
928.8093 | 0.010063
927.6841 | 0.010043
926.8635 | 0.010014
925.6009 | 0.0099926
924.3903 | 0.0099675
923.3931 | 0.0099424
922.6204 | 0.00992
921.4573 | 0.0098914
920.2739 | 0.0098728
919.2144 | 0.0098473
918.1376 | 0.0098214
917.4715 | 0.0097978
915.743 | 0.0097712
915.066 | 0.0097484
913.9001 | 0.0097225
912.7111 | 0.0097001
911.8874 | 0.0096773
910.7006 | 0.0096521
909.8893 | 0.0096282
908.4119 | 0.0096
907.7402 | 0.0095814
906.4217 | 0.0095529
905.2333 | 0.0095327
904.362 | 0.0095076
903.421 | 0.0094817
902.3498 | 0.0094593
900.8945 | 0.0094326
900.0455 | 0.0094087
898.9072 | 0.0093805
897.628 | 0.0093585
896.666 | 0.0093375
895.7199 | 0.009309
894.6981 | 0.0092877
893.4044 | 0.009263
892.6179 | 0.0092375
891.3367 | 0.0092135
890.3104 | 0.0091869
889.3265 | 0.009169
888.0502 | 0.0091367
887.407 | 0.0091169
886.0483 | 0.009091
885.1124 | 0.0090655
883.9591 | 0.0090423
882.7631 | 0.0090191
882.2435 | 0.0089955
880.705 | 0.0089681
879.7847 | 0.0089484
878.6788 | 0.008921
877.3952 | 0.0088989
876.2863 | 0.0088734
875.0805 | 0.0088502
874.55 | 0.0088262
873.1693 | 0.0087966
872.3614 | 0.008776
871.1643 | 0.0087528
870.1253 | 0.0087273
869.0602 | 0.0087034
867.855 | 0.0086779
867.1119 | 0.0086581
865.5433 | 0.008625
864.7964 | 0.0086079
863.9933 | 0.0085824
862.668 | 0.0085561
861.6721 | 0.0085329
860.3221 | 0.0085071
859.4852 | 0.0084865
858.2902 | 0.0084588
857.2401 | 0.0084359
856.2632 | 0.0084112
855.096 | 0.0083838
853.8633 | 0.0083633
852.6764 | 0.0083359
852.069 | 0.0083146
851.0034 | 0.0082868
849.5371 | 0.0082632
848.5938 | 0.0082404
847.7401 | 0.0082145
846.7468 | 0.0081909
845.2405 | 0.0081643
844.2964 | 0.0081426
843.2953 | 0.0081168
841.8879 | 0.0080939
841.3359 | 0.0080684
840.1436 | 0.0080426
839.2546 | 0.0080216
838.0084 | 0.0079939
836.9155 | 0.0079699
835.6051 | 0.007944
834.8614 | 0.0079174
833.5867 | 0.0078934
832.3988 | 0.0078699
831.7479 | 0.007847
830.5057 | 0.0078227
829.303 | 0.0077999
828.2503 | 0.0077748
827.0901 | 0.0077531
826.3549 | 0.0077268
825.0264 | 0.0076979
824.1732 | 0.0076758
823.1622 | 0.0076481
821.88 | 0.0076245
820.6739 | 0.0075986
819.6049 | 0.0075743
819.0586 | 0.0075518
817.4019 | 0.0075237
816.5465 | 0.0075024
815.6843 | 0.0074818
814.6405 | 0.007456
813.64 | 0.0074305
812.313 | 0.0074031
811.4999 | 0.0073822
810.0179 | 0.0073513
809.1938 | 0.0073304
808.0231 | 0.0073023
807.0607 | 0.0072791
805.8696 | 0.0072536
804.7714 | 0.0072269
803.8286 | 0.0072049
802.4741 | 0.0071802
801.5572 | 0.0071569
800.3433 | 0.0071307
799.3208 | 0.0071022
798.4742 | 0.0070793
796.9553 | 0.0070531
796.405 | 0.0070295
795.1717 | 0.007004
794.1074 | 0.0069793
792.8741 | 0.0069549
791.89 | 0.0069276
791.0779 | 0.0069059
789.6061 | 0.0068796
789.088 | 0.0068557
787.876 | 0.0068313
786.4974 | 0.0068081
785.2267 | 0.0067818
784.4568 | 0.0067552
783.7009 | 0.0067347
782.3781 | 0.0067042
781.3876 | 0.0066833
780.4504 | 0.0066571
779.0452 | 0.0066323
778.2774 | 0.0066065
776.9142 | 0.0065791
776.0717 | 0.0065547
774.844 | 0.0065292
774.1772 | 0.0065049
772.9117 | 0.0064809
771.5157 | 0.0064528
770.6065 | 0.0064296
769.3394 | 0.0063999
768.3137 | 0.0063763
767.3932 | 0.0063554
766.2714 | 0.0063303
765.2581 | 0.0063033
764.0499 | 0.0062763
763.3467 | 0.0062512
761.8135 | 0.0062257
760.9355 | 0.0062025
759.8795 | 0.0061751
758.7341 | 0.0061515
757.7733 | 0.006126
756.2982 | 0.0061005
755.809 | 0.0060796
754.4599 | 0.006048
753.5118 | 0.0060259
752.47 | 0.0059982
751.2327 | 0.0059754
750.2764 | 0.0059506
749.0688 | 0.0059198
747.995 | 0.0059012
747.0062 | 0.0058742
745.8695 | 0.0058479
744.9526 | 0.005822
743.8016 | 0.0057985
743.1793 | 0.0057756
741.5499 | 0.0057486
740.9411 | 0.0057254
739.2792 | 0.0056995
738.6595 | 0.0056725
737.5818 | 0.0056489
736.2832 | 0.005617
735.4047 | 0.005598
733.898 | 0.0055706
733.2843 | 0.0055481
732.053 | 0.0055223
730.9554 | 0.005496
730.0788 | 0.0054755
728.9285 | 0.0054488
727.858 | 0.0054245
726.548 | 0.0053975
725.7805 | 0.0053743
724.5321 | 0.0053457
723.4802 | 0.0053195
722.5149 | 0.0052959
721.4174 | 0.0052674
720.4198 | 0.0052472
719.3567 | 0.0052179
718.2333 | 0.0051943
717.3289 | 0.0051696
716.0073 | 0.005143
715.0149 | 0.0051228
713.55 | 0.005092
712.977 | 0.0050699
711.6956 | 0.0050437
710.4687 | 0.0050193
709.5998 | 0.0049931
708.6019 | 0.0049634
707.6698 | 0.0049436
706.1597 | 0.0049143
705.3276 | 0.0048908
704.2415 | 0.0048634
703.1824 | 0.0048386
702.2451 | 0.0048143
700.8331 | 0.0047865
700.2994 | 0.0047667
698.7713 | 0.0047405
697.6862 | 0.0047146
696.8972 | 0.0046914
695.6959 | 0.0046633
695.116 | 0.0046385
693.3196 | 0.0046089
692.6519 | 0.0045887
691.505 | 0.0045609
690.452 | 0.0045373
689.2338 | 0.0045103
688.3446 | 0.0044845
687.154 | 0.0044609
685.6682 | 0.0044327
684.8234 | 0.0044107
683.8873 | 0.0043818
682.7861 | 0.0043597
681.8878 | 0.00433
680.4733 | 0.0043053
679.8306 | 0.0042821
678.5099 | 0.0042539
677.7578 | 0.00423
676.243 | 0.0042052
675.4482 | 0.0041794
674.2839 | 0.0041546
672.9857 | 0.0041288
672.19 | 0.0041018
670.9081 | 0.0040767
670.2812 | 0.0040531
668.7905 | 0.0040234
668.1066 | 0.0039983
666.6399 | 0.003977
665.7296 | 0.0039477
664.7911 | 0.0039279
663.559 | 0.0038971
662.4007 | 0.0038739
661.6695 | 0.0038473
660.2698 | 0.0038206
659.5877 | 0.0037974
658.0845 | 0.00377
657.0833 | 0.0037434
656.0502 | 0.0037168
654.9243 | 0.0036905
654.0886 | 0.0036677
652.6675 | 0.0036399
651.7888 | 0.0036163
650.4413 | 0.0035874
649.8668 | 0.0035623
648.3588 | 0.0035403
647.5746 | 0.0035136
646.4354 | 0.0034878
645.2806 | 0.0034569
644.4315 | 0.0034394
643.1557 | 0.0034083
642.2101 | 0.0033869
641.2462 | 0.0033577
640.0007 | 0.003331
638.8514 | 0.003309
637.7725 | 0.0032789
637.0101 | 0.0032603
635.7166 | 0.0032314
634.7831 | 0.003207
633.7028 | 0.0031792
632.5403 | 0.003153
631.459 | 0.0031302
630.1169 | 0.0031001
629.5206 | 0.0030769
628.2456 | 0.0030476
627.2664 | 0.0030244
626.266 | 0.002997
624.9535 | 0.0029696
624.2314 | 0.0029476
622.979 | 0.002919
621.9626 | 0.002892
621.0068 | 0.0028673
619.6456 | 0.0028437
618.5853 | 0.0028144
617.4525 | 0.0027863
616.6422 | 0.0027661
615.2326 | 0.0027383
614.3679 | 0.0027128
613.3239 | 0.0026854
612.5627 | 0.0026619
611.101 | 0.0026345
609.9656 | 0.0026097
609.1176 | 0.0025854
607.9312 | 0.0025557
606.7837 | 0.002534
605.8233 | 0.0025063
604.837 | 0.0024812
603.7213 | 0.0024572
602.3634 | 0.0024313
601.6499 | 0.0024055
600.3745 | 0.0023792
599.5598 | 0.0023564
598.3982 | 0.0023282
597.2765 | 0.0023031
596.1508 | 0.0022784
594.9448 | 0.0022514
594.4573 | 0.0022259
592.8897 | 0.0022004
591.744 | 0.0021715
590.9417 | 0.0021529
589.777 | 0.0021239
588.8913 | 0.0021
587.3532 | 0.0020703
586.5931 | 0.0020456
585.5289 | 0.0020186
584.2646 | 0.0019931
583.3333 | 0.0019699
582.0284 | 0.001941
581.597 | 0.0019189
580.179 | 0.0018904
579.1016 | 0.0018664
577.8892 | 0.0018447
576.9486 | 0.0018169
575.9866 | 0.0017907
574.5698 | 0.0017641
573.5303 | 0.001742
572.4978 | 0.001715
571.7305 | 0.0016887
570.3701 | 0.0016636
569.3256 | 0.0016362
568.5176 | 0.0016149
567.1411 | 0.0015845
566.0409 | 0.0015636
564.8494 | 0.0015343
564.1535 | 0.0015145
563.0234 | 0.0014898
561.7902 | 0.001462
561.1994 | 0.0014407
559.9366 | 0.0014122
558.7941 | 0.0013912
557.5156 | 0.0013654
556.65 | 0.0013368
555.6523 | 0.0013125
554.4497 | 0.001284
553.4438 | 0.0012604
552.1567 | 0.0012338
551.3037 | 0.0012102
550.2242 | 0.0011843
549.2794 | 0.0011599
548.1443 | 0.0011341
546.9205 | 0.0011048
545.8945 | 0.0010839
544.8498 | 0.0010591
543.8411 | 0.0010344
542.9167 | 0.0010078
541.6471 | 0.00097925
540.5972 | 0.00095718
539.2128 | 0.00092675
538.6253 | 0.00090621
537.3727 | 0.00087958
536.1851 | 0.0008499
535.27 | 0.00082708
533.9199 | 0.00079855
533.4933 | 0.0007761
531.8373 | 0.00074567
530.689 | 0.00072665
529.9007 | 0.00069888
528.7218 | 0.00067225
527.7455 | 0.00065018
526.651 | 0.00062051
525.4709 | 0.00059806
524.4198 | 0.00057105
523.5052 | 0.00054747
522.7153 | 0.0005235
521.4269 | 0.00049459
520.4561 | 0.00047138
518.8306 | 0.00044285
518.4426 | 0.00042193
517.175 | 0.00039149
516.0584 | 0.00036981
515.1228 | 0.00034508
513.6762 | 0.00031617
512.9103 | 0.0002903
511.6888 | 0.00026481
510.8001 | 0.00024389
509.574 | 0.0002146
508.3918 | 0.00018911
507.2836 | 0.00016476
506.4569 | 0.00013737
505.7338 | 0.00011455
503.9569 | 8.9818e-05
503.0512 | 6.0906e-05
502.0045 | 3.3515e-05
501.0464 | 1.2212e-05
500.0067 | -1.5559e-05
498.9515 | -4.5993e-05
497.8773 | -6.996e-05
496.8064 | -9.3546e-05
495.4676 | -0.00012056
494.7572 | -0.00014833
493.4063 | -0.00017382
492.6805 | -0.00019512
491.2918 | -0.00022631
490.2264 | -0.00024914
489.1239 | -0.00027387
488.1062 | -0.00029936
487.1518 | -0.00032522
485.7829 | -0.00035071
484.9549 | -0.00037924
483.7984 | -0.0004093
483.1749 | -0.0004287
481.398 | -0.00045761
480.7068 | -0.00048006
479.7693 | -0.00050402
478.5845 | -0.00053522
477.4517 | -0.00055576
476.1093 | -0.00058163
475.3761 | -0.0006075
474.4523 | -0.00063717
473.2431 | -0.00065886
472.1351 | -0.00068282
470.9592 | -0.00071288
470.0563 | -0.00073456
468.8159 | -0.00076119
467.9163 | -0.00078401
466.7542 | -0.00081217
465.5384 | -0.00083613
465.0023 | -0.00086086
463.4633 | -0.00088863
462.2998 | -0.0009126
461.7852 | -0.00093999
460.136 | -0.00096357
459.4261 | -0.00099058
457.8359 | -0.0010153
457.4487 | -0.001037
456.0384 | -0.0010632
455.4177 | -0.0010887
454.1644 | -0.0011135
452.8016 | -0.0011397
452.0863 | -0.0011629
450.5493 | -0.0011907
449.8787 | -0.0012135
448.1787 | -0.0012401
447.7301 | -0.0012656
446.4855 | -0.0012926
445.2895 | -0.0013181
444.5689 | -0.0013436
443.1265 | -0.0013695
442.3373 | -0.0013957
440.8795 | -0.0014205
440.1349 | -0.0014425
438.9106 | -0.0014669
437.9879 | -0.0014943
437.0235 | -0.0015167
436.1194 | -0.0015452
434.965 | -0.0015646
433.4471 | -0.0015943
432.4738 | -0.001616
431.5685 | -0.0016365
430.4924 | -0.0016681
429.7003 | -0.0016917
428.3768 | -0.0017161
427.0644 | -0.0017377
426.1084 | -0.0017686
425.1975 | -0.0017933
424.1802 | -0.001815
422.6421 | -0.0018416
421.8858 | -0.0018644
420.8027 | -0.0018922
419.727 | -0.0019139
418.4489 | -0.0019397
417.3956 | -0.0019687
416.6265 | -0.0019915
415.561 | -0.0020177
414.1407 | -0.0020406
413.2914 | -0.0020664
412.2889 | -0.0020934
411.3518 | -0.0021193
410.1963 | -0.0021459
409.2122 | -0.0021714
407.858 | -0.0021973
407.0255 | -0.0022216
405.9606 | -0.0022464
404.7498 | -0.0022768
403.9321 | -0.0022985
402.5027 | -0.002327
401.7076 | -0.0023476
400.5447 | -0.0023746
399.8065 | -0.0024008
398.6282 | -0.0024286
397.4565 | -0.0024541
396.4147 | -0.0024784
395.4036 | -0.0025062
394.3036 | -0.002529
393.2607 | -0.0025583
392.1794 | -0.002583
391.1436 | -0.002607
389.5619 | -0.0026374
389.1938 | -0.0026561
387.9226 | -0.0026819
386.7006 | -0.0027101
385.8896 | -0.0027386
384.3363 | -0.002763
383.5901 | -0.0027858
382.3819 | -0.002814
381.6196 | -0.0028375
380.1452 | -0.0028623
379.0777 | -0.0028893
378.1567 | -0.0029171
376.9501 | -0.0029422
375.9971 | -0.0029665
374.7473 | -0.002992
373.7552 | -0.0030156
372.9021 | -0.0030456
371.828 | -0.0030677
371.2335 | -0.0030928
369.7488 | -0.0031221
368.7399 | -0.0031442
367.7919 | -0.0031746
366.3987 | -0.0031967
365.6091 | -0.0032241
364.1212 | -0.0032499
363.668 | -0.0032727
361.9857 | -0.003299
361.4661 | -0.0033218
360.1394 | -0.0033465
359.4094 | -0.0033709
358.6138 | -0.0033964
356.7839 | -0.003423
356.3176 | -0.003447
355.1325 | -0.0034709
353.7827 | -0.0034964
353.1131 | -0.0035223
352.0542 | -0.0035428
350.8631 | -0.0035676
349.6903 | -0.0035934
348.7817 | -0.0036147
347.819 | -0.0036429
346.8163 | -0.0036642
345.8092 | -0.0036908
344.5128 | -0.0037125
343.7242 | -0.0037315
342.7784 | -0.0037604
341.6681 | -0.0037795
339.8958 | -0.0038019
337.7655 | -0.003824
336.3786 | -0.0038419
335.1237 | -0.0038571
334.5432 | -0.0038662
333.319 | -0.0038822
332.6004 | -0.0038864
331.8345 | -0.0038928
331.4929 | -0.0038921
330.259 | -0.003894
329.4803 | -0.0038894
329.1144 | -0.0038658
328.4693 | -0.0038487
327.773 | -0.0038183
326.8162 | -0.0037856
325.7568 | -0.0037547
324.8942 | -0.0037247
323.7506 | -0.0036897
323.0566 | -0.0036418
322.0424 | -0.0036014
321.2294 | -0.0035554
320.38 | -0.0035136
319.4117 | -0.0034717
319.2619 | -0.0034173
317.9411 | -0.0033717
317.3951 | -0.0033131
316.5248 | -0.0032583
315.7881 | -0.0032012
315.2262 | -0.0031415
314.4256 | -0.0030818
313.9621 | -0.0030182
312.9672 | -0.0029589
312.4712 | -0.0028889
314.4456 | -0.0028265
314.9524 | -0.0027607
313.7323 | -0.0026968
312.0981 | -0.0026352
311.8922 | -0.0025595
310.3562 | -0.0024849
309.3947 | -0.0024012
308.5006 | -0.0023126
307.4705 | -0.0022224
306.5672 | -0.0021204
305.5046 | -0.0020219
304.8555 | -0.0019051
304.1586 | -0.0017959
302.7589 | -0.0016795
301.9374 | -0.0015597
300.4842 | -0.0014383
299.8171 | -0.0013109
298.2664 | -0.001193
296.9382 | -0.001069
295.5814 | -0.0009533
294.3387 | -0.00083651
292.8756 | -0.00072163
290.6353 | -0.00061777
289.5624 | -0.00050973
287.4504 | -0.00041234
285.2227 | -0.00031647
283.702 | -0.00021947
281.327 | -0.00013577
279.6162 | -4.8276e-05
276.9634 | 2.0961e-05
274.9108 | 9.5524e-05
272.2773 | 0.00015944
269.7941 | 0.00022411
267.5794 | 0.00028117
265.9742 | 0.00033329
265.0793 | 0.00038236
263.9133 | 0.00042003
262.6599 | 0.00045198
261.6563 | 0.00047975
260.4007 | 0.00050258
259.4727 | 0.00052312
258.0966 | 0.00053567
256.8867 | 0.00054975
256.4544 | 0.0005623
255.4785 | 0.00057448
254.1673 | 0.00058171
253.243 | 0.00058855
253.033 | 0.00059882
250.9749 | 0.00060149
250.044 | 0.00060834
249.2777 | 0.000611
247.9101 | 0.0006167
247.3258 | 0.00062279
246.3793 | 0.00062165
245.4574 | 0.00062622
243.7191 | 0.00062507
243.0195 | 0.0006342
241.7653 | 0.0006323
241.0188 | 0.00063344
240.0213 | 0.00063687
238.567 | 0.00063839
238.1364 | 0.00064067
237.1447 | 0.00063915
236.0052 | 0.00064067
234.617 | 0.00063915
233.6723 | 0.0006441
232.6219 | 0.00064676
231.2292 | 0.00064181
230.7238 | 0.00064295
229.8474 | 0.00064143
228.3918 | 0.00064105
227.5177 | 0.00064029
226.5451 | 0.00063877
225.4195 | 0.00063991
223.8432 | 0.00063725
223.6394 | 0.00063763
222.3023 | 0.00063192
221.159 | 0.00063268
220.01 | 0.00063192
218.7871 | 0.00062812
218.4162 | 0.00062698
216.9436 | 0.00062545
216.1016 | 0.00062203
215.1521 | 0.00061823
214.0732 | 0.00061861
213.126 | 0.00061442
212.0272 | 0.00060834
211.0648 | 0.00060567
209.9033 | 0.00060111
208.6757 | 0.00060035
207.8304 | 0.00059921
206.7164 | 0.00059122
205.6833 | 0.00058703
204.4938 | 0.00058209
203.8307 | 0.0005798
202.4424 | 0.00057448
201.2738 | 0.00057143
200.3084 | 0.00056459
199.0672 | 0.00055964
198.3522 | 0.00055584
197.0903 | 0.00054975
196.2168 | 0.00054785
195.1966 | 0.00053758
194.0402 | 0.00053529
192.5964 | 0.00052807
191.6119 | 0.00051932
191.0045 | 0.00051817
189.7537 | 0.00050638
188.9643 | 0.0005022
187.3921 | 0.00049421
186.5823 | 0.00048774
185.5194 | 0.00047937
184.0024 | 0.0004672
183.6648 | 0.00046682
181.7253 | 0.00045579
181.0569 | 0.00045274
180.312 | 0.00044361
179.0347 | 0.00043486
178.1273 | 0.00042916
176.5636 | 0.00041965
175.9852 | 0.00041394
174.6285 | 0.00040557
173.4719 | 0.0003991
173.0756 | 0.00039149
171.3748 | 0.00038084
170.774 | 0.00037742
169.5617 | 0.00036372
168.3382 | 0.00035726
167.3077 | 0.00034965
166.0259 | 0.00034014
165.2294 | 0.00033329
163.8475 | 0.00032112
162.9986 | 0.00031883
162.065 | 0.00030666
160.6721 | 0.00029943
160.0854 | 0.0002903
158.4171 | 0.00028079
157.8508 | 0.00027432
156.611 | 0.00026101
155.6649 | 0.0002553
154.2128 | 0.00024465
153.7772 | 0.00023666
152.669 | 0.00022601
151.2895 | 0.0002146
150.7406 | 0.00020851
149.044 | 0.00019672
148.1239 | 0.00019101
146.8657 | 0.00017922
146.1725 | 0.00017009
144.8495 | 0.00016096
143.4244 | 0.00014878
142.9443 | 0.00014156
141.7322 | 0.00012976
140.8916 | 0.00012253
139.472 | 0.00011226
138.3955 | 0.00010085
137.6929 | 9.4003e-05
135.9753 | 8.3351e-05
135.4081 | 7.7644e-05
134.248 | 6.2808e-05
133.239 | 5.558e-05
131.9601 | 4.2645e-05
131.2549 | 3.4276e-05
130.1589 | 2.5526e-05
128.931 | 1.107e-05
127.7828 | 5.7444e-06
126.4048 | -7.5704e-06
125.8384 | -1.7462e-05
124.9803 | -2.545e-05
123.5612 | -3.8004e-05
122.7581 | -4.4471e-05
121.3632 | -5.7406e-05
120.5719 | -6.5395e-05
119.0098 | -7.9851e-05
118.053 | -8.7079e-05
117.1833 | -9.9253e-05
115.9378 | -0.00011143
115.0599 | -0.00011903
114.2347 | -0.00012969
112.9776 | -0.00014224
112.0055 | -0.00014947
110.8332 | -0.00016469
110.2259 | -0.00016925
108.3606 | -0.00018295
107.8104 | -0.00019132
106.6291 | -0.00020463
105.4352 | -0.0002149
104.51 | -0.00022707
103.5331 | -0.00023811
102.1102 | -0.000248
100.8857 | -0.00025979
100.4955 | -0.0002674
98.9779 | -0.00028148
98.0674 | -0.00028794
97.0127 | -0.0003043
96.2107 | -0.00031191
95.0351 | -0.00032256
93.7527 | -0.00033473
92.9365 | -0.00034158
91.7942 | -0.00035528
90.9226 | -0.00036441
90.1742 | -0.00037468
88.5901 | -0.00038457
88.3515 | -0.00039484
86.398 | -0.00040778
85.8617 | -0.00041424
84.7717 | -0.00042604
84.1341 | -0.00043326
83.2295 | -0.00044468
81.8603 | -0.00045571
81.314 | -0.00046104
80.0401 | -0.00047283
79.6031 | -0.00048272
78.3036 | -0.00048995
77.367 | -0.00050098
76.4976 | -0.00050859
75.6848 | -0.00051734
75.121 | -0.00052342
74.2694 | -0.00053598
73.3037 | -0.00054207
73.2982 | -0.00055082
71.4253 | -0.00055957
70.8948 | -0.00056908
70.0032 | -0.00057973
69.4549 | -0.00058277
68.2962 | -0.00059456
67.7514 | -0.00060141
66.7896 | -0.00061206
65.7334 | -0.00061777
65.2287 | -0.000625
63.8484 | -0.00063565
63.6519 | -0.00063945
62.797 | -0.00065201
62.038 | -0.00065581
61.2945 | -0.0006657
60.4843 | -0.00067331
60.2321 | -0.00067864
58.5622 | -0.00069081
58.2823 | -0.00069614
57.1742 | -0.00070337
57.003 | -0.00071097
56.0198 | -0.00071896
55.2008 | -0.00072809
54.6795 | -0.0007319
53.2747 | -0.00074749
53.2916 | -0.00074864
52.8687 | -0.000757
51.4246 | -0.00076195
50.8109 | -0.00076994
50.1056 | -0.00077755
49.9149 | -0.00078211
48.4118 | -0.00079162
48.0689 | -0.00079771
47.4782 | -0.0008057
46.8811 | -0.00081445
46.4423 | -0.00081597
45.3066 | -0.00082624
45.2951 | -0.00082776
44.8536 | -0.00082814
45.1312 | -0.00082967
44.701 | -0.00083043
44.174 | -0.00083423
44.7802 | -0.00083651
44.5254 | -0.00083803
44.2935 | -0.00083689
44.0384 | -0.00083956
43.8395 | -0.0008426
43.4991 | -0.00084602
43.7039 | -0.00084374
43.9361 | -0.00084602
43.3909 | -0.00084831
42.7322 | -0.00085439
43.2839 | -0.00085325
42.8348 | -0.00085401
42.8912 | -0.00085439
42.9143 | -0.00085591
42.2883 | -0.0008582
41.9526 | -0.00085934
42.0046 | -0.00086543
41.7136 | -0.00086314
41.702 | -0.00086771
41.4571 | -0.00086961
41.2687 | -0.00086847
41.3382 | -0.00087037
41.2006 | -0.00087113
40.7043 | -0.00087189
40.5955 | -0.0008776
40.533 | -0.00087988
40.79 | -0.0008776
40.9496 | -0.0008795
40.4126 | -0.00088293
40.4126 | -0.00088293

## ,.
569.3256 | 0.0016362 | 569.3256 | 0.0016362 | 0.0016388 | 0.0017628 | -0.00020741 | 332
568.5176 | 0.0016149 | 568.5176 | 0.0016149 | 0.0016196 | 0.0017436 | -0.00037399
567.1411 | 0.0015845 | 567.1411 | 0.0015845 | 0.0015868 | 0.0017108 | -0.00018519
566.0409 | 0.0015636 | 566.0409 | 0.0015636 | 0.0015606 | 0.0016846 | 0.00023993
564.8494 | 0.0015343 | 564.8494 | 0.0015343 | 0.0015322 | 0.0016562 | 0.00016556
564.1535 | 0.0015145 | 564.1535 | 0.0015145 | 0.0015157 | 0.0016397 | -9.361e-05
563.0234 | 0.0014898 | 563.0234 | 0.0014898 | 0.0014888 | 0.0016128 | 8.215e-05
561.7902 | 0.001462 | 561.7902 | 0.001462 | 0.0014594 | 0.0015834 | 0.00021053
561.1994 | 0.0014407 | 561.1994 | 0.0014407 | 0.0014453 | 0.0015693 | -0.00037305
559.9366 | 0.0014122 | 559.9366 | 0.0014122 | 0.0014153 | 0.0015393 | -0.00024918
558.7941 | 0.0013912 | 558.7941 | 0.0013912 | 0.0013881 | 0.0015121 | 0.00025716
557.5156 | 0.0013654 | 557.5156 | 0.0013654 | 0.0013576 | 0.0014816 | 0.00062591
556.65 | 0.0013368 | 556.65 | 0.0013368 | 0.001337 | 0.001461 | -1.2967e-05
555.6523 | 0.0013125 | 555.6523 | 0.0013125 | 0.0013133 | 0.0014373 | -6.0611e-05
554.4497 | 0.001284 | 554.4497 | 0.001284 | 0.0012846 | 0.0014086 | -5.2416e-05
553.4438 | 0.0012604 | 553.4438 | 0.0012604 | 0.0012607 | 0.0013847 | -2.3124e-05
552.1567 | 0.0012338 | 552.1567 | 0.0012338 | 0.00123 | 0.001354 | 0.00030089
551.3037 | 0.0012102 | 551.3037 | 0.0012102 | 0.0012097 | 0.0013337 | 3.6607e-05
550.2242 | 0.0011843 | 550.2242 | 0.0011843 | 0.001184 | 0.001308 | 2.329e-05
549.2794 | 0.0011599 | 549.2794 | 0.0011599 | 0.0011615 | 0.0012855 | -0.00012597
548.1443 | 0.0011341 | 548.1443 | 0.0011341 | 0.0011345 | 0.0012585 | -3.2771e-05
546.9205 | 0.0011048 | 546.9205 | 0.0011048 | 0.0011053 | 0.0012293 | -4.5033e-05
545.8945 | 0.0010839 | 545.8945 | 0.0010839 | 0.0010809 | 0.0012049 | 0.00023758
544.8498 | 0.0010591 | 544.8498 | 0.0010591 | 0.001056 | 0.00118 | 0.00024948
543.8411 | 0.0010344 | 543.8411 | 0.0010344 | 0.001032 | 0.001156 | 0.00019226
542.9167 | 0.0010078 | 542.9167 | 0.0010078 | 0.00101 | 0.001134 | -0.00018045
541.6471 | 0.00097925 | 541.6471 | 0.00097925 | 0.00097979 | 0.0011038 | -4.3471e-05
540.5972 | 0.00095718 | 540.5972 | 0.00095718 | 0.00095479 | 0.0010788 | 0.00019304
539.2128 | 0.00092675 | 539.2128 | 0.00092675 | 0.00092183 | 0.0010458 | 0.00039695
538.6253 | 0.00090621 | 538.6253 | 0.00090621 | 0.00090784 | 0.0010318 | -0.00013157
537.3727 | 0.00087958 | 537.3727 | 0.00087958 | 0.00087801 | 0.001002 | 0.00012611
536.1851 | 0.0008499 | 536.1851 | 0.0008499 | 0.00084974 | 0.00097374 | 1.3551e-05
535.27 | 0.00082708 | 535.27 | 0.00082708 | 0.00082795 | 0.00095195 | -7.0068e-05
533.9199 | 0.00079855 | 533.9199 | 0.00079855 | 0.0007958 | 0.0009198 | 0.00022138
533.4933 | 0.0007761 | 533.4933 | 0.0007761 | 0.00078565 | 0.00090965 | -0.00076961
531.8373 | 0.00074567 | 531.8373 | 0.00074567 | 0.00074622 | 0.00087022 | -4.427e-05
530.689 | 0.00072665 | 530.689 | 0.00072665 | 0.00071887 | 0.00084287 | 0.00062683
529.9007 | 0.00069888 | 529.9007 | 0.00069888 | 0.00070011 | 0.00082411 | -9.9147e-05
528.7218 | 0.00067225 | 528.7218 | 0.00067225 | 0.00067204 | 0.00079604 | 1.6962e-05
527.7455 | 0.00065018 | 527.7455 | 0.00065018 | 0.00064879 | 0.00077279 | 0.00011213
526.651 | 0.00062051 | 526.651 | 0.00062051 | 0.00062273 | 0.00074673 | -0.00017915
525.4709 | 0.00059806 | 525.4709 | 0.00059806 | 0.00059463 | 0.00071863 | 0.00027666
524.4198 | 0.00057105 | 524.4198 | 0.00057105 | 0.00056961 | 0.00069361 | 0.0001168
523.5052 | 0.00054747 | 523.5052 | 0.00054747 | 0.00054783 | 0.00067183 | -2.9109e-05
522.7153 | 0.0005235 | 522.7153 | 0.0005235 | 0.00052902 | 0.00065302 | -0.00044526
521.4269 | 0.00049459 | 521.4269 | 0.00049459 | 0.00049834 | 0.00062234 | -0.00030285
520.4561 | 0.00047138 | 520.4561 | 0.00047138 | 0.00047523 | 0.00059923 | -0.00031015
518.8306 | 0.00044285 | 518.8306 | 0.00044285 | 0.00043653 | 0.00056053 | 0.0005101
518.4426 | 0.00042193 | 518.4426 | 0.00042193 | 0.00042729 | 0.00055129 | -0.00043224
517.175 | 0.00039149 | 517.175 | 0.00039149 | 0.00039711 | 0.00052111 | -0.00045263
516.0584 | 0.00036981 | 516.0584 | 0.00036981 | 0.00037052 | 0.00049452 | -5.7226e-05
515.1228 | 0.00034508 | 515.1228 | 0.00034508 | 0.00034824 | 0.00047224 | -0.00025497
513.6762 | 0.00031617 | 513.6762 | 0.00031617 | 0.0003138 | 0.0004378 | 0.00019109
512.9103 | 0.0002903 | 512.9103 | 0.0002903 | 0.00029557 | 0.00041957 | -0.00042452
511.6888 | 0.00026481 | 511.6888 | 0.00026481 | 0.00026648 | 0.00039048 | -0.00013444
510.8001 | 0.00024389 | 510.8001 | 0.00024389 | 0.00024532 | 0.00036932 | -0.00011546
509.574 | 0.0002146 | 509.574 | 0.0002146 | 0.00021613 | 0.00034013 | -0.0001234
508.3918 | 0.00018911 | 508.3918 | 0.00018911 | 0.00018798 | 0.00031198 | 9.1085e-05
507.2836 | 0.00016476 | 507.2836 | 0.00016476 | 0.00016159 | 0.00028559 | 0.00025556
506.4569 | 0.00013737 | 506.4569 | 0.00013737 | 0.00014191 | 0.00026591 | -0.00036598
505.7338 | 0.00011455 | 505.7338 | 0.00011455 | 0.00012469 | 0.00024869 | -0.00081829
503.9569 | 8.9818e-05 | 503.9569 | 8.9818e-05 | 8.2384e-05 | 0.00020638 | 0.00059952
503.0512 | 6.0906e-05 | 503.0512 | 6.0906e-05 | 6.0819e-05 | 0.00018482 | 6.9719e-06
502.0045 | 3.3515e-05 | 502.0045 | 3.3515e-05 | 3.5897e-05 | 0.0001599 | -0.00019206
501.0464 | 1.2212e-05 | 501.0464 | 1.2212e-05 | 1.3084e-05 | 0.00013708 | -7.0336e-05
500.0067 | -1.5559e-05 | 500.0067 | -1.5559e-05 | -1.1672e-05 | 0.00011233 | -0.00031352
498.9515 | -4.5993e-05 | 498.9515 | -4.5993e-05 | -3.6795e-05 | 8.7205e-05 | -0.00074177
497.8773 | -6.996e-05 | 497.8773 | -6.996e-05 | -6.2372e-05 | 6.1628e-05 | -0.00061188
496.8064 | -9.3546e-05 | 496.8064 | -9.3546e-05 | -8.787e-05 | 3.613e-05 | -0.00045772
495.4676 | -0.00012056 | 495.4676 | -0.00012056 | -0.00011975 | 4.2526e-06 | -6.5233e-05
494.7572 | -0.00014833 | 494.7572 | -0.00014833 | -0.00013666 | -1.266e-05 | -0.00094088
493.4063 | -0.00017382 | 493.4063 | -0.00017382 | -0.00016883 | -4.4826e-05 | -0.00040241
492.6805 | -0.00019512 | 492.6805 | -0.00019512 | -0.00018611 | -6.2108e-05 | -0.00072668
491.2918 | -0.00022631 | 491.2918 | -0.00022631 | -0.00021917 | -9.5173e-05 | -0.00057591
490.2264 | -0.00024914 | 490.2264 | -0.00024914 | -0.00024454 | -0.00012054 | -0.00037105
489.1239 | -0.00027387 | 489.1239 | -0.00027387 | -0.00027079 | -0.00014679 | -0.00024808
488.1062 | -0.00029936 | 488.1062 | -0.00029936 | -0.00029502 | -0.00017102 | -0.00034958
487.1518 | -0.00032522 | 487.1518 | -0.00032522 | -0.00031775 | -0.00019375 | -0.00060314
485.7829 | -0.00035071 | 485.7829 | -0.00035071 | -0.00035034 | -0.00022634 | -3.0051e-05
484.9549 | -0.00037924 | 484.9549 | -0.00037924 | -0.00037005 | -0.00024605 | -0.0007411
483.7984 | -0.0004093 | 483.7984 | -0.0004093 | -0.00039759 | -0.00027359 | -0.00094411
483.1749 | -0.0004287 | 483.1749 | -0.0004287 | -0.00041243 | -0.00028843 | -0.0013116
481.398 | -0.00045761 | 481.398 | -0.00045761 | -0.00045474 | -0.00033074 | -0.00023124
480.7068 | -0.00048006 | 480.7068 | -0.00048006 | -0.0004712 | -0.0003472 | -0.00071406
479.7693 | -0.00050402 | 479.7693 | -0.00050402 | -0.00049352 | -0.00036952 | -0.00084682
478.5845 | -0.00053522 | 478.5845 | -0.00053522 | -0.00052173 | -0.00039773 | -0.0010876
477.4517 | -0.00055576 | 477.4517 | -0.00055576 | -0.0005487 | -0.0004247 | -0.00056906
476.1093 | -0.00058163 | 476.1093 | -0.00058163 | -0.00058067 | -0.00045667 | -7.7491e-05
475.3761 | -0.0006075 | 475.3761 | -0.0006075 | -0.00059813 | -0.00047413 | -0.00075586
474.4523 | -0.00063717 | 474.4523 | -0.00063717 | -0.00062012 | -0.00049612 | -0.0013751
473.2431 | -0.00065886 | 473.2431 | -0.00065886 | -0.00064891 | -0.00052491 | -0.00080187
472.1351 | -0.00068282 | 472.1351 | -0.00068282 | -0.00067529 | -0.00055129 | -0.00060718
470.9592 | -0.00071288 | 470.9592 | -0.00071288 | -0.00070329 | -0.00057929 | -0.00077286
470.0563 | -0.00073456 | 470.0563 | -0.00073456 | -0.00072479 | -0.00060079 | -0.00078794
468.8159 | -0.00076119 | 468.8159 | -0.00076119 | -0.00075432 | -0.00063032 | -0.00055369
467.9163 | -0.00078401 | 467.9163 | -0.00078401 | -0.00077574 | -0.00065174 | -0.00066703
466.7542 | -0.00081217 | 466.7542 | -0.00081217 | -0.00080341 | -0.00067941 | -0.0007059
465.5384 | -0.00083613 | 465.5384 | -0.00083613 | -0.00083236 | -0.00070836 | -0.00030426
465.0023 | -0.00086086 | 465.0023 | -0.00086086 | -0.00084513 | -0.00072113 | -0.001269
463.4633 | -0.00088863 | 463.4633 | -0.00088863 | -0.00088177 | -0.00075777 | -0.00055353
462.2998 | -0.0009126 | 462.2998 | -0.0009126 | -0.00090947 | -0.00078547 | -0.00025207
461.7852 | -0.00093999 | 461.7852 | -0.00093999 | -0.00092172 | -0.00079772 | -0.0014729
460.136 | -0.00096357 | 460.136 | -0.00096357 | -0.00096099 | -0.00083699 | -0.00020822
459.4261 | -0.00099058 | 459.4261 | -0.00099058 | -0.0009779 | -0.0008539 | -0.0010233
457.8359 | -0.0010153 | 457.8359 | -0.0010153 | -0.0010158 | -0.00089176 | 3.5916e-05
457.4487 | -0.001037 | 457.4487 | -0.001037 | -0.001025 | -0.00090098 | -0.00096936
456.0384 | -0.0010632 | 456.0384 | -0.0010632 | -0.0010586 | -0.00093456 | -0.00037815
455.4177 | -0.0010887 | 455.4177 | -0.0010887 | -0.0010733 | -0.00094934 | -0.0012418
454.1644 | -0.0011135 | 454.1644 | -0.0011135 | -0.0011032 | -0.00097918 | -0.00082945
452.8016 | -0.0011397 | 452.8016 | -0.0011397 | -0.0011356 | -0.0010116 | -0.00032954
452.0863 | -0.0011629 | 452.0863 | -0.0011629 | -0.0011527 | -0.0010287 | -0.00082761
450.5493 | -0.0011907 | 450.5493 | -0.0011907 | -0.0011893 | -0.0010653 | -0.00011588
449.8787 | -0.0012135 | 449.8787 | -0.0012135 | -0.0012052 | -0.0010812 | -0.00066901
448.1787 | -0.0012401 | 448.1787 | -0.0012401 | -0.0012457 | -0.0011217 | 0.00044769
447.7301 | -0.0012656 | 447.7301 | -0.0012656 | -0.0012564 | -0.0011324 | -0.00074643
446.4855 | -0.0012926 | 446.4855 | -0.0012926 | -0.001286 | -0.001162 | -0.00053483
445.2895 | -0.0013181 | 445.2895 | -0.0013181 | -0.0013145 | -0.0011905 | -0.00029375
444.5689 | -0.0013436 | 444.5689 | -0.0013436 | -0.0013316 | -0.0012076 | -0.00096563
443.1265 | -0.0013695 | 443.1265 | -0.0013695 | -0.001366 | -0.001242 | -0.0002822
442.3373 | -0.0013957 | 442.3373 | -0.0013957 | -0.0013848 | -0.0012608 | -0.00088373
440.8795 | -0.0014205 | 440.8795 | -0.0014205 | -0.0014195 | -0.0012955 | -7.8502e-05
440.1349 | -0.0014425 | 440.1349 | -0.0014425 | -0.0014372 | -0.0013132 | -0.00042832
438.9106 | -0.0014669 | 438.9106 | -0.0014669 | -0.0014664 | -0.0013424 | -4.0947e-05
437.9879 | -0.0014943 | 437.9879 | -0.0014943 | -0.0014883 | -0.0013643 | -0.00047806
437.0235 | -0.0015167 | 437.0235 | -0.0015167 | -0.0015113 | -0.0013873 | -0.00043632
436.1194 | -0.0015452 | 436.1194 | -0.0015452 | -0.0015328 | -0.0014088 | -0.0010013
434.965 | -0.0015646 | 434.965 | -0.0015646 | -0.0015603 | -0.0014363 | -0.00034919
433.4471 | -0.0015943 | 433.4471 | -0.0015943 | -0.0015965 | -0.0014725 | 0.0001723
432.4738 | -0.001616 | 432.4738 | -0.001616 | -0.0016196 | -0.0014956 | 0.00029258
431.5685 | -0.0016365 | 431.5685 | -0.0016365 | -0.0016412 | -0.0015172 | 0.00037428
430.4924 | -0.0016681 | 430.4924 | -0.0016681 | -0.0016668 | -0.0015428 | -0.00010585
429.7003 | -0.0016917 | 429.7003 | -0.0016917 | -0.0016857 | -0.0015617 | -0.00048704
428.3768 | -0.0017161 | 428.3768 | -0.0017161 | -0.0017172 | -0.0015932 | 9.0721e-05
427.0644 | -0.0017377 | 427.0644 | -0.0017377 | -0.0017484 | -0.0016244 | 0.00086209
426.1084 | -0.0017686 | 426.1084 | -0.0017686 | -0.0017712 | -0.0016472 | 0.00021267
425.1975 | -0.0017933 | 425.1975 | -0.0017933 | -0.0017929 | -0.0016689 | -3.2419e-05
424.1802 | -0.001815 | 424.1802 | -0.001815 | -0.0018171 | -0.0016931 | 0.0001723
422.6421 | -0.0018416 | 422.6421 | -0.0018416 | -0.0018537 | -0.0017297 | 0.00097823
421.8858 | -0.0018644 | 421.8858 | -0.0018644 | -0.0018717 | -0.0017477 | 0.00058968
420.8027 | -0.0018922 | 420.8027 | -0.0018922 | -0.0018975 | -0.0017735 | 0.00042975
419.727 | -0.0019139 | 419.727 | -0.0019139 | -0.0019231 | -0.0017991 | 0.00074657
418.4489 | -0.0019397 | 418.4489 | -0.0019397 | -0.0019536 | -0.0018296 | 0.0011144
417.3956 | -0.0019687 | 417.3956 | -0.0019687 | -0.0019786 | -0.0018546 | 0.00080546
416.6265 | -0.0019915 | 416.6265 | -0.0019915 | -0.001997 | -0.001873 | 0.00044138
415.561 | -0.0020177 | 415.561 | -0.0020177 | -0.0020223 | -0.0018983 | 0.00037054
414.1407 | -0.0020406 | 414.1407 | -0.0020406 | -0.0020561 | -0.0019321 | 0.0012568
413.2914 | -0.0020664 | 413.2914 | -0.0020664 | -0.0020764 | -0.0019524 | 0.00080144
412.2889 | -0.0020934 | 412.2889 | -0.0020934 | -0.0021002 | -0.0019762 | 0.0005483
411.3518 | -0.0021193 | 411.3518 | -0.0021193 | -0.0021225 | -0.0019985 | 0.00026149
410.1963 | -0.0021459 | 410.1963 | -0.0021459 | -0.0021501 | -0.0020261 | 0.00033261
409.2122 | -0.0021714 | 409.2122 | -0.0021714 | -0.0021735 | -0.0020495 | 0.00016684
407.858 | -0.0021973 | 407.858 | -0.0021973 | -0.0022057 | -0.0020817 | 0.00068084
407.0255 | -0.0022216 | 407.0255 | -0.0022216 | -0.0022256 | -0.0021016 | 0.00031588
405.9606 | -0.0022464 | 405.9606 | -0.0022464 | -0.0022509 | -0.0021269 | 0.00036646
404.7498 | -0.0022768 | 404.7498 | -0.0022768 | -0.0022797 | -0.0021557 | 0.00023704
403.9321 | -0.0022985 | 403.9321 | -0.0022985 | -0.0022992 | -0.0021752 | 5.8563e-05
402.5027 | -0.002327 | 402.5027 | -0.002327 | -0.0023332 | -0.0022092 | 0.0005022
401.7076 | -0.0023476 | 401.7076 | -0.0023476 | -0.0023522 | -0.0022282 | 0.00037232
400.5447 | -0.0023746 | 400.5447 | -0.0023746 | -0.0023799 | -0.0022559 | 0.00042692
399.8065 | -0.0024008 | 399.8065 | -0.0024008 | -0.0023974 | -0.0022734 | -0.00027245
398.6282 | -0.0024286 | 398.6282 | -0.0024286 | -0.0024255 | -0.0023015 | -0.00024953
397.4565 | -0.0024541 | 397.4565 | -0.0024541 | -0.0024534 | -0.0023294 | -5.509e-05
396.4147 | -0.0024784 | 396.4147 | -0.0024784 | -0.0024782 | -0.0023542 | -1.8117e-05
395.4036 | -0.0025062 | 395.4036 | -0.0025062 | -0.0025023 | -0.0023783 | -0.00031634
394.3036 | -0.002529 | 394.3036 | -0.002529 | -0.0025285 | -0.0024045 | -4.4921e-05
393.2607 | -0.0025583 | 393.2607 | -0.0025583 | -0.0025533 | -0.0024293 | -0.00040473
392.1794 | -0.002583 | 392.1794 | -0.002583 | -0.002579 | -0.002455 | -0.00032257
391.1436 | -0.002607 | 391.1436 | -0.002607 | -0.0026037 | -0.0024797 | -0.00026641
389.5619 | -0.0026374 | 389.5619 | -0.0026374 | -0.0026414 | -0.0025174 | 0.0003163
389.1938 | -0.0026561 | 389.1938 | -0.0026561 | -0.0026501 | -0.0025261 | -0.00048016
387.9226 | -0.0026819 | 387.9226 | -0.0026819 | -0.0026804 | -0.0025564 | -0.00012537
386.7006 | -0.0027101 | 386.7006 | -0.0027101 | -0.0027095 | -0.0025855 | -4.9284e-05
385.8896 | -0.0027386 | 385.8896 | -0.0027386 | -0.0027288 | -0.0026048 | -0.00079298
384.3363 | -0.002763 | 384.3363 | -0.002763 | -0.0027658 | -0.0026418 | 0.0002262
383.5901 | -0.0027858 | 383.5901 | -0.0027858 | -0.0027836 | -0.0026596 | -0.00018175
382.3819 | -0.002814 | 382.3819 | -0.002814 | -0.0028123 | -0.0026883 | -0.00013215
381.6196 | -0.0028375 | 381.6196 | -0.0028375 | -0.0028305 | -0.0027065 | -0.00057054
380.1452 | -0.0028623 | 380.1452 | -0.0028623 | -0.0028656 | -0.0027416 | 0.00026651
379.0777 | -0.0028893 | 379.0777 | -0.0028893 | -0.002891 | -0.002767 | 0.00013798
378.1567 | -0.0029171 | 378.1567 | -0.0029171 | -0.0029129 | -0.0027889 | -0.0003331
376.9501 | -0.0029422 | 376.9501 | -0.0029422 | -0.0029416 | -0.0028176 | -4.1045e-05
375.9971 | -0.0029665 | 375.9971 | -0.0029665 | -0.0029643 | -0.0028403 | -0.00017471
374.7473 | -0.002992 | 374.7473 | -0.002992 | -0.0029941 | -0.0028701 | 0.00016955
373.7552 | -0.0030156 | 373.7552 | -0.0030156 | -0.0030177 | -0.0028937 | 0.00017243
372.9021 | -0.0030456 | 372.9021 | -0.0030456 | -0.003038 | -0.002914 | -0.00061312
371.828 | -0.0030677 | 371.828 | -0.0030677 | -0.0030636 | -0.0029396 | -0.00032997
371.2335 | -0.0030928 | 371.2335 | -0.0030928 | -0.0030778 | -0.0029538 | -0.0012134
|  | 369.7488 | -0.0031221 | -0.0031131 | -0.0029891 | -0.00072472
|  | 368.7399 | -0.0031442 | -0.0031371 | -0.0030131 | -0.00056696
|  | 367.7919 | -0.0031746 | -0.0031597 | -0.0030357 | -0.0012009
|  | 366.3987 | -0.0031967 | -0.0031929 | -0.0030689 | -0.00030509
|  | 365.6091 | -0.0032241 | -0.0032117 | -0.0030877 | -0.00099801
|  | 364.1212 | -0.0032499 | -0.0032471 | -0.0031231 | -0.0002272
|  | 363.668 | -0.0032727 | -0.0032579 | -0.0031339 | -0.0011977
|  | 361.9857 | -0.003299 | -0.003298 | -0.003174 | -8.4199e-05
|  | 361.4661 | -0.0033218 | -0.0033103 | -0.0031863 | -0.00092721
|  | 360.1394 | -0.0033465 | -0.0033419 | -0.0032179 | -0.00037402
|  | 359.4094 | -0.0033709 | -0.0033593 | -0.0032353 | -0.00093567
|  | 358.6138 | -0.0033964 | -0.0033782 | -0.0032542 | -0.0014635
|  | 356.7839 | -0.003423 | -0.0034218 | -0.0032978 | -9.7436e-05
|  | 356.3176 | -0.003447 | -0.0034329 | -0.0033089 | -0.0011348
|  | 355.1325 | -0.0034709 | -0.0034611 | -0.0033371 | -0.00079202
|  | 353.7827 | -0.0034964 | -0.0034933 | -0.0033693 | -0.00025569
|  | 353.1131 | -0.0035223 | -0.0035092 | -0.0033852 | -0.0010561
|  | 352.0542 | -0.0035428 | -0.0035344 | -0.0034104 | -0.00067967
|  | 350.8631 | -0.0035676 | -0.0035628 | -0.0034388 | -0.00038665
|  | 349.6903 | -0.0035934 | -0.0035907 | -0.0034667 | -0.00022092
|  | 348.7817 | -0.0036147 | -0.0036123 | -0.0034883 | -0.00019422
|  | 347.819 | -0.0036429 | -0.0036353 | -0.0035113 | -0.00061594
|  | 346.8163 | -0.0036642 | -0.0036591 | -0.0035351 | -0.0004087
|  | 345.8092 | -0.0036908 | -0.0036831 | -0.0035591 | -0.00062251
|  | 344.5128 | -0.0037125 | -0.003714 | -0.00359 | 0.00011807
|  | 343.7242 | -0.0037315 | -0.0037328 | -0.0036088 | 9.8474e-05
|  | 342.7784 | -0.0037604 | -0.0037553 | -0.0036313 | -0.00041712
|  | 341.6681 | -0.0037795 | -0.0037817 | -0.0036577 | 0.00018086
|  | 339.8958 | -0.0038019 | -0.0038239 | -0.0036999 | 0.0017739
|  | 337.7655 | -0.003824 | -0.0038746 | -0.0037506 | 0.004085
|  | 336.3786 | -0.0038419 | -0.0039077 | -0.0037837 | 0.0053061
|  | 335.1237 | -0.0038571 | -0.0039375 | -0.0038135 | 0.0064887
|  | 334.5432 | -0.0038662 | -0.0039514 | -0.0038274 | 0.0068669
|  | 333.319 | -0.0038822 | -0.0039805 | -0.0038565 | 0.0079291
|  | 332.6004 | -0.0038864 | -0.0039976 | -0.0038736 | 0.0089715
|  | 331.8345 | -0.0038928 | -0.0040158 | -0.0038918 | 0.0099204
|  | 331.4929 | -0.0038921 | -0.004024 | -0.0039 | 0.010638
|  | 330.259 | -0.003894 | -0.0040534 | -0.0039294 | 0.012854
|  | 329.4803 | -0.0038894 | -0.0040719 | -0.0039479 | 0.014717
|  | 329.1144 | -0.0038658 | -0.0040806 | -0.0039566 | 0.017322
|  | 328.4693 | -0.0038487 | -0.004096 | -0.003972 | 0.019941
|  | 327.773 | -0.0038183 | -0.0041126 | -0.0039886 | 0.023732
|  | 326.8162 | -0.0037856 | -0.0041353 | -0.0040113 | 0.028208
|  | 325.7568 | -0.0037547 | -0.0041606 | -0.0040366 | 0.032727
|  | 324.8942 | -0.0037247 | -0.0041811 | -0.0040571 | 0.036807
|  | 323.7506 | -0.0036897 | -0.0042083 | -0.0040843 | 0.041826
|  | 323.0566 | -0.0036418 | -0.0042249 | -0.0041009 | 0.047024
|  | 322.0424 | -0.0036014 | -0.004249 | -0.004125 | 0.052223
|  | 321.2294 | -0.0035554 | -0.0042684 | -0.0041444 | 0.057497
|  | 320.38 | -0.0035136 | -0.0042886 | -0.0041646 | 0.062502
|  | 319.4117 | -0.0034717 | -0.0043116 | -0.0041876 | 0.067736
|  | 319.2619 | -0.0034173 | -0.0043152 | -0.0041912 | 0.072411
|  | 317.9411 | -0.0033717 | -0.0043467 | -0.0042227 | 0.078629
|  | 317.3951 | -0.0033131 | -0.0043597 | -0.0042357 | 0.084402
|  | 316.5248 | -0.0032583 | -0.0043804 | -0.0042564 | 0.090491
|  | 315.7881 | -0.0032012 | -0.0043979 | -0.0042739 | 0.096507
|  | 315.2262 | -0.0031415 | -0.0044113 | -0.0042873 | 0.1024
|  | 314.4256 | -0.0030818 | -0.0044304 | -0.0043064 | 0.10876
|  | 313.9621 | -0.0030182 | -0.0044414 | -0.0043174 | 0.11477
|  | 312.9672 | -0.0029589 | -0.0044651 | -0.0043411 | 0.12147
|  | 312.4712 | -0.0028889 | -0.0044769 | -0.0043529 | 0.12806
|  | 314.4456 | -0.0028265 | -0.0044299 | -0.0043059 | 0.1293
|  | 314.9524 | -0.0027607 | -0.0044178 | -0.0042938 | 0.13364
|  | 313.7323 | -0.0026968 | -0.0044469 | -0.0043229 | 0.14114
|  | 312.0981 | -0.0026352 | -0.0044858 | -0.0043618 | 0.14924
|  | 311.8922 | -0.0025595 | -0.0044907 | -0.0043667 | 0.15574
|  | 310.3562 | -0.0024849 | -0.0045272 | -0.0044032 | 0.16471
|  | 309.3947 | -0.0024012 | -0.0045501 | -0.0044261 | 0.1733
|  | 308.5006 | -0.0023126 | -0.0045714 | -0.0044474 | 0.18217
|  | 307.4705 | -0.0022224 | -0.004596 | -0.004472 | 0.19142
|  | 306.5672 | -0.0021204 | -0.0046175 | -0.0044935 | 0.20137
|  | 305.5046 | -0.0020219 | -0.0046428 | -0.0045188 | 0.21136
|  | 304.8555 | -0.0019051 | -0.0046582 | -0.0045342 | 0.22202
|  | 304.1586 | -0.0017959 | -0.0046748 | -0.0045508 | 0.23217
|  | 302.7589 | -0.0016795 | -0.0047081 | -0.0045841 | 0.24424
|  | 301.9374 | -0.0015597 | -0.0047277 | -0.0046037 | 0.25548
|  | 300.4842 | -0.0014383 | -0.0047623 | -0.0046383 | 0.26806
|  | 299.8171 | -0.0013109 | -0.0047782 | -0.0046542 | 0.27962
|  | 298.2664 | -0.001193 | -0.0048151 | -0.0046911 | 0.29211
|  | 296.9382 | -0.001069 | -0.0048467 | -0.0047227 | 0.30466
|  | 295.5814 | -0.0009533 | -0.004879 | -0.004755 | 0.31659
|  | 294.3387 | -0.00083651 | -0.0049086 | -0.0047846 | 0.3284
|  | 292.8756 | -0.00072163 | -0.0049435 | -0.0048195 | 0.34047
|  | 290.6353 | -0.00061777 | -0.0049968 | -0.0048728 | 0.35315
|  | 289.5624 | -0.00050973 | -0.0050223 | -0.0048983 | 0.36392
|  | 287.4504 | -0.00041234 | -0.0050726 | -0.0049486 | 0.37583
|  | 285.2227 | -0.00031647 | -0.0051257 | -0.0050017 | 0.38784
|  | 283.702 | -0.00021947 | -0.0051619 | -0.0050379 | 0.39858
|  | 281.327 | -0.00013577 | -0.0052184 | -0.0050944 | 0.40989
|  | 279.6162 | -4.8276e-05 | -0.0052592 | -0.0051352 | 0.42023
|  | 276.9634 | 2.0961e-05 | -0.0053223 | -0.0051983 | 0.43091
|  | 274.9108 | 9.5524e-05 | -0.0053712 | -0.0052472 | 0.44087
|  | 272.2773 | 0.00015944 | -0.0054339 | -0.0053099 | 0.45108
|  | 269.7941 | 0.00022411 | -0.005493 | -0.005369 | 0.46106
|  | 267.5794 | 0.00028117 | -0.0055458 | -0.0054218 | 0.46991
|  | 265.9742 | 0.00033329 | -0.005584 | -0.00546 | 0.4772
|  | 265.0793 | 0.00038236 | -0.0056053 | -0.0054813 | 0.48288
|  | 263.9133 | 0.00042003 | -0.0056331 | -0.0055091 | 0.48815
|  | 262.6599 | 0.00045198 | -0.0056629 | -0.0055389 | 0.49314
|  | 261.6563 | 0.00047975 | -0.0056868 | -0.0055628 | 0.4973
|  | 260.4007 | 0.00050258 | -0.0057167 | -0.0055927 | 0.50155
|  | 259.4727 | 0.00052312 | -0.0057388 | -0.0056148 | 0.50499
|  | 258.0966 | 0.00053567 | -0.0057715 | -0.0056475 | 0.50865
|  | 256.8867 | 0.00054975 | -0.0058004 | -0.0056764 | 0.51211
|  | 256.4544 | 0.0005623 | -0.0058106 | -0.0056866 | 0.51395
|  | 255.4785 | 0.00057448 | -0.0058339 | -0.0057099 | 0.5168
|  | 254.1673 | 0.00058171 | -0.0058651 | -0.0057411 | 0.5199
|  | 253.243 | 0.00058855 | -0.0058871 | -0.0057631 | 0.52223
|  | 253.033 | 0.00059882 | -0.0058921 | -0.0057681 | 0.52346
|  | 250.9749 | 0.00060149 | -0.0059411 | -0.0058171 | 0.52763
|  | 250.044 | 0.00060834 | -0.0059633 | -0.0058393 | 0.52997
|  | 249.2777 | 0.000611 | -0.0059815 | -0.0058575 | 0.53166
|  | 247.9101 | 0.0006167 | -0.0060141 | -0.0058901 | 0.53474
|  | 247.3258 | 0.00062279 | -0.006028 | -0.005904 | 0.53635
|  | 246.3793 | 0.00062165 | -0.0060505 | -0.0059265 | 0.53808
|  | 245.4574 | 0.00062622 | -0.0060725 | -0.0059485 | 0.54022
|  | 243.7191 | 0.00062507 | -0.0061139 | -0.0059899 | 0.54346
|  | 243.0195 | 0.0006342 | -0.0061305 | -0.0060065 | 0.54554
|  | 241.7653 | 0.0006323 | -0.0061604 | -0.0060364 | 0.5478
|  | 241.0188 | 0.00063344 | -0.0061782 | -0.0060542 | 0.54932
|  | 240.0213 | 0.00063687 | -0.0062019 | -0.0060779 | 0.55152
|  | 238.567 | 0.00063839 | -0.0062365 | -0.0061125 | 0.55443
|  | 238.1364 | 0.00064067 | -0.0062468 | -0.0061228 | 0.55544
|  | 237.1447 | 0.00063915 | -0.0062704 | -0.0061464 | 0.55722
|  | 236.0052 | 0.00064067 | -0.0062975 | -0.0061735 | 0.55953
|  | 234.617 | 0.00063915 | -0.0063306 | -0.0062066 | 0.56208
|  | 233.6723 | 0.0006441 | -0.0063531 | -0.0062291 | 0.56429
|  | 232.6219 | 0.00064676 | -0.0063781 | -0.0062541 | 0.56652
|  | 231.2292 | 0.00064181 | -0.0064113 | -0.0062873 | 0.5688
|  | 230.7238 | 0.00064295 | -0.0064233 | -0.0062993 | 0.56986
|  | 229.8474 | 0.00064143 | -0.0064442 | -0.0063202 | 0.57142
|  | 228.3918 | 0.00064105 | -0.0064788 | -0.0063548 | 0.57418
|  | 227.5177 | 0.00064029 | -0.0064996 | -0.0063756 | 0.5758
|  | 226.5451 | 0.00063877 | -0.0065228 | -0.0063988 | 0.57755
|  | 225.4195 | 0.00063991 | -0.0065496 | -0.0064256 | 0.5798
|  | 223.8432 | 0.00063725 | -0.0065871 | -0.0064631 | 0.58261
|  | 223.6394 | 0.00063763 | -0.006592 | -0.006468 | 0.58303
|  | 222.3023 | 0.00063192 | -0.0066238 | -0.0064998 | 0.58514
|  | 221.159 | 0.00063268 | -0.006651 | -0.006527 | 0.5874
|  | 220.01 | 0.00063192 | -0.0066784 | -0.0065544 | 0.58954
|  | 218.7871 | 0.00062812 | -0.0067075 | -0.0065835 | 0.59158
|  | 218.4162 | 0.00062698 | -0.0067163 | -0.0065923 | 0.5922
|  | 216.9436 | 0.00062545 | -0.0067514 | -0.0066274 | 0.59491
|  | 216.1016 | 0.00062203 | -0.0067714 | -0.0066474 | 0.59625
|  | 215.1521 | 0.00061823 | -0.0067941 | -0.0066701 | 0.59776
|  | 214.0732 | 0.00061861 | -0.0068197 | -0.0066957 | 0.59987
|  | 213.126 | 0.00061442 | -0.0068423 | -0.0067183 | 0.60135
|  | 212.0272 | 0.00060834 | -0.0068685 | -0.0067445 | 0.60297
|  | 211.0648 | 0.00060567 | -0.0068914 | -0.0067674 | 0.6046
|  | 209.9033 | 0.00060111 | -0.006919 | -0.006795 | 0.60646
|  | 208.6757 | 0.00060035 | -0.0069483 | -0.0068243 | 0.60876
|  | 207.8304 | 0.00059921 | -0.0069684 | -0.0068444 | 0.61029
|  | 206.7164 | 0.00059122 | -0.0069949 | -0.0068709 | 0.61178
|  | 205.6833 | 0.00058703 | -0.0070195 | -0.0068955 | 0.61343
|  | 204.4938 | 0.00058209 | -0.0070478 | -0.0069238 | 0.61532
|  | 203.8307 | 0.0005798 | -0.0070636 | -0.0069396 | 0.61641
|  | 202.4424 | 0.00057448 | -0.0070967 | -0.0069727 | 0.61864
|  | 201.2738 | 0.00057143 | -0.0071245 | -0.0070005 | 0.62064
|  | 200.3084 | 0.00056459 | -0.0071475 | -0.0070235 | 0.62194
|  | 199.0672 | 0.00055964 | -0.007177 | -0.007053 | 0.62393
|  | 198.3522 | 0.00055584 | -0.0071941 | -0.0070701 | 0.62499
|  | 197.0903 | 0.00054975 | -0.0072241 | -0.0071001 | 0.62692
|  | 196.2168 | 0.00054785 | -0.0072449 | -0.0071209 | 0.62845
|  | 195.1966 | 0.00053758 | -0.0072692 | -0.0071452 | 0.62958
|  | 194.0402 | 0.00053529 | -0.0072967 | -0.0071727 | 0.63162
|  | 192.5964 | 0.00052807 | -0.0073311 | -0.0072071 | 0.6338
|  | 191.6119 | 0.00051932 | -0.0073546 | -0.0072306 | 0.63499
|  | 191.0045 | 0.00051817 | -0.007369 | -0.007245 | 0.63606
|  | 189.7537 | 0.00050638 | -0.0073988 | -0.0072748 | 0.63751
|  | 188.9643 | 0.0005022 | -0.0074176 | -0.0072936 | 0.63869
|  | 187.3921 | 0.00049421 | -0.007455 | -0.007331 | 0.64107
|  | 186.5823 | 0.00048774 | -0.0074743 | -0.0073503 | 0.6421
|  | 185.5194 | 0.00047937 | -0.0074996 | -0.0073756 | 0.64347
|  | 184.0024 | 0.0004672 | -0.0075357 | -0.0074117 | 0.6454
|  | 183.6648 | 0.00046682 | -0.0075438 | -0.0074198 | 0.64602
|  | 181.7253 | 0.00045579 | -0.00759 | -0.007466 | 0.64885
|  | 181.0569 | 0.00045274 | -0.0076059 | -0.0074819 | 0.64989
|  | 180.312 | 0.00044361 | -0.0076236 | -0.0074996 | 0.65058
|  | 179.0347 | 0.00043486 | -0.007654 | -0.00753 | 0.65233
|  | 178.1273 | 0.00042916 | -0.0076756 | -0.0075516 | 0.65361
|  | 176.5636 | 0.00041965 | -0.0077129 | -0.0075889 | 0.65585
|  | 175.9852 | 0.00041394 | -0.0077266 | -0.0076026 | 0.6565
|  | 174.6285 | 0.00040557 | -0.0077589 | -0.0076349 | 0.65843
|  | 173.4719 | 0.0003991 | -0.0077865 | -0.0076625 | 0.66013
|  | 173.0756 | 0.00039149 | -0.0077959 | -0.0076719 | 0.66027
|  | 171.3748 | 0.00038084 | -0.0078364 | -0.0077124 | 0.66268
|  | 170.774 | 0.00037742 | -0.0078507 | -0.0077267 | 0.66356
|  | 169.5617 | 0.00036372 | -0.0078796 | -0.0077556 | 0.66478
|  | 168.3382 | 0.00035726 | -0.0079087 | -0.0077847 | 0.66661
|  | 167.3077 | 0.00034965 | -0.0079332 | -0.0078092 | 0.66797
|  | 166.0259 | 0.00034014 | -0.0079638 | -0.0078398 | 0.66967
|  | 165.2294 | 0.00033329 | -0.0079827 | -0.0078587 | 0.67065
|  | 163.8475 | 0.00032112 | -0.0080156 | -0.0078916 | 0.67232
|  | 162.9986 | 0.00031883 | -0.0080358 | -0.0079118 | 0.67376
|  | 162.065 | 0.00030666 | -0.0080581 | -0.0079341 | 0.67457
|  | 160.6721 | 0.00029943 | -0.0080912 | -0.0079672 | 0.67667
|  | 160.0854 | 0.0002903 | -0.0081052 | -0.0079812 | 0.67706
|  | 158.4171 | 0.00028079 | -0.0081449 | -0.0080209 | 0.67949
|  | 157.8508 | 0.00027432 | -0.0081584 | -0.0080344 | 0.68006
|  | 156.611 | 0.00026101 | -0.0081879 | -0.0080639 | 0.68137
|  | 155.6649 | 0.0002553 | -0.0082104 | -0.0080864 | 0.68272
|  | 154.2128 | 0.00024465 | -0.008245 | -0.008121 | 0.68465
|  | 153.7772 | 0.00023666 | -0.0082554 | -0.0081314 | 0.68484
|  | 152.669 | 0.00022601 | -0.0082818 | -0.0081578 | 0.68611
|  | 151.2895 | 0.0002146 | -0.0083146 | -0.0081906 | 0.68784
|  | 150.7406 | 0.00020851 | -0.0083277 | -0.0082037 | 0.6884
|  | 149.044 | 0.00019672 | -0.0083681 | -0.0082441 | 0.69071
|  | 148.1239 | 0.00019101 | -0.00839 | -0.008266 | 0.69202
|  | 146.8657 | 0.00017922 | -0.00842 | -0.008296 | 0.69348
|  | 146.1725 | 0.00017009 | -0.0084365 | -0.0083125 | 0.69408
|  | 144.8495 | 0.00016096 | -0.008468 | -0.008344 | 0.69588
|  | 143.4244 | 0.00014878 | -0.0085019 | -0.0083779 | 0.69764
|  | 142.9443 | 0.00014156 | -0.0085133 | -0.0083893 | 0.69797
|  | 141.7322 | 0.00012976 | -0.0085422 | -0.0084182 | 0.69935
|  | 140.8916 | 0.00012253 | -0.0085622 | -0.0084382 | 0.70038
|  | 139.472 | 0.00011226 | -0.008596 | -0.008472 | 0.70228
|  | 138.3955 | 0.00010085 | -0.0086216 | -0.0084976 | 0.70343
|  | 137.6929 | 9.4003e-05 | -0.0086384 | -0.0085144 | 0.70422
|  | 135.9753 | 8.3351e-05 | -0.0086793 | -0.0085553 | 0.70666
|  | 135.4081 | 7.7644e-05 | -0.0086928 | -0.0085688 | 0.70729
|  | 134.248 | 6.2808e-05 | -0.0087204 | -0.0085964 | 0.70832
|  | 133.239 | 5.558e-05 | -0.0087444 | -0.0086204 | 0.70968
|  | 131.9601 | 4.2645e-05 | -0.0087749 | -0.0086509 | 0.71109
|  | 131.2549 | 3.4276e-05 | -0.0087917 | -0.0086677 | 0.71177
|  | 130.1589 | 2.5526e-05 | -0.0088177 | -0.0086937 | 0.71317
|  | 128.931 | 1.107e-05 | -0.008847 | -0.008723 | 0.71436
|  | 127.7828 | 5.7444e-06 | -0.0088743 | -0.0087503 | 0.71613
|  | 126.4048 | -7.5704e-06 | -0.0089071 | -0.0087831 | 0.71771
|  | 125.8384 | -1.7462e-05 | -0.0089206 | -0.0087966 | 0.718
|  | 124.9803 | -2.545e-05 | -0.008941 | -0.008817 | 0.719
|  | 123.5612 | -3.8004e-05 | -0.0089748 | -0.0088508 | 0.72071
|  | 122.7581 | -4.4471e-05 | -0.008994 | -0.00887 | 0.72173
|  | 121.3632 | -5.7406e-05 | -0.0090272 | -0.0089032 | 0.72337
|  | 120.5719 | -6.5395e-05 | -0.009046 | -0.008922 | 0.72424
|  | 119.0098 | -7.9851e-05 | -0.0090832 | -0.0089592 | 0.72608
|  | 118.053 | -8.7079e-05 | -0.009106 | -0.008982 | 0.72733
|  | 117.1833 | -9.9253e-05 | -0.0091267 | -0.0090027 | 0.72802
|  | 115.9378 | -0.00011143 | -0.0091564 | -0.0090324 | 0.72943
|  | 115.0599 | -0.00011903 | -0.0091773 | -0.0090533 | 0.7305
|  | 114.2347 | -0.00012969 | -0.0091969 | -0.0090729 | 0.73123
|  | 112.9776 | -0.00014224 | -0.0092268 | -0.0091028 | 0.73263
|  | 112.0055 | -0.00014947 | -0.00925 | -0.009126 | 0.73391
|  | 110.8332 | -0.00016469 | -0.0092779 | -0.0091539 | 0.73494
|  | 110.2259 | -0.00016925 | -0.0092924 | -0.0091684 | 0.73573
|  | 108.3606 | -0.00018295 | -0.0093368 | -0.0092128 | 0.73821
|  | 107.8104 | -0.00019132 | -0.0093499 | -0.0092259 | 0.73859
|  | 106.6291 | -0.00020463 | -0.009378 | -0.009254 | 0.73979
|  | 105.4352 | -0.0002149 | -0.0094064 | -0.0092824 | 0.74125
|  | 104.51 | -0.00022707 | -0.0094284 | -0.0093044 | 0.74205
|  | 103.5331 | -0.00023811 | -0.0094517 | -0.0093277 | 0.74303
|  | 102.1102 | -0.000248 | -0.0094856 | -0.0093616 | 0.74497
|  | 100.8857 | -0.00025979 | -0.0095147 | -0.0093907 | 0.74637
|  | 100.4955 | -0.0002674 | -0.009524 | -0.0094 | 0.7465
|  | 98.9779 | -0.00028148 | -0.0095602 | -0.0094362 | 0.74828
|  | 98.0674 | -0.00028794 | -0.0095818 | -0.0094578 | 0.74951
|  | 97.0127 | -0.0003043 | -0.009607 | -0.009483 | 0.75021
|  | 96.2107 | -0.00031191 | -0.0096261 | -0.0095021 | 0.75114
|  | 95.0351 | -0.00032256 | -0.009654 | -0.00953 | 0.75254
|  | 93.7527 | -0.00033473 | -0.0096846 | -0.0095606 | 0.75402
|  | 92.9365 | -0.00034158 | -0.009704 | -0.00958 | 0.75503
|  | 91.7942 | -0.00035528 | -0.0097312 | -0.0096072 | 0.75612
|  | 90.9226 | -0.00036441 | -0.009752 | -0.009628 | 0.75706
|  | 90.1742 | -0.00037468 | -0.0097698 | -0.0096458 | 0.75767
|  | 88.5901 | -0.00038457 | -0.0098075 | -0.0096835 | 0.75991
|  | 88.3515 | -0.00039484 | -0.0098132 | -0.0096892 | 0.75954
|  | 86.398 | -0.00040778 | -0.0098597 | -0.0097357 | 0.76225
|  | 85.8617 | -0.00041424 | -0.0098725 | -0.0097485 | 0.76276
|  | 84.7717 | -0.00042604 | -0.0098984 | -0.0097744 | 0.7639
|  | 84.1341 | -0.00043326 | -0.0099136 | -0.0097896 | 0.76454
|  | 83.2295 | -0.00044468 | -0.0099351 | -0.0098111 | 0.76536
|  | 81.8603 | -0.00045571 | -0.0099677 | -0.0098437 | 0.7671
|  | 81.314 | -0.00046104 | -0.0099807 | -0.0098567 | 0.76772
|  | 80.0401 | -0.00047283 | -0.010011 | -0.0098871 | 0.76921
|  | 79.6031 | -0.00048272 | -0.010021 | -0.0098975 | 0.76925
|  | 78.3036 | -0.00048995 | -0.010052 | -0.0099284 | 0.77117
|  | 77.367 | -0.00050098 | -0.010075 | -0.0099507 | 0.77208
|  | 76.4976 | -0.00050859 | -0.010095 | -0.0099714 | 0.77313
|  | 75.6848 | -0.00051734 | -0.010115 | -0.0099908 | 0.77399
|  | 75.121 | -0.00052342 | -0.010128 | -0.010004 | 0.77458
|  | 74.2694 | -0.00053598 | -0.010148 | -0.010024 | 0.7752
|  | 73.3037 | -0.00054207 | -0.010171 | -0.010047 | 0.77656
|  | 73.2982 | -0.00055082 | -0.010172 | -0.010048 | 0.77587
|  | 71.4253 | -0.00055957 | -0.010216 | -0.010092 | 0.77876
|  | 70.8948 | -0.00056908 | -0.010229 | -0.010105 | 0.77901
|  | 70.0032 | -0.00057973 | -0.01025 | -0.010126 | 0.77986
|  | 69.4549 | -0.00058277 | -0.010263 | -0.010139 | 0.78067
|  | 68.2962 | -0.00059456 | -0.010291 | -0.010167 | 0.78195
|  | 67.7514 | -0.00060141 | -0.010304 | -0.01018 | 0.78244
|  | 66.7896 | -0.00061206 | -0.010327 | -0.010203 | 0.78343
|  | 65.7334 | -0.00061777 | -0.010352 | -0.010228 | 0.785
|  | 65.2287 | -0.000625 | -0.010364 | -0.01024 | 0.78538
|  | 63.8484 | -0.00063565 | -0.010397 | -0.010273 | 0.78717
|  | 63.6519 | -0.00063945 | -0.010401 | -0.010277 | 0.78724
|  | 62.797 | -0.00065201 | -0.010422 | -0.010298 | 0.78787
|  | 62.038 | -0.00065581 | -0.01044 | -0.010316 | 0.78902
|  | 61.2945 | -0.0006657 | -0.010457 | -0.010333 | 0.78965
|  | 60.4843 | -0.00067331 | -0.010477 | -0.010353 | 0.7906
|  | 60.2321 | -0.00067864 | -0.010483 | -0.010359 | 0.79065
|  | 58.5622 | -0.00069081 | -0.010522 | -0.010398 | 0.79288
|  | 58.2823 | -0.00069614 | -0.010529 | -0.010405 | 0.79298
|  | 57.1742 | -0.00070337 | -0.010556 | -0.010432 | 0.79453
|  | 57.003 | -0.00071097 | -0.01056 | -0.010436 | 0.79424
|  | 56.0198 | -0.00071896 | -0.010583 | -0.010459 | 0.79549
|  | 55.2008 | -0.00072809 | -0.010602 | -0.010478 | 0.79632
|  | 54.6795 | -0.0007319 | -0.010615 | -0.010491 | 0.79702
|  | 53.2747 | -0.00074749 | -0.010648 | -0.010524 | 0.79846
|  | 53.2916 | -0.00074864 | -0.010648 | -0.010524 | 0.79833
|  | 52.8687 | -0.000757 | -0.010658 | -0.010534 | 0.79847
|  | 51.4246 | -0.00076195 | -0.010692 | -0.010568 | 0.80084
|  | 50.8109 | -0.00076994 | -0.010707 | -0.010583 | 0.80138
|  | 50.1056 | -0.00077755 | -0.010724 | -0.0106 | 0.80212
|  | 49.9149 | -0.00078211 | -0.010728 | -0.010604 | 0.80212
|  | 48.4118 | -0.00079162 | -0.010764 | -0.01064 | 0.80424
|  | 48.0689 | -0.00079771 | -0.010772 | -0.010648 | 0.8044
|  | 47.4782 | -0.0008057 | -0.010786 | -0.010662 | 0.80489
|  | 46.8811 | -0.00081445 | -0.010801 | -0.010677 | 0.80533
|  | 46.4423 | -0.00081597 | -0.010811 | -0.010687 | 0.80605
|  | 45.3066 | -0.00082624 | -0.010838 | -0.010714 | 0.80741
|  | 45.2951 | -0.00082776 | -0.010838 | -0.010714 | 0.80731
|  | 44.8536 | -0.00082814 | -0.010849 | -0.010725 | 0.80812
|  | 45.1312 | -0.00082967 | -0.010842 | -0.010718 | 0.80747
|  | 44.701 | -0.00083043 | -0.010852 | -0.010728 | 0.80823
|  | 44.174 | -0.00083423 | -0.010865 | -0.010741 | 0.80894
|  | 44.7802 | -0.00083651 | -0.010851 | -0.010727 | 0.80759
|  | 44.5254 | -0.00083803 | -0.010857 | -0.010733 | 0.80796
|  | 44.2935 | -0.00083689 | -0.010862 | -0.010738 | 0.80849
|  | 44.0384 | -0.00083956 | -0.010868 | -0.010744 | 0.80877
|  | 43.8395 | -0.0008426 | -0.010873 | -0.010749 | 0.8089
|  | 43.4991 | -0.00084602 | -0.010881 | -0.010757 | 0.80928
|  | 43.7039 | -0.00084374 | -0.010876 | -0.010752 | 0.80907
|  | 43.9361 | -0.00084602 | -0.010871 | -0.010747 | 0.80844
|  | 43.3909 | -0.00084831 | -0.010884 | -0.01076 | 0.80931
|  | 42.7322 | -0.00085439 | -0.010899 | -0.010775 | 0.81008
|  | 43.2839 | -0.00085325 | -0.010886 | -0.010762 | 0.80911
|  | 42.8348 | -0.00085401 | -0.010897 | -0.010773 | 0.80991
|  | 42.8912 | -0.00085439 | -0.010896 | -0.010772 | 0.80977
|  | 42.9143 | -0.00085591 | -0.010895 | -0.010771 | 0.80961
|  | 42.2883 | -0.0008582 | -0.01091 | -0.010786 | 0.81062
|  | 41.9526 | -0.00085934 | -0.010918 | -0.010794 | 0.81118
|  | 42.0046 | -0.00086543 | -0.010917 | -0.010793 | 0.81059
|  | 41.7136 | -0.00086314 | -0.010924 | -0.0108 | 0.81133
|  | 41.702 | -0.00086771 | -0.010924 | -0.0108 | 0.81098
|  | 41.4571 | -0.00086961 | -0.01093 | -0.010806 | 0.8113
|  | 41.2687 | -0.00086847 | -0.010934 | -0.01081 | 0.81175
|  | 41.3382 | -0.00087037 | -0.010933 | -0.010809 | 0.81147
|  | 41.2006 | -0.00087113 | -0.010936 | -0.010812 | 0.81167
|  | 40.7043 | -0.00087189 | -0.010948 | -0.010824 | 0.81256
|  | 40.5955 | -0.0008776 | -0.01095 | -0.010826 | 0.81231
|  | 40.533 | -0.00087988 | -0.010952 | -0.010828 | 0.81225
|  | 40.79 | -0.0008776 | -0.010946 | -0.010822 | 0.81194
|  | 40.9496 | -0.0008795 | -0.010942 | -0.010818 | 0.81148
|  | 40.4126 | -0.00088293 | -0.010955 | -0.010831 | 0.81223
|  | 40.4126 | -0.00088293 | -0.010955 | -0.010831 | 0.81223

## ;.
569.3256 | -0.00020741 | 0.001 | 341
568.5176 | -0.00037399 | 0.002 | 340
567.1411 | -0.00018519 | 0.003 | 339
566.0409 | 0.00023993 | 0.004 | 338
564.8494 | 0.00016556 | 0.005 | 337
564.1535 | -9.361e-05 | 0.006 | 336
563.0234 | 8.215e-05 | 0.007 | 334
561.7902 | 0.00021053 | 0.008 | 333
561.1994 | -0.00037305 | 0.009 | 333
559.9366 | -0.00024918 | 0.01 | 332
558.7941 | 0.00025716 | 0.02 | 328
557.5156 | 0.00062591 | 0.03 | 326
556.65 | -1.2967e-05 | 0.04 | 324
555.6523 | -6.0611e-05 | 0.05 | 322
554.4497 | -5.2416e-05 | 0.06 | 321
553.4438 | -2.3124e-05 | 0.07 | 319
552.1567 | 0.00030089 | 0.08 | 318
551.3037 | 3.6607e-05 | 0.09 | 317
550.2242 | 2.329e-05 | 0.1 | 315
549.2794 | -0.00012597 | 0.11 | 314
548.1443 | -3.2771e-05 | 0.12 | 313
546.9205 | -4.5033e-05 | 0.13 | 314
545.8945 | 0.00023758 | 0.14 | 314
544.8498 | 0.00024948 | 0.15 | 312
543.8411 | 0.00019226 | 0.16 | 311
542.9167 | -0.00018045 | 0.17 | 310
541.6471 | -4.3471e-05 | 0.18 | 309
540.5972 | 0.00019304 | 0.19 | 308
539.2128 | 0.00039695 | 0.2 | 307
538.6253 | -0.00013157 | 0.21 | 306
537.3727 | 0.00012611 | 0.22 | 305
536.1851 | 1.3551e-05 | 0.23 | 304
535.27 | -7.0068e-05 | 0.24 | 303
533.9199 | 0.00022138 | 0.25 | 302
533.4933 | -0.00076961 | 0.26 | 302
531.8373 | -4.427e-05 | 0.27 | 300
530.689 | 0.00062683 | 0.28 | 300
529.9007 | -9.9147e-05 | 0.29 | 299
528.7218 | 1.6962e-05 | 0.3 | 297
527.7455 | 0.00011213 | 0.31 | 296
526.651 | -0.00017915 | 0.32 | 295
525.4709 | 0.00027666 | 0.33 | 294
524.4198 | 0.0001168 | 0.34 | 293
523.5052 | -2.9109e-05 | 0.35 | 291
522.7153 | -0.00044526 | 0.36 | 290
521.4269 | -0.00030285 | 0.37 | 289
520.4561 | -0.00031015 | 0.38 | 287
518.8306 | 0.0005101 | 0.39 | 285
518.4426 | -0.00043224 | 0.4 | 284
517.175 | -0.00045263 | 0.41 | 281
516.0584 | -5.7226e-05 | 0.42 | 280
515.1228 | -0.00025497 | 0.43 | 277
513.6762 | 0.00019109 | 0.44 | 275
512.9103 | -0.00042452 | 0.45 | 273
511.6888 | -0.00013444 | 0.46 | 270
510.8001 | -0.00011546 | 0.47 | 268
509.574 | -0.0001234 | 0.48 | 266
508.3918 | 9.1085e-05 | 0.49 | 264
507.2836 | 0.00025556 | 0.5 | 261
506.4569 | -0.00036598 | 0.51 | 258
505.7338 | -0.00081829 | 0.52 | 254
503.9569 | 0.00059952 | 0.53 | 250
503.0512 | 6.9719e-06 | 0.54 | 246
502.0045 | -0.00019206 | 0.55 | 241
501.0464 | -7.0336e-05 | 0.56 | 236
500.0067 | -0.00031352 | 0.57 | 231
498.9515 | -0.00074177 | 0.58 | 225
497.8773 | -0.00061188 | 0.59 | 220
496.8064 | -0.00045772 | 0.6 | 214
495.4676 | -6.5233e-05 | 0.61 | 208
494.7572 | -0.00094088 | 0.62 | 202
493.4063 | -0.00040241 | 0.63 | 195
492.6805 | -0.00072668 | 0.64 | 188
491.2918 | -0.00057591 | 0.65 | 181
490.2264 | -0.00037105 | 0.66 | 173
489.1239 | -0.00024808 | 0.67 | 166
488.1062 | -0.00034958 | 0.68 | 158
487.1518 | -0.00060314 | 0.69 | 150
485.7829 | -3.0051e-05 | 0.7 | 141
484.9549 | -0.0007411 | 0.71 | 133
483.7984 | -0.00094411 | 0.72 | 124
483.1749 | -0.0013116 | 0.73 | 116
481.398 | -0.00023124 | 0.74 | 107
480.7068 | -0.00071406 | 0.75 | 97
479.7693 | -0.00084682 | 0.76 | 88
478.5845 | -0.0010876 | 0.77 | 80
477.4517 | -0.00056906 | 0.78 | 70
476.1093 | -7.7491e-05 | 0.79 | 61
475.3761 | -0.00075586 | 0.8 | 52
474.4523 | -0.0013751 | 0.81 | 43
473.2431 | -0.00080187
472.1351 | -0.00060718
470.9592 | -0.00077286
470.0563 | -0.00078794
468.8159 | -0.00055369
467.9163 | -0.00066703
466.7542 | -0.0007059
465.5384 | -0.00030426
465.0023 | -0.001269
463.4633 | -0.00055353
462.2998 | -0.00025207
461.7852 | -0.0014729
460.136 | -0.00020822
459.4261 | -0.0010233
457.8359 | 3.5916e-05
457.4487 | -0.00096936
456.0384 | -0.00037815
455.4177 | -0.0012418
454.1644 | -0.00082945
452.8016 | -0.00032954
452.0863 | -0.00082761
450.5493 | -0.00011588
449.8787 | -0.00066901
448.1787 | 0.00044769
447.7301 | -0.00074643
446.4855 | -0.00053483
445.2895 | -0.00029375
444.5689 | -0.00096563
443.1265 | -0.0002822
442.3373 | -0.00088373
440.8795 | -7.8502e-05
440.1349 | -0.00042832
438.9106 | -4.0947e-05
437.9879 | -0.00047806
437.0235 | -0.00043632
436.1194 | -0.0010013
434.965 | -0.00034919
433.4471 | 0.0001723
432.4738 | 0.00029258
431.5685 | 0.00037428
430.4924 | -0.00010585
429.7003 | -0.00048704
428.3768 | 9.0721e-05
427.0644 | 0.00086209
426.1084 | 0.00021267
425.1975 | -3.2419e-05
424.1802 | 0.0001723
422.6421 | 0.00097823
421.8858 | 0.00058968
420.8027 | 0.00042975
419.727 | 0.00074657
418.4489 | 0.0011144
417.3956 | 0.00080546
416.6265 | 0.00044138
415.561 | 0.00037054
414.1407 | 0.0012568
413.2914 | 0.00080144
412.2889 | 0.0005483
411.3518 | 0.00026149
410.1963 | 0.00033261
409.2122 | 0.00016684
407.858 | 0.00068084
407.0255 | 0.00031588
405.9606 | 0.00036646
404.7498 | 0.00023704
403.9321 | 5.8563e-05
402.5027 | 0.0005022
401.7076 | 0.00037232
400.5447 | 0.00042692
399.8065 | -0.00027245
398.6282 | -0.00024953
397.4565 | -5.509e-05
396.4147 | -1.8117e-05
395.4036 | -0.00031634
394.3036 | -4.4921e-05
393.2607 | -0.00040473
392.1794 | -0.00032257
391.1436 | -0.00026641
389.5619 | 0.0003163
389.1938 | -0.00048016
387.9226 | -0.00012537
386.7006 | -4.9284e-05
385.8896 | -0.00079298
384.3363 | 0.0002262
383.5901 | -0.00018175
382.3819 | -0.00013215
381.6196 | -0.00057054
380.1452 | 0.00026651
379.0777 | 0.00013798
378.1567 | -0.0003331
376.9501 | -4.1045e-05
375.9971 | -0.00017471
374.7473 | 0.00016955
373.7552 | 0.00017243
372.9021 | -0.00061312
371.828 | -0.00032997
371.2335 | -0.0012134
369.7488 | -0.00072472
368.7399 | -0.00056696
367.7919 | -0.0012009
366.3987 | -0.00030509
365.6091 | -0.00099801
364.1212 | -0.0002272
363.668 | -0.0011977
361.9857 | -8.4199e-05
361.4661 | -0.00092721
360.1394 | -0.00037402
359.4094 | -0.00093567
358.6138 | -0.0014635
356.7839 | -9.7436e-05
356.3176 | -0.0011348
355.1325 | -0.00079202
353.7827 | -0.00025569
353.1131 | -0.0010561
352.0542 | -0.00067967
350.8631 | -0.00038665
349.6903 | -0.00022092
348.7817 | -0.00019422
347.819 | -0.00061594
346.8163 | -0.0004087
345.8092 | -0.00062251
344.5128 | 0.00011807
343.7242 | 9.8474e-05
342.7784 | -0.00041712
341.6681 | 0.00018086
339.8958 | 0.0017739
337.7655 | 0.004085
336.3786 | 0.0053061
335.1237 | 0.0064887
334.5432 | 0.0068669
333.319 | 0.0079291
332.6004 | 0.0089715
331.8345 | 0.0099204
331.4929 | 0.010638
330.259 | 0.012854
329.4803 | 0.014717
329.1144 | 0.017322
328.4693 | 0.019941
327.773 | 0.023732
326.8162 | 0.028208
325.7568 | 0.032727
324.8942 | 0.036807
323.7506 | 0.041826
323.0566 | 0.047024
322.0424 | 0.052223
321.2294 | 0.057497
320.38 | 0.062502
319.4117 | 0.067736
319.2619 | 0.072411
317.9411 | 0.078629
317.3951 | 0.084402
316.5248 | 0.090491
315.7881 | 0.096507
315.2262 | 0.1024
314.4256 | 0.10876
313.9621 | 0.11477
312.9672 | 0.12147
312.4712 | 0.12806
314.4456 | 0.1293
314.9524 | 0.13364
313.7323 | 0.14114
312.0981 | 0.14924
311.8922 | 0.15574
310.3562 | 0.16471
309.3947 | 0.1733
308.5006 | 0.18217
307.4705 | 0.19142
306.5672 | 0.20137
305.5046 | 0.21136
304.8555 | 0.22202
304.1586 | 0.23217
302.7589 | 0.24424
301.9374 | 0.25548
300.4842 | 0.26806
299.8171 | 0.27962
298.2664 | 0.29211
296.9382 | 0.30466
295.5814 | 0.31659
294.3387 | 0.3284
292.8756 | 0.34047
290.6353 | 0.35315
289.5624 | 0.36392
287.4504 | 0.37583
285.2227 | 0.38784
283.702 | 0.39858
281.327 | 0.40989
279.6162 | 0.42023
276.9634 | 0.43091
274.9108 | 0.44087
272.2773 | 0.45108
269.7941 | 0.46106
267.5794 | 0.46991
265.9742 | 0.4772
265.0793 | 0.48288
263.9133 | 0.48815
262.6599 | 0.49314
261.6563 | 0.4973
260.4007 | 0.50155
259.4727 | 0.50499
258.0966 | 0.50865
256.8867 | 0.51211
256.4544 | 0.51395
255.4785 | 0.5168
254.1673 | 0.5199
253.243 | 0.52223
253.033 | 0.52346
250.9749 | 0.52763
250.044 | 0.52997
249.2777 | 0.53166
247.9101 | 0.53474
247.3258 | 0.53635
246.3793 | 0.53808
245.4574 | 0.54022
243.7191 | 0.54346
243.0195 | 0.54554
241.7653 | 0.5478
241.0188 | 0.54932
240.0213 | 0.55152
238.567 | 0.55443
238.1364 | 0.55544
237.1447 | 0.55722
236.0052 | 0.55953
234.617 | 0.56208
233.6723 | 0.56429
232.6219 | 0.56652
231.2292 | 0.5688
230.7238 | 0.56986
229.8474 | 0.57142
228.3918 | 0.57418
227.5177 | 0.5758
226.5451 | 0.57755
225.4195 | 0.5798
223.8432 | 0.58261
223.6394 | 0.58303
222.3023 | 0.58514
221.159 | 0.5874
220.01 | 0.58954
218.7871 | 0.59158
218.4162 | 0.5922
216.9436 | 0.59491
216.1016 | 0.59625
215.1521 | 0.59776
214.0732 | 0.59987
213.126 | 0.60135
212.0272 | 0.60297
211.0648 | 0.6046
209.9033 | 0.60646
208.6757 | 0.60876
207.8304 | 0.61029
206.7164 | 0.61178
205.6833 | 0.61343
204.4938 | 0.61532
203.8307 | 0.61641
202.4424 | 0.61864
201.2738 | 0.62064
200.3084 | 0.62194
199.0672 | 0.62393
198.3522 | 0.62499
197.0903 | 0.62692
196.2168 | 0.62845
195.1966 | 0.62958
194.0402 | 0.63162
192.5964 | 0.6338
191.6119 | 0.63499
191.0045 | 0.63606
189.7537 | 0.63751
188.9643 | 0.63869
187.3921 | 0.64107
186.5823 | 0.6421
185.5194 | 0.64347
184.0024 | 0.6454
183.6648 | 0.64602
181.7253 | 0.64885
181.0569 | 0.64989
180.312 | 0.65058
179.0347 | 0.65233
178.1273 | 0.65361
176.5636 | 0.65585
175.9852 | 0.6565
174.6285 | 0.65843
173.4719 | 0.66013
173.0756 | 0.66027
171.3748 | 0.66268
170.774 | 0.66356
169.5617 | 0.66478
168.3382 | 0.66661
167.3077 | 0.66797
166.0259 | 0.66967
165.2294 | 0.67065
163.8475 | 0.67232
162.9986 | 0.67376
162.065 | 0.67457
160.6721 | 0.67667
160.0854 | 0.67706
158.4171 | 0.67949
157.8508 | 0.68006
156.611 | 0.68137
155.6649 | 0.68272
154.2128 | 0.68465
153.7772 | 0.68484
152.669 | 0.68611
151.2895 | 0.68784
150.7406 | 0.6884
149.044 | 0.69071
148.1239 | 0.69202
146.8657 | 0.69348
146.1725 | 0.69408
144.8495 | 0.69588
143.4244 | 0.69764
142.9443 | 0.69797
141.7322 | 0.69935
140.8916 | 0.70038
139.472 | 0.70228
138.3955 | 0.70343
137.6929 | 0.70422
135.9753 | 0.70666
135.4081 | 0.70729
134.248 | 0.70832
133.239 | 0.70968
131.9601 | 0.71109
131.2549 | 0.71177
130.1589 | 0.71317
128.931 | 0.71436
127.7828 | 0.71613
126.4048 | 0.71771
125.8384 | 0.718
124.9803 | 0.719
123.5612 | 0.72071
122.7581 | 0.72173
121.3632 | 0.72337
120.5719 | 0.72424
119.0098 | 0.72608
118.053 | 0.72733
117.1833 | 0.72802
115.9378 | 0.72943
115.0599 | 0.7305
114.2347 | 0.73123
112.9776 | 0.73263
112.0055 | 0.73391
110.8332 | 0.73494
110.2259 | 0.73573
108.3606 | 0.73821
107.8104 | 0.73859
106.6291 | 0.73979
105.4352 | 0.74125
104.51 | 0.74205
103.5331 | 0.74303
102.1102 | 0.74497
100.8857 | 0.74637
100.4955 | 0.7465
98.9779 | 0.74828
98.0674 | 0.74951
97.0127 | 0.75021
96.2107 | 0.75114
95.0351 | 0.75254
93.7527 | 0.75402
92.9365 | 0.75503
91.7942 | 0.75612
90.9226 | 0.75706
90.1742 | 0.75767
88.5901 | 0.75991
88.3515 | 0.75954
86.398 | 0.76225
85.8617 | 0.76276
84.7717 | 0.7639
84.1341 | 0.76454
83.2295 | 0.76536
81.8603 | 0.7671
81.314 | 0.76772
80.0401 | 0.76921
79.6031 | 0.76925
78.3036 | 0.77117
77.367 | 0.77208
76.4976 | 0.77313
75.6848 | 0.77399
75.121 | 0.77458
74.2694 | 0.7752
73.3037 | 0.77656
73.2982 | 0.77587
71.4253 | 0.77876
70.8948 | 0.77901
70.0032 | 0.77986
69.4549 | 0.78067
68.2962 | 0.78195
67.7514 | 0.78244
66.7896 | 0.78343
65.7334 | 0.785
65.2287 | 0.78538
63.8484 | 0.78717
63.6519 | 0.78724
62.797 | 0.78787
62.038 | 0.78902
61.2945 | 0.78965
60.4843 | 0.7906
60.2321 | 0.79065
58.5622 | 0.79288
58.2823 | 0.79298
57.1742 | 0.79453
57.003 | 0.79424
56.0198 | 0.79549
55.2008 | 0.79632
54.6795 | 0.79702
53.2747 | 0.79846
53.2916 | 0.79833
52.8687 | 0.79847
51.4246 | 0.80084
50.8109 | 0.80138
50.1056 | 0.80212
49.9149 | 0.80212
48.4118 | 0.80424
48.0689 | 0.8044
47.4782 | 0.80489
46.8811 | 0.80533
46.4423 | 0.80605
45.3066 | 0.80741
45.2951 | 0.80731
44.8536 | 0.80812
45.1312 | 0.80747
44.701 | 0.80823
44.174 | 0.80894
44.7802 | 0.80759
44.5254 | 0.80796
44.2935 | 0.80849
44.0384 | 0.80877
43.8395 | 0.8089
43.4991 | 0.80928
43.7039 | 0.80907
43.9361 | 0.80844
43.3909 | 0.80931
42.7322 | 0.81008
43.2839 | 0.80911
42.8348 | 0.80991
42.8912 | 0.80977
42.9143 | 0.80961
42.2883 | 0.81062
41.9526 | 0.81118
42.0046 | 0.81059
41.7136 | 0.81133
41.702 | 0.81098
41.4571 | 0.8113
41.2687 | 0.81175
41.3382 | 0.81147
41.2006 | 0.81167
40.7043 | 0.81256
40.5955 | 0.81231
40.533 | 0.81225
40.79 | 0.81194
40.9496 | 0.81148
40.4126 | 0.81223
40.4126 | 0.81223