## av
| marten. Fraction | exp. 168 | 169 | 171 | 172 | 173 | average | stand. Dev | marten. Fraction
| 0.001 | [7 empty] | 0.001
| 0.002 | 302 | 295 | 294 | 293 | 294.5 | 295.7 | 3.5986 | 0.002
| 0.003 | 301 | 294 | 292.5 | 292 | 292.5 | 294.4 | 3.765 | 0.003
| 0.004 | 300 | 294 | 291.5 | 291.5 | 291.5 | 293.7 | 3.6844 | 0.004
| 0.005 | 299 | 293.5 | 291.5 | 291 | 291 | 293.2 | 3.4022 | 0.005
| 0.006 | 299 | 293 | 291 | 290.5 | 290.5 | 292.8 | 3.6159 | 0.006
| 0.007 | 298 | 293 | 290.5 | 290 | 290 | 292.3 | 3.4205 | 0.007
| 0.008 | 298 | 292.5 | 290.5 | 290 | 290 | 292.2 | 3.4022 | 0.008
| 0.009 | 298 | 292 | 290.5 | 290 | 290 | 292.1 | 3.3985 | 0.009
Ms----> | 0.01 | 297 | 292 | 290 | 290 | 289 | 291.6 | 3.2094 | 0.01
| 0.02 | 296 | 290 | 288 | 287.5 | 288 | 289.9 | 3.5426 | 0.02
| 0.03 | 294 | 289 | 287 | 286 | 287 | 288.6 | 3.2094 | 0.03
| 0.04 | 293 | 288 | 286.5 | 285.5 | 286 | 287.8 | 3.0537 | 0.04
| 0.05 | 292 | 288 | 285.5 | 284.5 | 285.5 | 287.1 | 3.029 | 0.05
| 0.06 | 292 | 287 | 285.3 | 284.5 | 285 | 286.76 | 3.0762 | 0.06
| 0.07 | 291 | 287 | 284.8 | 283.5 | 284 | 286.06 | 3.0689 | 0.07
| 0.08 | 290 | 286 | 284.5 | 283.5 | 284 | 285.6 | 2.6315 | 0.08
| 0.09 | 290 | 285.5 | 284.5 | 283 | 284 | 285.4 | 2.7249 | 0.09
| 0.1 | 290 | 285.5 | 284.5 | 285 | 285 | 286 | 2.2638 | 0.1
| 0.11 | 291 | 286.5 | 285 | 284.5 | 285 | 286.4 | 2.6786 | 0.11
| 0.12 | 290 | 286.3 | 285 | 284 | 284.5 | 285.96 | 2.4152 | 0.12
| 0.13 | 289 | 286 | 283.5 | 283.5 | 284 | 285.2 | 2.3611 | 0.13
| 0.14 | 288 | 286 | 283.5 | 282.5 | 283 | 284.6 | 2.3292 | 0.14
| 0.15 | 288 | 284.5 | 282 | 281 | 282.5 | 283.6 | 2.7704 | 0.15
| 0.16 | 287 | 284 | 282 | 281 | 282 | 283.2 | 2.3875 | 0.16
| 0.17 | 286 | 283 | 281 | 280.5 | 281.5 | 282.4 | 2.2192 | 0.17
| 0.18 | 286 | 282.5 | 280.5 | 280.5 | 280.5 | 282 | 2.3979 | 0.18
| 0.19 | 285 | 281.5 | 280 | 279 | 279.5 | 281 | 2.4238 | 0.19
| 0.2 | 284 | 281 | 279 | 278 | 279 | 280.2 | 2.3875 | 0.2
| 0.21 | 284 | 280 | 278.5 | 278 | 278 | 279.7 | 2.5397 | 0.21
| 0.22 | 283 | 279 | 277.5 | 277 | 277.5 | 278.8 | 2.4648 | 0.22
| 0.23 | 282 | 278 | 276.5 | 276 | 276.5 | 277.8 | 2.4648 | 0.23
| 0.24 | 281 | 278 | 275.5 | 275.5 | 276 | 277.2 | 2.3611 | 0.24
| 0.25 | 280 | 276.6 | 275 | 274.5 | 275 | 276.22 | 2.2565 | 0.25
| 0.26 | 279 | 276 | 274.5 | 274 | 274.5 | 275.6 | 2.0433 | 0.26
| 0.27 | 278 | 275.2 | 273.5 | 273 | 273.5 | 274.64 | 2.055 | 0.27
| 0.28 | 277 | 274 | 272.5 | 272 | 272.5 | 273.6 | 2.0433 | 0.28
| 0.29 | 276 | 273 | 271.5 | 271 | 272 | 272.7 | 1.9875 | 0.29
| 0.3 | 275 | 272 | 270.5 | 270.5 | 271 | 271.8 | 1.8908 | 0.3
| 0.31 | 274 | 271 | 269.5 | 269.5 | 269.5 | 270.7 | 1.9558 | 0.31
| 0.32 | 273 | 270 | 268.5 | 268.5 | 269 | 269.8 | 1.8908 | 0.32
| 0.33 | 272 | 269 | 267 | 267 | 267.5 | 268.5 | 2.1213 | 0.33
| 0.34 | 271 | 267.5 | 266.5 | 266 | 267 | 267.6 | 1.9812 | 0.34
| 0.35 | 270 | 267 | 265.5 | 265 | 265.5 | 266.6 | 2.0433 | 0.35
| 0.36 | 268 | 266 | 264 | 263.5 | 264 | 265.1 | 1.8841 | 0.36
| 0.37 | 267 | 264.5 | 262.5 | 262.5 | 263 | 263.9 | 1.917 | 0.37
| 0.38 | 266 | 262.9 | 261.5 | 261 | 261.5 | 262.58 | 2.0389 | 0.38
| 0.39 | 265 | 262 | 260 | 260 | 260 | 261.4 | 2.1909 | 0.39
| 0.4 | 263 | 261 | 259 | 258 | 259 | 260 | 2 | 0.4
| 0.41 | 260 | 259 | 257.5 | 256.5 | 257 | 258 | 1.4577 | 0.41
| 0.42 | 259 | 257.3 | 255.5 | 255 | 255.5 | 256.46 | 1.6682 | 0.42
| 0.43 | 257 | 256 | 254 | 253 | 253.5 | 254.7 | 1.7176 | 0.43
| 0.44 | 255 | 254.5 | 252 | 251.5 | 252 | 253 | 1.6202 | 0.44
| 0.45 | 254 | 252 | 250.5 | 249.5 | 250.5 | 251.3 | 1.7536 | 0.45
| 0.46 | 251 | 250.1 | 248.5 | 248.5 | 248 | 249.22 | 1.2716 | 0.46
| 0.47 | 250 | 248.5 | 246 | 245 | 246 | 247.1 | 2.0736 | 0.47
| 0.48 | 246 | 246 | 244 | 243.5 | 243.5 | 244.6 | 1.2942 | 0.48
| 0.49 | 245 | 244 | 241.5 | 241 | 241.5 | 242.6 | 1.7819 | 0.49
| 0.5 | 243 | 241.5 | 239 | 238.5 | 238.5 | 240.1 | 2.0433 | 0.5
| 0.51 | 241 | 239 | 237.5 | 236 | 236.5 | 238 | 2.031 | 0.51
| 0.52 | 238 | 237 | 235 | 234 | 234.5 | 235.7 | 1.7176 | 0.52
| 0.53 | 237 | 235 | 233 | 231.5 | 232 | 233.7 | 2.2804 | 0.53
| 0.54 | 233 | 233 | 230.5 | 229.5 | 229.5 | 231.1 | 1.7819 | 0.54
| 0.55 | 230 | 230 | 228 | 226 | 227 | 228.2 | 1.7889 | 0.55
| 0.56 | 226 | 227.8 | 224.5 | 223 | 223 | 224.86 | 2.0611 | 0.56
| 0.57 | 222 | 223 | 220.6 | 218.5 | 219.5 | 220.72 | 1.8213 | 0.57
| 0.58 | 217 | 219.5 | 216.3 | 214.5 | 215 | 216.46 | 1.9705 | 0.58
| 0.59 | 212 | 215 | 211.5 | 210 | 210.5 | 211.8 | 1.9558 | 0.59
| 0.6 | 207 | 210.5 | 207 | 204 | 205 | 206.7 | 2.49 | 0.6
| 0.61 | 201 | 205 | 201.5 | 199 | 199.5 | 201.2 | 2.3611 | 0.61
| 0.62 | 196 | 200 | 196 | 193.5 | 194 | 195.9 | 2.5593 | 0.62
| 0.63 | 189 | 194 | 190.5 | 187 | 188 | 189.7 | 2.7295 | 0.63
| 0.64 | 184 | 188.5 | 184 | 181 | 181.5 | 183.8 | 2.9707 | 0.64
| 0.65 | 176 | 182.5 | 177.5 | 175 | 175 | 177.2 | 3.1345 | 0.65
| 0.66 | 170 | 176 | 171 | 167.5 | 168 | 170.5 | 3.3912 | 0.66
| 0.67 | 163 | 169.5 | 164.5 | 161 | 161.5 | 163.9 | 3.4169 | 0.67
| 0.68 | 156 | 162.5 | 157.5 | 153 | 154 | 156.6 | 3.7316 | 0.68
| 0.69 | 149 | 155.5 | 150 | 146 | 147 | 149.5 | 3.7081 | 0.69
| 0.7 | 141 | 148.5 | 142.5 | 138.5 | 139 | 141.9 | 4.0218 | 0.7
| 0.71 | 133 | 141 | 134.5 | 131 | 131 | 134.1 | 4.1292 | 0.71
| 0.72 | 126 | 133.5 | 127 | 122.5 | 123 | 126.4 | 4.4074 | 0.72
| 0.73 | 117 | 126 | 119 | 114.5 | 115 | 118.3 | 4.6583 | 0.73
| 0.74 | 109 | 118 | 111 | 105.5 | 107 | 110.1 | 4.8785 | 0.74
| 0.75 | 100 | 110 | 102.5 | 97.5 | 98 | 101.6 | 5.0917 | 0.75
| 0.76 | 92 | 101.5 | 94 |  |  | 95.8333 | 5.0083 | 0.76
| 0.77 | 83 | 93 | 86 |  |  | 87.3333 | 5.1316 | 0.77
| 0.78 | 75 | 84.5 | 77.5 |  |  | 79 | 4.9244 | 0.78
| 0.79 | 66 | 76 | 68.5 |  |  | 70.1667 | 5.2042 | 0.79
| 0.8 |  | 67.5 |  |  |  | 67.5 |  | 0.8
| 0.81 |  | 59 |  |  |  | 59 |  | 0.81
| 0.82 |  | 50 |  |  |  | 50 |  | 0.82
| 0.83 |  | 42 |  |  |  | 42 |  | 0.83

## Ms
Exp# | Ms
167 | 309 | The first heat-treatment. Its initial structure is not equal to the other experiments. Therefore, this is not included in the average.
168 | 297
169 | 292
171 | 290
172 | 290
173 | 289
Ava. | 291.6 | ± | 3.2094

## 167
Temp. | Strain |  | Ms | 309 | ℃ | Ac1 | 669
24.5919 | 0 |  |  |  |  | Ac3 | 750
24.296 | 2.2824e-06
24.544 | 2.2824e-06 | -5.0176e-05
24.1006 | 3.8041e-06 | -4.2131e-05
24.6745 | 7.9889e-06 | -1.6111e-05
24.4554 | 6.8476e-06 | 3.3493e-06
24.1425 | 8.7497e-06 | 1.2494e-05
24.3079 | 6.0867e-06 | -0.00027577
24.6685 | 5.7063e-06 | -1.4426e-05
24.4614 | 5.3259e-06 | -1.7791e-05
24.4733 | 1.902e-06 | -7.4445e-06
24.4853 | 3.8041e-06 | 3.534e-06
24.5859 | 1.1413e-06 | 4.9515e-06
24.8218 | 4.565e-06 | -1.0762e-05
23.9231 | 3.4237e-06 | -1.7358e-05
24.9343 | 4.1846e-06 | -6.0147e-07
24.6267 | 2.2824e-06 | 5.2707e-06
24.3667 | 4.9454e-06 | 6.8731e-05
24.1893 | 4.9454e-06 | -1.1626e-05
24.284 | 5.3259e-06 | 1.2865e-05
25.0229 | 1.0271e-05 | 1.7009e-05
24.2013 | 7.228e-06 | 4.0187e-06
24.7511 | 9.891e-06 | 2.8386e-05
24.3906 | 8.3693e-06 | -1.225e-05
24.3787 | 5.7063e-06 | 7.4464e-05
24.8218 | 4.565e-06 | 3.4321e-05
24.574 | 2.663e-06 | 0
24.6745 | 4.1846e-06 | -1.7169e-06
24.2133 | 2.2824e-06 | 3.0053e-05
25.2059 | 5.7063e-06 | -0.00014322
24.3787 | 5.3259e-06 | 1.091e-05
24.7512 | 7.9889e-06 | -1.156e-05
24.6506 | 7.6084e-06 | 8.4239e-06
24.562 | 6.0867e-06 | 1.9779e-06
24.7452 | 1.1032e-05 | 5.3071e-07
25.0109 | 1.0652e-05 | 2.6093e-06
25.7129 | 9.891e-06 | 3.831e-07
26.0843 | 8.3693e-06 | 4.2165e-06
27.4779 | 1.3695e-05 | 5.0401e-06
27.7243 | 1.2174e-05 | 6.1585e-06
27.9883 | 2.3206e-05 | 7.9116e-06
29.3359 | 2.8151e-05 | 7.8675e-06
29.9141 | 3.1956e-05 | 7.518e-06
30.9881 | 4.1466e-05 | 1.0231e-05
31.786 | 4.4129e-05 | 1.0461e-05
32.3907 | 5.6303e-05 | 1.0333e-05
32.5709 | 6.1248e-05 | 1.2122e-05
33.6963 | 7.152e-05 | 1.2637e-05
34.4487 | 7.7226e-05 | 1.098e-05
35.7088 | 9.1682e-05 | 1.186e-05
35.8527 | 0.00010005 | 1.3536e-05
36.7977 | 0.00010766 | 1.3889e-05
37.7699 | 0.00011983 | 1.2563e-05
38.3553 | 0.0001301 | 1.2205e-05
39.3243 | 0.0001419 | 1.3778e-05
40.062 | 0.00015293 | 1.1617e-05
41.1928 | 0.0001613 | 1.0993e-05
41.3869 | 0.00016967 | 1.0222e-05
42.3833 | 0.0001769 | 1.0596e-05
43.3038 | 0.00018565 | 9.4731e-06
44.0813 | 0.00019402 | 1.1427e-05
45.214 | 0.00020391 | 1.218e-05
45.6437 | 0.00020999 | 1.2136e-05
46.4116 | 0.00022293 | 1.3767e-05
47.3017 | 0.00023434 | 1.4146e-05
47.9996 | 0.00024157 | 1.4112e-05
48.6682 | 0.00025146 | 1.3933e-05
49.4086 | 0.00026325 | 1.3185e-05
49.9969 | 0.00027352 | 1.1468e-05
50.7692 | 0.00028265 | 1.2073e-05
51.9813 | 0.00029407 | 1.0636e-05
52.649 | 0.00029711 | 1.1265e-05
53.4733 | 0.00031233 | 1.2835e-05
54.2176 | 0.00031841 | 1.3007e-05
55.1933 | 0.00033249 | 1.376e-05
55.5974 | 0.00034048 | 1.294e-05
56.5098 | 0.00034733 | 1.1877e-05
57.0951 | 0.00036216 | 1.2235e-05
58.3629 | 0.00037205 | 1.3292e-05
59.5172 | 0.00038385 | 1.165e-05
59.5774 | 0.00038917 | 1.1695e-05
60.4879 | 0.00040021 | 1.3248e-05
61.0463 | 0.00040819 | 1.2254e-05
62.3637 | 0.00041885 | 1.1696e-05
62.8769 | 0.00042836 | 1.0847e-05
63.4271 | 0.00043635 | 1.2924e-05
64.5861 | 0.00044814 | 1.4341e-05
65.3951 | 0.00045537 | 1.1875e-05
66.2785 | 0.00046944 | 1.489e-05
66.2192 | 0.00047629 | 1.3869e-05
67.9443 | 0.00048999 | 1.3365e-05
68.0352 | 0.0004995 | 1.1845e-05
69.3451 | 0.00051015 | 1.2504e-05
69.8936 | 0.00051776 | 1.149e-05
70.5872 | 0.00052803 | 1.2329e-05
71.6863 | 0.00053678 | 1.2433e-05
72.1737 | 0.00054705 | 1.2215e-05
73.3873 | 0.00055998 | 1.4084e-05
73.8406 | 0.00056683 | 1.2359e-05
74.6671 | 0.00057786 | 1.2977e-05
75.3057 | 0.00058775 | 1.2988e-05
76.1137 | 0.00059574 | 1.3444e-05
77.2277 | 0.00060982 | 1.2394e-05
77.6776 | 0.00061667 | 1.2651e-05
78.4871 | 0.00062922 | 1.4028e-05
79.1423 | 0.00063531 | 1.3068e-05
80.3234 | 0.000649 | 1.2187e-05
80.6447 | 0.00065775 | 1.3458e-05
81.4911 | 0.0006665 | 1.3276e-05
82.4202 | 0.00067715 | 1.1167e-05
82.9866 | 0.00068704 | 1.2955e-05
83.9914 | 0.0006977 | 1.2501e-05
84.9371 | 0.00070569 | 1.129e-05
85.4849 | 0.00071824 | 1.2092e-05
86.4068 | 0.00072699 | 1.329e-05
87.5355 | 0.0007384 | 1.2969e-05
87.9555 | 0.00074563 | 1.19e-05
88.687 | 0.00075552 | 1.2632e-05
89.2981 | 0.00076769 | 1.3403e-05
90.6268 | 0.00077721 | 1.2716e-05
91.571 | 0.00078938 | 1.2437e-05
91.7872 | 0.00079699 | 1.3293e-05
93.1149 | 0.00081182 | 1.3017e-05
93.3357 | 0.00081791 | 1.2176e-05
94.4902 | 0.00082856 | 1.3711e-05
95.2533 | 0.00083731 | 1.1473e-05
95.724 | 0.00084492 | 1.3167e-05
96.6386 | 0.00086014 | 1.3527e-05
97.4141 | 0.0008647 | 1.2867e-05
98.1018 | 0.00087612 | 1.1445e-05
98.7124 | 0.0008841 | 1.2778e-05
99.9519 | 0.00089932 | 1.403e-05
100.7269 | 0.00090693 | 1.213e-05
101.2842 | 0.00091416 | 1.2852e-05
101.8708 | 0.00092899 | 1.5462e-05
103.1031 | 0.00093736 | 1.4763e-05
103.6223 | 0.00094649 | 1.3113e-05
103.7285 | 0.00095334 | 1.4662e-05
105.0465 | 0.0009697 | 1.4424e-05
105.5841 | 0.00097769 | 1.2723e-05
106.6579 | 0.00098948 | 1.1881e-05
107.1037 | 0.00099671 | 1.099e-05
108.0641 | 0.0010085 | 1.3313e-05
109.1128 | 0.001018 | 1.1788e-05
109.9455 | 0.0010256 | 1.1226e-05
110.4583 | 0.0010401 | 1.3701e-05
111.2991 | 0.0010462 | 1.4642e-05
112.8423 | 0.0010621 | 1.2253e-05
112.778 | 0.0010682 | 1.2653e-05
113.531 | 0.0010781 | 1.5223e-05
114.4013 | 0.0010884 | 1.31e-05
115.4782 | 0.001099 | 1.2495e-05
115.966 | 0.0011097 | 1.2095e-05
116.5821 | 0.0011181 | 1.3547e-05
117.7327 | 0.0011306 | 1.339e-05
118.2385 | 0.0011348 | 1.2531e-05
119.4939 | 0.0011534 | 1.276e-05
119.4889 | 0.0011569 | 1.3588e-05
120.6197 | 0.0011687 | 1.3874e-05
121.4892 | 0.0011786 | 1.2669e-05
122.382 | 0.0011911 | 1.2057e-05
123.0585 | 0.0012029 | 1.4019e-05
123.8129 | 0.0012116 | 1.2551e-05
124.9108 | 0.0012204 | 1.1441e-05
125.2068 | 0.0012307 | 1.3097e-05
126.5346 | 0.0012432 | 1.4939e-05
127.1151 | 0.0012493 | 1.36e-05
127.4727 | 0.0012596 | 1.2703e-05
128.3996 | 0.0012725 | 1.4775e-05
129.1228 | 0.0012839 | 1.279e-05
130.2782 | 0.0012908 | 1.2583e-05
130.591 | 0.0013007 | 1.1731e-05
131.6667 | 0.0013132 | 1.4281e-05
132.2996 | 0.0013216 | 1.207e-05
133.4682 | 0.0013349 | 1.3716e-05
133.8744 | 0.0013421 | 1.1721e-05
134.7198 | 0.0013505 | 1.286e-05
135.3833 | 0.0013642 | 1.4083e-05
136.5837 | 0.0013718 | 1.3339e-05
137.2548 | 0.0013836 | 1.2606e-05
137.3589 | 0.0013912 | 1.4973e-05
138.741 | 0.0014041 | 1.4405e-05
139.3666 | 0.0014144 | 1.053e-05
140.1153 | 0.0014247 | 1.3133e-05
140.6351 | 0.0014323 | 1.1009e-05
142.1276 | 0.0014414 | 1.2604e-05
142.6227 | 0.0014551 | 1.2543e-05
143.7205 | 0.0014623 | 1.4968e-05
144.1296 | 0.0014753 | 1.3033e-05
144.4869 | 0.0014806 | 1.6097e-05
145.6605 | 0.0014943 | 1.3061e-05
146.359 | 0.0015038 | 1.2428e-05
147.0055 | 0.0015152 | 1.2067e-05
147.8287 | 0.0015236 | 1.5124e-05
148.8333 | 0.0015346 | 1.3271e-05
149.948 | 0.001546 | 1.2975e-05
149.7799 | 0.0015556 | 1.2792e-05
150.8466 | 0.0015662 | 1.5635e-05
151.6696 | 0.0015734 | 1.1575e-05
152.9374 | 0.0015871 | 1.2144e-05
153.0625 | 0.0015947 | 1.3939e-05
154.2168 | 0.0016069 | 1.4519e-05
155.1697 | 0.0016187 | 1.3107e-05
155.5997 | 0.0016282 | 1.3478e-05
156.6842 | 0.0016415 | 1.4219e-05
156.9517 | 0.0016457 | 1.2445e-05
158.3661 | 0.0016628 | 1.2731e-05
158.8351 | 0.0016708 | 1.2119e-05
159.7265 | 0.0016796 | 1.303e-05
160.4196 | 0.0016891 | 1.274e-05
161.3776 | 0.0016994 | 1.3524e-05
161.9865 | 0.00171 | 1.5166e-05
162.6273 | 0.0017191 | 1.2755e-05
163.6646 | 0.0017328 | 1.3272e-05
163.8562 | 0.0017412 | 1.4253e-05
165.4338 | 0.0017511 | 1.4775e-05
165.9709 | 0.0017629 | 1.3396e-05
166.4439 | 0.0017735 | 1.6073e-05
167.1664 | 0.0017846 | 1.4392e-05
167.8888 | 0.0017952 | 1.2224e-05
168.8183 | 0.0018055 | 1.1979e-05
169.5658 | 0.0018146 | 1.1716e-05
170.8009 | 0.0018268 | 1.1749e-05
171.0089 | 0.0018306 | 1.3467e-05
172.3047 | 0.001847 | 1.5318e-05
172.9627 | 0.0018542 | 1.4325e-05
173.4357 | 0.0018667 | 1.4408e-05
174.1785 | 0.0018785 | 1.5434e-05
174.9924 | 0.0018877 | 1.4116e-05
175.9219 | 0.0018991 | 1.2852e-05
176.4875 | 0.0019086 | 1.2928e-05
177.2627 | 0.0019208 | 1.364e-05
177.997 | 0.0019276 | 1.2415e-05
179.0531 | 0.0019402 | 1.2648e-05
179.6871 | 0.0019504 | 1.2542e-05
180.6244 | 0.0019599 | 1.3721e-05
181.2931 | 0.0019717 | 1.5143e-05
182.3041 | 0.0019816 | 1.4657e-05
182.9624 | 0.0019938 | 1.328e-05
183.3048 | 0.0020052 | 1.5031e-05
184.3618 | 0.0020147 | 1.4942e-05
185.1603 | 0.0020231 | 1.2079e-05
186.0245 | 0.0020375 | 1.437e-05
186.6796 | 0.0020493 | 1.6279e-05
187.525 | 0.0020562 | 1.4519e-05
188.1476 | 0.0020691 | 1.2113e-05
188.4788 | 0.0020771 | 1.3238e-05
189.7451 | 0.0020916 | 1.3562e-05
190.5426 | 0.0020961 | 1.3213e-05
191.5195 | 0.0021091 | 1.3759e-05
191.9064 | 0.0021201 | 1.4582e-05
192.6537 | 0.0021323 | 1.5461e-05
193.5053 | 0.0021433 | 1.3949e-05
194.3517 | 0.0021517 | 1.3705e-05
195.2103 | 0.0021661 | 1.3046e-05
195.67 | 0.0021726 | 1.3282e-05
196.7063 | 0.0021878 | 1.3911e-05
197.3838 | 0.0021939 | 1.3123e-05
198.5621 | 0.0022076 | 1.2887e-05
198.7928 | 0.002216 | 1.3803e-05
199.7864 | 0.0022266 | 1.6119e-05
200.6916 | 0.0022392 | 1.3297e-05
201.3527 | 0.0022487 | 1.3623e-05
201.7482 | 0.002259 | 1.381e-05
202.8554 | 0.00227 | 1.4049e-05
203.8355 | 0.0022818 | 1.3102e-05
204.3555 | 0.0022898 | 1.4163e-05
205.3602 | 0.002305 | 1.5083e-05
205.9003 | 0.0023134 | 1.2809e-05
206.6695 | 0.002324 | 1.338e-05
207.417 | 0.0023358 | 1.3751e-05
208.573 | 0.0023438 | 1.3403e-05
209.1417 | 0.0023556 | 1.3475e-05
209.6629 | 0.0023651 | 1.6116e-05
210.842 | 0.0023799 | 1.542e-05
211.2847 | 0.0023879 | 1.3034e-05
212.1138 | 0.0024009 | 1.28e-05
212.6202 | 0.0024092 | 1.4729e-05
213.9242 | 0.0024206 | 1.3226e-05
214.9435 | 0.0024324 | 1.3335e-05
214.8749 | 0.0024408 | 1.4668e-05
216.2268 | 0.0024553 | 1.5638e-05
216.6713 | 0.0024632 | 1.2838e-05
217.5811 | 0.0024743 | 1.4467e-05
218.3492 | 0.0024857 | 1.3416e-05
219.1124 | 0.0024952 | 1.3453e-05
219.9345 | 0.0025089 | 1.3818e-05
220.6411 | 0.0025165 | 1.3644e-05
221.6533 | 0.0025291 | 1.5137e-05
222.121 | 0.0025378 | 1.405e-05
223.3225 | 0.0025526 | 1.6384e-05
223.3526 | 0.0025606 | 1.4162e-05
224.6754 | 0.0025732 | 1.5038e-05
224.904 | 0.0025823 | 1.2608e-05
226.1235 | 0.0025945 | 1.5185e-05
227.016 | 0.0026082 | 1.2336e-05
227.6371 | 0.0026147 | 1.457e-05
228.2579 | 0.0026276 | 1.4075e-05
229.0981 | 0.0026341 | 1.4065e-05
229.9879 | 0.0026508 | 1.3694e-05
230.5569 | 0.002658 | 1.3788e-05
231.559 | 0.0026698 | 1.4292e-05
232.0639 | 0.0026797 | 1.3316e-05
233.0986 | 0.0026892 | 1.6363e-05
233.9008 | 0.0027067 | 1.4995e-05
234.7279 | 0.0027136 | 1.5616e-05
235.0928 | 0.0027276 | 1.3142e-05
235.7932 | 0.0027356 | 1.4118e-05
236.899 | 0.0027486 | 1.4317e-05
237.5482 | 0.0027546 | 1.4508e-05
238.7699 | 0.0027706 | 1.3388e-05
238.7861 | 0.0027805 | 1.4728e-05
239.7263 | 0.0027927 | 1.6132e-05
240.8204 | 0.0028011 | 1.3766e-05
241.3709 | 0.0028109 | 1.3615e-05
242.2836 | 0.0028273 | 1.5897e-05
242.738 | 0.0028349 | 1.3896e-05
243.7499 | 0.0028475 | 1.4216e-05
244.4819 | 0.0028593 | 1.4618e-05
245.5049 | 0.0028684 | 1.332e-05
246.0034 | 0.0028802 | 1.3574e-05
246.6676 | 0.0028924 | 1.6089e-05
247.8626 | 0.0029023 | 1.5973e-05
248.4055 | 0.0029125 | 1.3153e-05
249.2882 | 0.0029293 | 1.5047e-05
249.5283 | 0.0029365 | 1.4681e-05
250.8034 | 0.0029468 | 1.3255e-05
251.655 | 0.0029593 | 1.2716e-05
252.2665 | 0.0029692 | 1.537e-05
253.1915 | 0.002981 | 1.7053e-05
253.6868 | 0.0029894 | 1.3477e-05
254.6893 | 0.0030065 | 1.5614e-05
254.8005 | 0.003013 | 1.5162e-05
256.6418 | 0.0030282 | 1.4271e-05
256.7244 | 0.0030362 | 1.2411e-05
257.601 | 0.0030487 | 1.6965e-05
258.4478 | 0.0030601 | 1.4122e-05
259.245 | 0.0030681 | 1.3559e-05
259.8036 | 0.0030818 | 1.3384e-05
260.6573 | 0.0030917 | 1.5348e-05
261.7813 | 0.0031054 | 1.4782e-05
262.2566 | 0.0031111 | 1.4171e-05
263.2357 | 0.0031294 | 1.5856e-05
263.6125 | 0.0031381 | 1.6786e-05
264.9793 | 0.003153 | 1.3253e-05
265.2123 | 0.0031598 | 1.3725e-05
265.8827 | 0.003172 | 1.4802e-05
267.3979 | 0.0031845 | 1.4144e-05
267.6593 | 0.0031937 | 1.4413e-05
268.8344 | 0.00321 | 1.6859e-05
269.1931 | 0.0032161 | 1.5662e-05
270.0002 | 0.0032313 | 1.4647e-05
270.7375 | 0.0032408 | 1.4487e-05
271.2541 | 0.00325 | 1.3853e-05
272.6784 | 0.0032663 | 1.4361e-05
273.2108 | 0.0032743 | 1.3311e-05
273.9546 | 0.0032861 | 1.5275e-05
274.4462 | 0.0032941 | 1.5092e-05
275.7413 | 0.0033097 | 1.405e-05
276.0654 | 0.0033181 | 1.3113e-05
277.0674 | 0.0033325 | 1.4762e-05
277.8535 | 0.0033409 | 1.4706e-05
278.943 | 0.0033531 | 1.4747e-05
279.5296 | 0.0033656 | 1.434e-05
280.0234 | 0.0033763 | 1.7124e-05
280.808 | 0.0033877 | 1.4309e-05
281.6207 | 0.0033949 | 1.4523e-05
282.4085 | 0.0034124 | 1.5273e-05
283.3048 | 0.0034196 | 1.6324e-05
283.9789 | 0.0034337 | 1.4581e-05
284.5194 | 0.0034444 | 1.5554e-05
285.233 | 0.0034539 | 1.5768e-05
286.0352 | 0.0034653 | 1.3914e-05
286.9979 | 0.0034771 | 1.4131e-05
287.8392 | 0.0034946 | 1.55e-05
288.5113 | 0.0034999 | 1.4366e-05
289.3518 | 0.0035121 | 1.3978e-05
289.7657 | 0.0035231 | 1.4582e-05
290.9435 | 0.0035338 | 1.4647e-05
291.5133 | 0.0035459 | 1.4186e-05
292.4247 | 0.003557 | 1.5724e-05
293.3517 | 0.0035707 | 1.5393e-05
293.7882 | 0.0035802 | 1.4497e-05
294.8144 | 0.0035946 | 1.6247e-05
295.1709 | 0.0036022 | 1.2835e-05
296.597 | 0.0036174 | 1.4107e-05
296.6766 | 0.0036247 | 1.4605e-05
298.1452 | 0.0036361 | 1.5946e-05
298.7247 | 0.0036498 | 1.4742e-05
299.2084 | 0.0036612 | 1.5757e-05
300.271 | 0.003676 | 1.522e-05
300.6505 | 0.0036833 | 1.4778e-05
301.9839 | 0.0036966 | 1.4523e-05
302.474 | 0.0037068 | 1.4591e-05
303.2241 | 0.0037205 | 1.7624e-05
304.0693 | 0.0037312 | 1.5845e-05
304.5353 | 0.0037399 | 1.5063e-05
305.308 | 0.0037552 | 1.5286e-05
306.2675 | 0.003767 | 1.3999e-05
307.2903 | 0.0037818 | 1.433e-05
307.6281 | 0.0037856 | 1.3805e-05
308.8289 | 0.0038001 | 1.5104e-05
309.131 | 0.0038099 | 1.4004e-05
310.2358 | 0.0038217 | 1.5598e-05
310.8669 | 0.0038358 | 1.3972e-05
311.8388 | 0.0038446 | 1.6114e-05
312.585 | 0.0038586 | 1.5684e-05
313.4057 | 0.0038697 | 1.5664e-05
314.1312 | 0.0038845 | 1.4432e-05
314.4324 | 0.0038917 | 1.4992e-05
315.6761 | 0.0039047 | 1.4283e-05
316.3808 | 0.0039134 | 1.4096e-05
317.2119 | 0.0039267 | 1.53e-05
318.0466 | 0.0039404 | 1.805e-05
318.4538 | 0.0039484 | 1.4117e-05
319.4305 | 0.0039621 | 1.6211e-05
319.6477 | 0.0039724 | 1.5242e-05
321.3619 | 0.0039853 | 1.4677e-05
321.4963 | 0.0039963 | 1.2027e-05
322.3725 | 0.0040081 | 1.7327e-05
323.189 | 0.0040173 | 1.4468e-05
324.2657 | 0.0040279 | 1.2571e-05
324.5455 | 0.0040405 | 1.6017e-05
325.2828 | 0.0040511 | 1.5524e-05
326.9723 | 0.004066 | 1.4346e-05
326.823 | 0.0040755 | 1.3246e-05
328.3581 | 0.0040915 | 1.6116e-05
328.5232 | 0.0040975 | 1.3381e-05
329.6482 | 0.004109 | 1.5087e-05
330.3479 | 0.0041204 | 1.5109e-05
330.9454 | 0.0041306 | 1.5199e-05
331.8883 | 0.0041447 | 1.5942e-05
332.2497 | 0.0041538 | 1.4477e-05
333.4276 | 0.0041664 | 1.4285e-05
333.8318 | 0.0041759 | 1.3579e-05
334.9658 | 0.0041888 | 1.6096e-05
335.7497 | 0.0041999 | 1.435e-05
336.2559 | 0.0042082 | 1.3868e-05
336.9963 | 0.0042238 | 1.4142e-05
337.835 | 0.0042334 | 1.4436e-05
338.7789 | 0.0042417 | 1.2472e-05
339.3542 | 0.0042509 | 1.3067e-05
340.3404 | 0.0042672 | 1.5258e-05
340.9312 | 0.0042729 | 1.4487e-05
341.8817 | 0.0042862 | 1.4736e-05
342.5189 | 0.0042988 | 1.6152e-05
343.3983 | 0.0043094 | 1.5133e-05
344.1094 | 0.0043228 | 1.5573e-05
344.6288 | 0.0043326 | 1.4748e-05
345.7028 | 0.0043441 | 1.4072e-05
345.9877 | 0.0043528 | 1.365e-05
347.2675 | 0.0043665 | 1.3404e-05
347.7862 | 0.0043745 | 1.3185e-05
348.5584 | 0.0043863 | 1.3785e-05
349.5058 | 0.004395 | 1.5937e-05
350.2578 | 0.0044091 | 1.3694e-05
351.0759 | 0.004419 | 1.5178e-05
351.4146 | 0.0044323 | 1.4376e-05
352.5865 | 0.0044414 | 1.5236e-05
353.2405 | 0.0044517 | 1.2843e-05
354.3066 | 0.0044673 | 1.4068e-05
354.7963 | 0.0044757 | 1.5301e-05
355.6207 | 0.0044863 | 1.2868e-05
356.6158 | 0.0044981 | 1.275e-05
356.8954 | 0.0045076 | 1.3847e-05
358.2977 | 0.0045187 | 1.5072e-05
358.8841 | 0.0045278 | 1.2724e-05
359.7693 | 0.0045438 | 1.6544e-05
360.0486 | 0.0045499 | 1.5789e-05
361.2904 | 0.0045636 | 1.4885e-05
361.678 | 0.0045746 | 1.3535e-05
362.5465 | 0.0045856 | 1.4796e-05
363.194 | 0.0045948 | 1.3477e-05
364.2363 | 0.0046065 | 1.3161e-05
364.9415 | 0.0046176 | 1.3437e-05
365.4604 | 0.0046256 | 1.5249e-05
366.68 | 0.00464 | 1.3403e-05
367.2142 | 0.0046488 | 1.4098e-05
367.779 | 0.0046606 | 1.4172e-05
368.7733 | 0.0046689 | 1.4509e-05
369.5619 | 0.0046834 | 1.3422e-05
370.2233 | 0.0046902 | 1.3289e-05
370.9112 | 0.0047024 | 1.4037e-05
371.8886 | 0.0047157 | 1.4097e-05
372.7812 | 0.0047222 | 1.3987e-05
373.4645 | 0.0047382 | 1.402e-05
374.1093 | 0.004745 | 1.4964e-05
374.7461 | 0.0047561 | 1.4418e-05
375.7145 | 0.0047694 | 1.5044e-05
376.4166 | 0.0047766 | 1.323e-05
377.0529 | 0.0047899 | 1.3602e-05
377.7508 | 0.0047998 | 1.3562e-05
379.0304 | 0.0048127 | 1.3274e-05
379.4622 | 0.0048203 | 1.3685e-05
380.6522 | 0.004834 | 1.4235e-05
380.9793 | 0.004842 | 1.5397e-05
381.8651 | 0.0048561 | 1.5144e-05
382.6382 | 0.0048641 | 1.5035e-05
383.0695 | 0.0048759 | 1.3886e-05
384.2697 | 0.0048888 | 1.3676e-05
384.6735 | 0.0048976 | 1.3736e-05
385.8923 | 0.004912 | 1.6455e-05
386.6995 | 0.0049196 | 1.2855e-05
387.1683 | 0.0049322 | 1.3832e-05
387.5064 | 0.0049421 | 1.5046e-05
388.9351 | 0.0049524 | 1.305e-05
389.5226 | 0.0049622 | 1.2306e-05
390.3404 | 0.0049744 | 1.3363e-05
391.3952 | 0.0049874 | 1.5318e-05
391.6487 | 0.0049931 | 1.3779e-05
393.1484 | 0.0050087 | 1.6052e-05
393.1982 | 0.0050185 | 1.4038e-05
394.2333 | 0.0050281 | 1.5964e-05
394.6894 | 0.0050402 | 1.4726e-05
395.6052 | 0.0050486 | 1.4979e-05
396.5323 | 0.0050627 | 1.3522e-05
397.0991 | 0.005076 | 1.4373e-05
398.1444 | 0.0050866 | 1.5366e-05
398.5999 | 0.0050931 | 1.2838e-05
399.8666 | 0.0051098 | 1.3937e-05
399.9737 | 0.0051156 | 1.4342e-05
401.3662 | 0.0051308 | 1.4575e-05
401.9932 | 0.0051403 | 1.5475e-05
402.6317 | 0.0051509 | 1.5141e-05
403.4685 | 0.0051623 | 1.4096e-05
403.8086 | 0.0051749 | 1.4321e-05
405.0847 | 0.0051871 | 1.5675e-05
405.8256 | 0.0051943 | 1.3391e-05
406.6429 | 0.0052084 | 1.5048e-05
406.9633 | 0.0052171 | 1.4968e-05
408.013 | 0.0052312 | 1.3904e-05
408.6999 | 0.0052415 | 1.5223e-05
409.4855 | 0.0052491 | 1.4019e-05
410.4735 | 0.0052616 | 1.3284e-05
410.6868 | 0.0052738 | 1.471e-05
411.7848 | 0.0052841 | 1.4939e-05
412.5659 | 0.0052928 | 1.3118e-05
413.4424 | 0.0053073 | 1.3679e-05
414.3187 | 0.0053191 | 1.5287e-05
414.8629 | 0.0053286 | 1.4852e-05
415.8453 | 0.0053396 | 1.5463e-05
416.5228 | 0.0053533 | 1.3113e-05
417.2077 | 0.0053632 | 1.4706e-05
417.7137 | 0.0053716 | 1.4551e-05
419.0984 | 0.0053841 | 1.4805e-05
419.4669 | 0.0053929 | 1.2985e-05
420.2353 | 0.0054073 | 1.6347e-05
420.9079 | 0.005418 | 1.4808e-05
421.991 | 0.0054271 | 1.3578e-05
422.4962 | 0.0054397 | 1.3688e-05
423.4232 | 0.0054515 | 1.3699e-05
424.3538 | 0.0054633 | 1.4566e-05
424.6877 | 0.0054697 | 1.4032e-05
426.1565 | 0.0054842 | 1.3581e-05
426.1526 | 0.0054929 | 1.374e-05
427.2187 | 0.0055047 | 1.6571e-05
428.1635 | 0.005515 | 1.3744e-05
428.7854 | 0.005526 | 1.4699e-05
429.6 | 0.0055413 | 1.6424e-05
430.4152 | 0.0055515 | 1.4572e-05
431.2302 | 0.0055637 | 1.4647e-05
431.499 | 0.0055698 | 1.3268e-05
432.8058 | 0.0055846 | 1.5047e-05
433.1843 | 0.0055937 | 1.4202e-05
434.3431 | 0.0056036 | 1.4024e-05
434.7444 | 0.0056166 | 1.3778e-05
435.4633 | 0.0056261 | 1.5141e-05
436.5493 | 0.0056371 | 1.522e-05
437.2984 | 0.0056504 | 1.3952e-05
438.2627 | 0.005663 | 1.4787e-05
438.5685 | 0.0056748 | 1.4812e-05
439.4987 | 0.0056824 | 1.6561e-05
440.3567 | 0.0056934 | 1.3429e-05
440.9197 | 0.0057041 | 1.2856e-05
441.5016 | 0.0057166 | 1.396e-05
442.5061 | 0.0057277 | 1.4584e-05
443.9373 | 0.0057395 | 1.3523e-05
444.2809 | 0.0057482 | 1.4197e-05
444.8845 | 0.0057619 | 1.6243e-05
445.6088 | 0.0057722 | 1.4933e-05
446.5524 | 0.0057851 | 1.3746e-05
447.2161 | 0.0057927 | 1.3654e-05
448.0002 | 0.0058037 | 1.4265e-05
448.8975 | 0.0058171 | 1.3938e-05
449.621 | 0.0058269 | 1.4211e-05
450.4726 | 0.005841 | 1.4962e-05
451.1736 | 0.0058479 | 1.4511e-05
452.1226 | 0.0058623 | 1.4574e-05
452.5332 | 0.0058715 | 1.5125e-05
453.5009 | 0.0058833 | 1.6022e-05
454.2838 | 0.0058966 | 1.3772e-05
454.7956 | 0.0059027 | 1.3437e-05
455.5179 | 0.0059167 | 1.2979e-05
456.3453 | 0.005924 | 1.3927e-05
457.4361 | 0.0059361 | 1.3122e-05
457.9475 | 0.0059441 | 1.4579e-05
458.8383 | 0.005959 | 1.5378e-05
459.5186 | 0.0059692 | 1.5397e-05
460.3115 | 0.0059818 | 1.4694e-05
461.0479 | 0.0059917 | 1.4759e-05
461.7277 | 0.0060023 | 1.3558e-05
462.67 | 0.0060153 | 1.4505e-05
463.2819 | 0.0060248 | 1.4698e-05
464.5205 | 0.0060388 | 1.5533e-05
464.8771 | 0.0060472 | 1.4135e-05
465.7137 | 0.0060609 | 1.5288e-05
466.3927 | 0.0060731 | 1.4711e-05
467.4804 | 0.0060841 | 1.6037e-05
468.1287 | 0.006094 | 1.4513e-05
468.8596 | 0.0061058 | 1.5127e-05
469.4855 | 0.0061214 | 1.4664e-05
470.0362 | 0.006126 | 1.5135e-05
471.2276 | 0.0061408 | 1.345e-05
471.8903 | 0.0061492 | 1.3953e-05
472.7555 | 0.0061648 | 1.5899e-05
473.5302 | 0.0061758 | 1.5247e-05
474.2077 | 0.0061842 | 1.4469e-05
474.769 | 0.0061971 | 1.477e-05
475.7078 | 0.0062074 | 1.4557e-05
476.6206 | 0.0062207 | 1.2605e-05
477.1103 | 0.0062287 | 1.5662e-05
478.2583 | 0.0062431 | 1.5418e-05
479.0243 | 0.0062507 | 1.4451e-05
479.4727 | 0.0062663 | 1.3477e-05
480.149 | 0.0062751 | 1.6435e-05
481.2696 | 0.0062888 | 1.4032e-05
482.2665 | 0.0062972 | 1.4831e-05
482.5428 | 0.0063086 | 1.4034e-05
483.4311 | 0.0063219 | 1.7828e-05
483.8941 | 0.0063306 | 1.5715e-05
485.2002 | 0.0063439 | 1.5971e-05
485.4461 | 0.0063538 | 1.4476e-05
486.3192 | 0.0063679 | 1.5729e-05
487.1469 | 0.0063812 | 1.467e-05
487.9411 | 0.0063892 | 1.4516e-05
488.8281 | 0.006401 | 1.4432e-05
489.5434 | 0.0064139 | 1.5701e-05
490.4337 | 0.0064276 | 1.5394e-05
490.7056 | 0.0064326 | 1.4708e-05
491.745 | 0.0064489 | 1.5301e-05
492.4114 | 0.0064562 | 1.4276e-05
493.3456 | 0.0064699 | 1.3924e-05
494.1384 | 0.0064843 | 1.5455e-05
494.916 | 0.0064927 | 1.316e-05
495.9799 | 0.0065079 | 1.5943e-05
496.2513 | 0.0065155 | 1.6407e-05
497.7684 | 0.0065281 | 1.5473e-05
497.6938 | 0.006541 | 1.3549e-05
498.649 | 0.0065539 | 1.8606e-05
499.4219 | 0.0065612 | 1.5369e-05
500.6033 | 0.0065745 | 1.4716e-05
500.9376 | 0.006587 | 1.58e-05
501.4314 | 0.0065984 | 1.6641e-05
502.5008 | 0.0066106 | 1.4488e-05
503.0576 | 0.0066186 | 1.3429e-05
504.2153 | 0.0066346 | 1.4395e-05
504.8237 | 0.0066433 | 1.3583e-05
505.7658 | 0.0066567 | 1.4873e-05
506.5708 | 0.0066692 | 1.3788e-05
507.2306 | 0.0066753 | 1.4649e-05
507.9497 | 0.0066901 | 1.5388e-05
508.8797 | 0.0066993 | 1.7216e-05
509.895 | 0.0067171 | 1.4304e-05
510.106 | 0.0067236 | 1.6785e-05
510.8987 | 0.0067384 | 1.5792e-05
511.9391 | 0.0067472 | 1.5743e-05
512.6647 | 0.0067628 | 1.5404e-05
513.5566 | 0.006775 | 1.6416e-05
514.0449 | 0.0067856 | 1.5068e-05
514.8256 | 0.0067989 | 1.4937e-05
515.5542 | 0.0068065 | 1.5084e-05
516.5526 | 0.0068214 | 1.3866e-05
517.3769 | 0.006832 | 1.5857e-05
517.9793 | 0.006845 | 1.6472e-05
518.8586 | 0.0068549 | 1.5362e-05
519.3207 | 0.0068663 | 1.5087e-05
520.1555 | 0.0068807 | 1.6736e-05
521.2154 | 0.006891 | 1.5218e-05
521.913 | 0.0069043 | 1.4232e-05
522.5182 | 0.0069161 | 1.6982e-05
523.4705 | 0.0069294 | 1.6404e-05
524.4591 | 0.006942 | 1.5823e-05
525.0236 | 0.0069557 | 1.5474e-05
525.8091 | 0.0069682 | 1.6142e-05
526.5573 | 0.00698 | 1.5021e-05
527.527 | 0.0069922 | 1.5175e-05
528.0649 | 0.0070002 | 1.4861e-05
528.9745 | 0.007015 | 1.6602e-05
529.4942 | 0.0070241 | 1.5574e-05
530.4996 | 0.0070386 | 1.7507e-05
531.1475 | 0.0070523 | 1.5855e-05
532.1198 | 0.0070633 | 1.7463e-05
532.712 | 0.0070804 | 1.4928e-05
533.4773 | 0.0070873 | 1.4368e-05
533.9851 | 0.0070995 | 1.4209e-05
534.9446 | 0.007109 | 1.5763e-05
536.1177 | 0.0071208 | 1.5135e-05
536.4337 | 0.0071333 | 1.6332e-05
537.2903 | 0.0071474 | 1.8983e-05
538.0068 | 0.0071603 | 1.7123e-05
538.8811 | 0.0071733 | 1.5168e-05
539.6047 | 0.007187 | 1.5056e-05
540.2106 | 0.007198 | 1.5265e-05
541.2531 | 0.0072075 | 1.5356e-05
541.8476 | 0.0072182 | 1.5462e-05
542.8934 | 0.0072345 | 1.6046e-05
543.2711 | 0.0072433 | 1.6443e-05
544.0488 | 0.0072573 | 1.6743e-05
545.1414 | 0.0072699 | 1.5281e-05
545.7575 | 0.0072824 | 1.4992e-05
546.5969 | 0.0072965 | 1.4719e-05
547.3041 | 0.0073049 | 1.5142e-05
548.0074 | 0.0073167 | 1.4011e-05
548.9926 | 0.0073266 | 1.7052e-05
549.6517 | 0.0073414 | 1.647e-05
550.534 | 0.0073517 | 1.8825e-05
550.9183 | 0.0073665 | 1.5769e-05
551.7491 | 0.0073783 | 1.8185e-05
552.4077 | 0.0073909 | 1.5217e-05
553.5598 | 0.007403 | 1.6464e-05
553.9438 | 0.0074137 | 1.5935e-05
555.0184 | 0.0074289 | 1.58e-05
555.5156 | 0.0074403 | 1.5323e-05
556.4185 | 0.0074548 | 1.7336e-05
557.2917 | 0.007462 | 1.6322e-05
558.1646 | 0.0074784 | 1.5499e-05
558.7708 | 0.007494 | 1.6929e-05
559.5012 | 0.0075054 | 1.5949e-05
560.5666 | 0.0075191 | 1.621e-05
561.0444 | 0.0075255 | 1.5477e-05
562.2195 | 0.007543 | 1.7495e-05
562.3615 | 0.0075522 | 1.7012e-05
563.434 | 0.0075662 | 1.8924e-05
563.9588 | 0.0075784 | 1.7035e-05
564.9355 | 0.0075917 | 1.8661e-05
565.7776 | 0.0076104 | 1.7204e-05
566.6046 | 0.0076244 | 1.6251e-05
567.2056 | 0.0076366 | 1.3822e-05
567.7844 | 0.0076442 | 1.3307e-05
568.9385 | 0.0076568 | 1.3592e-05
569.7685 | 0.0076655 | 1.4566e-05
570.6926 | 0.0076788 | 1.675e-05
571.1801 | 0.0076906 | 1.8859e-05
571.7802 | 0.0077024 | 1.8925e-05
572.7767 | 0.0077211 | 1.6957e-05
573.2382 | 0.007731 | 1.545e-05
574.2305 | 0.0077458 | 1.5818e-05
574.9716 | 0.0077549 | 1.4998e-05
576.0399 | 0.0077682 | 1.4949e-05
576.5045 | 0.00778 | 1.5338e-05
577.2964 | 0.0077918 | 1.7892e-05
578.175 | 0.0078048 | 1.711e-05
578.9151 | 0.0078154 | 1.527e-05
579.463 | 0.0078295 | 1.5678e-05
580.0396 | 0.0078405 | 1.7088e-05
581.4071 | 0.0078546 | 1.6218e-05
582.0089 | 0.0078649 | 1.3684e-05
582.6107 | 0.0078786 | 1.6126e-05
583.2632 | 0.0078911 | 1.6658e-05
584.4045 | 0.0079003 | 1.6402e-05
585.1108 | 0.0079143 | 1.5444e-05
585.7084 | 0.0079265 | 1.7099e-05
586.5304 | 0.0079429 | 1.8975e-05
587.2289 | 0.0079524 | 1.8651e-05
588.5426 | 0.007971 | 1.5759e-05
588.7597 | 0.0079836 | 1.7318e-05
589.4614 | 0.0079965 | 1.7404e-05
590.5859 | 0.0080068 | 1.5457e-05
590.8754 | 0.0080155 | 1.5216e-05
591.9525 | 0.0080304 | 1.7397e-05
592.5993 | 0.0080429 | 1.6559e-05
593.3618 | 0.0080558 | 1.8956e-05
594.0192 | 0.0080665 | 1.6929e-05
595.0337 | 0.0080844 | 1.7373e-05
595.5248 | 0.0080981 | 1.5819e-05
596.7341 | 0.0081129 | 1.6003e-05
597.369 | 0.0081255 | 1.44e-05
598.0834 | 0.0081308 | 1.4339e-05
598.8372 | 0.0081452 | 1.5683e-05
599.5403 | 0.0081559 | 1.7557e-05
600.8994 | 0.0081726 | 1.809e-05
601.1046 | 0.0081841 | 1.8102e-05
602.092 | 0.0082012 | 1.8048e-05
602.6646 | 0.0082145 | 1.6168e-05
603.4282 | 0.0082263 | 1.5965e-05
604.4616 | 0.0082369 | 1.5596e-05
604.9869 | 0.0082468 | 1.5032e-05
605.9046 | 0.008262 | 1.6056e-05
606.2503 | 0.0082704 | 1.5162e-05
607.376 | 0.0082856 | 1.7062e-05
608.1815 | 0.0082967 | 1.4817e-05
609.0013 | 0.0083077 | 1.7212e-05
609.5835 | 0.0083248 | 1.8031e-05
610.5894 | 0.0083347 | 1.7838e-05
611.0671 | 0.0083492 | 1.5005e-05
611.9582 | 0.0083648 | 1.5883e-05
612.6693 | 0.0083731 | 1.546e-05
613.4624 | 0.008383 | 1.7188e-05
614.5893 | 0.0083982 | 1.8889e-05
614.7828 | 0.0084066 | 1.904e-05
615.6765 | 0.0084287 | 2.1037e-05
616.3148 | 0.008442 | 1.6694e-05
617.3185 | 0.0084564 | 1.6044e-05
617.971 | 0.0084694 | 1.4238e-05
618.9531 | 0.0084762 | 1.3355e-05
619.6838 | 0.008493 | 1.4269e-05
620.189 | 0.0084971 | 1.6508e-05
621.3635 | 0.0085105 | 1.6898e-05
621.9434 | 0.0085261 | 1.8439e-05
622.9169 | 0.0085416 | 1.8345e-05
623.3535 | 0.008555 | 1.6773e-05
623.9439 | 0.0085664 | 1.5488e-05
625.0132 | 0.0085774 | 1.3665e-05
625.5496 | 0.0085865 | 1.2754e-05
626.6503 | 0.0085995 | 1.4858e-05
627.1117 | 0.0086063 | 1.3781e-05
628.0302 | 0.0086185 | 1.7249e-05
628.7514 | 0.008633 | 1.57e-05
629.8835 | 0.0086463 | 1.6717e-05
630.2012 | 0.0086607 | 1.5918e-05
631.2794 | 0.0086718 | 1.66e-05
631.9215 | 0.0086835 | 1.4875e-05
632.6707 | 0.0086953 | 1.6539e-05
633.7335 | 0.0087102 | 1.6271e-05
634.1396 | 0.0087193 | 1.5216e-05
634.9136 | 0.0087319 | 1.5379e-05
635.6157 | 0.0087437 | 1.5997e-05
636.4709 | 0.0087532 | 1.5488e-05
637.4934 | 0.008768 | 1.4527e-05
637.9207 | 0.0087798 | 1.5357e-05
639.1382 | 0.0087973 | 1.7539e-05
639.6223 | 0.0088019 | 1.4578e-05
640.5831 | 0.0088163 | 1.7471e-05
640.9422 | 0.0088285 | 1.6316e-05
641.9134 | 0.008838 | 1.6759e-05
642.4044 | 0.0088544 | 1.634e-05
643.3995 | 0.0088635 | 1.8925e-05
644.4873 | 0.0088817 | 1.5974e-05
645.0166 | 0.0088951 | 1.5667e-05
645.592 | 0.0089076 | 1.4792e-05
646.1672 | 0.0089145 | 1.5352e-05
647.5275 | 0.0089282 | 1.3813e-05
647.985 | 0.0089335 | 1.4604e-05
648.585 | 0.0089498 | 1.6031e-05
649.4753 | 0.0089613 | 1.6815e-05
650.231 | 0.0089738 | 1.5236e-05
651.2769 | 0.0089883 | 1.6953e-05
651.8085 | 0.0089978 | 1.5483e-05
652.8546 | 0.0090149 | 1.283e-05
653.1555 | 0.0090236 | 1.4077e-05
654.1866 | 0.0090351 | 1.3746e-05
655.3689 | 0.0090408 | 1.3244e-05
655.5921 | 0.009051 | 1.3258e-05
656.4524 | 0.0090644 | 1.8941e-05
657.2343 | 0.0090777 | 1.4902e-05
658.2037 | 0.0090883 | 1.4619e-05
658.4017 | 0.0090982 | 1.468e-05
659.7277 | 0.0091127 | 1.4905e-05
660.3038 | 0.0091207 | 1.2571e-05
660.9401 | 0.0091321 | 1.375e-05
661.9047 | 0.0091435 | 1.297e-05
662.8198 | 0.0091538 | 1.2572e-05
663.4905 | 0.0091644 | 1.5828e-05
664.0874 | 0.0091697 | 1.5338e-05
665.1462 | 0.0091849 | 1.4765e-05
665.2695 | 0.0091967 | 1.3856e-05
666.4658 | 0.0092097 | 1.3535e-05
667.3295 | 0.0092211 | 1.1027e-05
668.2606 | 0.0092276 | 1.0887e-05
668.8845 | 0.0092355 | 1.0859e-05
669.5474 | 0.0092439 | 1.167e-05
670.4843 | 0.0092534 | 9.8936e-06
670.7979 | 0.0092587 | 1.0285e-05
671.7487 | 0.0092683 | 8.8902e-06
672.5758 | 0.0092721 | 7.2826e-06
673.4313 | 0.0092839 | 5.8929e-06
674.0789 | 0.0092854 | 4.5058e-06
674.7156 | 0.0092873 | 2.9556e-06
675.4929 | 0.0092903 | 3.4561e-07
676.5441 | 0.0092899 | 1.2549e-06
677.293 | 0.0092953 | -1.0802e-06
677.3807 | 0.0092865 | -1.1417e-06
678.6562 | 0.0092922 | -4.575e-06
679.0144 | 0.0092865 | -4.1122e-06
680.209 | 0.0092858 | -9.6206e-06
680.8686 | 0.0092789 | -1.008e-05
681.7287 | 0.0092686 | -1.4008e-05
681.9777 | 0.0092603 | -1.6288e-05
682.9392 | 0.009247 | -1.557e-05
683.5494 | 0.009239 | -1.8623e-05
684.2786 | 0.0092234 | -1.9126e-05
685.3936 | 0.0092116 | -2.1727e-05
685.5933 | 0.0091929 | -2.3075e-05
686.7183 | 0.0091747 | -2.8765e-05
687.3489 | 0.0091564 | -2.7153e-05
688.1859 | 0.0091332 | -2.796e-05
688.9248 | 0.00911 | -3.3227e-05
689.6003 | 0.0090841 | -3.3312e-05
690.5416 | 0.0090678 | -3.9031e-05
691.0699 | 0.0090328 | -4.0206e-05
692.0002 | 0.0090061 | -4.2811e-05
692.3361 | 0.0089769 | -3.8364e-05
693.0633 | 0.0089449 | -4.0065e-05
694.105 | 0.0089152 | -4.3399e-05
694.9471 | 0.008884 | -3.9089e-05
695.7507 | 0.0088559 | -4.299e-05
696.0615 | 0.0088152 | -4.9542e-05
697.1509 | 0.0087851 | -4.9419e-05
698.034 | 0.0087463 | -4.6324e-05
698.418 | 0.0087121 | -5.544e-05
699.4611 | 0.0086725 | -5.4847e-05
700.0856 | 0.0086288 | -4.7446e-05
700.6573 | 0.0085907 | -5.5319e-05
701.613 | 0.00855 | -5.3063e-05
702.6515 | 0.0085112 | -5.7877e-05
703.2159 | 0.0084648 | -6.2645e-05
703.9785 | 0.0084222 | -6.9825e-05
704.4105 | 0.0083735 | -6.4345e-05
705.2081 | 0.0083248 | -7.2543e-05
705.9913 | 0.008278 | -7.1363e-05
706.9169 | 0.0082267 | -6.718e-05
707.3661 | 0.0081764 | -7.3585e-05
707.8702 | 0.0081266 | -6.8795e-05
708.9625 | 0.0080726 | -7.3951e-05
709.5326 | 0.0080174 | -7.0849e-05
710.6938 | 0.0079668 | -8.0333e-05
711.034 | 0.0079052 | -8.4178e-05
711.7846 | 0.0078493 | -9.6857e-05
712.5142 | 0.0077873 | -0.00010035
713.035 | 0.0077226 | -9.6617e-05
713.8438 | 0.0076617 | -0.00010848
714.1426 | 0.0075933 | -0.00010527
715.1039 | 0.0075286 | -0.00011449
715.5687 | 0.0074559 | -0.0001012
716.1862 | 0.0073909 | -0.00011085
716.8941 | 0.0073125 | -0.00011226
717.5598 | 0.0072474 | -0.0001255
718.3777 | 0.0071657 | -0.00011722
718.8492 | 0.0070877 | -0.00010297
719.2234 | 0.0070097 | -0.00011308
720.159 | 0.0069298 | -9.7838e-05
721.4058 | 0.0068514 | -8.965e-05
721.8697 | 0.0067708 | -9.1597e-05
722.9047 | 0.0066909 | -9.6157e-05
723.6833 | 0.0066099 | -8.6094e-05
724.524 | 0.00653 | -8.3798e-05
725.5441 | 0.0064535 | -8.039e-05
726.4431 | 0.006377 | -6.7789e-05
727.4626 | 0.0063089 | -6.3466e-05
728.1742 | 0.0062488 | -5.8127e-05
729.3727 | 0.0062013 | -4.7019e-05
730.2015 | 0.0061579 | -3.8016e-05
730.7299 | 0.0061279 | -3.079e-05
731.8721 | 0.0061016 | -2.3889e-05
732.6072 | 0.0060803 | -1.4531e-05
733.6972 | 0.0060681 | -1.106e-05
734.4693 | 0.006056 | -4.6217e-06
735.6516 | 0.0060563 | -1.5978e-06
736.1027 | 0.0060548 | 2.6056e-06
737.4636 | 0.0060579 | 5.5967e-06
738.2211 | 0.0060609 | 6.9108e-06
738.7032 | 0.006067 | 9.0918e-06
739.7979 | 0.0060795 | 1.2581e-05
740.6166 | 0.006086 | 1.2821e-05
741.6897 | 0.0060963 | 1.6051e-05
742.2125 | 0.0061111 | 1.6491e-05
743.3915 | 0.0061271 | 1.8589e-05
743.5425 | 0.0061397 | 1.8137e-05
744.8381 | 0.0061556 | 2.2468e-05
745.7623 | 0.006172 | 1.9646e-05
746.4283 | 0.0061876 | 2.052e-05
746.9641 | 0.0062074 | 2.3202e-05
747.822 | 0.0062237 | 2.1871e-05
748.9168 | 0.0062393 | 2.0147e-05
749.2874 | 0.0062538 | 2.2086e-05
750.4637 | 0.0062758 | 2.4012e-05
751.1183 | 0.0062911 | 2.308e-05
751.7319 | 0.0063101 | 2.2187e-05
752.7191 | 0.0063306 | 2.3323e-05
753.4247 | 0.0063493 | 2.209e-05
754.5618 | 0.0063668 | 2.3954e-05
754.8698 | 0.0063786 | 2.1202e-05
755.9857 | 0.0064041 | 2.5271e-05
756.4513 | 0.00642 | 2.5771e-05
757.6592 | 0.006439 | 2.4283e-05
758.1445 | 0.0064573 | 2.1939e-05
758.6339 | 0.0064756 | 2.5302e-05
759.7926 | 0.0064965 | 2.43e-05
760.613 | 0.0065113 | 2.1624e-05
761.4332 | 0.0065345 | 2.4506e-05
761.9489 | 0.0065498 | 2.4687e-05
763.0144 | 0.0065703 | 2.5445e-05
763.4718 | 0.0065867 | 2.3834e-05
764.4039 | 0.0066049 | 2.4799e-05
765.0214 | 0.0066258 | 2.3636e-05
765.8914 | 0.0066437 | 2.5953e-05
766.7575 | 0.0066631 | 2.4803e-05
767.4634 | 0.006681 | 2.3739e-05
768.0977 | 0.0067008 | 2.4597e-05
768.7485 | 0.0067183 | 2.6611e-05
769.9138 | 0.0067392 | 2.3039e-05
769.8663 | 0.0067396 | 2.3368e-05
769.8937 | 0.0067457 | 0.00082372
770.1287 | 0.0067476 | 5.3271e-05
769.9207 | 0.0067457 | 1.8961e-05
769.9276 | 0.0067506 | 2.892e-05
770.0876 | 0.0067514 | 2.0603e-05
770.2749 | 0.0067529 | 6.6687e-06
770.3129 | 0.0067529 | 1.1846e-05
770.493 | 0.0067575 | 2.4047e-05
770.3841 | 0.0067537 | 1.3592e-05
770.5373 | 0.0067567 | -6.2168e-05
770.4964 | 0.0067582 | 2.1518e-05
770.6768 | 0.0067578 | 2.585e-05
770.4012 | 0.0067632 | 1.4647e-05
770.7553 | 0.0067616 | 0.00026138
770.9052 | 0.0067662 | 7.0332e-06
770.912 | 0.0067643 | 3.6424e-05
770.7146 | 0.0067677 | 1.8316e-06
770.888 | 0.0067666 | 0.00017806
770.912 | 0.0067674 | 1.5407e-05
770.6975 | 0.0067658 | 2.4241e-05
770.9462 | 0.0067704 | 3.465e-05
771.0109 | 0.0067723 | 2.4256e-05
771.1234 | 0.0067723 | 3.4853e-05
771.1096 | 0.0067742 | 1.5967e-05
771.0896 | 0.0067753 | 2.4692e-05
771.2081 | 0.0067795 | 8.6199e-05
771.3206 | 0.0067772 | 1.0176e-05
771.3545 | 0.006778 | 1.7343e-05
771.1537 | 0.006778 | 4.1263e-05
771.3513 | 0.006778 | 2.9802e-05
771.4056 | 0.006783 | 1.8129e-05
771.4774 | 0.0067837 | 2.4816e-05
771.6098 | 0.0067856 | #DIV/0!
771.6783 | 0.0067875 | -7.1818e-05
771.6272 | 0.0067849 | -7.4708e-06
771.4056 | 0.0067887 | -1.1552e-05
771.4297 | 0.0067871 | -6.6954e-05
771.5589 | 0.006786 | 1.1376e-05
771.4808 | 0.0067898 | 1.5809e-05
771.5079 | 0.0067928 | 0.00068947
771.7735 | 0.0067928 | 1.8807e-05
771.7666 | 0.0067925 | 1.1446e-05
771.5727 | 0.0067955 | 1.188e-05
771.8651 | 0.006797 | -9.4776e-06
771.6408 | 0.0067944 | -9.6315e-07
771.9336 | 0.0067947 | -3.4801e-06
771.5659 | 0.0067944 | 2.3181e-05
771.9675 | 0.0067951 | 3.6633e-05
771.9744 | 0.0067966 | 2.0488e-05
771.9198 | 0.0068008 | -6.6135e-05
772.1413 | 0.0068024 | 9.095e-05
771.9744 | 0.0068027 | -1.0998e-05
771.8755 | 0.0068012 | 2.1893e-06
772.0288 | 0.0068016 | 4.1967e-05
771.7123 | 0.0068031 | -0.0019619
771.9675 | 0.006802 | 0.0015863
772.0288 | 0.006805 | 1.5972e-05
771.8722 | 0.0068077 | 8.7392e-05
772.0322 | 0.0068069 | -0.00088258
772.0695 | 0.0068088 | 6.3228e-06
772.0764 | 0.0068115 | 9.9715e-05
772.0219 | 0.0068111 | -9.9871e-07
772.2332 | 0.00681 | 0
772.0627 | 0.00681 | 4.6025e-06
771.6886 | 0.0068092 | -0.00027462
771.9128 | 0.0068115 | 1.0933e-05
772.3525 | 0.0068126 | 1.9038e-05
772.2193 | 0.0068138 | 1.4477e-05
772.5499 | 0.0068153 | -2.0075e-05
772.1482 | 0.006818 | -7.8805e-05
772.2807 | 0.0068168 | -1.9596e-06
772.1819 | 0.006816 | -6.1168e-05
772.1614 | 0.0068183 | 0.0021129
771.9675 | 0.0068164 | 0.00013685
772.0798 | 0.0068221 | 6.6119e-05
772.2843 | 0.0068244 | 3.1152e-05
772.2737 | 0.0068286 | 1.6933e-05
772.3282 | 0.0068294 | 0.00010358
772.3828 | 0.0068294 | -2.8419e-05
772.5291 | 0.0068297 | -3.1959e-05
772.3284 | 0.006829 | -7.2238e-05
772.0729 | 0.0068343 | -4.9285e-05
772.1378 | 0.0068355 | 0.0017542
772.2669 | 0.0068377 | 3.7836e-05
772.2435 | 0.0068438 | 6.2129e-05
772.3386 | 0.0068469 | 0.00020436
772.4952 | 0.0068503 | 0.00023857
772.3828 | 0.0068507 | -8.6054e-05
772.3488 | 0.0068545 | -3.1758e-05
772.2946 | 0.006856 | -0.00041891
772.175 | 0.0068609 | 0.00054931
772.1238 | 0.0068621 | 0.00016108
772.3455 | 0.0068663 | 5.3988e-05
772.3828 | 0.0068731 | 4.9636e-05
772.4339 | 0.0068784 | 9.9703e-05
772.5837 | 0.006883 | 0.00034736
772.645 | 0.0068879 | -0.00021954
772.5974 | 0.0068914 | -0.0001199
772.4408 | 0.0068933 | -9.3001e-05
772.3317 | 0.0069009 | -7.9831e-05
772.3965 | 0.0069054 | 0.00016651
772.42 | 0.0069089 | 6.7212e-05
772.2876 | 0.0069161 | 8.0373e-05
772.5939 | 0.0069188 | 0.00014025
772.7166 | 0.0069268 | 0.00011374
772.6994 | 0.0069298 | 0.00057934
772.5801 | 0.0069313 | -7.1737e-05
772.4849 | 0.0069385 | -7.9942e-05
772.6346 | 0.0069423 | -0.0075927
772.4408 | 0.0069465 | 0.00010798
772.4234 | 0.0069519 | 0.00016129
772.5767 | 0.0069568 | 7.0909e-05
772.6857 | 0.0069602 | 0.00016723
772.7808 | 0.0069659 | -0.00057276
772.7573 | 0.006969 | -0.0052658
772.5326 | 0.0069701 | -3.6634e-05
772.5428 | 0.0069762 | -5.5842e-05
772.6822 | 0.0069789 | 5.8308e-05
772.3862 | 0.0069804 | 0.00017383
772.4712 | 0.006985 | 0.00029769
772.8458 | 0.0069884 | 5.2194e-05
772.6348 | 0.0069922 | 6.4811e-05
772.7435 | 0.0069971 | -5.4064e-05
772.8017 | 0.0070021 | 0.0003354
772.7471 | 0.0070028 | -8.3791e-05
772.5291 | 0.0070055 | -4.0473e-05
772.6892 | 0.0070104 | 0.00045755
772.5801 | 0.0070108 | 3.7527e-05
772.5291 | 0.0070131 | 3.8094e-05
772.7845 | 0.00702 | 5.5852e-05
772.9549 | 0.0070215 | 0.00013207
773.1486 | 0.0070279 | -0.00015971
772.9002 | 0.0070287 | -5.6744e-05
772.6789 | 0.0070329 | -1.7846e-05
772.6892 | 0.0070352 | -5.6994e-05
772.7471 | 0.0070333 | 4.6918e-05
772.7435 | 0.0070352 | -0.00013634
772.7333 | 0.0070382 | 0.00019892
772.8897 | 0.0070428 | 0.00010699
772.6111 | 0.0070458 | -0.0001064
772.8389 | 0.0070515 | -8.8575e-05
772.9106 | 0.0070531 | 0.00023257
772.5903 | 0.0070534 | -1.5948e-05
772.7609 | 0.0070542 | -0.00019681
772.652 | 0.0070553 | 2.842e-05
772.6242 | 0.007055 | 2.6448e-05
772.8932 | 0.0070565 | 8.5411e-06
772.7911 | 0.0070591 | 1.1506e-05
772.9479 | 0.0070591 | 2.9736e-05
773.0975 | 0.0070591 | -5.42e-05
772.9549 | 0.0070588 | 2.1391e-05
772.9445 | 0.007058 | 1.7806e-05
772.8052 | 0.0070584 | -0.00019127
772.7878 | 0.0070557 | 2.2626e-05
772.7983 | 0.0070538 | 5.2773e-05
772.9887 | 0.0070523 | -5.253e-06
772.6754 | 0.0070519 | 0.00032212
772.6754 | 0.0070515 | -2.7598e-05
773.2947 | 0.0070531 | -2.2676e-05
772.7747 | 0.0070462 | -0.00013603
773.2644 | 0.0070447 | 3.1262e-05
773.1451 | 0.0070413 | -7.8834e-05
772.7845 | 0.0070367 | 2.5649e-05
772.7471 | 0.0070359 | 0.00027933
772.934 | 0.0070337 | -2.46e-05
772.8491 | 0.007034 | -6.2778e-05
773.0975 | 0.0070279 | 0.00042986
773.1556 | 0.0070276 | -0.00021954
772.941 | 0.0070238 | 0.00023344
772.8932 | 0.0070162 | 5.6314e-05
772.9514 | 0.0070116 | -0.0060141
773.016 | 0.0070089 | 0.00010456
772.7368 | 0.007004 | 0.00013952
772.9445 | 0.0070028 | 0.00020264
772.7368 | 0.0069998 | -3.3753e-05
772.8423 | 0.0069964 | -0.0003354
772.9615 | 0.0069979 | -0.00012995
773.0975 | 0.0069918 | -9.8904e-05
772.9989 | 0.0069846 | 8.3561e-05
772.9037 | 0.0069781 | 0.00032961
773.05 | 0.0069758 | 0.00018379
772.652 | 0.006972 | -0.0001036
773.0328 | 0.0069705 | 9.5846e-05
772.9037 | 0.0069671 | -4.076e-05
773.0396 | 0.006964 | -0.00021019
772.9071 | 0.0069621 | 0.00010049
773.016 | 0.0069572 | 0.00019683
773.1215 | 0.0069519 | 0.00010139
772.7333 | 0.00695 | -0.00026977
772.941 | 0.0069446 | 0.0001267
772.6857 | 0.0069397 | -3.753e-05
773.0837 | 0.0069389 | -3.5448e-05
772.9954 | 0.0069359 | -3.1633e-05
773.1692 | 0.0069336 | 8.2374e-05
773.2844 | 0.0069325 | 0.00011986
773.0465 | 0.0069283 | 3.9183e-05
772.8897 | 0.0069229 | 3.2443e-05
772.8526 | 0.0069188 | 9.7239e-05
772.7808 | 0.0069184 | -3.766e-05
772.7333 | 0.0069146 | -4.5762e-05
772.89 | 0.0069131 | -2.249e-05
773.1927 | 0.0069115 | -1.6494e-05
773.0604 | 0.0069093 | 0.00013957
773.3052 | 0.0069066 | 4.7702e-05
773.3561 | 0.0069043 | 0.00011153
772.7946 | 0.0068997 | 2.7117e-05
772.8897 | 0.0068971 | 7.2116e-05
772.9445 | 0.0068963 | -2.6309e-05
772.73 | 0.006891 | -3.5763e-05
773.1451 | 0.0068891 | -6.5608e-05
773.1417 | 0.0068906 | -2.7586e-05
773.1556 | 0.0068876 | -3.9131e-05
773.101 | 0.006886 | 3.6555e-05
772.992 | 0.0068838 | 2.8167e-05
773.3493 | 0.0068811 | 0.0001047
772.7878 | 0.0068777 | 0.00037472
772.7504 | 0.0068762 | 3.7278e-05
772.992 | 0.0068746 | -1.3792e-05
772.9615 | 0.0068724 | -1.1092e-05
773.0942 | 0.0068716 | -4.3295e-05
773.312 | 0.0068704 | -3.9372e-05
773.1962 | 0.0068712 | 8.3851e-05
773.1589 | 0.0068674 | 1.719e-05
773.1451 | 0.0068651 | 4.0128e-05
772.9989 | 0.0068636 | 2.7635e-05
772.7808 | 0.0068613 | 5.6145e-05
772.9308 | 0.0068606 | -9.6796e-05
772.8286 | 0.0068583 | -5.9219e-06
773.1045 | 0.0068628 | -7.8197e-06
773.05 | 0.0068587 | -0.00020348
773.2947 | 0.0068583 | -0.00017266
773.2713 | 0.0068579 | 0.0020777
772.8491 | 0.0068541 | 1.3254e-05
773.1486 | 0.0068552 | 2.2635e-05
773.0465 | 0.0068514 | -2.0801e-05
772.8354 | 0.0068522 | 3.9696e-05
773.0024 | 0.0068518 | 2.703e-05
772.9954 | 0.006851 | -9.7701e-06
773.0432 | 0.006851 | -1.9492e-05
773.145 | 0.0068541 | 0.00011202
773.1079 | 0.0068495 | -8.8124e-05
773.2171 | 0.0068476 | 0.00018683
772.9479 | 0.0068457 | 0.00044129
773.1079 | 0.0068453 | 0.00019134
773.0941 | 0.0068446 | -1.2427e-05
773.0941 | 0.0068434 | -8.6312e-06
773.2032 | 0.006845 | -1.5637e-05
773.1927 | 0.0068427 | -3.7275e-05
773.196 | 0.0068446 | 1.8126e-05
773.2644 | 0.0068419 | 2.3137e-05
773.1451 | 0.0068415 | 4.4697e-05
772.9514 | 0.0068404 | 8.8688e-06
772.9954 | 0.0068381 | -5.1648e-05
773.0258 | 0.006837 | -5.8818e-06
772.8354 | 0.0068381 | 3.5057e-05
773.1893 | 0.0068393 | 0
773.21 | 0.0068389 | -7.1306e-06
773.1148 | 0.0068423 | 6.0746e-05
773.1556 | 0.006837 | 1.2413e-05
772.9954 | 0.006837 | 2.8209e-05
773.1079 | 0.0068343 | 3.1165e-05
772.9954 | 0.0068362 | 1.3549e-05
772.7911 | 0.0068332 | -8.1569e-05
773.1312 | 0.0068362 | 2.7885e-05
772.8831 | 0.0068355 | 6.2777e-06
773.1312 | 0.0068324 | 4.1625e-05
773.05 | 0.0068377 | -1.4144e-05
773.0941 | 0.0068351 | 1.2448e-05
773.0673 | 0.0068335 | 1.8978e-05
773.152 | 0.0068316 | -2.9536e-05
773.0396 | 0.0068313 | -1.0658e-05
772.6892 | 0.0068309 | 0
773.21 | 0.0068316 | -2.9005e-06
773.21 | 0.006832 | 0
773.05 | 0.0068316 | 2.3111e-05
773.3018 | 0.0068305 | 4.0565e-05
773.1079 | 0.0068309 | -1.9131e-05
773.1113 | 0.0068294 | 9.3984e-06
773.0975 | 0.0068275 | 3.2587e-05
773.3085 | 0.0068267 | -1.1481e-05
772.9374 | 0.0068271 | -5.5651e-06
772.9445 | 0.0068256 | -4.7562e-06
773.2439 | 0.0068278 | 2.1036e-06
773.1658 | 0.0068271 | 4.3541e-06
773.1486 | 0.0068275 | 5.9263e-06
773.1183 | 0.0068275 | -9.7127e-05
773.2065 | 0.0068267 | 1.5516e-05
772.7946 | 0.0068252 | -3.4295e-05
773.1893 | 0.0068248 | -5.1791e-05
772.7808 | 0.0068218 | 0
773.2403 | 0.0068233 | 6.2953e-05
773.2506 | 0.0068244 | 6.6056e-06
773.1893 | 0.0068252 | 0
773.2135 | 0.0068263 | 0
773.4142 | 0.0068259 | 8.4601e-05
773.2237 | 0.0068233 | 5.8794e-06
773.1556 | 0.0068244 | 5.7533e-06
773.1624 | 0.0068229 | -2.5261e-05
772.6312 | 0.0068229 | 8.0116e-06
773.0837 | 0.006824 | 1.525e-05
773.1183 | 0.0068259 | 1.943e-06
773.2031 | 0.0068248 | 2.8115e-05
773.4617 | 0.0068275 | #DIV/0!
773.4142 | 0.0068244 | 2.0447e-06
773.0431 | 0.0068229 | 9.4801e-06
773.1183 | 0.0068225 | 9.2353e-06
772.645 | 0.0068237 | 7.4187e-05
773.0604 | 0.0068237 | 2.0365e-05
773.0024 | 0.0068206 | -7.5551e-07
773.0533 | 0.0068237 | 0
773.1556 | 0.0068233 | 1.0923e-05
773.1486 | 0.0068233 | -2.0399e-05
773.3052 | 0.0068237 | 6.261e-06
773.1417 | 0.0068221 | 4.4672e-05
773.0906 | 0.0068229 | 8.5453e-06
772.7911 | 0.006821 | 1.7227e-05
773.0975 | 0.006821 | -6.6849e-05
772.7264 | 0.0068187 | 2.4549e-06
773.0533 | 0.0068206 | -7.1868e-05
773.1589 | 0.0068183 | 9.0846e-07
773.101 | 0.0068218 | -0.00011195
773.0604 | 0.0068237 | -1.1738e-05
773.1451 | 0.0068191 | 2.6086e-05
773.0432 | 0.0068218 | 0.00023375
773.0941 | 0.0068191 | -1.4705e-06
772.9989 | 0.0068191 | -0.00017624
773.036 | 0.006818 | 1.1905e-05
772.8865 | 0.0068195 | 7.6005e-06
773.0604 | 0.0068187 | 1.5062e-05
773.254 | 0.006821 | 4.4824e-06
773.3494 | 0.0068218 | 2.1367e-05
773.1624 | 0.0068199 | 7.1017e-06
772.8017 | 0.0068191 | 1.4737e-05
772.9002 | 0.0068153 | -4.9964e-06
773.0396 | 0.0068195 | 2.5161e-06
773.0396 | 0.0068172 | 1.865e-05
772.934 | 0.006821 | -2.6081e-06
773.1045 | 0.0068199 | 2.4e-05
773.145 | 0.0068199 | 4.0698e-05
772.8932 | 0.0068199 | 2.2363e-05
772.992 | 0.006816 | 1.6461e-06
772.8965 | 0.0068195 | 3.1486e-05
772.9514 | 0.0068164 | 4.7351e-05
772.6822 | 0.0068191 | -2.7758e-05
772.7845 | 0.0068164 | 1.7892e-05
773.1045 | 0.0068214 | -4.4622e-05
772.9514 | 0.006818 | 9.5732e-06
773.2065 | 0.006821 | 0.0001047
772.7333 | 0.0068168 | 6.0391e-06
772.9037 | 0.0068176 | 3.1398e-05
773.05 | 0.0068157 | 0
772.6994 | 0.0068164 | #DIV/0!
773.0975 | 0.0068176 | -0.00076533
772.832 | 0.0068168 | 7.7433e-06
772.9037 | 0.0068172 | 0
773.0465 | 0.0068183 | -1.8576e-05
773.1417 | 0.0068199 | 1.1875e-05
773.0637 | 0.0068176 | 3.3546e-05
772.9549 | 0.0068145 | 2.0143e-05
772.7435 | 0.0068153 | 5.1735e-06
772.9445 | 0.0068149 | 1.7054e-05
772.8017 | 0.006813 | -3.1911e-06
772.6961 | 0.0068157 | 4.1921e-05
773.1556 | 0.006818 | 4.0352e-05
773.1011 | 0.0068141 | 0
772.9989 | 0.0068172 | 3.2265e-05
772.8865 | 0.0068164 | 4.8553e-06
772.9002 | 0.0068157 | 9.0084e-06
773.0024 | 0.006813 | 0
772.9445 | 0.0068134 | 5.9925e-06
772.7878 | 0.0068153 | 2.1867e-05
772.7845 | 0.0068164 | 6.7173e-05
773.0906 | 0.0068168 | 4.5325e-06
773.1589 | 0.0068164 | 0
772.9954 | 0.0068168 | 2.1316e-05
773.0396 | 0.0068164 | 9.583e-06
772.8354 | 0.0068164 | 1.1438e-05
772.9479 | 0.0068138 | 4.8001e-05
772.8017 | 0.006813 | 2.4813e-06
772.6961 | 0.0068134 | 1.7218e-05
772.992 | 0.0068141 | 1.582e-05
772.9887 | 0.0068168 | 3.9292e-06
772.9921 | 0.0068145 | -2.2789e-06
773.1624 | 0.0068187 | 2.5789e-05
772.8897 | 0.0068141 | 0
773.1589 | 0.0068138 | 5.9848e-06
772.9002 | 0.0068145 | -1.8974e-06
773.0024 | 0.0068145 | -2.6146e-05
772.5903 | 0.0068153 | -4.4752e-05
772.6892 | 0.0068145 | -0.00013911
772.9989 | 0.006818 | 9.7873e-06
772.8662 | 0.006816 | 6.0876e-05
772.9887 | 0.0068164 | -3.4954e-05
773.0568 | 0.0068199 | -3.7917e-05
772.8017 | 0.0068214 | -2.8262e-05
772.9445 | 0.0068199 | -2.0305e-05
772.6856 | 0.0068229 | -6.5601e-05
772.6926 | 0.0068248 | -0.00017365
772.832 | 0.0068244 | 4.5837e-05
772.6857 | 0.006829 | 8.7834e-05
772.8831 | 0.0068305 | 0.00011796
773.0093 | 0.0068377 | -0.0023374
772.8052 | 0.0068347 | -0.00020911
772.9514 | 0.0068385 | -8.2866e-05
772.6789 | 0.006845 | -0.0010315
772.8085 | 0.0068461 | -0.00016402
772.9037 | 0.0068465 | 3.5111e-05
772.7878 | 0.0068526 | 8.3983e-05
772.8354 | 0.0068575 | -0.00010263
773.0906 | 0.0068594 | -0.00013117
773.0396 | 0.0068655 | 0.00010702
772.6961 | 0.0068678 | -3.2722e-05
772.6312 | 0.0068731 | -3.0368e-05
772.9989 | 0.006875 | -0.0003339
772.5326 | 0.0068777 | 7.0605e-05
772.4883 | 0.0068822 | -0.00015949
772.6414 | 0.006886 | 4.8948e-05
772.8629 | 0.0068895 | 3.8447e-05
772.8796 | 0.006894 | 4.7885e-05
772.9989 | 0.0069005 | -0.00025823
773.0128 | 0.0069024 | -0.0002248
772.9989 | 0.0069032 | -3.5502e-05
772.7878 | 0.0069089 | -0.00061697
772.8052 | 0.0069108 | -7.2757e-05
772.6346 | 0.0069134 | 0.004873
772.9887 | 0.0069172 | #DIV/0!
772.7166 | 0.0069237 | 3.3452e-05
772.7911 | 0.0069252 | -0.00011172
772.8052 | 0.0069309 | 6.959e-05
773.2032 | 0.0069325 | -3.1317e-05
772.8423 | 0.0069336 | -8.6905e-05
772.8423 | 0.0069325 | -7.4142e-06
772.5361 | 0.0069332 | -7.1909e-05
772.7264 | 0.0069378 | -4.9449e-05
772.5361 | 0.0069374 | 3.5795e-05
772.7471 | 0.0069404 | 7.9647e-06
772.6961 | 0.0069397 | 6.5808e-05
772.7911 | 0.0069423 | -2.2385e-05
772.9174 | 0.0069393 | 1.7982e-05
772.5939 | 0.0069412 | 2.0366e-05
772.832 | 0.0069385 | 5.6378e-06
772.5903 | 0.0069378 | -1.2705e-05
772.6044 | 0.0069385 | 2.5203e-05
772.5801 | 0.0069374 | -1.4371e-05
772.8932 | 0.0069374 | -1.4338e-05
772.7264 | 0.0069359 | -2.1867e-05
772.8286 | 0.0069344 | 8.8711e-05
773.0024 | 0.0069328 | 0.00024563
772.9106 | 0.0069302 | 3.962e-05
772.7946 | 0.0069287 | 3.7231e-05
772.6892 | 0.0069268 | 0.00024142
772.5021 | 0.0069214 | -0.00018845
772.6754 | 0.0069207 | -4.9256e-05
772.876 | 0.0069218 | -8.6211e-05
772.8491 | 0.0069184 | -5.579e-05
772.89 | 0.0069169 | 0.00011776
772.5903 | 0.0069138 | 0.00029149
772.9141 | 0.0069074 | 3.2775e-05
772.7435 | 0.0069062 | -0.00066029
772.7878 | 0.0069005 | 6.9877e-05
772.4373 | 0.006902 | -6.2484e-05
772.614 | 0.0068982 | -6.3849e-05
772.8052 | 0.0068997 | -4.0418e-05
772.9445 | 0.0068937 | -0.00052075
772.8831 | 0.0068944 | 0.00026336
772.7573 | 0.0068891 | 4.5192e-05
772.6381 | 0.0068857 | 6.4186e-05
772.7402 | 0.0068826 | 0.00017216
772.6414 | 0.00688 | -0.0001293
772.652 | 0.0068796 | -8.5689e-05
772.6822 | 0.0068762 | -1.7316e-05
772.6822 | 0.00688 | -4.4383e-05
772.8423 | 0.0068739 | -0.00012643
772.8831 | 0.0068758 | 0.0001064
772.8491 | 0.0068708 | 3.2301e-05
772.7333 | 0.0068697 | 2.1904e-05
772.5463 | 0.0068655 | 2.9395e-05
772.5361 | 0.006864 | -0.00017382
772.3795 | 0.0068647 | -4.9062e-05
772.5256 | 0.0068613 | -1.7391e-05
772.7946 | 0.006859 | -1.7184e-05
772.7402 | 0.006856 | -3.962e-05
772.8423 | 0.0068587 | 0.00014674
772.8665 | 0.0068564 | 3.4243e-05
772.7368 | 0.006853 | 5.5931e-05
772.7402 | 0.006851 | 0.00032997
772.5291 | 0.0068488 | 7.46e-05
772.645 | 0.0068476 | 2.8365e-05
772.8354 | 0.0068461 | -9.7909e-06
772.645 | 0.0068461 | -0.00060134
772.5256 | 0.006845 | -0.00010412
772.9954 | 0.0068442 | 8.4802e-05
772.652 | 0.0068434 | -2.234e-05
772.8865 | 0.0068408 | 4.9467e-05
772.5463 | 0.0068377 | 0.00017279
772.9002 | 0.0068366 | -0.00055652
772.7878 | 0.0068339 | -5.8243e-05
772.5903 | 0.0068328 | 2.5589e-05
772.9002 | 0.0068332 | 1.491e-05
772.6312 | 0.0068328 | -1.8212e-05
772.7367 | 0.0068324 | 5.0444e-05
772.5837 | 0.0068309 | 2.0607e-05
772.9037 | 0.0068271 | 1.4902e-05
772.7946 | 0.0068278 | 8.3556e-05
772.2435 | 0.0068248 | -7.5005e-07
772.3793 | 0.0068271 | 1.9282e-05
772.5154 | 0.0068252 | 2.1928e-06
772.3965 | 0.0068275 | -7.378e-06
772.5974 | 0.006824 | -1.4565e-05
772.9374 | 0.0068263 | -0.00025737
772.7402 | 0.0068244 | -6.189e-05
772.7504 | 0.0068218 | 1.1658e-05
772.4305 | 0.0068187 | 2.4306e-05
772.6588 | 0.0068202 | -7.2891e-06
772.3828 | 0.0068199 | 5.1571e-06
772.5837 | 0.0068206 | 3.7487e-05
772.5939 | 0.0068229 | 4.2395e-05
772.652 | 0.0068199 | -4.206e-05
772.6994 | 0.0068218 | -0.0014217
772.4545 | 0.0068229 | 2.0582e-05
772.6651 | 0.0068172 | 2.0888e-05
772.5974 | 0.006818 | -1.9978e-05
772.3932 | 0.0068145 | -3.3403e-06
772.3351 | 0.0068141 | -7.8518e-06
772.8354 | 0.0068153 | 7.3776e-06
772.4373 | 0.006818 | 1.8939e-06
772.7911 | 0.0068164 | 2.7629e-06
772.7541 | 0.0068172 | -7.4587e-05
772.7368 | 0.0068149 | 1.3979e-05
772.5601 | 0.0068145 | 1.9426e-05
772.5291 | 0.0068111 | 2.3371e-05
772.4918 | 0.0068122 | -6.12e-05
772.4408 | 0.0068111 | 7.7173e-06
772.5903 | 0.0068115 | 6.1042e-05
772.5974 | 0.0068122 | 0.00018611
772.6277 | 0.0068119 | 3.7246e-05
772.2737 | 0.0067989 | 2.0595e-05
772.3284 | 0.0067902 | 2.6852e-05
771.8141 | 0.0067826 | 2.2308e-05
771.2489 | 0.0067845 | 1.8774e-05
770.9701 | 0.0067674 | 1.9171e-05
770.0739 | 0.0067499 | 1.7464e-05
769.8765 | 0.0067441 | 1.2763e-05
768.9566 | 0.0067278
767.3715 | 0.0067168
765.4855 | 0.0066974
763.6905 | 0.0066772
762.0512 | 0.0066612
760.4011 | 0.0066445
759.6935 | 0.0066365
758.7809 | 0.0066293
758.1653 | 0.0066274
757.3819 | 0.0066232
756.2632 | 0.0066163
755.5854 | 0.0066083
755.1094 | 0.0065996
754.3633 | 0.0065905
753.4211 | 0.0065764
753.233 | 0.0065642
752.0334 | 0.0065505
751.1628 | 0.0065368
750.5869 | 0.0065182
750.0897 | 0.0064995
749.1087 | 0.0064809
748.0656 | 0.0064611
747.4205 | 0.0064455
746.5864 | 0.006425
746.2704 | 0.0064079
745.027 | 0.0063888
744.6285 | 0.0063671
743.8345 | 0.0063451
742.9722 | 0.0063291
742.3638 | 0.006307
741.5139 | 0.0062907
740.8504 | 0.0062717
740.0385 | 0.0062466
739.3193 | 0.0062283
738.4345 | 0.0062078
737.8077 | 0.0061903
737.0811 | 0.0061678
736.1852 | 0.0061484
735.5 | 0.0061286
734.5035 | 0.0061092
734.1451 | 0.0060917
733.2274 | 0.0060731
732.7379 | 0.0060514
731.7477 | 0.0060312
730.8677 | 0.006013
730.6088 | 0.0059943
729.7214 | 0.0059704
728.9998 | 0.0059529
728.2435 | 0.00593
727.5627 | 0.0059137
726.8854 | 0.0058924
725.8932 | 0.0058783
725.2673 | 0.0058566
724.3994 | 0.0058376
723.9736 | 0.0058174
722.9944 | 0.0057961
722.3055 | 0.0057817
721.5301 | 0.0057585
721.0591 | 0.0057436
720.1901 | 0.0057239
719.237 | 0.0057045
718.8386 | 0.0056839
717.7257 | 0.0056645
717.3202 | 0.0056512
716.4357 | 0.0056299
715.9154 | 0.0056128
714.8675 | 0.0055907
714.2639 | 0.0055736
713.5278 | 0.005553
712.8817 | 0.005534
712.2847 | 0.0055199
711.4334 | 0.0054986
710.8008 | 0.0054804
709.7582 | 0.0054602
709.2923 | 0.0054454
708.4754 | 0.0054256
707.769 | 0.0054077
707.087 | 0.005391
706.0916 | 0.0053708
705.789 | 0.0053579
704.9604 | 0.0053354
704.3893 | 0.0053195
703.4348 | 0.0053004
702.6092 | 0.0052822
701.8425 | 0.00527
701.0477 | 0.0052487
700.3882 | 0.0052327
699.841 | 0.0052133
699.2654 | 0.0052019
698.3615 | 0.0051779
697.5416 | 0.0051616
696.7978 | 0.0051452
696.1693 | 0.0051243
695.4916 | 0.0051118
694.3876 | 0.0050901
693.9858 | 0.0050741
692.9685 | 0.0050524
692.4929 | 0.0050379
691.7656 | 0.0050159
690.8069 | 0.0050014
690.2614 | 0.0049832
689.3095 | 0.004966
688.7283 | 0.0049508
687.8772 | 0.0049326
687.4079 | 0.0049166
686.553 | 0.004898
685.8242 | 0.0048793
685.2111 | 0.0048645
684.2468 | 0.0048455
683.791 | 0.0048314
682.8824 | 0.0048124
682.2935 | 0.0047968
681.2544 | 0.0047762
680.7385 | 0.0047621
679.6709 | 0.0047446
679.1583 | 0.0047309
678.4697 | 0.0047146
677.8231 | 0.0046921
677.0816 | 0.0046781
676.0446 | 0.004656
675.6155 | 0.0046461
674.842 | 0.0046221
674.0961 | 0.0046062
673.0332 | 0.0045875
672.3469 | 0.0045712
671.7766 | 0.0045541
670.9065 | 0.0045369
670.5051 | 0.0045236
669.5538 | 0.0045027
668.8524 | 0.004489
667.9534 | 0.0044723
667.4918 | 0.0044544
666.4688 | 0.0044338
666.0561 | 0.0044182
665.2057 | 0.0044038
664.355 | 0.0043829
663.5042 | 0.0043684
662.7769 | 0.004349
662.4061 | 0.0043338
661.4945 | 0.0043144
661.0032 | 0.0042976
659.9642 | 0.0042779
659.0906 | 0.00426
658.6913 | 0.0042463
657.4745 | 0.0042288
657.2515 | 0.0042113
656.3455 | 0.0041904
655.4644 | 0.0041771
654.8091 | 0.0041576
654.1788 | 0.0041417
653.3889 | 0.0041249
652.308 | 0.0041052
651.8826 | 0.0040911
651.0317 | 0.0040709
650.4575 | 0.0040553
649.4999 | 0.004039
649.0137 | 0.0040203
648.3787 | 0.0040028
647.1433 | 0.0039834
646.6214 | 0.0039697
645.5027 | 0.0039503
645.2897 | 0.0039378
644.3693 | 0.0039149
643.4169 | 0.0038986
643.0436 | 0.0038818
642.0765 | 0.0038659
641.5538 | 0.0038484
640.6041 | 0.0038301
640.1663 | 0.0038156
639.0272 | 0.003794
638.5862 | 0.0037791
638.0342 | 0.0037578
637.1902 | 0.0037415
636.7094 | 0.0037236
635.7257 | 0.0037072
634.8458 | 0.0036893
633.8651 | 0.0036688
633.6584 | 0.0036543
632.4777 | 0.0036338
631.9709 | 0.0036193
630.9147 | 0.003598
630.1796 | 0.0035851
629.6476 | 0.0035646
628.7761 | 0.0035467
628.2047 | 0.0035326
627.1791 | 0.0035102
626.9648 | 0.0034972
625.828 | 0.0034736
625.0127 | 0.0034611
624.7125 | 0.0034409
623.4603 | 0.0034211
623.2028 | 0.0034067
622.0145 | 0.0033884
621.5493 | 0.0033725
620.894 | 0.0033512
620.0345 | 0.0033397
619.4042 | 0.0033173
618.7484 | 0.0033063
617.8955 | 0.0032842
617.0891 | 0.003264
616.3752 | 0.0032507
615.4606 | 0.0032344
614.8904 | 0.0032169
614.1835 | 0.0031956
613.3004 | 0.0031841
612.6148 | 0.0031602
611.7887 | 0.0031442
611.1604 | 0.003129
610.5603 | 0.0031069
609.8705 | 0.0030959
608.7347 | 0.0030742
608.03 | 0.0030594
607.5446 | 0.0030415
606.728 | 0.0030244
606.0987 | 0.0030008
605.5553 | 0.0029859
604.4719 | 0.0029684
603.5464 | 0.002949
603.1253 | 0.0029357
602.0769 | 0.0029198
601.5006 | 0.0028988
600.6212 | 0.0028828
599.8174 | 0.0028654
599.2371 | 0.0028517
598.588 | 0.0028311
597.8013 | 0.0028178
597.0005 | 0.0027946
596.405 | 0.0027798
595.2791 | 0.0027619
594.8347 | 0.0027429
594.304 | 0.0027227
593.3178 | 0.0027079
593.0109 | 0.0026896
591.6375 | 0.0026744
591.2507 | 0.0026592
590.3037 | 0.0026379
589.9094 | 0.0026223
588.9219 | 0.0026048
588.1841 | 0.0025838
587.1307 | 0.002569
586.689 | 0.0025515
586.0629 | 0.0025344
585.0309 | 0.002515
584.7988 | 0.0025001
583.7591 | 0.0024785
582.973 | 0.0024648
581.9216 | 0.0024419
581.6026 | 0.0024309
581.0189 | 0.0024111
579.8434 | 0.0023936
579.3176 | 0.002378
578.2759 | 0.0023582
577.9058 | 0.0023472
577.2523 | 0.0023255
576.4095 | 0.0023103
575.6469 | 0.0022913
574.6298 | 0.0022742
574.1613 | 0.0022571
573.2124 | 0.002235
572.6671 | 0.0022194
571.7471 | 0.0022057
571.0378 | 0.002189
570.4486 | 0.0021669
569.7022 | 0.002149
568.9637 | 0.0021308
567.8783 | 0.002114
567.5327 | 0.0020984
566.5131 | 0.0020775
565.686 | 0.0020634
565.132 | 0.0020444
564.312 | 0.0020296
563.6049 | 0.0020109
562.8391 | 0.0019927
562.394 | 0.0019771
561.0882 | 0.0019577
560.9165 | 0.0019405
560.2086 | 0.0019204
559.3799 | 0.0019059
558.2335 | 0.0018865
557.9122 | 0.0018664
557.1014 | 0.0018534
556.3779 | 0.0018336
555.8809 | 0.0018177
554.7695 | 0.0017967
554.141 | 0.0017815
553.1937 | 0.0017614
552.5353 | 0.0017439
551.9242 | 0.0017256
551.3094 | 0.0017073
550.4057 | 0.0016883
549.6732 | 0.001672
549.2598 | 0.0016567
547.963 | 0.0016354
547.5418 | 0.0016198
546.7248 | 0.001602
546.2701 | 0.0015852
545.0642 | 0.0015666
544.4666 | 0.0015514
543.9351 | 0.0015331
543.08 | 0.0015145
542.1995 | 0.001497
541.4214 | 0.001476
540.7093 | 0.001462
539.9568 | 0.0014452
539.1894 | 0.0014266
538.6935 | 0.0014091
538.0211 | 0.0013904
537.2203 | 0.0013775
536.5216 | 0.0013554
535.8196 | 0.0013399
534.6577 | 0.0013197
534.264 | 0.0013052
533.5616 | 0.0012847
532.9396 | 0.0012691
531.7438 | 0.0012505
531.2759 | 0.0012303
530.5326 | 0.0012177
529.7958 | 0.0011983
529.0298 | 0.0011816
528.4182 | 0.0011649
527.4344 | 0.0011496
526.7486 | 0.0011272
525.9819 | 0.0011127
525.3405 | 0.0010956
524.2191 | 0.0010755
524.0531 | 0.0010599
522.828 | 0.0010363
522.3297 | 0.001023
521.6099 | 0.0010017
520.7866 | 0.00098758
520.1069 | 0.00096628
519.2354 | 0.00094878
518.7995 | 0.0009347
517.7868 | 0.00091416
517.2953 | 0.00089932
516.3488 | 0.00087459
515.561 | 0.00086014
514.7551 | 0.00084302
514.3629 | 0.00082704
513.2491 | 0.0008065
512.6976 | 0.00078824
512.1462 | 0.0007715
511.0204 | 0.00075096
510.9244 | 0.00074145
509.6465 | 0.00071634
509.1239 | 0.00070036
508.242 | 0.00068286
507.4637 | 0.00066764
506.7295 | 0.00064672
505.9545 | 0.00062846
505.6358 | 0.00061438
504.5823 | 0.00059422
504.1927 | 0.00057862
503.0313 | 0.00055998
502.5114 | 0.00054439
501.6317 | 0.00052384
500.9482 | 0.00050749
500.0643 | 0.00049227
499.1726 | 0.00047134
499.0129 | 0.00045765
497.8385 | 0.00043292
497.2921 | 0.00041961
496.6078 | 0.00039983
495.7786 | 0.00038156
495.1054 | 0.00036483
494.1935 | 0.00034657
493.6021 | 0.00032945
492.5896 | 0.00031043
492.2433 | 0.00029559
491.2492 | 0.0002739
490.1318 | 0.00025793
489.9679 | 0.00023929
489.1258 | 0.00022293
488.2502 | 0.00020505
487.6238 | 0.00018907
486.7328 | 0.00016777
485.558 | 0.00014875
485.319 | 0.00013429
484.8041 | 0.00011565
483.9123 | 9.7769e-05
483.2185 | 7.6085e-05
482.617 | 6.2389e-05
481.7102 | 4.451e-05
480.5671 | 2.0543e-05
480.2869 | 1.0652e-05
479.2743 | -1.2934e-05
479.0948 | -2.6249e-05
477.9925 | -4.7933e-05
477.1437 | -6.4672e-05
476.3994 | -8.5215e-05
475.5767 | -0.00010195
474.8623 | -0.00011831
474.4581 | -0.00014038
473.5561 | -0.00015293
472.5492 | -0.00017804
472.021 | -0.00019287
471.0401 | -0.00021075
470.6954 | -0.00022787
469.8676 | -0.00024613
468.8255 | -0.00026401
468.6157 | -0.00027847
467.3711 | -0.0003013
467.0898 | -0.00031689
465.916 | -0.00033439
465.1769 | -0.00035075
464.7867 | -0.00036977
463.9462 | -0.00038993
462.8801 | -0.00040401
462.1891 | -0.00042417
461.8625 | -0.00043711
460.7433 | -0.00046145
460.0557 | -0.00047477
459.1766 | -0.00049721
458.4094 | -0.00051243
457.9659 | -0.00052917
457.5223 | -0.00054781
456.4803 | -0.00056493
455.8673 | -0.00058471
455.0962 | -0.00059841
454.4189 | -0.00062047
453.5682 | -0.00063493
452.7173 | -0.00065509
452.367 | -0.00067335
451.4409 | -0.00068781
450.672 | -0.00070873
449.7868 | -0.00072851
449.0969 | -0.00074525
448.4527 | -0.00076085
447.619 | -0.00077987
447.0311 | -0.00079813
446.3254 | -0.00081563
445.5147 | -0.00083617
444.9335 | -0.00085253
444.1822 | -0.00086927
443.5142 | -0.00088372
442.3852 | -0.00090655
441.6296 | -0.00092291
440.5529 | -0.00094003
440.2657 | -0.00095639
439.6497 | -0.00097465
438.3264 | -0.00099595
438.3003 | -0.0010093
437.1466 | -0.0010302
436.708 | -0.0010424
435.7433 | -0.001064
435.1641 | -0.0010808
434.4981 | -0.001099
433.8658 | -0.0011165
433.0369 | -0.0011314
431.8585 | -0.0011504
431.4306 | -0.0011649
430.5666 | -0.0011896
430.0473 | -0.0012033
428.7508 | -0.0012242
428.1405 | -0.0012368
427.6131 | -0.0012565
426.9303 | -0.0012733
426.5396 | -0.001295
425.2149 | -0.0013132
425.0403 | -0.0013284
423.5826 | -0.0013486
423.2862 | -0.0013642
422.3099 | -0.0013828
421.5766 | -0.0013962
421.0104 | -0.0014178
420.3948 | -0.0014315
419.4823 | -0.0014502
418.7215 | -0.0014688
418.1664 | -0.0014817
417.3027 | -0.0015046
416.4464 | -0.0015194
415.7574 | -0.0015415
415.4379 | -0.0015556
414.4971 | -0.0015738
413.2363 | -0.0015913
413.1297 | -0.0016084
412.1201 | -0.0016286
411.6512 | -0.0016427
410.5036 | -0.0016666
410.0461 | -0.0016819
409.2374 | -0.0017013
408.57 | -0.0017184
407.7076 | -0.0017374
407.0166 | -0.0017587
406.3867 | -0.0017697
405.1459 | -0.0017918
404.8781 | -0.0018101
403.8008 | -0.0018268
403.1626 | -0.0018447
402.7193 | -0.0018626
401.6909 | -0.0018797
401.0484 | -0.0018979
400.4211 | -0.001917
399.7248 | -0.0019333
398.6457 | -0.0019561
397.7921 | -0.0019702
397.3288 | -0.00199
396.6814 | -0.0020079
395.8389 | -0.0020277
395.0879 | -0.0020452
394.628 | -0.0020577
393.6312 | -0.0020798
392.9565 | -0.0020946
392.197 | -0.0021171
391.7024 | -0.0021315
390.8158 | -0.0021509
389.8293 | -0.0021684
389.1538 | -0.0021836
388.2438 | -0.002208
387.7789 | -0.0022213
386.9145 | -0.0022422
386.634 | -0.0022563
385.4848 | -0.0022776
384.958 | -0.0022905
384.1043 | -0.002313
383.1538 | -0.0023286
382.873 | -0.0023468
381.5912 | -0.0023678
381.1986 | -0.002378
380.2627 | -0.0024047
379.7272 | -0.0024184
378.9031 | -0.0024385
378.3946 | -0.002453
377.4265 | -0.0024735
376.6785 | -0.0024925
376.1195 | -0.0025051
375.1897 | -0.0025294
374.6688 | -0.0025454
373.6383 | -0.0025648
373.0669 | -0.0025816
372.3288 | -0.0025994
371.4172 | -0.0026173
370.6408 | -0.0026344
369.964 | -0.0026527
369.5697 | -0.0026706
368.3358 | -0.0026892
367.837 | -0.0027041
366.8965 | -0.0027242
366.1997 | -0.0027425
365.4447 | -0.0027626
364.8677 | -0.0027786
364.5191 | -0.002795
363.1201 | -0.0028163
362.651 | -0.0028284
361.5342 | -0.0028494
361.3832 | -0.0028646
360.2193 | -0.0028836
359.6293 | -0.0029019
359.0431 | -0.0029198
357.8742 | -0.0029399
357.3034 | -0.002954
356.6118 | -0.0029753
356.3825 | -0.0029901
355.2125 | -0.0030111
354.6095 | -0.0030278
353.5749 | -0.0030461
352.9833 | -0.0030613
352.1581 | -0.0030811
351.0483 | -0.0030982
350.9393 | -0.0031153
349.938 | -0.0031351
349.4355 | -0.0031514
348.3087 | -0.0031682
347.5482 | -0.0031872
347.0176 | -0.0032051
345.9601 | -0.0032237
345.3238 | -0.0032385
344.3866 | -0.0032564
343.7459 | -0.0032709
342.8239 | -0.0032903
342.2883 | -0.0033036
341.4711 | -0.0033222
340.7631 | -0.0033356
339.9922 | -0.0033527
339.1583 | -0.0033709
338.8766 | -0.0033865
337.8231 | -0.0034071
337.2902 | -0.0034154
336.1653 | -0.0034394
335.5025 | -0.0034539
335.1185 | -0.0034725
334.2279 | -0.0034881
333.5764 | -0.0035045
332.5992 | -0.0035277
332.2179 | -0.0035406
331.2202 | -0.003563
330.8116 | -0.0035729
329.4672 | -0.0035942
328.7513 | -0.0036117
328.3972 | -0.0036292
327.6729 | -0.0036464
326.827 | -0.0036639
326.0902 | -0.0036829
325.8027 | -0.0037004
324.6837 | -0.0037217
324.0252 | -0.0037342
323.3393 | -0.0037548
322.4948 | -0.0037734
321.7252 | -0.0037917
320.9513 | -0.003808
320.5526 | -0.0038233
319.6204 | -0.0038434
318.9875 | -0.0038567
318.3905 | -0.0038758
317.2279 | -0.0038906
316.8637 | -0.0039081
315.9571 | -0.0039218
315.2643 | -0.0039343
314.5472 | -0.003948
314.4244 | -0.0039575
313.4852 | -0.003969
312.4579 | -0.0039777
312.0334 | -0.0039838
311.5137 | -0.003983
310.5489 | -0.0039868
310.0168 | -0.0039823
309.648 | -0.0039766
309.1029 | -0.0039697
309.0038 | -0.0039549
308.2923 | -0.0039427
307.5926 | -0.0039225
307.0596 | -0.0039016
306.9242 | -0.0038788
306.3434 | -0.0038541
305.7221 | -0.0038278
305.3718 | -0.0037947
304.5951 | -0.0037666
304.7744 | -0.003724
304.1049 | -0.0036886
303.6387 | -0.0036429
303.1684 | -0.003598
302.5702 | -0.0035474
301.916 | -0.0034976
301.421 | -0.003444
301.3214 | -0.0033854
300.5348 | -0.0033298
300.2474 | -0.0032694
300.0555 | -0.0032081
299.4482 | -0.0031446
298.9167 | -0.0030833
298.9767 | -0.0030198
299.7518 | -0.0029567
299.3963 | -0.0028931
299.8556 | -0.002822
299.3283 | -0.0027592
298.9767 | -0.0026843
298.3487 | -0.0026177
297.6572 | -0.0025412
296.7528 | -0.002464
296.4607 | -0.0023815
295.8001 | -0.0023
294.9589 | -0.0022129
294.5983 | -0.0021186
293.9808 | -0.0020322
293.0907 | -0.0019375
292.196 | -0.0018462
291.2122 | -0.0017488
290.2081 | -0.0016522
289.6492 | -0.0015586
288.7851 | -0.0014616
287.1913 | -0.0013718
286.4623 | -0.0012744
285.9951 | -0.0011827
285.0597 | -0.0010888
284.1808 | -0.00099481
282.7516 | -0.00090731
281.9238 | -0.00081639
280.8931 | -0.00072661
280.0561 | -0.00063683
279.1013 | -0.00055314
278.3479 | -0.00046944
276.6902 | -0.00038689
275.9116 | -0.00030586
275.0107 | -0.00022787
273.467 | -0.00015217
272.4508 | -7.5324e-05
270.7375 | -6.0869e-06
269.2831 | 6.2389e-05
268.3002 | 0.00013049
267.1371 | 0.00019554
265.3805 | 0.00025336
264.3044 | 0.00031043
262.9044 | 0.00036749
261.3715 | 0.00042037
259.722 | 0.00047249
257.9711 | 0.000517
256.5766 | 0.00056797
255.5674 | 0.00061096
254.706 | 0.00065623
253.5471 | 0.00069465
252.742 | 0.00073117
251.8167 | 0.00076731
251.2913 | 0.00079432
250.4478 | 0.00082171
248.9901 | 0.00084644
248.8623 | 0.00086889
247.8962 | 0.00088867
247.2327 | 0.00090769
246.6186 | 0.00092291
245.6632 | 0.00093736
245.1274 | 0.00095106
244.0585 | 0.00096095
243.792 | 0.00097807
242.8222 | 0.00098454
242.1264 | 0.00099861
241.1341 | 0.001007
240.5455 | 0.001018
239.9945 | 0.0010252
239.0503 | 0.0010321
239.0461 | 0.0010405
237.465 | 0.0010416
237.3775 | 0.0010503
236.3851 | 0.0010568
235.7939 | 0.0010652
234.7873 | 0.0010694
234.1535 | 0.0010728
233.3642 | 0.0010766
232.8429 | 0.0010804
232.7841 | 0.0010914
230.7685 | 0.0010899
230.6421 | 0.0010949
230.1322 | 0.0010971
229.1244 | 0.0011025
228.6351 | 0.001104
227.4057 | 0.001107
227.1187 | 0.0011086
226.15 | 0.001112
225.8832 | 0.0011192
224.8376 | 0.0011181
224.5748 | 0.0011234
223.2475 | 0.0011222
222.8354 | 0.0011261
222.4282 | 0.0011276
221.1316 | 0.0011245
220.553 | 0.0011261
219.595 | 0.0011276
218.9774 | 0.0011306
218.7086 | 0.0011306
217.4373 | 0.0011333
216.7966 | 0.001131
216.1383 | 0.0011318
215.5912 | 0.0011337
214.7437 | 0.0011337
214.1228 | 0.0011359
213.1966 | 0.001134
212.5617 | 0.0011378
211.9264 | 0.0011352
211.2732 | 0.0011401
210.637 | 0.0011344
209.4662 | 0.0011356
209.2383 | 0.0011363
207.9967 | 0.0011337
207.4185 | 0.0011367
206.615 | 0.0011348
205.9798 | 0.001134
205.4135 | 0.0011352
204.3526 | 0.0011287
204.3227 | 0.0011314
202.9659 | 0.0011261
202.4144 | 0.0011276
201.5022 | 0.0011234
200.9981 | 0.0011226
200.1454 | 0.0011242
199.222 | 0.0011207
198.887 | 0.0011219
198.0622 | 0.0011211
197.5517 | 0.0011188
196.621 | 0.0011162
196.2319 | 0.0011162
195.3876 | 0.0011116
194.3931 | 0.0011093
193.8279 | 0.0011044
192.9499 | 0.0011013
192.4843 | 0.0011009
191.3061 | 0.0011006
190.9939 | 0.0011025
189.919 | 0.0010911
189.196 | 0.0010857
188.4499 | 0.0010804
188.0748 | 0.0010758
187.4737 | 0.0010717
185.9425 | 0.0010663
185.894 | 0.0010663
184.5325 | 0.0010602
184.231 | 0.0010633
183.2271 | 0.0010561
182.6267 | 0.0010553
182.2398 | 0.0010492
181.0326 | 0.0010427
180.502 | 0.0010446
179.4125 | 0.0010382
179.1625 | 0.0010393
178.1563 | 0.001034
177.6055 | 0.0010321
176.5345 | 0.0010241
176.2117 | 0.0010207
175.1524 | 0.0010176
174.3204 | 0.0010146
173.9246 | 0.0010119
172.839 | 0.001002
172.4964 | 0.0010051
171.3593 | 0.00099595
170.7402 | 0.00099519
170.3195 | 0.00098796
169.1835 | 0.00098644
168.1589 | 0.00098263
167.6778 | 0.00097579
167.2783 | 0.00097503
166.4012 | 0.00096323
165.9327 | 0.00096285
164.7029 | 0.00095715
164.2739 | 0.00095562
163.7901 | 0.00094687
162.9818 | 0.00094307
161.8154 | 0.00094079
161.1191 | 0.00093242
160.7019 | 0.00093242
159.6284 | 0.00092405
158.9252 | 0.00092139
158.3089 | 0.00091302
157.7704 | 0.00090921
157.2176 | 0.00090389
155.8054 | 0.00089666
155.4082 | 0.000894
154.3488 | 0.00088753
154.164 | 0.00088639
153.1674 | 0.00087612
152.6756 | 0.00087612
151.3658 | 0.00086699
151.017 | 0.00086242
150.0393 | 0.00085443
148.9806 | 0.00084911
148.7942 | 0.00084644
147.6358 | 0.00083959
147.1579 | 0.00083541
146.4887 | 0.00082932
145.6449 | 0.00082514
144.9693 | 0.00081867
144.0053 | 0.00081182
144.0244 | 0.0008046
142.3996 | 0.00079775
142.0363 | 0.00079699
141.3378 | 0.00078748
140.6759 | 0.00078443
139.971 | 0.00077644
139.0665 | 0.0007696
138.5118 | 0.00076541
137.714 | 0.00075818
137.0626 | 0.00075362
135.7154 | 0.00074449
135.7154 | 0.00074335
134.4465 | 0.00073308
134.1405 | 0.00072965
133.2797 | 0.00072204
132.6333 | 0.00071596
131.6361 | 0.00071291
130.839 | 0.00070188
130.5361 | 0.00070036
129.4827 | 0.00069161
128.8274 | 0.00068628
128.4079 | 0.00068096
127.4322 | 0.00067373
126.2713 | 0.00066764
125.6753 | 0.0006608
125.3844 | 0.00065585
124.3799 | 0.00064482
123.6173 | 0.00064101
122.6385 | 0.00063455
122.4192 | 0.00062732
121.5264 | 0.00062161
121.0384 | 0.00061514
120.1485 | 0.00060982
118.8895 | 0.00060183
118.6002 | 0.00059612
117.5839 | 0.00058585
117.1115 | 0.00058281
116.1025 | 0.00057444
115.3629 | 0.00057064
114.8546 | 0.00056112
113.9349 | 0.0005558
113.5888 | 0.00055009
112.5334 | 0.00054172
111.774 | 0.00053906
110.9843 | 0.00052841
110.3227 | 0.00052346
109.3308 | 0.00051585
109.3813 | 0.00051091
108.2025 | 0.00050444
107.0769 | 0.00049607
106.7113 | 0.00049265
105.9795 | 0.00048009
105.2966 | 0.00047743
104.3661 | 0.00046906
103.7669 | 0.00046412
103.1221 | 0.00045423
102.1069 | 0.00045194
101.7032 | 0.00044091
100.822 | 0.00043482
100.4625 | 0.0004314
99.0819 | 0.00042303
98.8737 | 0.00041542
97.7845 | 0.00040401
97.5707 | 0.00040021
96.4332 | 0.0003964
95.6148 | 0.00038803
95.1802 | 0.00038195
94.0324 | 0.00037281
93.7755 | 0.00036977
92.6507 | 0.00036254
92.2492 | 0.00035417
91.2445 | 0.00034657
90.6871 | 0.00034048
89.6332 | 0.00033439
89.0636 | 0.00032564
88.9187 | 0.0003207
87.8455 | 0.00031271
87.3729 | 0.00031043
86.4992 | 0.00029825
85.5045 | 0.00029255
84.8943 | 0.00028342
84.0577 | 0.00027505
83.5614 | 0.000272
82.3613 | 0.00026401
82.057 | 0.00025755
81.6738 | 0.00025222
81.0112 | 0.00024499
79.9108 | 0.00023738
79.3463 | 0.00023282
78.9086 | 0.00022673
77.8616 | 0.0002195
77.3744 | 0.00021456
76.3404 | 0.00020847
76.1757 | 0.00020315
75.2083 | 0.00019592
75.1177 | 0.00019059
74.1168 | 0.00018603
73.5135 | 0.00017804
72.9852 | 0.00017347
72.6536 | 0.00016853
71.8726 | 0.00016396
71.1383 | 0.00015597
70.3495 | 0.00015103
70.075 | 0.00014684
69.5158 | 0.00014
69.0531 | 0.00013619
68.3201 | 0.00013049
67.8936 | 0.0001282
67.3921 | 0.00011945
66.5261 | 0.00011603
66.3965 | 0.00010994
65.6486 | 0.00010538
64.6771 | 9.9291e-05
64.416 | 9.2823e-05
63.7147 | 9.0541e-05
62.6465 | 8.1411e-05
63.2079 | 8.0269e-05
62.4119 | 7.0378e-05
61.7288 | 6.6574e-05
61.5704 | 6.2389e-05
60.6185 | 5.6683e-05
60.4486 | 5.2879e-05
59.6637 | 4.8314e-05
59.5324 | 4.4129e-05
58.0913 | 3.576e-05
58.1906 | 3.576e-05
57.4848 | 2.701e-05
56.807 | 2.3206e-05
56.6962 | 1.8641e-05
55.9939 | 1.3695e-05
55.4689 | 9.891e-06
54.7266 | 2.2824e-06
54.8592 | 1.1413e-06
54.3713 | -6.0869e-06
53.7827 | -8.7499e-06
53.0659 | -1.5597e-05
53.0716 | -1.9021e-05
52.1357 | -2.2445e-05
51.8904 | -2.663e-05
51.215 | -3.1575e-05
50.6338 | -3.8423e-05
50.2086 | -3.8803e-05
50.0963 | -4.5651e-05
49.5365 | -4.9075e-05
48.7906 | -5.6303e-05
48.7679 | -5.5922e-05
48.2852 | -6.1248e-05
47.5203 | -6.9237e-05
47.7678 | -6.5813e-05
46.5061 | -7.6465e-05
46.2579 | -7.9889e-05
46.2579 | -7.9889e-05

## -,
599.8174 | 0.0028654 | off-set | 0.000124 | 772.2435 | 0.0068248 | 0.0070128 | 0.0071368 | 309
599.2371 | 0.0028517 |  |  | 772.3793 | 0.0068271 | 0.0070161 | 0.0071401
598.588 | 0.0028311 |  |  | 772.5154 | 0.0068252 | 0.0070193 | 0.0071433
597.8013 | 0.0028178 |  |  | 772.3965 | 0.0068275 | 0.0070165 | 0.0071405
597.0005 | 0.0027946 |  |  | 772.5974 | 0.006824 | 0.0070213 | 0.0071453
596.405 | 0.0027798 |  |  | 772.9374 | 0.0068263 | 0.0070295 | 0.0071535
595.2791 | 0.0027619 |  |  | 772.7402 | 0.0068244 | 0.0070247 | 0.0071487
594.8347 | 0.0027429 |  |  | 772.7504 | 0.0068218 | 0.007025 | 0.007149
594.304 | 0.0027227 |  |  | 772.4305 | 0.0068187 | 0.0070173 | 0.0071413
593.3178 | 0.0027079 |  |  | 772.6588 | 0.0068202 | 0.0070228 | 0.0071468
593.0109 | 0.0026896 |  |  | 772.3828 | 0.0068199 | 0.0070162 | 0.0071402
591.6375 | 0.0026744 |  |  | 772.5837 | 0.0068206 | 0.007021 | 0.007145
591.2507 | 0.0026592 |  |  | 772.5939 | 0.0068229 | 0.0070212 | 0.0071452
590.3037 | 0.0026379 |  |  | 772.652 | 0.0068199 | 0.0070226 | 0.0071466
589.9094 | 0.0026223 |  |  | 772.6994 | 0.0068218 | 0.0070237 | 0.0071477
588.9219 | 0.0026048 |  |  | 772.4545 | 0.0068229 | 0.0070179 | 0.0071419
588.1841 | 0.0025838 |  |  | 772.6651 | 0.0068172 | 0.0070229 | 0.0071469
587.1307 | 0.002569 |  |  | 772.5974 | 0.006818 | 0.0070213 | 0.0071453
586.689 | 0.0025515 |  |  | 772.3932 | 0.0068145 | 0.0070164 | 0.0071404
586.0629 | 0.0025344 |  |  | 772.3351 | 0.0068141 | 0.007015 | 0.007139
585.0309 | 0.002515 |  |  | 772.8354 | 0.0068153 | 0.007027 | 0.007151
584.7988 | 0.0025001 |  |  | 772.4373 | 0.006818 | 0.0070175 | 0.0071415
583.7591 | 0.0024785 |  |  | 772.7911 | 0.0068164 | 0.0070259 | 0.0071499
582.973 | 0.0024648 |  |  | 772.7541 | 0.0068172 | 0.0070251 | 0.0071491
581.9216 | 0.0024419 |  |  | 772.7368 | 0.0068149 | 0.0070246 | 0.0071486
581.6026 | 0.0024309 |  |  | 772.5601 | 0.0068145 | 0.0070204 | 0.0071444
581.0189 | 0.0024111 |  |  | 772.5291 | 0.0068111 | 0.0070197 | 0.0071437
579.8434 | 0.0023936 |  |  | 772.4918 | 0.0068122 | 0.0070188 | 0.0071428
579.3176 | 0.002378 |  |  | 772.4408 | 0.0068111 | 0.0070175 | 0.0071415
578.2759 | 0.0023582 |  |  | 772.5903 | 0.0068115 | 0.0070211 | 0.0071451
577.9058 | 0.0023472 |  |  | 772.5974 | 0.0068122 | 0.0070213 | 0.0071453
577.2523 | 0.0023255 |  |  | 772.6277 | 0.0068119 | 0.007022 | 0.007146
576.4095 | 0.0023103 |  |  | 772.2737 | 0.0067989 | 0.0070135 | 0.0071375
575.6469 | 0.0022913 |  |  | 772.3284 | 0.0067902 | 0.0070148 | 0.0071388
574.6298 | 0.0022742 |  |  | 771.8141 | 0.0067826 | 0.0070025 | 0.0071265
574.1613 | 0.0022571 |  |  | 771.2489 | 0.0067845 | 0.006989 | 0.007113
573.2124 | 0.002235 |  |  | 770.9701 | 0.0067674 | 0.0069823 | 0.0071063
572.6671 | 0.0022194 |  |  | 770.0739 | 0.0067499 | 0.0069608 | 0.0070848
571.7471 | 0.0022057 |  |  | 769.8765 | 0.0067441 | 0.006956 | 0.00708
571.0378 | 0.002189 |  |  | 768.9566 | 0.0067278 | 0.006934 | 0.007058
570.4486 | 0.0021669 |  |  | 767.3715 | 0.0067168 | 0.0068959 | 0.0070199
569.7022 | 0.002149 |  |  | 765.4855 | 0.0066974 | 0.0068507 | 0.0069747
568.9637 | 0.0021308 |  |  | 763.6905 | 0.0066772 | 0.0068076 | 0.0069316
567.8783 | 0.002114 |  |  | 762.0512 | 0.0066612 | 0.0067683 | 0.0068923
567.5327 | 0.0020984 |  |  | 760.4011 | 0.0066445 | 0.0067287 | 0.0068527
566.5131 | 0.0020775 |  |  | 759.6935 | 0.0066365 | 0.0067117 | 0.0068357
565.686 | 0.0020634 |  |  | 758.7809 | 0.0066293 | 0.0066898 | 0.0068138
565.132 | 0.0020444 |  |  | 758.1653 | 0.0066274 | 0.0066751 | 0.0067991
564.312 | 0.0020296 |  |  | 757.3819 | 0.0066232 | 0.0066563 | 0.0067803
563.6049 | 0.0020109 |  |  | 756.2632 | 0.0066163 | 0.0066294 | 0.0067534
562.8391 | 0.0019927 |  |  | 755.5854 | 0.0066083 | 0.0066132 | 0.0067372
562.394 | 0.0019771 |  |  | 755.1094 | 0.0065996 | 0.0066018 | 0.0067258
561.0882 | 0.0019577 |  |  | 754.3633 | 0.0065905 | 0.0065839 | 0.0067079
560.9165 | 0.0019405 |  |  | 753.4211 | 0.0065764 | 0.0065613 | 0.0066853
560.2086 | 0.0019204 |  |  | 753.233 | 0.0065642 | 0.0065568 | 0.0066808
559.3799 | 0.0019059 |  |  | 752.0334 | 0.0065505 | 0.006528 | 0.006652
558.2335 | 0.0018865 |  |  | 751.1628 | 0.0065368 | 0.0065071 | 0.0066311
557.9122 | 0.0018664 |  |  | 750.5869 | 0.0065182 | 0.0064933 | 0.0066173
557.1014 | 0.0018534 |  |  | 750.0897 | 0.0064995 | 0.0064813 | 0.0066053
556.3779 | 0.0018336 |  |  | 749.1087 | 0.0064809 | 0.0064578 | 0.0065818
555.8809 | 0.0018177 |  |  | 748.0656 | 0.0064611 | 0.0064328 | 0.0065568
554.7695 | 0.0017967 |  |  | 747.4205 | 0.0064455 | 0.0064173 | 0.0065413
554.141 | 0.0017815 |  |  | 746.5864 | 0.006425 | 0.0063973 | 0.0065213
553.1937 | 0.0017614 |  |  | 746.2704 | 0.0064079 | 0.0063897 | 0.0065137
552.5353 | 0.0017439 |  |  | 745.027 | 0.0063888 | 0.0063599 | 0.0064839
551.9242 | 0.0017256 |  |  | 744.6285 | 0.0063671 | 0.0063503 | 0.0064743
551.3094 | 0.0017073 |  |  | 743.8345 | 0.0063451 | 0.0063313 | 0.0064553
550.4057 | 0.0016883 |  |  | 742.9722 | 0.0063291 | 0.0063106 | 0.0064346
549.6732 | 0.001672 |  |  | 742.3638 | 0.006307 | 0.006296 | 0.00642
549.2598 | 0.0016567 |  |  | 741.5139 | 0.0062907 | 0.0062756 | 0.0063996
547.963 | 0.0016354 |  |  | 740.8504 | 0.0062717 | 0.0062597 | 0.0063837
547.5418 | 0.0016198 |  |  | 740.0385 | 0.0062466 | 0.0062402 | 0.0063642
546.7248 | 0.001602 |  |  | 739.3193 | 0.0062283 | 0.006223 | 0.006347
546.2701 | 0.0015852 |  |  | 738.4345 | 0.0062078 | 0.0062017 | 0.0063257
545.0642 | 0.0015666 |  |  | 737.8077 | 0.0061903 | 0.0061867 | 0.0063107
544.4666 | 0.0015514 |  |  | 737.0811 | 0.0061678 | 0.0061693 | 0.0062933
543.9351 | 0.0015331 |  |  | 736.1852 | 0.0061484 | 0.0061478 | 0.0062718
543.08 | 0.0015145 |  |  | 735.5 | 0.0061286 | 0.0061313 | 0.0062553
542.1995 | 0.001497 |  |  | 734.5035 | 0.0061092 | 0.0061074 | 0.0062314
541.4214 | 0.001476 |  |  | 734.1451 | 0.0060917 | 0.0060988 | 0.0062228
540.7093 | 0.001462 |  |  | 733.2274 | 0.0060731 | 0.0060768 | 0.0062008
539.9568 | 0.0014452 |  |  | 732.7379 | 0.0060514 | 0.0060651 | 0.0061891
539.1894 | 0.0014266 |  |  | 731.7477 | 0.0060312 | 0.0060413 | 0.0061653
538.6935 | 0.0014091 |  |  | 730.8677 | 0.006013 | 0.0060202 | 0.0061442
538.0211 | 0.0013904 |  |  | 730.6088 | 0.0059943 | 0.006014 | 0.006138
537.2203 | 0.0013775 |  |  | 729.7214 | 0.0059704 | 0.0059927 | 0.0061167
536.5216 | 0.0013554 |  |  | 728.9998 | 0.0059529 | 0.0059754 | 0.0060994
535.8196 | 0.0013399 |  |  | 728.2435 | 0.00593 | 0.0059573 | 0.0060813
534.6577 | 0.0013197 |  |  | 727.5627 | 0.0059137 | 0.0059409 | 0.0060649
534.264 | 0.0013052 |  |  | 726.8854 | 0.0058924 | 0.0059247 | 0.0060487
533.5616 | 0.0012847 |  |  | 725.8932 | 0.0058783 | 0.0059009 | 0.0060249
532.9396 | 0.0012691 |  |  | 725.2673 | 0.0058566 | 0.0058859 | 0.0060099
531.7438 | 0.0012505 |  |  | 724.3994 | 0.0058376 | 0.005865 | 0.005989
531.2759 | 0.0012303 |  |  | 723.9736 | 0.0058174 | 0.0058548 | 0.0059788
530.5326 | 0.0012177 |  |  | 722.9944 | 0.0057961 | 0.0058313 | 0.0059553
529.7958 | 0.0011983 |  |  | 722.3055 | 0.0057817 | 0.0058148 | 0.0059388
529.0298 | 0.0011816 |  |  | 721.5301 | 0.0057585 | 0.0057962 | 0.0059202
528.4182 | 0.0011649 |  |  | 721.0591 | 0.0057436 | 0.0057849 | 0.0059089
527.4344 | 0.0011496 |  |  | 720.1901 | 0.0057239 | 0.005764 | 0.005888
526.7486 | 0.0011272 |  |  | 719.237 | 0.0057045 | 0.0057412 | 0.0058652
525.9819 | 0.0011127 |  |  | 718.8386 | 0.0056839 | 0.0057316 | 0.0058556
525.3405 | 0.0010956 |  |  | 717.7257 | 0.0056645 | 0.0057049 | 0.0058289
524.2191 | 0.0010755 |  |  | 717.3202 | 0.0056512 | 0.0056952 | 0.0058192
524.0531 | 0.0010599 |  |  | 716.4357 | 0.0056299 | 0.005674 | 0.005798
522.828 | 0.0010363 |  |  | 715.9154 | 0.0056128 | 0.0056615 | 0.0057855
522.3297 | 0.001023 |  |  | 714.8675 | 0.0055907 | 0.0056364 | 0.0057604
521.6099 | 0.0010017 |  |  | 714.2639 | 0.0055736 | 0.0056219 | 0.0057459
520.7866 | 0.00098758 |  |  | 713.5278 | 0.005553 | 0.0056042 | 0.0057282
520.1069 | 0.00096628 |  |  | 712.8817 | 0.005534 | 0.0055887 | 0.0057127
519.2354 | 0.00094878 |  |  | 712.2847 | 0.0055199 | 0.0055744 | 0.0056984
518.7995 | 0.0009347 |  |  | 711.4334 | 0.0054986 | 0.005554 | 0.005678
517.7868 | 0.00091416 |  |  | 710.8008 | 0.0054804 | 0.0055388 | 0.0056628
517.2953 | 0.00089932 |  |  | 709.7582 | 0.0054602 | 0.0055138 | 0.0056378
516.3488 | 0.00087459 |  |  | 709.2923 | 0.0054454 | 0.0055026 | 0.0056266
515.561 | 0.00086014 |  |  | 708.4754 | 0.0054256 | 0.005483 | 0.005607
514.7551 | 0.00084302 |  |  | 707.769 | 0.0054077 | 0.0054661 | 0.0055901
514.3629 | 0.00082704 |  |  | 707.087 | 0.005391 | 0.0054497 | 0.0055737
513.2491 | 0.0008065 |  |  | 706.0916 | 0.0053708 | 0.0054258 | 0.0055498
512.6976 | 0.00078824 |  |  | 705.789 | 0.0053579 | 0.0054186 | 0.0055426
512.1462 | 0.0007715 |  |  | 704.9604 | 0.0053354 | 0.0053987 | 0.0055227
511.0204 | 0.00075096 |  |  | 704.3893 | 0.0053195 | 0.005385 | 0.005509
510.9244 | 0.00074145 |  |  | 703.4348 | 0.0053004 | 0.0053621 | 0.0054861
509.6465 | 0.00071634 |  |  | 702.6092 | 0.0052822 | 0.0053423 | 0.0054663
509.1239 | 0.00070036 |  |  | 701.8425 | 0.00527 | 0.0053239 | 0.0054479
508.242 | 0.00068286 |  |  | 701.0477 | 0.0052487 | 0.0053048 | 0.0054288
507.4637 | 0.00066764 |  |  | 700.3882 | 0.0052327 | 0.005289 | 0.005413
506.7295 | 0.00064672 |  |  | 699.841 | 0.0052133 | 0.0052759 | 0.0053999
505.9545 | 0.00062846 |  |  | 699.2654 | 0.0052019 | 0.0052621 | 0.0053861
505.6358 | 0.00061438 |  |  | 698.3615 | 0.0051779 | 0.0052404 | 0.0053644
504.5823 | 0.00059422 |  |  | 697.5416 | 0.0051616 | 0.0052207 | 0.0053447
504.1927 | 0.00057862 |  |  | 696.7978 | 0.0051452 | 0.0052029 | 0.0053269
503.0313 | 0.00055998 |  |  | 696.1693 | 0.0051243 | 0.0051878 | 0.0053118
502.5114 | 0.00054439 |  |  | 695.4916 | 0.0051118 | 0.0051715 | 0.0052955
501.6317 | 0.00052384 |  |  | 694.3876 | 0.0050901 | 0.005145 | 0.005269
500.9482 | 0.00050749 |  |  | 693.9858 | 0.0050741 | 0.0051354 | 0.0052594
500.0643 | 0.00049227 |  |  | 692.9685 | 0.0050524 | 0.005111 | 0.005235
499.1726 | 0.00047134 |  |  | 692.4929 | 0.0050379 | 0.0050996 | 0.0052236
499.0129 | 0.00045765 |  |  | 691.7656 | 0.0050159 | 0.0050821 | 0.0052061
497.8385 | 0.00043292 |  |  | 690.8069 | 0.0050014 | 0.0050591 | 0.0051831
497.2921 | 0.00041961 |  |  | 690.2614 | 0.0049832 | 0.0050461 | 0.0051701
496.6078 | 0.00039983 |  |  | 689.3095 | 0.004966 | 0.0050232 | 0.0051472
495.7786 | 0.00038156 |  |  | 688.7283 | 0.0049508 | 0.0050093 | 0.0051333
495.1054 | 0.00036483 |  |  | 687.8772 | 0.0049326 | 0.0049889 | 0.0051129
494.1935 | 0.00034657 |  |  | 687.4079 | 0.0049166 | 0.0049776 | 0.0051016
493.6021 | 0.00032945 |  |  | 686.553 | 0.004898 | 0.0049571 | 0.0050811
492.5896 | 0.00031043 |  |  | 685.8242 | 0.0048793 | 0.0049396 | 0.0050636
492.2433 | 0.00029559 |  |  | 685.2111 | 0.0048645 | 0.0049249 | 0.0050489
491.2492 | 0.0002739 |  |  | 684.2468 | 0.0048455 | 0.0049018 | 0.0050258
490.1318 | 0.00025793 |  |  | 683.791 | 0.0048314 | 0.0048908 | 0.0050148
489.9679 | 0.00023929 |  |  | 682.8824 | 0.0048124 | 0.004869 | 0.004993
489.1258 | 0.00022293 |  |  | 682.2935 | 0.0047968 | 0.0048549 | 0.0049789
488.2502 | 0.00020505 |  |  | 681.2544 | 0.0047762 | 0.00483 | 0.004954
487.6238 | 0.00018907 |  |  | 680.7385 | 0.0047621 | 0.0048176 | 0.0049416
486.7328 | 0.00016777 |  |  | 679.6709 | 0.0047446 | 0.004792 | 0.004916
485.558 | 0.00014875 |  |  | 679.1583 | 0.0047309 | 0.0047797 | 0.0049037
485.319 | 0.00013429 |  |  | 678.4697 | 0.0047146 | 0.0047632 | 0.0048872
484.8041 | 0.00011565 |  |  | 677.8231 | 0.0046921 | 0.0047477 | 0.0048717
483.9123 | 9.7769e-05 |  |  | 677.0816 | 0.0046781 | 0.0047299 | 0.0048539
483.2185 | 7.6085e-05 |  |  | 676.0446 | 0.004656 | 0.004705 | 0.004829
482.617 | 6.2389e-05 |  |  | 675.6155 | 0.0046461 | 0.0046947 | 0.0048187
481.7102 | 4.451e-05 |  |  | 674.842 | 0.0046221 | 0.0046761 | 0.0048001
480.5671 | 2.0543e-05 |  |  | 674.0961 | 0.0046062 | 0.0046583 | 0.0047823
480.2869 | 1.0652e-05 |  |  | 673.0332 | 0.0045875 | 0.0046328 | 0.0047568
479.2743 | -1.2934e-05 |  |  | 672.3469 | 0.0045712 | 0.0046163 | 0.0047403
479.0948 | -2.6249e-05 |  |  | 671.7766 | 0.0045541 | 0.0046026 | 0.0047266
477.9925 | -4.7933e-05 |  |  | 670.9065 | 0.0045369 | 0.0045817 | 0.0047057
477.1437 | -6.4672e-05 |  |  | 670.5051 | 0.0045236 | 0.0045721 | 0.0046961
476.3994 | -8.5215e-05 |  |  | 669.5538 | 0.0045027 | 0.0045493 | 0.0046733
475.5767 | -0.00010195 |  |  | 668.8524 | 0.004489 | 0.0045325 | 0.0046565
474.8623 | -0.00011831 |  |  | 667.9534 | 0.0044723 | 0.0045109 | 0.0046349
474.4581 | -0.00014038 |  |  | 667.4918 | 0.0044544 | 0.0044998 | 0.0046238
473.5561 | -0.00015293 |  |  | 666.4688 | 0.0044338 | 0.0044753 | 0.0045993
472.5492 | -0.00017804 |  |  | 666.0561 | 0.0044182 | 0.0044654 | 0.0045894
472.021 | -0.00019287 |  |  | 665.2057 | 0.0044038 | 0.004445 | 0.004569
471.0401 | -0.00021075 |  |  | 664.355 | 0.0043829 | 0.0044246 | 0.0045486
470.6954 | -0.00022787 |  |  | 663.5042 | 0.0043684 | 0.0044042 | 0.0045282
469.8676 | -0.00024613 |  |  | 662.7769 | 0.004349 | 0.0043867 | 0.0045107
468.8255 | -0.00026401 |  |  | 662.4061 | 0.0043338 | 0.0043778 | 0.0045018
468.6157 | -0.00027847 |  |  | 661.4945 | 0.0043144 | 0.0043559 | 0.0044799
467.3711 | -0.0003013 |  |  | 661.0032 | 0.0042976 | 0.0043442 | 0.0044682
467.0898 | -0.00031689 |  |  | 659.9642 | 0.0042779 | 0.0043192 | 0.0044432
465.916 | -0.00033439 |  |  | 659.0906 | 0.00426 | 0.0042983 | 0.0044223
465.1769 | -0.00035075 |  |  | 658.6913 | 0.0042463 | 0.0042887 | 0.0044127
464.7867 | -0.00036977 |  |  | 657.4745 | 0.0042288 | 0.0042595 | 0.0043835
463.9462 | -0.00038993 |  |  | 657.2515 | 0.0042113 | 0.0042542 | 0.0043782
462.8801 | -0.00040401 |  |  | 656.3455 | 0.0041904 | 0.0042324 | 0.0043564
462.1891 | -0.00042417 |  |  | 655.4644 | 0.0041771 | 0.0042113 | 0.0043353
461.8625 | -0.00043711 |  |  | 654.8091 | 0.0041576 | 0.0041956 | 0.0043196
460.7433 | -0.00046145 |  |  | 654.1788 | 0.0041417 | 0.0041804 | 0.0043044
460.0557 | -0.00047477 |  |  | 653.3889 | 0.0041249 | 0.0041615 | 0.0042855
459.1766 | -0.00049721 |  |  | 652.308 | 0.0041052 | 0.0041356 | 0.0042596
458.4094 | -0.00051243 |  |  | 651.8826 | 0.0040911 | 0.0041254 | 0.0042494
457.9659 | -0.00052917 |  |  | 651.0317 | 0.0040709 | 0.0041049 | 0.0042289
457.5223 | -0.00054781 |  |  | 650.4575 | 0.0040553 | 0.0040912 | 0.0042152
456.4803 | -0.00056493 |  |  | 649.4999 | 0.004039 | 0.0040682 | 0.0041922
455.8673 | -0.00058471 |  |  | 649.0137 | 0.0040203 | 0.0040565 | 0.0041805
455.0962 | -0.00059841 |  |  | 648.3787 | 0.0040028 | 0.0040413 | 0.0041653
454.4189 | -0.00062047 |  |  | 647.1433 | 0.0039834 | 0.0040117 | 0.0041357
453.5682 | -0.00063493 |  |  | 646.6214 | 0.0039697 | 0.0039991 | 0.0041231
452.7173 | -0.00065509 |  |  | 645.5027 | 0.0039503 | 0.0039723 | 0.0040963
452.367 | -0.00067335 |  |  | 645.2897 | 0.0039378 | 0.0039672 | 0.0040912
451.4409 | -0.00068781 |  |  | 644.3693 | 0.0039149 | 0.0039451 | 0.0040691
450.672 | -0.00070873 |  |  | 643.4169 | 0.0038986 | 0.0039223 | 0.0040463
449.7868 | -0.00072851 |  |  | 643.0436 | 0.0038818 | 0.0039133 | 0.0040373
449.0969 | -0.00074525 |  |  | 642.0765 | 0.0038659 | 0.0038901 | 0.0040141
448.4527 | -0.00076085 |  |  | 641.5538 | 0.0038484 | 0.0038776 | 0.0040016
447.619 | -0.00077987 |  |  | 640.6041 | 0.0038301 | 0.0038548 | 0.0039788
447.0311 | -0.00079813 |  |  | 640.1663 | 0.0038156 | 0.0038443 | 0.0039683
446.3254 | -0.00081563 |  |  | 639.0272 | 0.003794 | 0.003817 | 0.003941
445.5147 | -0.00083617 |  |  | 638.5862 | 0.0037791 | 0.0038064 | 0.0039304
444.9335 | -0.00085253 |  |  | 638.0342 | 0.0037578 | 0.0037931 | 0.0039171
444.1822 | -0.00086927 |  |  | 637.1902 | 0.0037415 | 0.0037729 | 0.0038969
443.5142 | -0.00088372 |  |  | 636.7094 | 0.0037236 | 0.0037613 | 0.0038853
442.3852 | -0.00090655 |  |  | 635.7257 | 0.0037072 | 0.0037377 | 0.0038617
441.6296 | -0.00092291 |  |  | 634.8458 | 0.0036893 | 0.0037166 | 0.0038406
440.5529 | -0.00094003 |  |  | 633.8651 | 0.0036688 | 0.0036931 | 0.0038171
440.2657 | -0.00095639 |  |  | 633.6584 | 0.0036543 | 0.0036882 | 0.0038122
439.6497 | -0.00097465 |  |  | 632.4777 | 0.0036338 | 0.0036598 | 0.0037838
438.3264 | -0.00099595 |  |  | 631.9709 | 0.0036193 | 0.0036477 | 0.0037717
438.3003 | -0.0010093 |  |  | 630.9147 | 0.003598 | 0.0036223 | 0.0037463
437.1466 | -0.0010302 |  |  | 630.1796 | 0.0035851 | 0.0036047 | 0.0037287
436.708 | -0.0010424 |  |  | 629.6476 | 0.0035646 | 0.0035919 | 0.0037159
435.7433 | -0.001064 |  |  | 628.7761 | 0.0035467 | 0.003571 | 0.003695
435.1641 | -0.0010808 |  |  | 628.2047 | 0.0035326 | 0.0035573 | 0.0036813
434.4981 | -0.001099 |  |  | 627.1791 | 0.0035102 | 0.0035327 | 0.0036567
433.8658 | -0.0011165 |  |  | 626.9648 | 0.0034972 | 0.0035276 | 0.0036516
433.0369 | -0.0011314 |  |  | 625.828 | 0.0034736 | 0.0035003 | 0.0036243
431.8585 | -0.0011504 |  |  | 625.0127 | 0.0034611 | 0.0034807 | 0.0036047
431.4306 | -0.0011649 |  |  | 624.7125 | 0.0034409 | 0.0034735 | 0.0035975
430.5666 | -0.0011896 |  |  | 623.4603 | 0.0034211 | 0.0034435 | 0.0035675
430.0473 | -0.0012033 |  |  | 623.2028 | 0.0034067 | 0.0034373 | 0.0035613
428.7508 | -0.0012242 |  |  | 622.0145 | 0.0033884 | 0.0034088 | 0.0035328
428.1405 | -0.0012368 |  |  | 621.5493 | 0.0033725 | 0.0033977 | 0.0035217
427.6131 | -0.0012565 |  |  | 620.894 | 0.0033512 | 0.0033819 | 0.0035059
426.9303 | -0.0012733 |  |  | 620.0345 | 0.0033397 | 0.0033613 | 0.0034853
426.5396 | -0.001295 |  |  | 619.4042 | 0.0033173 | 0.0033462 | 0.0034702
425.2149 | -0.0013132 |  |  | 618.7484 | 0.0033063 | 0.0033305 | 0.0034545
425.0403 | -0.0013284 |  |  | 617.8955 | 0.0032842 | 0.00331 | 0.003434
423.5826 | -0.0013486 |  |  | 617.0891 | 0.003264 | 0.0032907 | 0.0034147
423.2862 | -0.0013642 |  |  | 616.3752 | 0.0032507 | 0.0032735 | 0.0033975
422.3099 | -0.0013828 |  |  | 615.4606 | 0.0032344 | 0.0032516 | 0.0033756
421.5766 | -0.0013962 |  |  | 614.8904 | 0.0032169 | 0.0032379 | 0.0033619
421.0104 | -0.0014178 |  |  | 614.1835 | 0.0031956 | 0.003221 | 0.003345
420.3948 | -0.0014315 |  |  | 613.3004 | 0.0031841 | 0.0031998 | 0.0033238
419.4823 | -0.0014502 |  |  | 612.6148 | 0.0031602 | 0.0031833 | 0.0033073
418.7215 | -0.0014688 |  |  | 611.7887 | 0.0031442 | 0.0031635 | 0.0032875
418.1664 | -0.0014817 |  |  | 611.1604 | 0.003129 | 0.0031484 | 0.0032724
417.3027 | -0.0015046 |  |  | 610.5603 | 0.0031069 | 0.003134 | 0.003258
416.4464 | -0.0015194 |  |  | 609.8705 | 0.0030959 | 0.0031175 | 0.0032415
415.7574 | -0.0015415 |  |  | 608.7347 | 0.0030742 | 0.0030902 | 0.0032142
415.4379 | -0.0015556 |  |  | 608.03 | 0.0030594 | 0.0030733 | 0.0031973
414.4971 | -0.0015738 |  |  | 607.5446 | 0.0030415 | 0.0030617 | 0.0031857
413.2363 | -0.0015913 |  |  | 606.728 | 0.0030244 | 0.0030421 | 0.0031661
413.1297 | -0.0016084 |  |  | 606.0987 | 0.0030008 | 0.003027 | 0.003151
412.1201 | -0.0016286 |  |  | 605.5553 | 0.0029859 | 0.003014 | 0.003138
411.6512 | -0.0016427 |  |  | 604.4719 | 0.0029684 | 0.002988 | 0.003112
410.5036 | -0.0016666 |  |  | 603.5464 | 0.002949 | 0.0029658 | 0.0030898
410.0461 | -0.0016819 |  |  | 603.1253 | 0.0029357 | 0.0029557 | 0.0030797
409.2374 | -0.0017013 |  |  | 602.0769 | 0.0029198 | 0.0029305 | 0.0030545
408.57 | -0.0017184 |  |  | 601.5006 | 0.0028988 | 0.0029167 | 0.0030407
407.7076 | -0.0017374 |  |  | 600.6212 | 0.0028828 | 0.0028956 | 0.0030196
407.0166 | -0.0017587 |  |  | 599.8174 | 0.0028654 | 0.0028763 | 0.0030003
406.3867 | -0.0017697 |  |  | 599.2371 | 0.0028517 | 0.0028624 | 0.0029864
405.1459 | -0.0017918 |  |  | 598.588 | 0.0028311 | 0.0028468 | 0.0029708
404.8781 | -0.0018101 |  |  | 597.8013 | 0.0028178 | 0.0028279 | 0.0029519
403.8008 | -0.0018268 |  |  | 597.0005 | 0.0027946 | 0.0028087 | 0.0029327
403.1626 | -0.0018447 |  |  | 596.405 | 0.0027798 | 0.0027944 | 0.0029184
402.7193 | -0.0018626 |  |  | 595.2791 | 0.0027619 | 0.0027674 | 0.0028914
401.6909 | -0.0018797 |  |  | 594.8347 | 0.0027429 | 0.0027568 | 0.0028808
401.0484 | -0.0018979 |  |  | 594.304 | 0.0027227 | 0.002744 | 0.002868
400.4211 | -0.001917 |  |  | 593.3178 | 0.0027079 | 0.0027204 | 0.0028444
|  |  |  | 593.0109 | 0.0026896 | 0.002713 | 0.002837
|  |  |  | 591.6375 | 0.0026744 | 0.0026801 | 0.0028041
|  |  |  | 591.2507 | 0.0026592 | 0.0026708 | 0.0027948
|  |  |  | 590.3037 | 0.0026379 | 0.0026481 | 0.0027721
|  |  |  | 589.9094 | 0.0026223 | 0.0026386 | 0.0027626
|  |  |  | 588.9219 | 0.0026048 | 0.0026149 | 0.0027389
|  |  |  | 588.1841 | 0.0025838 | 0.0025972 | 0.0027212
|  |  |  | 587.1307 | 0.002569 | 0.002572 | 0.002696
|  |  |  | 586.689 | 0.0025515 | 0.0025614 | 0.0026854
|  |  |  | 586.0629 | 0.0025344 | 0.0025463 | 0.0026703
|  |  |  | 585.0309 | 0.002515 | 0.0025216 | 0.0026456
|  |  |  | 584.7988 | 0.0025001 | 0.002516 | 0.00264
|  |  |  | 583.7591 | 0.0024785 | 0.0024911 | 0.0026151
|  |  |  | 582.973 | 0.0024648 | 0.0024722 | 0.0025962
|  |  |  | 581.9216 | 0.0024419 | 0.002447 | 0.002571
|  |  |  | 581.6026 | 0.0024309 | 0.0024393 | 0.0025633
|  |  |  | 581.0189 | 0.0024111 | 0.0024253 | 0.0025493
|  |  |  | 579.8434 | 0.0023936 | 0.0023971 | 0.0025211
|  |  |  | 579.3176 | 0.002378 | 0.0023845 | 0.0025085
|  |  |  | 578.2759 | 0.0023582 | 0.0023595 | 0.0024835
|  |  |  | 577.9058 | 0.0023472 | 0.0023507 | 0.0024747
|  |  |  | 577.2523 | 0.0023255 | 0.002335 | 0.002459
|  |  |  | 576.4095 | 0.0023103 | 0.0023148 | 0.0024388
|  |  |  | 575.6469 | 0.0022913 | 0.0022965 | 0.0024205
|  |  |  | 574.6298 | 0.0022742 | 0.0022721 | 0.0023961
|  |  |  | 574.1613 | 0.0022571 | 0.0022608 | 0.0023848
|  |  |  | 573.2124 | 0.002235 | 0.0022381 | 0.0023621
|  |  |  | 572.6671 | 0.0022194 | 0.002225 | 0.002349
|  |  |  | 571.7471 | 0.0022057 | 0.0022029 | 0.0023269
|  |  |  | 571.0378 | 0.002189 | 0.0021859 | 0.0023099
|  |  |  | 570.4486 | 0.0021669 | 0.0021718 | 0.0022958
|  |  |  | 569.7022 | 0.002149 | 0.0021538 | 0.0022778
|  |  |  | 568.9637 | 0.0021308 | 0.0021361 | 0.0022601
|  |  |  | 567.8783 | 0.002114 | 0.0021101 | 0.0022341
|  |  |  | 567.5327 | 0.0020984 | 0.0021018 | 0.0022258
|  |  |  | 566.5131 | 0.0020775 | 0.0020773 | 0.0022013
|  |  |  | 565.686 | 0.0020634 | 0.0020575 | 0.0021815
|  |  |  | 565.132 | 0.0020444 | 0.0020442 | 0.0021682
|  |  |  | 564.312 | 0.0020296 | 0.0020245 | 0.0021485
|  |  |  | 563.6049 | 0.0020109 | 0.0020076 | 0.0021316
|  |  |  | 562.8391 | 0.0019927 | 0.0019892 | 0.0021132
|  |  |  | 562.394 | 0.0019771 | 0.0019785 | 0.0021025
|  |  |  | 561.0882 | 0.0019577 | 0.0019472 | 0.0020712
|  |  |  | 560.9165 | 0.0019405 | 0.0019431 | 0.0020671
|  |  |  | 560.2086 | 0.0019204 | 0.0019261 | 0.0020501
|  |  |  | 559.3799 | 0.0019059 | 0.0019062 | 0.0020302
|  |  |  | 558.2335 | 0.0018865 | 0.0018787 | 0.0020027
|  |  |  | 557.9122 | 0.0018664 | 0.001871 | 0.001995
|  |  |  | 557.1014 | 0.0018534 | 0.0018516 | 0.0019756
|  |  |  | 556.3779 | 0.0018336 | 0.0018342 | 0.0019582
|  |  |  | 555.8809 | 0.0018177 | 0.0018223 | 0.0019463
|  |  |  | 554.7695 | 0.0017967 | 0.0017956 | 0.0019196
|  |  |  | 554.141 | 0.0017815 | 0.0017805 | 0.0019045
|  |  |  | 553.1937 | 0.0017614 | 0.0017578 | 0.0018818
|  |  |  | 552.5353 | 0.0017439 | 0.001742 | 0.001866
|  |  |  | 551.9242 | 0.0017256 | 0.0017274 | 0.0018514
|  |  |  | 551.3094 | 0.0017073 | 0.0017126 | 0.0018366
|  |  |  | 550.4057 | 0.0016883 | 0.0016909 | 0.0018149
|  |  |  | 549.6732 | 0.001672 | 0.0016734 | 0.0017974
|  |  |  | 549.2598 | 0.0016567 | 0.0016634 | 0.0017874
|  |  |  | 547.963 | 0.0016354 | 0.0016323 | 0.0017563
|  |  |  | 547.5418 | 0.0016198 | 0.0016222 | 0.0017462
|  |  |  | 546.7248 | 0.001602 | 0.0016026 | 0.0017266
|  |  |  | 546.2701 | 0.0015852 | 0.0015917 | 0.0017157
|  |  |  | 545.0642 | 0.0015666 | 0.0015628 | 0.0016868
|  |  |  | 544.4666 | 0.0015514 | 0.0015484 | 0.0016724
|  |  |  | 543.9351 | 0.0015331 | 0.0015357 | 0.0016597
|  |  |  | 543.08 | 0.0015145 | 0.0015152 | 0.0016392
|  |  |  | 542.1995 | 0.001497 | 0.0014941 | 0.0016181
|  |  |  | 541.4214 | 0.001476 | 0.0014754 | 0.0015994
|  |  |  | 540.7093 | 0.001462 | 0.0014583 | 0.0015823
|  |  |  | 539.9568 | 0.0014452 | 0.0014403 | 0.0015643
|  |  |  | 539.1894 | 0.0014266 | 0.0014218 | 0.0015458
|  |  |  | 538.6935 | 0.0014091 | 0.0014099 | 0.0015339
|  |  |  | 538.0211 | 0.0013904 | 0.0013938 | 0.0015178
|  |  |  | 537.2203 | 0.0013775 | 0.0013746 | 0.0014986
|  |  |  | 536.5216 | 0.0013554 | 0.0013578 | 0.0014818
|  |  |  | 535.8196 | 0.0013399 | 0.001341 | 0.001465
|  |  |  | 534.6577 | 0.0013197 | 0.0013131 | 0.0014371
|  |  |  | 534.264 | 0.0013052 | 0.0013037 | 0.0014277
|  |  |  | 533.5616 | 0.0012847 | 0.0012868 | 0.0014108
|  |  |  | 532.9396 | 0.0012691 | 0.0012719 | 0.0013959
|  |  |  | 531.7438 | 0.0012505 | 0.0012432 | 0.0013672
|  |  |  | 531.2759 | 0.0012303 | 0.001232 | 0.001356
|  |  |  | 530.5326 | 0.0012177 | 0.0012142 | 0.0013382
|  |  |  | 529.7958 | 0.0011983 | 0.0011965 | 0.0013205
|  |  |  | 529.0298 | 0.0011816 | 0.0011781 | 0.0013021
|  |  |  | 528.4182 | 0.0011649 | 0.0011634 | 0.0012874
|  |  |  | 527.4344 | 0.0011496 | 0.0011398 | 0.0012638
|  |  |  | 526.7486 | 0.0011272 | 0.0011234 | 0.0012474
|  |  |  | 525.9819 | 0.0011127 | 0.001105 | 0.001229
|  |  |  | 525.3405 | 0.0010956 | 0.0010896 | 0.0012136
|  |  |  | 524.2191 | 0.0010755 | 0.0010627 | 0.0011867
|  |  |  | 524.0531 | 0.0010599 | 0.0010587 | 0.0011827
|  |  |  | 522.828 | 0.0010363 | 0.0010293 | 0.0011533
|  |  |  | 522.3297 | 0.001023 | 0.0010174 | 0.0011414
|  |  |  | 521.6099 | 0.0010017 | 0.0010001 | 0.0011241
|  |  |  | 520.7866 | 0.00098758 | 0.00098036 | 0.0011044
|  |  |  | 520.1069 | 0.00096628 | 0.00096406 | 0.0010881
|  |  |  | 519.2354 | 0.00094878 | 0.00094315 | 0.0010671
|  |  |  | 518.7995 | 0.0009347 | 0.00093269 | 0.0010567
|  |  |  | 517.7868 | 0.00091416 | 0.0009084 | 0.0010324
|  |  |  | 517.2953 | 0.00089932 | 0.00089661 | 0.0010206
|  |  |  | 516.3488 | 0.00087459 | 0.0008739 | 0.0009979
|  |  |  | 515.561 | 0.00086014 | 0.000855 | 0.000979
|  |  |  | 514.7551 | 0.00084302 | 0.00083566 | 0.00095966
|  |  |  | 514.3629 | 0.00082704 | 0.00082625 | 0.00095025
|  |  |  | 513.2491 | 0.0008065 | 0.00079954 | 0.00092354
|  |  |  | 512.6976 | 0.00078824 | 0.00078631 | 0.00091031
|  |  |  | 512.1462 | 0.0007715 | 0.00077308 | 0.00089708
|  |  |  | 511.0204 | 0.00075096 | 0.00074607 | 0.00087007
|  |  |  | 510.9244 | 0.00074145 | 0.00074377 | 0.00086777
|  |  |  | 509.6465 | 0.00071634 | 0.00071311 | 0.00083711
|  |  |  | 509.1239 | 0.00070036 | 0.00070057 | 0.00082457
|  |  |  | 508.242 | 0.00068286 | 0.00067942 | 0.00080342
|  |  |  | 507.4637 | 0.00066764 | 0.00066074 | 0.00078474
|  |  |  | 506.7295 | 0.00064672 | 0.00064313 | 0.00076713
|  |  |  | 505.9545 | 0.00062846 | 0.00062454 | 0.00074854
|  |  |  | 505.6358 | 0.00061438 | 0.00061689 | 0.00074089
|  |  |  | 504.5823 | 0.00059422 | 0.00059162 | 0.00071562
|  |  |  | 504.1927 | 0.00057862 | 0.00058227 | 0.00070627
|  |  |  | 503.0313 | 0.00055998 | 0.00055441 | 0.00067841
|  |  |  | 502.5114 | 0.00054439 | 0.00054194 | 0.00066594
|  |  |  | 501.6317 | 0.00052384 | 0.00052083 | 0.00064483
|  |  |  | 500.9482 | 0.00050749 | 0.00050444 | 0.00062844
|  |  |  | 500.0643 | 0.00049227 | 0.00048323 | 0.00060723
|  |  |  | 499.1726 | 0.00047134 | 0.00046184 | 0.00058584
|  |  |  | 499.0129 | 0.00045765 | 0.00045801 | 0.00058201
|  |  |  | 497.8385 | 0.00043292 | 0.00042984 | 0.00055384
|  |  |  | 497.2921 | 0.00041961 | 0.00041673 | 0.00054073
|  |  |  | 496.6078 | 0.00039983 | 0.00040031 | 0.00052431
|  |  |  | 495.7786 | 0.00038156 | 0.00038042 | 0.00050442
|  |  |  | 495.1054 | 0.00036483 | 0.00036427 | 0.00048827
|  |  |  | 494.1935 | 0.00034657 | 0.00034239 | 0.00046639
|  |  |  | 493.6021 | 0.00032945 | 0.0003282 | 0.0004522
|  |  |  | 492.5896 | 0.00031043 | 0.00030392 | 0.00042792
|  |  |  | 492.2433 | 0.00029559 | 0.00029561 | 0.00041961
|  |  |  | 491.2492 | 0.0002739 | 0.00027176 | 0.00039576
|  |  |  | 490.1318 | 0.00025793 | 0.00024495 | 0.00036895
|  |  |  | 489.9679 | 0.00023929 | 0.00024102 | 0.00036502
|  |  |  | 489.1258 | 0.00022293 | 0.00022082 | 0.00034482
|  |  |  | 488.2502 | 0.00020505 | 0.00019981 | 0.00032381
|  |  |  | 487.6238 | 0.00018907 | 0.00018478 | 0.00030878
|  |  |  | 486.7328 | 0.00016777 | 0.00016341 | 0.00028741
|  |  |  | 485.558 | 0.00014875 | 0.00013523 | 0.00025923
|  |  |  | 485.319 | 0.00013429 | 0.00012949 | 0.00025349
|  |  |  | 484.8041 | 0.00011565 | 0.00011714 | 0.00024114
|  |  |  | 483.9123 | 9.7769e-05 | 9.5747e-05 | 0.00021975
|  |  |  | 483.2185 | 7.6085e-05 | 7.9101e-05 | 0.0002031
|  |  |  | 482.617 | 6.2389e-05 | 6.4673e-05 | 0.00018867
|  |  |  | 481.7102 | 4.451e-05 | 4.2918e-05 | 0.00016692
|  |  |  | 480.5671 | 2.0543e-05 | 1.5494e-05 | 0.00013949
|  |  |  | 480.2869 | 1.0652e-05 | 8.7734e-06 | 0.00013277
|  |  |  | 479.2743 | -1.2934e-05 | -1.5519e-05 | 0.00010848
|  |  |  | 479.0948 | -2.6249e-05 | -1.9825e-05 | 0.00010417
|  |  |  | 477.9925 | -4.7933e-05 | -4.6271e-05 | 7.7729e-05
|  |  |  | 477.1437 | -6.4672e-05 | -6.6633e-05 | 5.7367e-05
|  |  |  | 476.3994 | -8.5215e-05 | -8.449e-05 | 3.951e-05
|  |  |  | 475.5767 | -0.00010195 | -0.00010423 | 1.9775e-05
|  |  |  | 474.8623 | -0.00011831 | -0.00012136 | 2.636e-06
|  |  |  | 474.4581 | -0.00014038 | -0.00013106 | -7.0609e-06
|  |  |  | 473.5561 | -0.00015293 | -0.0001527 | -2.87e-05
|  |  |  | 472.5492 | -0.00017804 | -0.00017686 | -5.2856e-05
|  |  |  | 472.021 | -0.00019287 | -0.00018953 | -6.5527e-05
|  |  |  | 471.0401 | -0.00021075 | -0.00021306 | -8.9058e-05
|  |  |  | 470.6954 | -0.00022787 | -0.00022133 | -9.7327e-05
|  |  |  | 469.8676 | -0.00024613 | -0.00024119 | -0.00011719
|  |  |  | 468.8255 | -0.00026401 | -0.00026619 | -0.00014219
|  |  |  | 468.6157 | -0.00027847 | -0.00027122 | -0.00014722
|  |  |  | 467.3711 | -0.0003013 | -0.00030108 | -0.00017708
|  |  |  | 467.0898 | -0.00031689 | -0.00030782 | -0.00018382
|  |  |  | 465.916 | -0.00033439 | -0.00033598 | -0.00021198
|  |  |  | 465.1769 | -0.00035075 | -0.00035372 | -0.00022972
|  |  |  | 464.7867 | -0.00036977 | -0.00036308 | -0.00023908
|  |  |  | 463.9462 | -0.00038993 | -0.00038324 | -0.00025924
|  |  |  | 462.8801 | -0.00040401 | -0.00040882 | -0.00028482
|  |  |  | 462.1891 | -0.00042417 | -0.00042539 | -0.00030139
|  |  |  | 461.8625 | -0.00043711 | -0.00043323 | -0.00030923
|  |  |  | 460.7433 | -0.00046145 | -0.00046008 | -0.00033608
|  |  |  | 460.0557 | -0.00047477 | -0.00047657 | -0.00035257
|  |  |  | 459.1766 | -0.00049721 | -0.00049766 | -0.00037366
|  |  |  | 458.4094 | -0.00051243 | -0.00051607 | -0.00039207
|  |  |  | 457.9659 | -0.00052917 | -0.00052671 | -0.00040271
|  |  |  | 457.5223 | -0.00054781 | -0.00053735 | -0.00041335
|  |  |  | 456.4803 | -0.00056493 | -0.00056235 | -0.00043835
|  |  |  | 455.8673 | -0.00058471 | -0.00057705 | -0.00045305
|  |  |  | 455.0962 | -0.00059841 | -0.00059555 | -0.00047155
|  |  |  | 454.4189 | -0.00062047 | -0.0006118 | -0.0004878
|  |  |  | 453.5682 | -0.00063493 | -0.00063221 | -0.00050821
|  |  |  | 452.7173 | -0.00065509 | -0.00065262 | -0.00052862
|  |  |  | 452.367 | -0.00067335 | -0.00066103 | -0.00053703
|  |  |  | 451.4409 | -0.00068781 | -0.00068324 | -0.00055924
|  |  |  | 450.672 | -0.00070873 | -0.00070169 | -0.00057769
|  |  |  | 449.7868 | -0.00072851 | -0.00072293 | -0.00059893
|  |  |  | 449.0969 | -0.00074525 | -0.00073947 | -0.00061547
|  |  |  | 448.4527 | -0.00076085 | -0.00075493 | -0.00063093
|  |  |  | 447.619 | -0.00077987 | -0.00077493 | -0.00065093
|  |  |  | 447.0311 | -0.00079813 | -0.00078903 | -0.00066503
|  |  |  | 446.3254 | -0.00081563 | -0.00080596 | -0.00068196
|  |  |  | 445.5147 | -0.00083617 | -0.00082541 | -0.00070141
|  |  |  | 444.9335 | -0.00085253 | -0.00083936 | -0.00071536
|  |  |  | 444.1822 | -0.00086927 | -0.00085738 | -0.00073338
|  |  |  | 443.5142 | -0.00088372 | -0.0008734 | -0.0007494
|  |  |  | 442.3852 | -0.00090655 | -0.00090049 | -0.00077649
|  |  |  | 441.6296 | -0.00092291 | -0.00091862 | -0.00079462
|  |  |  | 440.5529 | -0.00094003 | -0.00094445 | -0.00082045
|  |  |  | 440.2657 | -0.00095639 | -0.00095134 | -0.00082734
|  |  |  | 439.6497 | -0.00097465 | -0.00096611 | -0.00084211
|  |  |  | 438.3264 | -0.00099595 | -0.00099786 | -0.00087386
|  |  |  | 438.3003 | -0.0010093 | -0.00099849 | -0.00087449
|  |  |  | 437.1466 | -0.0010302 | -0.0010262 | -0.00090216
|  |  |  | 436.708 | -0.0010424 | -0.0010367 | -0.00091268
|  |  |  | 435.7433 | -0.001064 | -0.0010598 | -0.00093583
|  |  |  | 435.1641 | -0.0010808 | -0.0010737 | -0.00094972
|  |  |  | 434.4981 | -0.001099 | -0.0010897 | -0.0009657
|  |  |  | 433.8658 | -0.0011165 | -0.0011049 | -0.00098087
|  |  |  | 433.0369 | -0.0011314 | -0.0011248 | -0.0010008
|  |  |  | 431.8585 | -0.0011504 | -0.001153 | -0.001029
|  |  |  | 431.4306 | -0.0011649 | -0.0011633 | -0.0010393
|  |  |  | 430.5666 | -0.0011896 | -0.001184 | -0.00106
|  |  |  | 430.0473 | -0.0012033 | -0.0011965 | -0.0010725
|  |  |  | 428.7508 | -0.0012242 | -0.0012276 | -0.0011036
|  |  |  | 428.1405 | -0.0012368 | -0.0012422 | -0.0011182
|  |  |  | 427.6131 | -0.0012565 | -0.0012549 | -0.0011309
|  |  |  | 426.9303 | -0.0012733 | -0.0012713 | -0.0011473
|  |  |  | 426.5396 | -0.001295 | -0.0012806 | -0.0011566
|  |  |  | 425.2149 | -0.0013132 | -0.0013124 | -0.0011884
|  |  |  | 425.0403 | -0.0013284 | -0.0013166 | -0.0011926
|  |  |  | 423.5826 | -0.0013486 | -0.0013516 | -0.0012276
|  |  |  | 423.2862 | -0.0013642 | -0.0013587 | -0.0012347
|  |  |  | 422.3099 | -0.0013828 | -0.0013821 | -0.0012581
|  |  |  | 421.5766 | -0.0013962 | -0.0013997 | -0.0012757
|  |  |  | 421.0104 | -0.0014178 | -0.0014133 | -0.0012893
|  |  |  | 420.3948 | -0.0014315 | -0.001428 | -0.001304
|  |  |  | 419.4823 | -0.0014502 | -0.0014499 | -0.0013259
|  |  |  | 418.7215 | -0.0014688 | -0.0014682 | -0.0013442
|  |  |  | 418.1664 | -0.0014817 | -0.0014815 | -0.0013575
|  |  |  | 417.3027 | -0.0015046 | -0.0015022 | -0.0013782
|  |  |  | 416.4464 | -0.0015194 | -0.0015228 | -0.0013988
|  |  |  | 415.7574 | -0.0015415 | -0.0015393 | -0.0014153
|  |  |  | 415.4379 | -0.0015556 | -0.001547 | -0.001423
|  |  |  | 414.4971 | -0.0015738 | -0.0015695 | -0.0014455
|  |  |  | 413.2363 | -0.0015913 | -0.0015998 | -0.0014758
|  |  |  | 413.1297 | -0.0016084 | -0.0016023 | -0.0014783
|  |  |  | 412.1201 | -0.0016286 | -0.0016265 | -0.0015025
|  |  |  | 411.6512 | -0.0016427 | -0.0016378 | -0.0015138
|  |  |  | 410.5036 | -0.0016666 | -0.0016653 | -0.0015413
|  |  |  | 410.0461 | -0.0016819 | -0.0016763 | -0.0015523
|  |  |  | 409.2374 | -0.0017013 | -0.0016957 | -0.0015717
|  |  |  | 408.57 | -0.0017184 | -0.0017117 | -0.0015877
|  |  |  | 407.7076 | -0.0017374 | -0.0017324 | -0.0016084
|  |  |  | 407.0166 | -0.0017587 | -0.001749 | -0.001625
|  |  |  | 406.3867 | -0.0017697 | -0.0017641 | -0.0016401
|  |  |  | 405.1459 | -0.0017918 | -0.0017939 | -0.0016699
|  |  |  | 404.8781 | -0.0018101 | -0.0018003 | -0.0016763
|  |  |  | 403.8008 | -0.0018268 | -0.0018261 | -0.0017021
|  |  |  | 403.1626 | -0.0018447 | -0.0018414 | -0.0017174
|  |  |  | 402.7193 | -0.0018626 | -0.0018521 | -0.0017281
|  |  |  | 401.6909 | -0.0018797 | -0.0018767 | -0.0017527
|  |  |  | 401.0484 | -0.0018979 | -0.0018922 | -0.0017682
|  |  |  | 400.4211 | -0.001917 | -0.0019072 | -0.0017832
|  |  |  | 399.7248 | -0.0019333 | -0.0019239 | -0.0017999
|  |  |  | 398.6457 | -0.0019561 | -0.0019498 | -0.0018258
|  |  |  | 397.7921 | -0.0019702 | -0.0019703 | -0.0018463
|  |  |  | 397.3288 | -0.00199 | -0.0019814 | -0.0018574
|  |  |  | 396.6814 | -0.0020079 | -0.0019969 | -0.0018729
|  |  |  | 395.8389 | -0.0020277 | -0.0020171 | -0.0018931
|  |  |  | 395.0879 | -0.0020452 | -0.0020352 | -0.0019112
|  |  |  | 394.628 | -0.0020577 | -0.0020462 | -0.0019222
|  |  |  | 393.6312 | -0.0020798 | -0.0020701 | -0.0019461
|  |  |  | 392.9565 | -0.0020946 | -0.0020863 | -0.0019623
|  |  |  | 392.197 | -0.0021171 | -0.0021045 | -0.0019805
|  |  |  | 391.7024 | -0.0021315 | -0.0021164 | -0.0019924
|  |  |  | 390.8158 | -0.0021509 | -0.0021376 | -0.0020136
|  |  |  | 389.8293 | -0.0021684 | -0.0021613 | -0.0020373
|  |  |  | 389.1538 | -0.0021836 | -0.0021775 | -0.0020535
|  |  |  | 388.2438 | -0.002208 | -0.0021993 | -0.0020753
|  |  |  | 387.7789 | -0.0022213 | -0.0022105 | -0.0020865
|  |  |  | 386.9145 | -0.0022422 | -0.0022312 | -0.0021072
|  |  |  | 386.634 | -0.0022563 | -0.002238 | -0.002114
|  |  |  | 385.4848 | -0.0022776 | -0.0022655 | -0.0021415
|  |  |  | 384.958 | -0.0022905 | -0.0022782 | -0.0021542
|  |  |  | 384.1043 | -0.002313 | -0.0022986 | -0.0021746
|  |  |  | 383.1538 | -0.0023286 | -0.0023215 | -0.0021975
|  |  |  | 382.873 | -0.0023468 | -0.0023282 | -0.0022042
|  |  |  | 381.5912 | -0.0023678 | -0.0023589 | -0.0022349
|  |  |  | 381.1986 | -0.002378 | -0.0023684 | -0.0022444
|  |  |  | 380.2627 | -0.0024047 | -0.0023908 | -0.0022668
|  |  |  | 379.7272 | -0.0024184 | -0.0024037 | -0.0022797
|  |  |  | 378.9031 | -0.0024385 | -0.0024234 | -0.0022994
|  |  |  | 378.3946 | -0.002453 | -0.0024356 | -0.0023116
|  |  |  | 377.4265 | -0.0024735 | -0.0024588 | -0.0023348
|  |  |  | 376.6785 | -0.0024925 | -0.0024768 | -0.0023528
|  |  |  | 376.1195 | -0.0025051 | -0.0024902 | -0.0023662
|  |  |  | 375.1897 | -0.0025294 | -0.0025125 | -0.0023885
|  |  |  | 374.6688 | -0.0025454 | -0.002525 | -0.002401
|  |  |  | 373.6383 | -0.0025648 | -0.0025497 | -0.0024257
|  |  |  | 373.0669 | -0.0025816 | -0.0025634 | -0.0024394
|  |  |  | 372.3288 | -0.0025994 | -0.0025811 | -0.0024571
|  |  |  | 371.4172 | -0.0026173 | -0.002603 | -0.002479
|  |  |  | 370.6408 | -0.0026344 | -0.0026216 | -0.0024976
|  |  |  | 369.964 | -0.0026527 | -0.0026379 | -0.0025139
|  |  |  | 369.5697 | -0.0026706 | -0.0026473 | -0.0025233
|  |  |  | 368.3358 | -0.0026892 | -0.0026769 | -0.0025529
|  |  |  | 367.837 | -0.0027041 | -0.0026889 | -0.0025649
|  |  |  | 366.8965 | -0.0027242 | -0.0027115 | -0.0025875
|  |  |  | 366.1997 | -0.0027425 | -0.0027282 | -0.0026042
|  |  |  | 365.4447 | -0.0027626 | -0.0027463 | -0.0026223
|  |  |  | 364.8677 | -0.0027786 | -0.0027601 | -0.0026361
|  |  |  | 364.5191 | -0.002795 | -0.0027685 | -0.0026445
|  |  |  | 363.1201 | -0.0028163 | -0.0028021 | -0.0026781
|  |  |  | 362.651 | -0.0028284 | -0.0028133 | -0.0026893
|  |  |  | 361.5342 | -0.0028494 | -0.0028401 | -0.0027161
|  |  |  | 361.3832 | -0.0028646 | -0.0028437 | -0.0027197
|  |  |  | 360.2193 | -0.0028836 | -0.0028716 | -0.0027476
|  |  |  | 359.6293 | -0.0029019 | -0.0028858 | -0.0027618
|  |  |  | 359.0431 | -0.0029198 | -0.0028999 | -0.0027759
|  |  |  | 357.8742 | -0.0029399 | -0.0029279 | -0.0028039
|  |  |  | 357.3034 | -0.002954 | -0.0029416 | -0.0028176
|  |  |  | 356.6118 | -0.0029753 | -0.0029582 | -0.0028342
|  |  |  | 356.3825 | -0.0029901 | -0.0029637 | -0.0028397
|  |  |  | 355.2125 | -0.0030111 | -0.0029918 | -0.0028678
|  |  |  | 354.6095 | -0.0030278 | -0.0030062 | -0.0028822
|  |  |  | 353.5749 | -0.0030461 | -0.003031 | -0.002907
|  |  |  | 352.9833 | -0.0030613 | -0.0030452 | -0.0029212
|  |  |  | 352.1581 | -0.0030811 | -0.003065 | -0.002941
|  |  |  | 351.0483 | -0.0030982 | -0.0030917 | -0.0029677
|  |  |  | 350.9393 | -0.0031153 | -0.0030943 | -0.0029703
|  |  |  | 349.938 | -0.0031351 | -0.0031183 | -0.0029943
|  |  |  | 349.4355 | -0.0031514 | -0.0031304 | -0.0030064
|  |  |  | 348.3087 | -0.0031682 | -0.0031574 | -0.0030334
|  |  |  | 347.5482 | -0.0031872 | -0.0031756 | -0.0030516
|  |  |  | 347.0176 | -0.0032051 | -0.0031884 | -0.0030644
|  |  |  | 345.9601 | -0.0032237 | -0.0032137 | -0.0030897
|  |  |  | 345.3238 | -0.0032385 | -0.003229 | -0.003105
|  |  |  | 344.3866 | -0.0032564 | -0.0032515 | -0.0031275
|  |  |  | 343.7459 | -0.0032709 | -0.0032668 | -0.0031428
|  |  |  | 342.8239 | -0.0032903 | -0.003289 | -0.003165
|  |  |  | 342.2883 | -0.0033036 | -0.0033018 | -0.0031778
|  |  |  | 341.4711 | -0.0033222 | -0.0033214 | -0.0031974
|  |  |  | 340.7631 | -0.0033356 | -0.0033384 | -0.0032144
|  |  |  | 339.9922 | -0.0033527 | -0.0033569 | -0.0032329
|  |  |  | 339.1583 | -0.0033709 | -0.0033769 | -0.0032529
|  |  |  | 338.8766 | -0.0033865 | -0.0033837 | -0.0032597
|  |  |  | 337.8231 | -0.0034071 | -0.0034089 | -0.0032849
|  |  |  | 337.2902 | -0.0034154 | -0.0034217 | -0.0032977
|  |  |  | 336.1653 | -0.0034394 | -0.0034487 | -0.0033247
|  |  |  | 335.5025 | -0.0034539 | -0.0034646 | -0.0033406
|  |  |  | 335.1185 | -0.0034725 | -0.0034738 | -0.0033498
|  |  |  | 334.2279 | -0.0034881 | -0.0034952 | -0.0033712
|  |  |  | 333.5764 | -0.0035045 | -0.0035108 | -0.0033868
|  |  |  | 332.5992 | -0.0035277 | -0.0035343 | -0.0034103
|  |  |  | 332.2179 | -0.0035406 | -0.0035434 | -0.0034194
|  |  |  | 331.2202 | -0.003563 | -0.0035673 | -0.0034433
|  |  |  | 330.8116 | -0.0035729 | -0.0035771 | -0.0034531
|  |  |  | 329.4672 | -0.0035942 | -0.0036094 | -0.0034854
|  |  |  | 328.7513 | -0.0036117 | -0.0036266 | -0.0035026
|  |  |  | 328.3972 | -0.0036292 | -0.0036351 | -0.0035111
|  |  |  | 327.6729 | -0.0036464 | -0.0036524 | -0.0035284
|  |  |  | 326.827 | -0.0036639 | -0.0036727 | -0.0035487
|  |  |  | 326.0902 | -0.0036829 | -0.0036904 | -0.0035664
|  |  |  | 325.8027 | -0.0037004 | -0.0036973 | -0.0035733
|  |  |  | 324.6837 | -0.0037217 | -0.0037241 | -0.0036001
|  |  |  | 324.0252 | -0.0037342 | -0.0037399 | -0.0036159
|  |  |  | 323.3393 | -0.0037548 | -0.0037564 | -0.0036324
|  |  |  | 322.4948 | -0.0037734 | -0.0037767 | -0.0036527
|  |  |  | 321.7252 | -0.0037917 | -0.0037951 | -0.0036711
|  |  |  | 320.9513 | -0.003808 | -0.0038137 | -0.0036897
|  |  |  | 320.5526 | -0.0038233 | -0.0038233 | -0.0036993
|  |  |  | 319.6204 | -0.0038434 | -0.0038456 | -0.0037216
|  |  |  | 318.9875 | -0.0038567 | -0.0038608 | -0.0037368
|  |  |  | 318.3905 | -0.0038758 | -0.0038751 | -0.0037511
|  |  |  | 317.2279 | -0.0038906 | -0.003903 | -0.003779
|  |  |  | 316.8637 | -0.0039081 | -0.0039117 | -0.0037877
|  |  |  | 315.9571 | -0.0039218 | -0.0039335 | -0.0038095
|  |  |  | 315.2643 | -0.0039343 | -0.0039501 | -0.0038261
|  |  |  | 314.5472 | -0.003948 | -0.0039673 | -0.0038433
|  |  |  | 314.4244 | -0.0039575 | -0.0039703 | -0.0038463
|  |  |  | 313.4852 | -0.003969 | -0.0039928 | -0.0038688
|  |  |  | 312.4579 | -0.0039777 | -0.0040174 | -0.0038934
|  |  |  | 312.0334 | -0.0039838 | -0.0040276 | -0.0039036
|  |  |  | 311.5137 | -0.003983 | -0.0040401 | -0.0039161
|  |  |  | 310.5489 | -0.0039868 | -0.0040632 | -0.0039392
|  |  |  | 310.0168 | -0.0039823 | -0.004076 | -0.003952
|  |  |  | 309.648 | -0.0039766 | -0.0040849 | -0.0039609
|  |  |  | 309.1029 | -0.0039697 | -0.0040979 | -0.0039739
|  |  |  | 309.0038 | -0.0039549 | -0.0041003 | -0.0039763
|  |  |  | 308.2923 | -0.0039427 | -0.0041174 | -0.0039934
|  |  |  | 307.5926 | -0.0039225 | -0.0041342 | -0.0040102
|  |  |  | 307.0596 | -0.0039016 | -0.0041469 | -0.0040229
|  |  |  | 306.9242 | -0.0038788 | -0.0041502 | -0.0040262
|  |  |  | 306.3434 | -0.0038541 | -0.0041641 | -0.0040401
|  |  |  | 305.7221 | -0.0038278 | -0.004179 | -0.004055
|  |  |  | 305.3718 | -0.0037947 | -0.0041874 | -0.0040634
|  |  |  | 304.5951 | -0.0037666 | -0.0042061 | -0.0040821
|  |  |  | 304.7744 | -0.003724 | -0.0042018 | -0.0040778
|  |  |  | 304.1049 | -0.0036886 | -0.0042178 | -0.0040938
|  |  |  | 303.6387 | -0.0036429 | -0.004229 | -0.004105
|  |  |  | 303.1684 | -0.003598 | -0.0042403 | -0.0041163
|  |  |  | 302.5702 | -0.0035474 | -0.0042547 | -0.0041307
|  |  |  | 301.916 | -0.0034976 | -0.0042703 | -0.0041463
|  |  |  | 301.421 | -0.003444 | -0.0042822 | -0.0041582
|  |  |  | 301.3214 | -0.0033854 | -0.0042846 | -0.0041606
|  |  |  | 300.5348 | -0.0033298 | -0.0043035 | -0.0041795
|  |  |  | 300.2474 | -0.0032694 | -0.0043104 | -0.0041864
|  |  |  | 300.0555 | -0.0032081 | -0.004315 | -0.004191
|  |  |  | 299.4482 | -0.0031446 | -0.0043295 | -0.0042055
|  |  |  | 298.9167 | -0.0030833 | -0.0043423 | -0.0042183
|  |  |  | 298.9767 | -0.0030198 | -0.0043409 | -0.0042169
|  |  |  | 299.7518 | -0.0029567 | -0.0043223 | -0.0041983
|  |  |  | 299.3963 | -0.0028931 | -0.0043308 | -0.0042068
|  |  |  | 299.8556 | -0.002822 | -0.0043198 | -0.0041958
|  |  |  | 299.3283 | -0.0027592 | -0.0043324 | -0.0042084
|  |  |  | 298.9767 | -0.0026843 | -0.0043409 | -0.0042169
|  |  |  | 298.3487 | -0.0026177 | -0.0043559 | -0.0042319
|  |  |  | 297.6572 | -0.0025412 | -0.0043725 | -0.0042485
|  |  |  | 296.7528 | -0.002464 | -0.0043942 | -0.0042702
|  |  |  | 296.4607 | -0.0023815 | -0.0044012 | -0.0042772
|  |  |  | 295.8001 | -0.0023 | -0.0044171 | -0.0042931
|  |  |  | 294.9589 | -0.0022129 | -0.0044372 | -0.0043132
|  |  |  | 294.5983 | -0.0021186 | -0.0044459 | -0.0043219
|  |  |  | 293.9808 | -0.0020322 | -0.0044607 | -0.0043367
|  |  |  | 293.0907 | -0.0019375 | -0.0044821 | -0.0043581
|  |  |  | 292.196 | -0.0018462 | -0.0045035 | -0.0043795
|  |  |  | 291.2122 | -0.0017488 | -0.0045271 | -0.0044031
|  |  |  | 290.2081 | -0.0016522 | -0.0045512 | -0.0044272
|  |  |  | 289.6492 | -0.0015586 | -0.0045646 | -0.0044406
|  |  |  | 288.7851 | -0.0014616 | -0.0045854 | -0.0044614
|  |  |  | 287.1913 | -0.0013718 | -0.0046236 | -0.0044996
|  |  |  | 286.4623 | -0.0012744 | -0.0046411 | -0.0045171
|  |  |  | 285.9951 | -0.0011827 | -0.0046523 | -0.0045283
|  |  |  | 285.0597 | -0.0010888 | -0.0046747 | -0.0045507
|  |  |  | 284.1808 | -0.00099481 | -0.0046958 | -0.0045718
|  |  |  | 282.7516 | -0.00090731 | -0.0047301 | -0.0046061
|  |  |  | 281.9238 | -0.00081639 | -0.00475 | -0.004626
|  |  |  | 280.8931 | -0.00072661 | -0.0047747 | -0.0046507
|  |  |  | 280.0561 | -0.00063683 | -0.0047948 | -0.0046708
|  |  |  | 279.1013 | -0.00055314 | -0.0048177 | -0.0046937
|  |  |  | 278.3479 | -0.00046944 | -0.0048357 | -0.0047117
|  |  |  | 276.6902 | -0.00038689 | -0.0048755 | -0.0047515
|  |  |  | 275.9116 | -0.00030586 | -0.0048942 | -0.0047702
|  |  |  | 275.0107 | -0.00022787 | -0.0049158 | -0.0047918
|  |  |  | 273.467 | -0.00015217 | -0.0049528 | -0.0048288
|  |  |  | 272.4508 | -7.5324e-05 | -0.0049772 | -0.0048532
|  |  |  | 270.7375 | -6.0869e-06 | -0.0050183 | -0.0048943
|  |  |  | 269.2831 | 6.2389e-05 | -0.0050532 | -0.0049292
|  |  |  | 268.3002 | 0.00013049 | -0.0050768 | -0.0049528
|  |  |  | 267.1371 | 0.00019554 | -0.0051047 | -0.0049807
|  |  |  | 265.3805 | 0.00025336 | -0.0051468 | -0.0050228
|  |  |  | 264.3044 | 0.00031043 | -0.0051726 | -0.0050486
|  |  |  | 262.9044 | 0.00036749 | -0.0052062 | -0.0050822
|  |  |  | 261.3715 | 0.00042037 | -0.005243 | -0.005119
|  |  |  | 259.722 | 0.00047249 | -0.0052826 | -0.0051586
|  |  |  | 257.9711 | 0.000517 | -0.0053246 | -0.0052006
|  |  |  | 256.5766 | 0.00056797 | -0.005358 | -0.005234
|  |  |  | 255.5674 | 0.00061096 | -0.0053822 | -0.0052582
|  |  |  | 254.706 | 0.00065623 | -0.0054029 | -0.0052789
|  |  |  | 253.5471 | 0.00069465 | -0.0054307 | -0.0053067
|  |  |  | 252.742 | 0.00073117 | -0.00545 | -0.005326
|  |  |  | 251.8167 | 0.00076731 | -0.0054722 | -0.0053482
|  |  |  | 251.2913 | 0.00079432 | -0.0054848 | -0.0053608
|  |  |  | 250.4478 | 0.00082171 | -0.0055051 | -0.0053811
|  |  |  | 248.9901 | 0.00084644 | -0.00554 | -0.005416
|  |  |  | 248.8623 | 0.00086889 | -0.0055431 | -0.0054191
|  |  |  | 247.8962 | 0.00088867 | -0.0055663 | -0.0054423
|  |  |  | 247.2327 | 0.00090769 | -0.0055822 | -0.0054582
|  |  |  | 246.6186 | 0.00092291 | -0.0055969 | -0.0054729
|  |  |  | 245.6632 | 0.00093736 | -0.0056199 | -0.0054959
|  |  |  | 245.1274 | 0.00095106 | -0.0056327 | -0.0055087
|  |  |  | 244.0585 | 0.00096095 | -0.0056583 | -0.0055343
|  |  |  | 243.792 | 0.00097807 | -0.0056647 | -0.0055407
|  |  |  | 242.8222 | 0.00098454 | -0.005688 | -0.005564
|  |  |  | 242.1264 | 0.00099861 | -0.0057047 | -0.0055807
|  |  |  | 241.1341 | 0.001007 | -0.0057285 | -0.0056045
|  |  |  | 240.5455 | 0.001018 | -0.0057426 | -0.0056186
|  |  |  | 239.9945 | 0.0010252 | -0.0057558 | -0.0056318
|  |  |  | 239.0503 | 0.0010321 | -0.0057785 | -0.0056545
|  |  |  | 239.0461 | 0.0010405 | -0.0057786 | -0.0056546
|  |  |  | 237.465 | 0.0010416 | -0.0058165 | -0.0056925
|  |  |  | 237.3775 | 0.0010503 | -0.0058186 | -0.0056946
|  |  |  | 236.3851 | 0.0010568 | -0.0058424 | -0.0057184
|  |  |  | 235.7939 | 0.0010652 | -0.0058566 | -0.0057326
|  |  |  | 234.7873 | 0.0010694 | -0.0058808 | -0.0057568
|  |  |  | 234.1535 | 0.0010728 | -0.005896 | -0.005772
|  |  |  | 233.3642 | 0.0010766 | -0.0059149 | -0.0057909
|  |  |  | 232.8429 | 0.0010804 | -0.0059274 | -0.0058034
|  |  |  | 232.7841 | 0.0010914 | -0.0059288 | -0.0058048
|  |  |  | 230.7685 | 0.0010899 | -0.0059772 | -0.0058532
|  |  |  | 230.6421 | 0.0010949 | -0.0059802 | -0.0058562
|  |  |  | 230.1322 | 0.0010971 | -0.0059924 | -0.0058684
|  |  |  | 229.1244 | 0.0011025 | -0.0060166 | -0.0058926
|  |  |  | 228.6351 | 0.001104 | -0.0060284 | -0.0059044
|  |  |  | 227.4057 | 0.001107 | -0.0060578 | -0.0059338
|  |  |  | 227.1187 | 0.0011086 | -0.0060647 | -0.0059407
|  |  |  | 226.15 | 0.001112 | -0.006088 | -0.005964
|  |  |  | 225.8832 | 0.0011192 | -0.0060944 | -0.0059704
|  |  |  | 224.8376 | 0.0011181 | -0.0061195 | -0.0059955
|  |  |  | 224.5748 | 0.0011234 | -0.0061258 | -0.0060018
|  |  |  | 223.2475 | 0.0011222 | -0.0061576 | -0.0060336
|  |  |  | 222.8354 | 0.0011261 | -0.0061675 | -0.0060435
|  |  |  | 222.4282 | 0.0011276 | -0.0061773 | -0.0060533
|  |  |  | 221.1316 | 0.0011245 | -0.0062084 | -0.0060844
|  |  |  | 220.553 | 0.0011261 | -0.0062222 | -0.0060982
|  |  |  | 219.595 | 0.0011276 | -0.0062452 | -0.0061212
|  |  |  | 218.9774 | 0.0011306 | -0.00626 | -0.006136
|  |  |  | 218.7086 | 0.0011306 | -0.0062665 | -0.0061425
|  |  |  | 217.4373 | 0.0011333 | -0.006297 | -0.006173
|  |  |  | 216.7966 | 0.001131 | -0.0063124 | -0.0061884
|  |  |  | 216.1383 | 0.0011318 | -0.0063282 | -0.0062042
|  |  |  | 215.5912 | 0.0011337 | -0.0063413 | -0.0062173
|  |  |  | 214.7437 | 0.0011337 | -0.0063616 | -0.0062376
|  |  |  | 214.1228 | 0.0011359 | -0.0063765 | -0.0062525
|  |  |  | 213.1966 | 0.001134 | -0.0063987 | -0.0062747
|  |  |  | 212.5617 | 0.0011378 | -0.006414 | -0.00629
|  |  |  | 211.9264 | 0.0011352 | -0.0064292 | -0.0063052
|  |  |  | 211.2732 | 0.0011401 | -0.0064449 | -0.0063209
|  |  |  | 210.637 | 0.0011344 | -0.0064601 | -0.0063361
|  |  |  | 209.4662 | 0.0011356 | -0.0064882 | -0.0063642
|  |  |  | 209.2383 | 0.0011363 | -0.0064937 | -0.0063697
|  |  |  | 207.9967 | 0.0011337 | -0.0065235 | -0.0063995
|  |  |  | 207.4185 | 0.0011367 | -0.0065373 | -0.0064133
|  |  |  | 206.615 | 0.0011348 | -0.0065566 | -0.0064326
|  |  |  | 205.9798 | 0.001134 | -0.0065719 | -0.0064479
|  |  |  | 205.4135 | 0.0011352 | -0.0065854 | -0.0064614
|  |  |  | 204.3526 | 0.0011287 | -0.0066109 | -0.0064869
|  |  |  | 204.3227 | 0.0011314 | -0.0066116 | -0.0064876
|  |  |  | 202.9659 | 0.0011261 | -0.0066442 | -0.0065202
|  |  |  | 202.4144 | 0.0011276 | -0.0066574 | -0.0065334
|  |  |  | 201.5022 | 0.0011234 | -0.0066793 | -0.0065553
|  |  |  | 200.9981 | 0.0011226 | -0.0066914 | -0.0065674
|  |  |  | 200.1454 | 0.0011242 | -0.0067118 | -0.0065878
|  |  |  | 199.222 | 0.0011207 | -0.006734 | -0.00661
|  |  |  | 198.887 | 0.0011219 | -0.006742 | -0.006618
|  |  |  | 198.0622 | 0.0011211 | -0.0067618 | -0.0066378
|  |  |  | 197.5517 | 0.0011188 | -0.006774 | -0.00665
|  |  |  | 196.621 | 0.0011162 | -0.0067964 | -0.0066724
|  |  |  | 196.2319 | 0.0011162 | -0.0068057 | -0.0066817
|  |  |  | 195.3876 | 0.0011116 | -0.006826 | -0.006702
|  |  |  | 194.3931 | 0.0011093 | -0.0068498 | -0.0067258
|  |  |  | 193.8279 | 0.0011044 | -0.0068634 | -0.0067394
|  |  |  | 192.9499 | 0.0011013 | -0.0068844 | -0.0067604
|  |  |  | 192.4843 | 0.0011009 | -0.0068956 | -0.0067716
|  |  |  | 191.3061 | 0.0011006 | -0.0069239 | -0.0067999
|  |  |  | 190.9939 | 0.0011025 | -0.0069314 | -0.0068074
|  |  |  | 189.919 | 0.0010911 | -0.0069572 | -0.0068332
|  |  |  | 189.196 | 0.0010857 | -0.0069745 | -0.0068505
|  |  |  | 188.4499 | 0.0010804 | -0.0069924 | -0.0068684
|  |  |  | 188.0748 | 0.0010758 | -0.0070014 | -0.0068774
|  |  |  | 187.4737 | 0.0010717 | -0.0070158 | -0.0068918
|  |  |  | 185.9425 | 0.0010663 | -0.0070525 | -0.0069285
|  |  |  | 185.894 | 0.0010663 | -0.0070537 | -0.0069297
|  |  |  | 184.5325 | 0.0010602 | -0.0070864 | -0.0069624
|  |  |  | 184.231 | 0.0010633 | -0.0070936 | -0.0069696
|  |  |  | 183.2271 | 0.0010561 | -0.0071177 | -0.0069937
|  |  |  | 182.6267 | 0.0010553 | -0.0071321 | -0.0070081
|  |  |  | 182.2398 | 0.0010492 | -0.0071414 | -0.0070174
|  |  |  | 181.0326 | 0.0010427 | -0.0071703 | -0.0070463
|  |  |  | 180.502 | 0.0010446 | -0.0071831 | -0.0070591
|  |  |  | 179.4125 | 0.0010382 | -0.0072092 | -0.0070852
|  |  |  | 179.1625 | 0.0010393 | -0.0072152 | -0.0070912
|  |  |  | 178.1563 | 0.001034 | -0.0072393 | -0.0071153
|  |  |  | 177.6055 | 0.0010321 | -0.0072526 | -0.0071286
|  |  |  | 176.5345 | 0.0010241 | -0.0072782 | -0.0071542
|  |  |  | 176.2117 | 0.0010207 | -0.007286 | -0.007162
|  |  |  | 175.1524 | 0.0010176 | -0.0073114 | -0.0071874
|  |  |  | 174.3204 | 0.0010146 | -0.0073314 | -0.0072074
|  |  |  | 173.9246 | 0.0010119 | -0.0073409 | -0.0072169
|  |  |  | 172.839 | 0.001002 | -0.0073669 | -0.0072429
|  |  |  | 172.4964 | 0.0010051 | -0.0073751 | -0.0072511
|  |  |  | 171.3593 | 0.00099595 | -0.0074024 | -0.0072784
|  |  |  | 170.7402 | 0.00099519 | -0.0074173 | -0.0072933
|  |  |  | 170.3195 | 0.00098796 | -0.0074273 | -0.0073033
|  |  |  | 169.1835 | 0.00098644 | -0.0074546 | -0.0073306
|  |  |  | 168.1589 | 0.00098263 | -0.0074792 | -0.0073552
|  |  |  | 167.6778 | 0.00097579 | -0.0074907 | -0.0073667
|  |  |  | 167.2783 | 0.00097503 | -0.0075003 | -0.0073763
|  |  |  | 166.4012 | 0.00096323 | -0.0075213 | -0.0073973
|  |  |  | 165.9327 | 0.00096285 | -0.0075326 | -0.0074086
|  |  |  | 164.7029 | 0.00095715 | -0.0075621 | -0.0074381
|  |  |  | 164.2739 | 0.00095562 | -0.0075724 | -0.0074484
|  |  |  | 163.7901 | 0.00094687 | -0.007584 | -0.00746
|  |  |  | 162.9818 | 0.00094307 | -0.0076034 | -0.0074794
|  |  |  | 161.8154 | 0.00094079 | -0.0076314 | -0.0075074
|  |  |  | 161.1191 | 0.00093242 | -0.0076481 | -0.0075241
|  |  |  | 160.7019 | 0.00093242 | -0.0076581 | -0.0075341
|  |  |  | 159.6284 | 0.00092405 | -0.0076838 | -0.0075598
|  |  |  | 158.9252 | 0.00092139 | -0.0077007 | -0.0075767
|  |  |  | 158.3089 | 0.00091302 | -0.0077155 | -0.0075915
|  |  |  | 157.7704 | 0.00090921 | -0.0077284 | -0.0076044
|  |  |  | 157.2176 | 0.00090389 | -0.0077417 | -0.0076177
|  |  |  | 155.8054 | 0.00089666 | -0.0077755 | -0.0076515
|  |  |  | 155.4082 | 0.000894 | -0.0077851 | -0.0076611
|  |  |  | 154.3488 | 0.00088753 | -0.0078105 | -0.0076865
|  |  |  | 154.164 | 0.00088639 | -0.0078149 | -0.0076909
|  |  |  | 153.1674 | 0.00087612 | -0.0078388 | -0.0077148
|  |  |  | 152.6756 | 0.00087612 | -0.0078506 | -0.0077266
|  |  |  | 151.3658 | 0.00086699 | -0.007882 | -0.007758
|  |  |  | 151.017 | 0.00086242 | -0.0078904 | -0.0077664
|  |  |  | 150.0393 | 0.00085443 | -0.0079139 | -0.0077899
|  |  |  | 148.9806 | 0.00084911 | -0.0079393 | -0.0078153
|  |  |  | 148.7942 | 0.00084644 | -0.0079437 | -0.0078197
|  |  |  | 147.6358 | 0.00083959 | -0.0079715 | -0.0078475
|  |  |  | 147.1579 | 0.00083541 | -0.007983 | -0.007859
|  |  |  | 146.4887 | 0.00082932 | -0.007999 | -0.007875
|  |  |  | 145.6449 | 0.00082514 | -0.0080193 | -0.0078953
|  |  |  | 144.9693 | 0.00081867 | -0.0080355 | -0.0079115
|  |  |  | 144.0053 | 0.00081182 | -0.0080586 | -0.0079346
|  |  |  | 144.0244 | 0.0008046 | -0.0080582 | -0.0079342
|  |  |  | 142.3996 | 0.00079775 | -0.0080971 | -0.0079731
|  |  |  | 142.0363 | 0.00079699 | -0.0081059 | -0.0079819
|  |  |  | 141.3378 | 0.00078748 | -0.0081226 | -0.0079986
|  |  |  | 140.6759 | 0.00078443 | -0.0081385 | -0.0080145
|  |  |  | 139.971 | 0.00077644 | -0.0081554 | -0.0080314
|  |  |  | 139.0665 | 0.0007696 | -0.0081771 | -0.0080531
|  |  |  | 138.5118 | 0.00076541 | -0.0081904 | -0.0080664
|  |  |  | 137.714 | 0.00075818 | -0.0082096 | -0.0080856
|  |  |  | 137.0626 | 0.00075362 | -0.0082252 | -0.0081012
|  |  |  | 135.7154 | 0.00074449 | -0.0082575 | -0.0081335
|  |  |  | 135.7154 | 0.00074335 | -0.0082575 | -0.0081335
|  |  |  | 134.4465 | 0.00073308 | -0.0082879 | -0.0081639
|  |  |  | 134.1405 | 0.00072965 | -0.0082953 | -0.0081713
|  |  |  | 133.2797 | 0.00072204 | -0.0083159 | -0.0081919
|  |  |  | 132.6333 | 0.00071596 | -0.0083314 | -0.0082074
|  |  |  | 131.6361 | 0.00071291 | -0.0083554 | -0.0082314
|  |  |  | 130.839 | 0.00070188 | -0.0083745 | -0.0082505
|  |  |  | 130.5361 | 0.00070036 | -0.0083817 | -0.0082577
|  |  |  | 129.4827 | 0.00069161 | -0.008407 | -0.008283
|  |  |  | 128.8274 | 0.00068628 | -0.0084227 | -0.0082987
|  |  |  | 128.4079 | 0.00068096 | -0.0084328 | -0.0083088
|  |  |  | 127.4322 | 0.00067373 | -0.0084562 | -0.0083322
|  |  |  | 126.2713 | 0.00066764 | -0.0084841 | -0.0083601
|  |  |  | 125.6753 | 0.0006608 | -0.0084984 | -0.0083744
|  |  |  | 125.3844 | 0.00065585 | -0.0085053 | -0.0083813
|  |  |  | 124.3799 | 0.00064482 | -0.0085294 | -0.0084054
|  |  |  | 123.6173 | 0.00064101 | -0.0085477 | -0.0084237
|  |  |  | 122.6385 | 0.00063455 | -0.0085712 | -0.0084472
|  |  |  | 122.4192 | 0.00062732 | -0.0085765 | -0.0084525
|  |  |  | 121.5264 | 0.00062161 | -0.0085979 | -0.0084739
|  |  |  | 121.0384 | 0.00061514 | -0.0086096 | -0.0084856
|  |  |  | 120.1485 | 0.00060982 | -0.0086309 | -0.0085069
|  |  |  | 118.8895 | 0.00060183 | -0.0086612 | -0.0085372
|  |  |  | 118.6002 | 0.00059612 | -0.0086681 | -0.0085441
|  |  |  | 117.5839 | 0.00058585 | -0.0086925 | -0.0085685
|  |  |  | 117.1115 | 0.00058281 | -0.0087038 | -0.0085798
|  |  |  | 116.1025 | 0.00057444 | -0.008728 | -0.008604
|  |  |  | 115.3629 | 0.00057064 | -0.0087458 | -0.0086218
|  |  |  | 114.8546 | 0.00056112 | -0.0087579 | -0.0086339
|  |  |  | 113.9349 | 0.0005558 | -0.00878 | -0.008656
|  |  |  | 113.5888 | 0.00055009 | -0.0087883 | -0.0086643
|  |  |  | 112.5334 | 0.00054172 | -0.0088136 | -0.0086896
|  |  |  | 111.774 | 0.00053906 | -0.0088319 | -0.0087079
|  |  |  | 110.9843 | 0.00052841 | -0.0088508 | -0.0087268
|  |  |  | 110.3227 | 0.00052346 | -0.0088667 | -0.0087427
|  |  |  | 109.3308 | 0.00051585 | -0.0088905 | -0.0087665
|  |  |  | 109.3813 | 0.00051091 | -0.0088893 | -0.0087653
|  |  |  | 108.2025 | 0.00050444 | -0.0089175 | -0.0087935
|  |  |  | 107.0769 | 0.00049607 | -0.0089445 | -0.0088205
|  |  |  | 106.7113 | 0.00049265 | -0.0089533 | -0.0088293
|  |  |  | 105.9795 | 0.00048009 | -0.0089709 | -0.0088469
|  |  |  | 105.2966 | 0.00047743 | -0.0089872 | -0.0088632
|  |  |  | 104.3661 | 0.00046906 | -0.0090096 | -0.0088856
|  |  |  | 103.7669 | 0.00046412 | -0.0090239 | -0.0088999
|  |  |  | 103.1221 | 0.00045423 | -0.0090394 | -0.0089154
|  |  |  | 102.1069 | 0.00045194 | -0.0090638 | -0.0089398
|  |  |  | 101.7032 | 0.00044091 | -0.0090735 | -0.0089495
|  |  |  | 100.822 | 0.00043482 | -0.0090946 | -0.0089706
|  |  |  | 100.4625 | 0.0004314 | -0.0091032 | -0.0089792
|  |  |  | 99.0819 | 0.00042303 | -0.0091363 | -0.0090123
|  |  |  | 98.8737 | 0.00041542 | -0.0091413 | -0.0090173
|  |  |  | 97.7845 | 0.00040401 | -0.0091675 | -0.0090435
|  |  |  | 97.5707 | 0.00040021 | -0.0091726 | -0.0090486
|  |  |  | 96.4332 | 0.0003964 | -0.0091999 | -0.0090759
|  |  |  | 95.6148 | 0.00038803 | -0.0092195 | -0.0090955
|  |  |  | 95.1802 | 0.00038195 | -0.0092299 | -0.0091059
|  |  |  | 94.0324 | 0.00037281 | -0.0092575 | -0.0091335
|  |  |  | 93.7755 | 0.00036977 | -0.0092636 | -0.0091396
|  |  |  | 92.6507 | 0.00036254 | -0.0092906 | -0.0091666
|  |  |  | 92.2492 | 0.00035417 | -0.0093003 | -0.0091763
|  |  |  | 91.2445 | 0.00034657 | -0.0093244 | -0.0092004
|  |  |  | 90.6871 | 0.00034048 | -0.0093377 | -0.0092137
|  |  |  | 89.6332 | 0.00033439 | -0.009363 | -0.009239
|  |  |  | 89.0636 | 0.00032564 | -0.0093767 | -0.0092527
|  |  |  | 88.9187 | 0.0003207 | -0.0093802 | -0.0092562
|  |  |  | 87.8455 | 0.00031271 | -0.0094059 | -0.0092819
|  |  |  | 87.3729 | 0.00031043 | -0.0094172 | -0.0092932
|  |  |  | 86.4992 | 0.00029825 | -0.0094382 | -0.0093142
|  |  |  | 85.5045 | 0.00029255 | -0.0094621 | -0.0093381
|  |  |  | 84.8943 | 0.00028342 | -0.0094767 | -0.0093527
|  |  |  | 84.0577 | 0.00027505 | -0.0094968 | -0.0093728
|  |  |  | 83.5614 | 0.000272 | -0.0095087 | -0.0093847
|  |  |  | 82.3613 | 0.00026401 | -0.0095375 | -0.0094135
|  |  |  | 82.057 | 0.00025755 | -0.0095448 | -0.0094208
|  |  |  | 81.6738 | 0.00025222 | -0.009554 | -0.00943
|  |  |  | 81.0112 | 0.00024499 | -0.0095699 | -0.0094459
|  |  |  | 79.9108 | 0.00023738 | -0.0095963 | -0.0094723
|  |  |  | 79.3463 | 0.00023282 | -0.0096098 | -0.0094858
|  |  |  | 78.9086 | 0.00022673 | -0.0096203 | -0.0094963
|  |  |  | 77.8616 | 0.0002195 | -0.0096454 | -0.0095214
|  |  |  | 77.3744 | 0.00021456 | -0.0096571 | -0.0095331
|  |  |  | 76.3404 | 0.00020847 | -0.0096819 | -0.0095579
|  |  |  | 76.1757 | 0.00020315 | -0.0096859 | -0.0095619
|  |  |  | 75.2083 | 0.00019592 | -0.0097091 | -0.0095851
|  |  |  | 75.1177 | 0.00019059 | -0.0097112 | -0.0095872
|  |  |  | 74.1168 | 0.00018603 | -0.0097352 | -0.0096112
|  |  |  | 73.5135 | 0.00017804 | -0.0097497 | -0.0096257
|  |  |  | 72.9852 | 0.00017347 | -0.0097624 | -0.0096384
|  |  |  | 72.6536 | 0.00016853 | -0.0097703 | -0.0096463
|  |  |  | 71.8726 | 0.00016396 | -0.0097891 | -0.0096651
|  |  |  | 71.1383 | 0.00015597 | -0.0098067 | -0.0096827
|  |  |  | 70.3495 | 0.00015103 | -0.0098256 | -0.0097016
|  |  |  | 70.075 | 0.00014684 | -0.0098322 | -0.0097082
|  |  |  | 69.5158 | 0.00014 | -0.0098456 | -0.0097216
|  |  |  | 69.0531 | 0.00013619 | -0.0098567 | -0.0097327
|  |  |  | 68.3201 | 0.00013049 | -0.0098743 | -0.0097503
|  |  |  | 67.8936 | 0.0001282 | -0.0098845 | -0.0097605
|  |  |  | 67.3921 | 0.00011945 | -0.0098966 | -0.0097726
|  |  |  | 66.5261 | 0.00011603 | -0.0099173 | -0.0097933
|  |  |  | 66.3965 | 0.00010994 | -0.0099205 | -0.0097965
|  |  |  | 65.6486 | 0.00010538 | -0.0099384 | -0.0098144

## 168
Temp. | Strain |  | Ms | 297 | Ac1 | 663
21.5083 | 0 |  |  |  | Ac3 | 742
21.4311 | 7.1141e-06
21.0319 | 7.1141e-06 | -8.7463e-06
21.2165 | 5.5923e-06 | -5.7902e-06
21.2767 | 5.212e-06 | -1.772e-05
20.7819 | 6.3533e-06 | 1.8785e-06
21.2998 | 7.8749e-06 | 6.5126e-07
21.2466 | 3.3099e-06 | 2.0166e-06
21.4191 | 5.9729e-06 | -0.00031605
20.6926 | 4.8316e-06 | -1.8229e-06
21.3479 | 7.4946e-06 | 1.5978e-05
21.3058 | 5.9729e-06 | 0
21.0379 | 3.6903e-06 | 3.2525e-06
21.3239 | 4.451e-06 | -7.4333e-07
20.9847 | 4.8316e-06 | 1.1977e-05
21.6988 | 8.6359e-06 | 3.2069e-05
20.794 | 6.3533e-06 | 4.6525e-06
21.5144 | 9.3967e-06 | 2.1078e-06
21.395 | 6.7336e-06 | -1.7861e-06
21.3118 | 6.3533e-06 | 1.1733e-05
21.1573 | 7.4946e-06 | 1.1202e-05
21.8591 | 4.451e-06 | 0
21.2225 | 5.9729e-06 | 1.1487e-05
21.1573 | 4.0707e-06 | -1.1814e-05
21.4903 | 6.3533e-06 | #DIV/0!
20.8593 | 4.0707e-06 | 0.00014216
21.6337 | 7.1141e-06 | -0.0001893
21.2225 | 4.8316e-06 | -1.5009e-05
21.1332 | 6.4686e-07 | -1.8846e-06
21.5023 | 4.0707e-06 | 1.6621e-06
20.9606 | 2.549e-06 | 4.8169e-06
22.0374 | 6.3533e-06 | 3.352e-06
22.5958 | 7.1141e-06 | 3.3542e-06
23.0287 | 9.777e-06 | 5.2579e-06
24.1126 | 1.282e-05 | 6.0567e-06
25.2706 | 1.7005e-05 | 6.0861e-06
25.5827 | 2.4994e-05 | 7.5407e-06
26.3016 | 2.9559e-05 | 8.92e-06
27.1541 | 3.4885e-05 | 8.6484e-06
27.4422 | 3.7928e-05 | 7.7314e-06
28.7677 | 4.82e-05 | 7.8693e-06
28.8378 | 5.3145e-05 | 1.0285e-05
30.1888 | 5.9613e-05 | 1.0353e-05
31.2149 | 6.6841e-05 | 9.5856e-06
31.215 | 7.6732e-05 | 1.2862e-05
32.3319 | 8.5101e-05 | 1.2853e-05
32.9652 | 9.2709e-05 | 9.5905e-06
33.6494 | 0.00010412 | 1.1321e-05
34.5004 | 0.00010907 | 1.2002e-05
35.737 | 0.0001201 | 1.0694e-05
36.3308 | 0.00013037 | 1.1765e-05
36.7055 | 0.0001376 | 1.1769e-05
37.5626 | 0.00014597 | 1.3053e-05
38.51 | 0.00015624 | 1.1483e-05
39.713 | 0.00016689 | 1.0756e-05
39.7699 | 0.00017526 | 1.0623e-05
40.913 | 0.00018591 | 1.2125e-05
41.6655 | 0.0001901 | 1.087e-05
42.8433 | 0.00020227 | 1.1531e-05
43.1957 | 0.00020912 | 1.1194e-05
43.8997 | 0.00022015 | 1.3759e-05
44.8059 | 0.0002308 | 1.3165e-05
46.0835 | 0.00023955 | 1.0955e-05
46.3546 | 0.00025059 | 1.2205e-05
46.9523 | 0.00025857 | 1.3975e-05
48.4486 | 0.00026999 | 1.0765e-05
48.6399 | 0.0002776 | 1.2334e-05
49.6495 | 0.00028939 | 1.2254e-05
50.4893 | 0.00029509 | 1.2817e-05
50.8079 | 0.00030613 | 1.0757e-05
52.0809 | 0.0003145 | 1.459e-05
52.3204 | 0.00032477 | 1.0652e-05
53.8226 | 0.00033428 | 1.3895e-05
53.7225 | 0.00034227 | 1.1805e-05
55.4863 | 0.00035596 | 1.4863e-05
55.5031 | 0.00036205 | 9.5156e-06
56.5098 | 0.00037422 | 1.3065e-05
56.9453 | 0.00038069 | 1.2752e-05
58.7198 | 0.00038982 | 1.256e-05
59.0386 | 0.00040237 | 1.1004e-05
59.3516 | 0.00041112 | 1.4615e-05
60.2958 | 0.00042178 | 1.2741e-05
61.3359 | 0.000429 | 1.1903e-05
62.2598 | 0.00044156 | 1.0971e-05
62.9798 | 0.00045259 | 1.1868e-05
63.4105 | 0.00045944 | 1.1243e-05
64.6996 | 0.00047009 | 1.0964e-05
65.503 | 0.00047846 | 1.0955e-05
66.4893 | 0.00048911 | 1.2026e-05
66.9006 | 0.00049558 | 1.4162e-05
67.9597 | 0.00050927 | 1.5472e-05
68.5906 | 0.00051688 | 1.429e-05
69.0755 | 0.00052906 | 1.3014e-05
69.5382 | 0.00053628 | 1.3346e-05
70.3881 | 0.00054541 | 1.213e-05
71.643 | 0.00055721 | 1.4014e-05
72.2963 | 0.00056634 | 1.242e-05
73.1839 | 0.00057889 | 1.267e-05
73.0128 | 0.00058498 | 1.2346e-05
74.6455 | 0.00059829 | 1.222e-05
75.5764 | 0.00060704 | 9.0174e-06
76.3947 | 0.00061693 | 1.1517e-05
77.1687 | 0.00062758 | 1.1646e-05
78.455 | 0.00063405 | 1.2506e-05
78.8407 | 0.00064661 | 1.2962e-05
79.627 | 0.00065421 | 1.4364e-05
80.3491 | 0.00066639 | 1.2049e-05
80.7493 | 0.000674 | 1.3997e-05
82.1629 | 0.00068731 | 1.1944e-05
82.6924 | 0.00069302 | 1.1135e-05
83.2691 | 0.00070519 | 1.2949e-05
84.3623 | 0.00071432 | 1.4115e-05
85.0884 | 0.00072231 | 1.2082e-05
85.7766 | 0.0007341 | 1.5534e-05
86.2769 | 0.00074361 | 1.4122e-05
87.4882 | 0.00075617 | 1.2455e-05
87.644 | 0.0007653 | 1.167e-05
88.8058 | 0.00077481 | 1.3467e-05
89.7167 | 0.00078318 | 1.1835e-05
90.5798 | 0.00079383 | 1.2347e-05
91.1321 | 0.00080524 | 1.2617e-05
91.8228 | 0.00081475 | 1.2046e-05
92.9035 | 0.00082541 | 1.4636e-05
93.546 | 0.00083149 | 1.228e-05
94.8434 | 0.00084519 | 1.2905e-05
94.4332 | 0.00085356 | 1.353e-05
96.005 | 0.00086611 | 1.4531e-05
96.6179 | 0.00087334 | 1.0242e-05
97.3419 | 0.00088285 | 1.197e-05
98.1421 | 0.00089312 | 1.2433e-05
99.1133 | 0.00090149 | 1.32e-05
99.9459 | 0.00091328 | 1.146e-05
100.4733 | 0.00092127 | 1.375e-05
101.3192 | 0.00093535 | 1.527e-05
102.3911 | 0.00094181 | 1.4342e-05
102.9314 | 0.00095399 | 1.122e-05
103.2842 | 0.00096426 | 1.4001e-05
103.9747 | 0.00097149 | 1.1785e-05
105.2523 | 0.00097948 | 1.1921e-05
105.9505 | 0.00099165 | 1.1517e-05
107.0632 | 0.0010027 | 1.3571e-05
107.2733 | 0.0010118 | 1.2617e-05
108.4338 | 0.0010228 | 1.3944e-05
109.0926 | 0.0010316 | 1.351e-05
109.9304 | 0.0010419 | 1.3388e-05
110.5825 | 0.0010518 | 1.4316e-05
111.1592 | 0.0010643 | 1.3143e-05
112.4404 | 0.0010765 | 1.3428e-05
112.6535 | 0.0010826 | 1.2122e-05
114.0405 | 0.0010959 | 1.2493e-05
114.4355 | 0.0011035 | 1.163e-05
115.2703 | 0.0011141 | 1.2739e-05
116.064 | 0.0011218 | 1.2246e-05
116.8077 | 0.0011309 | 1.2619e-05
117.6242 | 0.0011415 | 1.3854e-05
118.3808 | 0.0011518 | 1.296e-05
119.4006 | 0.0011663 | 1.2295e-05
119.4691 | 0.0011689 | 1.2389e-05
120.8586 | 0.0011834 | 1.2525e-05
121.5229 | 0.0011895 | 1.2378e-05
122.2497 | 0.0011997 | 1.2772e-05
123.1365 | 0.0012131 | 1.2918e-05
123.7105 | 0.0012214 | 1.2591e-05
124.7308 | 0.0012328 | 1.3393e-05
125.3809 | 0.0012393 | 1.2149e-05
126.6308 | 0.0012549 | 1.2376e-05
126.829 | 0.0012625 | 1.3086e-05
127.6559 | 0.0012694 | 1.3683e-05
128.4809 | 0.0012793 | 1.1967e-05
129.3055 | 0.0012907 | 1.3439e-05
130.1339 | 0.0013028 | 1.2364e-05
130.8979 | 0.0013112 | 1.4135e-05
131.6756 | 0.0013234 | 1.431e-05
132.6347 | 0.0013306 | 1.42e-05
133.2617 | 0.0013466 | 1.3526e-05
133.7495 | 0.0013546 | 1.4117e-05
134.863 | 0.0013675 | 1.3426e-05
135.6975 | 0.0013778 | 1.2828e-05
136.4883 | 0.001385 | 1.2254e-05
136.9735 | 0.0013964 | 1.2572e-05
137.753 | 0.0014059 | 1.5528e-05
138.992 | 0.0014181 | 1.2481e-05
139.48 | 0.0014253 | 1.1781e-05
139.9916 | 0.0014394 | 1.2104e-05
140.753 | 0.0014436 | 1.2513e-05
141.854 | 0.0014542 | 1.0103e-05
142.8578 | 0.0014649 | 1.4022e-05
143.3714 | 0.001474 | 1.3648e-05
144.3593 | 0.0014835 | 1.5456e-05
144.4156 | 0.001495 | 1.2927e-05
145.5055 | 0.0015041 | 1.4677e-05
145.9837 | 0.0015132 | 9.8121e-06
147.1972 | 0.0015235 | 1.0959e-05
147.5993 | 0.0015311 | 1.2792e-05
149.1456 | 0.0015414 | 1.3572e-05
149.7752 | 0.0015509 | 1.2077e-05
149.8498 | 0.0015627 | 1.4317e-05
150.9533 | 0.0015745 | 1.543e-05
151.5999 | 0.0015794 | 1.2293e-05
152.9187 | 0.0015954 | 1.2306e-05
153.0296 | 0.0016011 | 1.2285e-05
154.2441 | 0.0016167 | 1.266e-05
154.9101 | 0.0016232 | 1.2572e-05
155.8114 | 0.0016311 | 1.2966e-05
156.6749 | 0.0016429 | 1.3713e-05
157.1451 | 0.0016528 | 1.4725e-05
158.1171 | 0.0016669 | 1.54e-05
158.6553 | 0.0016745 | 1.4097e-05
159.5059 | 0.0016855 | 1.3832e-05
160.0839 | 0.0016954 | 1.4405e-05
161.139 | 0.0017091 | 1.4658e-05
162.0775 | 0.0017217 | 1.4351e-05
162.5903 | 0.0017312 | 1.5116e-05
163.5545 | 0.0017449 | 1.7198e-05
164.1661 | 0.001754 | 1.7278e-05
165.3923 | 0.0017734 | 2.1047e-05
165.661 | 0.0017833 | 1.8452e-05
166.7076 | 0.0018023 | 2.2116e-05
166.9527 | 0.0018164 | 1.8369e-05
168.3101 | 0.0018305 | 1.6668e-05
168.6777 | 0.0018461 | 1.5631e-05
169.5337 | 0.0018545 | 1.493e-05
170.6333 | 0.0018678 | 1.4312e-05
170.8954 | 0.001878 | 1.4844e-05
172.4126 | 0.0018917 | 1.5835e-05
172.4255 | 0.0018997 | 1.2913e-05
173.4805 | 0.001913 | 1.4718e-05
174.1648 | 0.0019237 | 1.3578e-05
175.1673 | 0.0019332 | 1.2155e-05
176.083 | 0.0019458 | 1.3081e-05
176.5722 | 0.001956 | 1.1869e-05
177.5805 | 0.0019629 | 1.2846e-05
177.8582 | 0.001972 | 1.0387e-05
179.3341 | 0.0019827 | 1.3314e-05
179.459 | 0.0019891 | 1.0453e-05
180.8205 | 0.0020002 | 1.2648e-05
180.9806 | 0.0020081 | 1.2141e-05
181.9342 | 0.0020146 | 1.3988e-05
182.793 | 0.0020264 | 1.2365e-05
183.3445 | 0.0020363 | 1.5034e-05
184.4104 | 0.0020504 | 1.3391e-05
185.1955 | 0.0020603 | 1.2907e-05
185.7804 | 0.0020724 | 1.308e-05
186.9406 | 0.0020819 | 1.5164e-05
187.6479 | 0.0020918 | 1.4626e-05
188.5406 | 0.0021044 | 1.4846e-05
188.8582 | 0.0021158 | 1.5334e-05
189.6299 | 0.0021287 | 1.4165e-05
190.5025 | 0.0021348 | 1.1436e-05
191.2949 | 0.0021478 | 1.0769e-05
191.8975 | 0.0021519 | 1.1709e-05
193.1495 | 0.0021649 | 1.2834e-05
193.8691 | 0.0021744 | 1.3587e-05
194.5311 | 0.002182 | 1.4247e-05
195 | 0.0021953 | 1.3854e-05
195.7614 | 0.0022044 | 1.2839e-05
196.7542 | 0.0022162 | 1.2453e-05
197.2741 | 0.0022216 | 1.348e-05
198.5312 | 0.0022334 | 1.3916e-05
198.9104 | 0.002244 | 1.5398e-05
199.8253 | 0.0022592 | 1.4719e-05
200.6088 | 0.0022699 | 1.3793e-05
201.0046 | 0.002279 | 1.2064e-05
202.3821 | 0.00229 | 1.4438e-05
202.7164 | 0.0022965 | 1.2072e-05
204.0824 | 0.0023106 | 1.3485e-05
204.0605 | 0.0023197 | 1.262e-05
205.5111 | 0.0023334 | 1.4038e-05
206.0213 | 0.0023391 | 1.0928e-05
206.7256 | 0.0023471 | 1.312e-05
207.6323 | 0.0023604 | 1.3781e-05
208.5512 | 0.0023688 | 1.3018e-05
208.9906 | 0.0023791 | 1.397e-05
209.6926 | 0.0023897 | 1.5724e-05
210.992 | 0.0024026 | 1.3468e-05
211.1725 | 0.0024099 | 1.3302e-05
212.0834 | 0.0024243 | 1.5342e-05
212.8603 | 0.0024312 | 1.3681e-05
213.6966 | 0.002443 | 1.2969e-05
214.4635 | 0.0024559 | 1.4255e-05
215.3157 | 0.0024666 | 1.3207e-05
216.278 | 0.0024787 | 1.2568e-05
216.5431 | 0.0024837 | 1.297e-05
217.8157 | 0.0024974 | 1.3641e-05
218.1867 | 0.0025027 | 1.2771e-05
219.0995 | 0.0025156 | 1.4648e-05
219.7084 | 0.0025255 | 1.3508e-05
220.5049 | 0.0025343 | 1.2582e-05
221.062 | 0.0025449 | 1.277e-05
222.214 | 0.0025571 | 1.4755e-05
223.2417 | 0.0025677 | 1.4517e-05
223.5513 | 0.0025746 | 1.3175e-05
224.5269 | 0.0025936 | 1.4938e-05
225.1239 | 0.0026039 | 1.4853e-05
226.3431 | 0.0026115 | 1.4196e-05
227.1635 | 0.0026263 | 1.2704e-05
227.6493 | 0.0026355 | 1.6034e-05
228.4394 | 0.0026492 | 1.4876e-05
229.0767 | 0.0026541 | 1.3124e-05
229.9496 | 0.0026693 | 1.2662e-05
230.5647 | 0.0026769 | 1.3016e-05
231.5334 | 0.0026864 | 1.1679e-05
232.3752 | 0.002699 | 1.2501e-05
232.9931 | 0.0027051 | 1.2761e-05
233.9886 | 0.0027165 | 1.4145e-05
234.4294 | 0.0027252 | 1.5639e-05
235.5579 | 0.0027378 | 1.6765e-05
235.9521 | 0.0027496 | 1.4512e-05
236.7148 | 0.0027633 | 1.6479e-05
237.5058 | 0.0027755 | 1.4143e-05
238.7023 | 0.0027872 | 1.4673e-05
239.3207 | 0.0027998 | 1.1914e-05
239.96 | 0.0028063 | 1.3356e-05
240.4483 | 0.0028181 | 1.2875e-05
241.5291 | 0.0028234 | 1.3789e-05
242.6046 | 0.0028394 | 1.208e-05
242.8959 | 0.0028458 | 1.4113e-05
243.712 | 0.002858 | 1.3363e-05
244.5107 | 0.0028671 | 1.2343e-05
245.3298 | 0.002877 | 1.3482e-05
246.2771 | 0.0028884 | 1.4321e-05
247.211 | 0.0028991 | 1.3787e-05
247.634 | 0.0029109 | 1.4393e-05
248.1233 | 0.0029189 | 1.5812e-05
249.4411 | 0.0029337 | 1.5311e-05
249.8716 | 0.0029402 | 1.4107e-05
250.6995 | 0.0029543 | 1.4814e-05
251.361 | 0.002968 | 1.5275e-05
252.357 | 0.0029786 | 1.4261e-05
253.2159 | 0.0029896 | 1.3364e-05
253.732 | 0.0029991 | 1.3327e-05
254.5941 | 0.0030098 | 1.2966e-05
254.8908 | 0.0030151 | 1.2773e-05
256.3247 | 0.0030315 | 1.3829e-05
256.9422 | 0.0030379 | 1.3268e-05
257.872 | 0.003052 | 1.4838e-05
258.3079 | 0.0030612 | 1.5677e-05
259.2775 | 0.0030733 | 1.3497e-05
260.0167 | 0.0030863 | 1.5428e-05
260.5093 | 0.0030939 | 1.3951e-05
261.8463 | 0.0031057 | 1.381e-05
261.8587 | 0.0031159 | 1.568e-05
263.3951 | 0.0031308 | 1.6498e-05
263.9561 | 0.0031407 | 1.3229e-05
264.1485 | 0.0031509 | 1.5303e-05
265.4204 | 0.0031646 | 1.3812e-05
266.2298 | 0.0031738 | 1.1997e-05
267.124 | 0.0031878 | 1.2446e-05
267.757 | 0.0031932 | 1.4166e-05
268.6831 | 0.0032053 | 1.3967e-05
269.3634 | 0.0032137 | 1.3889e-05
270.1505 | 0.0032293 | 1.4092e-05
270.6921 | 0.0032377 | 1.2511e-05
271.4819 | 0.0032449 | 1.2094e-05
272.4625 | 0.0032586 | 1.3552e-05
273.3773 | 0.0032639 | 1.5228e-05
274.3969 | 0.0032807 | 1.5402e-05
274.4536 | 0.0032886 | 1.7196e-05
275.4041 | 0.0033046 | 1.6514e-05
276.118 | 0.0033149 | 1.3426e-05
277.1603 | 0.003329 | 1.4733e-05
278.0598 | 0.0033411 | 1.4117e-05
278.7888 | 0.0033469 | 1.2291e-05
279.0965 | 0.003359 | 1.3872e-05
279.756 | 0.0033663 | 1.5713e-05
281.1841 | 0.0033784 | 1.3708e-05
281.5152 | 0.0033891 | 1.1303e-05
282.3235 | 0.0034024 | 1.4391e-05
282.9816 | 0.0034123 | 1.4461e-05
284.4344 | 0.0034191 | 1.28e-05
284.8055 | 0.0034305 | 1.2218e-05
285.2771 | 0.0034435 | 1.5463e-05
286.2762 | 0.003453 | 1.5048e-05
286.9049 | 0.0034602 | 1.3735e-05
288.1247 | 0.0034762 | 1.4664e-05
288.5472 | 0.0034868 | 1.7259e-05
289.4039 | 0.0035002 | 1.5876e-05
290.2196 | 0.0035108 | 1.6041e-05
290.674 | 0.0035253 | 1.5182e-05
291.9586 | 0.0035371 | 1.6192e-05
292.1994 | 0.0035454 | 1.1146e-05
293.3631 | 0.0035603 | 1.3586e-05
293.5558 | 0.0035648 | 1.3092e-05
295.0427 | 0.003574 | 1.173e-05
295.4308 | 0.0035842 | 1.0339e-05
296.064 | 0.003596 | 1.3856e-05
297.0928 | 0.003604 | 1.483e-05
298.0448 | 0.0036112 | 1.4155e-05
298.7766 | 0.0036257 | 1.7214e-05
299.1761 | 0.0036398 | 1.7216e-05
300.0952 | 0.0036531 | 1.741e-05
300.5624 | 0.0036637 | 1.4733e-05
301.8675 | 0.0036771 | 1.4828e-05
302.2945 | 0.003687 | 1.3743e-05
303.3592 | 0.0037014 | 1.4305e-05
303.9692 | 0.0037105 | 1.4695e-05
304.7422 | 0.0037212 | 1.4064e-05
305.5905 | 0.0037303 | 1.253e-05
306.0482 | 0.0037421 | 1.3041e-05
307.3895 | 0.0037581 | 1.4081e-05
308.1288 | 0.0037627 | 1.3063e-05
308.6219 | 0.0037718 | 1.4538e-05
309.508 | 0.0037855 | 1.6144e-05
310.1835 | 0.0037961 | 1.4272e-05
311.0528 | 0.0038113 | 1.5852e-05
311.5927 | 0.0038186 | 1.5317e-05
312.9933 | 0.0038342 | 1.4871e-05
313.1558 | 0.0038433 | 1.4181e-05
314.0083 | 0.0038547 | 1.5604e-05
314.6855 | 0.0038654 | 1.2273e-05
315.5093 | 0.0038741 | 1.458e-05
316.4796 | 0.0038886 | 1.5185e-05
317.4333 | 0.0038958 | 1.4786e-05
318.0266 | 0.0039133 | 1.5207e-05
318.2679 | 0.0039198 | 1.6128e-05
319.4459 | 0.0039323 | 1.386e-05
320.0819 | 0.0039434 | 1.2436e-05
321.0658 | 0.0039544 | 1.4239e-05
321.6221 | 0.0039631 | 1.3389e-05
322.7036 | 0.0039749 | 1.3748e-05
323.3466 | 0.0039879 | 1.4754e-05
323.9461 | 0.0039951 | 1.4236e-05
324.8291 | 0.0040061 | 1.2734e-05
325.1287 | 0.0040149 | 1.4222e-05
326.4447 | 0.0040282 | 1.5531e-05
327.2006 | 0.0040369 | 1.4393e-05
327.9051 | 0.0040514 | 1.4809e-05
328.6014 | 0.0040647 | 1.498e-05
329.2783 | 0.0040746 | 1.484e-05
330.375 | 0.0040864 | 1.3767e-05
330.9844 | 0.0040936 | 1.2428e-05
331.8015 | 0.0041092 | 1.4637e-05
332.3318 | 0.0041161 | 1.4639e-05
333.6862 | 0.0041294 | 1.2998e-05
333.9098 | 0.0041381 | 1.339e-05
334.8045 | 0.0041495 | 1.4941e-05
335.5772 | 0.0041583 | 1.4752e-05
336.2242 | 0.0041682 | 1.3881e-05
337.1489 | 0.0041811 | 1.2998e-05
337.4428 | 0.0041903 | 1.4215e-05
338.8607 | 0.0042058 | 1.3241e-05
339.6749 | 0.0042116 | 1.2677e-05
340.3991 | 0.0042275 | 1.2992e-05
341.0565 | 0.0042329 | 1.483e-05
341.854 | 0.0042462 | 1.4281e-05
342.9016 | 0.0042583 | 1.5243e-05
343.3943 | 0.0042667 | 1.4339e-05
343.9685 | 0.0042785 | 1.5702e-05
344.5505 | 0.0042861 | 1.351e-05
345.7804 | 0.0043025 | 1.1861e-05
346.1238 | 0.0043089 | 1.3913e-05
347.5055 | 0.0043223 | 1.4087e-05
348.2344 | 0.0043291 | 1.2321e-05
348.4605 | 0.0043405 | 1.5106e-05
349.291 | 0.0043519 | 1.5479e-05
350.2303 | 0.0043595 | 1.2973e-05
351.1067 | 0.0043767 | 1.3465e-05
351.6751 | 0.0043824 | 1.5102e-05
352.742 | 0.0043961 | 1.4467e-05
353.5008 | 0.0044086 | 1.5379e-05
354.0339 | 0.004417 | 1.4879e-05
354.8933 | 0.0044314 | 1.407e-05
355.4103 | 0.0044398 | 1.239e-05
356.526 | 0.0044524 | 1.1198e-05
357.0427 | 0.0044585 | 1.1946e-05
358.3324 | 0.0044702 | 1.2756e-05
358.7323 | 0.0044744 | 1.2584e-05
359.4547 | 0.0044881 | 1.5419e-05
360.254 | 0.0044999 | 1.4118e-05
361.3054 | 0.0045121 | 1.3749e-05
361.7126 | 0.0045224 | 1.5169e-05
362.6935 | 0.0045304 | 1.425e-05
363.5774 | 0.0045448 | 1.3253e-05
363.6897 | 0.004552 | 1.5206e-05
365.0962 | 0.0045661 | 1.3151e-05
365.5877 | 0.0045737 | 1.1967e-05
366.2461 | 0.0045844 | 1.4102e-05
367.5116 | 0.0045965 | 1.443e-05
367.9178 | 0.0046026 | 1.2592e-05
368.684 | 0.0046167 | 1.4441e-05
369.094 | 0.0046243 | 1.2854e-05
370.536 | 0.0046384 | 1.2679e-05
371.0154 | 0.0046471 | 1.2905e-05
372.1204 | 0.0046567 | 1.4396e-05
372.6145 | 0.0046665 | 1.3638e-05
373.2211 | 0.0046776 | 1.5179e-05
374.0241 | 0.0046886 | 1.5188e-05
374.7533 | 0.0046981 | 1.2892e-05
375.6793 | 0.0047107 | 1.3286e-05
376.0461 | 0.0047187 | 1.4331e-05
377.5883 | 0.0047339 | 1.1941e-05
377.947 | 0.0047407 | 1.2734e-05
378.6024 | 0.0047533 | 1.433e-05
379.6616 | 0.0047582 | 1.307e-05
380.1089 | 0.0047704 | 1.3769e-05
380.9598 | 0.0047822 | 1.5577e-05
381.8183 | 0.0047913 | 1.364e-05
382.4151 | 0.0048058 | 1.2219e-05
383.1538 | 0.0048126 | 1.3267e-05
383.9578 | 0.0048229 | 1.2653e-05
385.0383 | 0.004832 | 1.1724e-05
385.9189 | 0.0048457 | 1.3291e-05
386.2032 | 0.0048537 | 1.4574e-05
387.4371 | 0.0048628 | 1.4324e-05
387.9362 | 0.0048758 | 1.2858e-05
388.5623 | 0.0048834 | 1.4897e-05
389.6106 | 0.0048986 | 1.2749e-05
390.286 | 0.0049062 | 1.4298e-05
391.242 | 0.0049195 | 1.45e-05
392.0244 | 0.0049279 | 1.3479e-05
392.5266 | 0.0049401 | 1.3403e-05
393.1788 | 0.0049503 | 1.5415e-05
394.1526 | 0.0049583 | 1.1581e-05
395.1873 | 0.0049724 | 1.3361e-05
395.3559 | 0.0049793 | 1.3937e-05
396.8957 | 0.0049907 | 1.4023e-05
397.0797 | 0.0050025 | 1.1853e-05
398.0831 | 0.0050131 | 1.4997e-05
398.7412 | 0.0050222 | 1.2628e-05
399.7209 | 0.005031 | 1.4088e-05
400.2948 | 0.0050416 | 1.4252e-05
401.0864 | 0.0050531 | 1.4018e-05
401.7825 | 0.0050652 | 1.4636e-05
402.3714 | 0.005074 | 1.3501e-05
403.6289 | 0.0050858 | 1.3251e-05
403.9077 | 0.0050945 | 1.2858e-05
405.1723 | 0.0051082 | 1.66e-05
406.0888 | 0.0051223 | 1.3602e-05
406.5431 | 0.0051276 | 1.3885e-05
407.0205 | 0.0051421 | 1.5e-05
408.0471 | 0.0051508 | 1.4506e-05
409.0355 | 0.0051619 | 1.165e-05
409.2336 | 0.0051695 | 1.3075e-05
410.2671 | 0.0051816 | 1.3246e-05
411.037 | 0.0051889 | 1.2765e-05
411.8876 | 0.005201 | 1.316e-05
412.9126 | 0.0052132 | 1.5085e-05
413.3166 | 0.0052216 | 1.5397e-05
414.3141 | 0.0052349 | 1.6631e-05
414.6685 | 0.0052436 | 1.4113e-05
415.6926 | 0.0052596 | 1.4437e-05
416.0692 | 0.0052657 | 1.2787e-05
417.3597 | 0.0052786 | 1.3234e-05
418.0824 | 0.0052893 | 1.2444e-05
419.0715 | 0.0052999 | 1.5684e-05
419.5733 | 0.005311 | 1.4573e-05
420.3185 | 0.0053186 | 1.5296e-05
420.9496 | 0.0053349 | 1.3687e-05
421.5805 | 0.0053403 | 1.4574e-05
422.7773 | 0.0053566 | 1.3063e-05
423.548 | 0.0053654 | 1.3279e-05
424.3646 | 0.0053776 | 1.2915e-05
424.881 | 0.0053863 | 1.4317e-05
425.7919 | 0.0053962 | 1.3438e-05
426.695 | 0.0054072 | 1.3876e-05
427.2148 | 0.0054179 | 1.3988e-05
428.2996 | 0.0054304 | 1.5147e-05
428.5272 | 0.0054369 | 1.4163e-05
429.7898 | 0.0054521 | 1.6188e-05
430.161 | 0.0054597 | 1.4165e-05
431.029 | 0.0054719 | 1.49e-05
431.8246 | 0.0054875 | 1.5197e-05
432.5556 | 0.005494 | 1.3588e-05
433.5175 | 0.0055077 | 1.2247e-05
433.8658 | 0.005516 | 1.3775e-05
435.2286 | 0.005529 | 1.3802e-05
435.7694 | 0.0055358 | 1.2732e-05
436.4772 | 0.005548 | 1.3966e-05
437.211 | 0.0055586 | 1.411e-05
437.8994 | 0.0055674 | 1.3914e-05
438.7425 | 0.005578 | 1.3615e-05
439.544 | 0.0055891 | 1.3723e-05
440.4962 | 0.0056039 | 1.4734e-05
441.3463 | 0.0056149 | 1.6163e-05
442.2795 | 0.0056275 | 1.5271e-05
442.7703 | 0.0056374 | 1.5509e-05
443.2158 | 0.0056484 | 1.5673e-05
444.1332 | 0.0056594 | 1.4356e-05
444.8539 | 0.0056693 | 1.2714e-05
445.7748 | 0.0056823 | 1.415e-05
446.4272 | 0.0056899 | 1.4196e-05
447.4645 | 0.0057024 | 1.4817e-05
447.7359 | 0.0057104 | 1.4387e-05
448.9273 | 0.0057272 | 1.5684e-05
449.2665 | 0.005734 | 1.3942e-05
450.4199 | 0.0057473 | 1.5487e-05
451.2485 | 0.0057618 | 1.4543e-05
451.8287 | 0.0057675 | 1.286e-05
452.6119 | 0.0057842 | 1.4878e-05
453.0073 | 0.0057884 | 1.5135e-05
454.5318 | 0.0058002 | 1.3173e-05
454.8026 | 0.0058147 | 1.2605e-05
455.7246 | 0.0058265 | 1.5254e-05
456.5107 | 0.0058356 | 1.4263e-05
457.3531 | 0.0058432 | 1.2555e-05
458.2478 | 0.0058569 | 1.3854e-05
458.6166 | 0.0058691 | 1.5429e-05
459.815 | 0.0058778 | 1.4765e-05
460.3001 | 0.0058881 | 1.1914e-05
461.0023 | 0.0058995 | 1.5139e-05
461.8549 | 0.0059101 | 1.3171e-05
462.7675 | 0.0059185 | 1.2978e-05
463.3078 | 0.0059307 | 1.3613e-05
464.0549 | 0.0059375 | 1.5946e-05
464.9594 | 0.0059509 | 1.4468e-05
465.6834 | 0.0059623 | 1.35e-05
466.3699 | 0.005976 | 1.5068e-05
466.8838 | 0.0059824 | 1.5209e-05
468.4509 | 0.0059969 | 1.4642e-05
468.5443 | 0.0060049 | 1.3296e-05
469.4103 | 0.0060189 | 1.5952e-05
470.1373 | 0.0060311 | 1.397e-05
471.0325 | 0.0060376 | 1.3014e-05
471.718 | 0.006049 | 1.4049e-05
472.493 | 0.00606 | 1.385e-05
473.6198 | 0.0060737 | 1.4548e-05
473.874 | 0.0060836 | 1.3709e-05
474.933 | 0.0060916 | 1.3864e-05
475.6927 | 0.0061068 | 1.1557e-05
476.4334 | 0.0061141 | 1.4079e-05
477.2968 | 0.0061247 | 1.3259e-05
478.1531 | 0.0061331 | 1.3985e-05
478.7698 | 0.0061456 | 1.4869e-05
479.394 | 0.0061559 | 1.515e-05
480.3505 | 0.0061688 | 1.4729e-05
480.9555 | 0.0061791 | 1.5217e-05
481.8442 | 0.006189 | 1.5832e-05
482.6956 | 0.0062035 | 1.3713e-05
483.3191 | 0.0062156 | 1.4777e-05
484.0991 | 0.0062282 | 1.5179e-05
485.0059 | 0.0062346 | 1.261e-05
485.8861 | 0.0062487 | 1.3817e-05
486.3298 | 0.0062586 | 1.493e-05
487.4523 | 0.0062677 | 1.3594e-05
487.8437 | 0.0062799 | 1.3313e-05
488.5222 | 0.0062871 | 1.4476e-05
489.748 | 0.0063012 | 1.4307e-05
490.359 | 0.0063123 | 1.3948e-05
491.4205 | 0.0063252 | 1.6166e-05
491.5398 | 0.0063328 | 1.5665e-05
492.7496 | 0.0063461 | 1.609e-05
493.1367 | 0.006356 | 1.4477e-05
494.1233 | 0.0063712 | 1.5245e-05
494.778 | 0.0063792 | 1.5925e-05
495.4551 | 0.0063895 | 1.4542e-05
496.6674 | 0.0064058 | 1.44e-05
496.935 | 0.0064165 | 1.3375e-05
497.9688 | 0.0064271 | 1.4501e-05
498.5558 | 0.0064336 | 1.1356e-05
499.693 | 0.0064462 | 1.3635e-05
500.2352 | 0.0064576 | 1.4701e-05
501.4239 | 0.0064675 | 1.5451e-05
501.9026 | 0.0064808 | 1.2974e-05
502.4633 | 0.0064911 | 1.8063e-05
503.3616 | 0.0065028 | 1.5108e-05
504.5748 | 0.0065139 | 1.4581e-05
504.8569 | 0.0065295 | 1.4508e-05
505.3019 | 0.0065321 | 1.7176e-05
506.5333 | 0.0065504 | 1.4748e-05
507.1112 | 0.0065572 | 1.5665e-05
507.8529 | 0.0065702 | 1.5128e-05
508.4681 | 0.0065827 | 1.5946e-05
509.3574 | 0.0065957 | 1.631e-05
510.5317 | 0.0066109 | 1.5438e-05
510.9761 | 0.0066189 | 1.2681e-05
511.6314 | 0.0066318 | 1.5114e-05
512.3864 | 0.0066432 | 1.5397e-05
513.7374 | 0.0066512 | 1.312e-05
514.3074 | 0.006668 | 1.3868e-05
514.6329 | 0.0066752 | 1.4775e-05
515.8646 | 0.0066874 | 1.5181e-05
516.3638 | 0.0066984 | 1.3796e-05
517.8572 | 0.0067121 | 1.5425e-05
517.7905 | 0.0067208 | 1.3976e-05
518.962 | 0.0067349 | 1.8203e-05
519.5641 | 0.0067444 | 1.3419e-05
520.4468 | 0.0067554 | 1.3984e-05
520.8458 | 0.0067665 | 1.401e-05
521.9863 | 0.0067771 | 1.4046e-05
522.8796 | 0.0067897 | 1.4113e-05
523.3927 | 0.0067981 | 1.5822e-05
524.4554 | 0.0068118 | 1.4719e-05
524.8351 | 0.0068228 | 1.46e-05
525.6171 | 0.0068346 | 1.6883e-05
526.6014 | 0.0068445 | 1.3761e-05
527.3792 | 0.0068563 | 1.4164e-05
527.8804 | 0.0068696 | 1.5952e-05
529.0925 | 0.0068814 | 1.3719e-05
529.7264 | 0.0068928 | 1.4241e-05
530.131 | 0.0069008 | 1.5446e-05
531.6774 | 0.0069152 | 1.6442e-05
531.7804 | 0.0069251 | 1.4507e-05
532.7375 | 0.0069377 | 1.7549e-05
533.2894 | 0.0069514 | 1.5977e-05
534.1171 | 0.0069586 | 1.438e-05
534.8857 | 0.0069715 | 1.3595e-05
535.614 | 0.0069864 | 1.4434e-05
536.7056 | 0.0069947 | 1.5509e-05
537.0952 | 0.0070031 | 1.4409e-05
538.3077 | 0.0070191 | 1.5618e-05
538.418 | 0.0070263 | 1.5785e-05
539.4686 | 0.0070419 | 1.5349e-05
540.335 | 0.0070514 | 1.3344e-05
540.8306 | 0.0070621 | 1.3317e-05
541.7776 | 0.0070723 | 1.6468e-05
542.6658 | 0.007083 | 1.4485e-05
543.6964 | 0.0070982 | 1.4776e-05
543.7076 | 0.007107 | 1.5089e-05
544.9802 | 0.0071222 | 1.639e-05
545.7167 | 0.0071305 | 1.3643e-05
546.7248 | 0.0071442 | 1.4023e-05
547.2708 | 0.0071568 | 1.539e-05
547.974 | 0.0071652 | 1.5425e-05
549.0765 | 0.0071796 | 1.4886e-05
549.5233 | 0.0071891 | 1.4885e-05
550.4241 | 0.0072013 | 1.6653e-05
550.9509 | 0.0072116 | 1.5078e-05
551.9354 | 0.0072241 | 1.4787e-05
552.4804 | 0.0072363 | 1.4627e-05
553.3583 | 0.007247 | 1.6138e-05
554.3604 | 0.0072595 | 1.4309e-05
554.9562 | 0.0072702 | 1.4503e-05
555.6364 | 0.0072839 | 1.4873e-05
556.4949 | 0.0072937 | 1.5093e-05
557.3717 | 0.0073052 | 1.458e-05
558.1202 | 0.0073154 | 1.5039e-05
558.6865 | 0.0073265 | 1.6223e-05
559.4458 | 0.0073394 | 1.682e-05
560.2892 | 0.0073508 | 1.4881e-05
561.1939 | 0.0073672 | 1.4939e-05
561.5806 | 0.0073736 | 1.5664e-05
563.0068 | 0.0073908 | 1.3587e-05
563.2656 | 0.0073965 | 1.3516e-05
564.1265 | 0.0074109 | 1.4955e-05
565.1979 | 0.0074216 | 1.4536e-05
565.8868 | 0.0074318 | 1.523e-05
566.7206 | 0.0074463 | 1.5618e-05
567.1651 | 0.0074531 | 1.4291e-05
567.9482 | 0.0074691 | 1.4432e-05
568.6324 | 0.0074752 | 1.4582e-05
569.9064 | 0.0074893 | 1.4979e-05
570.4375 | 0.0074999 | 1.4548e-05
571.2089 | 0.0075121 | 1.5413e-05
571.6055 | 0.0075239 | 1.6e-05
572.6854 | 0.0075342 | 1.452e-05
573.6088 | 0.0075463 | 1.4638e-05
574.1465 | 0.0075593 | 1.5951e-05
575.1387 | 0.0075692 | 1.6719e-05
575.4258 | 0.0075798 | 1.6225e-05
576.4537 | 0.0075943 | 1.5732e-05
576.9763 | 0.0076027 | 1.3891e-05
577.8042 | 0.0076186 | 1.5596e-05
578.8386 | 0.0076274 | 1.5348e-05
579.7529 | 0.0076399 | 1.3517e-05
580.2102 | 0.0076529 | 1.6176e-05
580.9175 | 0.0076631 | 1.541e-05
582.2228 | 0.0076784 | 1.4399e-05
582.4837 | 0.0076863 | 1.4738e-05
583.4805 | 0.0076974 | 1.6019e-05
584.1467 | 0.0077095 | 1.4876e-05
584.9442 | 0.0077225 | 1.5188e-05
585.6901 | 0.0077339 | 1.4766e-05
586.3198 | 0.0077434 | 1.5891e-05
587.4131 | 0.0077571 | 1.6721e-05
588.1658 | 0.0077689 | 1.467e-05
588.7267 | 0.0077826 | 1.4408e-05
589.262 | 0.0077936 | 1.5908e-05
590.3653 | 0.0078028 | 1.5671e-05
591.5584 | 0.0078168 | 1.4264e-05
591.992 | 0.0078298 | 1.4831e-05
592.4652 | 0.0078412 | 1.7532e-05
593.2892 | 0.0078511 | 1.4865e-05
594.5207 | 0.0078644 | 1.3837e-05
594.7915 | 0.0078735 | 1.4286e-05
595.8819 | 0.0078876 | 1.6297e-05
596.5893 | 0.0078982 | 1.5018e-05
597.47 | 0.0079108 | 1.5218e-05
598.1156 | 0.007923 | 1.5329e-05
598.6925 | 0.0079321 | 1.5965e-05
599.7815 | 0.0079469 | 1.6023e-05
600.3368 | 0.0079557 | 1.5092e-05
601.1871 | 0.0079701 | 1.4935e-05
601.5583 | 0.0079781 | 1.521e-05
602.65 | 0.0079918 | 1.4395e-05
603.4494 | 0.0080017 | 1.2932e-05
604.3135 | 0.0080162 | 1.4622e-05
605.0191 | 0.0080253 | 1.4584e-05
606.0592 | 0.0080363 | 1.5076e-05
606.5266 | 0.0080485 | 1.4626e-05
607.1275 | 0.0080554 | 1.5128e-05
608.0985 | 0.0080732 | 1.4775e-05
608.8425 | 0.0080812 | 1.5342e-05
609.8815 | 0.0080942 | 1.4214e-05
610.3629 | 0.0081052 | 1.6282e-05
611.0204 | 0.0081151 | 1.604e-05
611.9794 | 0.0081284 | 1.5378e-05
612.5107 | 0.008141 | 1.4524e-05
613.5339 | 0.0081527 | 1.6468e-05
614.1725 | 0.0081638 | 1.4458e-05
615.2636 | 0.0081767 | 1.4769e-05
615.4213 | 0.0081851 | 1.4124e-05
616.5366 | 0.0081992 | 1.5812e-05
617.5264 | 0.0082117 | 1.4744e-05
618.2936 | 0.008222 | 1.4909e-05
618.9205 | 0.0082345 | 1.5303e-05
619.3432 | 0.0082429 | 1.643e-05
620.3895 | 0.0082566 | 1.5061e-05
621.1807 | 0.0082676 | 1.4681e-05
621.9289 | 0.0082817 | 1.6175e-05
622.6841 | 0.0082912 | 1.5732e-05
623.4891 | 0.0083038 | 1.3648e-05
624.0114 | 0.0083152 | 1.4429e-05
624.9772 | 0.0083274 | 1.4806e-05
626.2214 | 0.0083403 | 1.3021e-05
626.3751 | 0.0083445 | 1.4983e-05
627.369 | 0.0083612 | 1.5545e-05
628.0723 | 0.0083681 | 1.5083e-05
628.6334 | 0.0083821 | 1.4523e-05
629.6476 | 0.0083936 | 1.4551e-05
630.1332 | 0.0084012 | 1.352e-05
631.1932 | 0.0084168 | 1.4856e-05
631.9679 | 0.0084247 | 1.4507e-05
632.9664 | 0.0084407 | 1.4708e-05
633.2839 | 0.0084476 | 1.493e-05
634.329 | 0.008462 | 1.598e-05
634.892 | 0.0084712 | 1.5119e-05
635.9684 | 0.0084845 | 1.5009e-05
636.4422 | 0.0084963 | 1.5459e-05
637.0833 | 0.008505 | 1.5763e-05
638.1055 | 0.0085187 | 1.4159e-05
638.6324 | 0.008529 | 1.4255e-05
639.5402 | 0.0085408 | 1.5039e-05
640.2305 | 0.0085499 | 1.4624e-05
641.2198 | 0.008564 | 1.5166e-05
641.824 | 0.0085746 | 1.3593e-05
642.6386 | 0.0085876 | 1.5815e-05
643.3781 | 0.008599 | 1.5039e-05
644.3447 | 0.0086058 | 1.3396e-05
644.828 | 0.008621 | 1.2862e-05
645.5171 | 0.0086302 | 1.6706e-05
646.728 | 0.0086423 | 1.535e-05
647.5484 | 0.0086526 | 1.425e-05
647.9881 | 0.0086667 | 1.4486e-05
648.5456 | 0.0086781 | 1.5988e-05
649.4682 | 0.0086865 | 1.3833e-05
650.5358 | 0.0086975 | 1.2877e-05
651.0461 | 0.0087085 | 1.2541e-05
651.8933 | 0.0087207 | 1.5961e-05
652.652 | 0.008731 | 1.3008e-05
653.715 | 0.0087397 | 1.3046e-05
653.9203 | 0.0087515 | 1.1831e-05
655.0818 | 0.008761 | 1.6312e-05
656.0342 | 0.0087747 | 1.2594e-05
656.7036 | 0.0087789 | 1.4108e-05
657.05 | 0.0087941 | 1.4736e-05
657.9981 | 0.0088029 | 1.4875e-05
658.9108 | 0.0088151 | 1.1504e-05
659.3386 | 0.0088234 | 1.2833e-05
660.463 | 0.0088348 | 1.415e-05
661.1836 | 0.0088417 | 1.1545e-05
662.0001 | 0.0088542 | 1.2375e-05
662.4059 | 0.0088645 | 1.2082e-05
663.4905 | 0.0088714 | 1.2377e-05
664.3057 | 0.0088824 | 1.0448e-05
664.8989 | 0.0088866 | 1.1081e-05
665.6578 | 0.0088995 | 1.1014e-05
666.2291 | 0.0089045 | 9.9207e-06
667.3015 | 0.0089136 | 9.6917e-06
667.7597 | 0.0089204 | 9.0697e-06
668.8102 | 0.0089254 | 8.5939e-06
669.5045 | 0.0089368 | 7.074e-06
669.9202 | 0.0089379 | 6.8467e-06
670.9313 | 0.0089448 | 3.5705e-06
671.4703 | 0.0089467 | 2.5937e-06
672.4774 | 0.0089505 | -1.0442e-07
673.2337 | 0.0089501 | -1.7535e-06
673.7337 | 0.0089478 | -4.3256e-06
674.5746 | 0.0089444 | -7.7086e-06
675.1584 | 0.0089402 | -7.4012e-06
676.2591 | 0.0089341 | -1.1941e-05
676.6389 | 0.0089239 | -1.3846e-05
677.8971 | 0.008917 | -1.8744e-05
678.1428 | 0.0089018 | -2.0366e-05
679.0601 | 0.0088862 | -2.5186e-05
679.7905 | 0.0088679 | -2.4631e-05
680.4681 | 0.0088459 | -2.8879e-05
681.3107 | 0.008831 | -3.5749e-05
682.0966 | 0.0088044 | -2.8927e-05
682.6826 | 0.0087816 | -3.4933e-05
683.1107 | 0.0087492 | -3.7413e-05
684.6503 | 0.0087249 | -4.0568e-05
685.1549 | 0.0086967 | -3.9316e-05
685.7368 | 0.0086682 | -4.4299e-05
686.2554 | 0.0086366 | -4.6772e-05
686.9037 | 0.0086001 | -4.4771e-05
688.154 | 0.0085697 | -4.6233e-05
688.6686 | 0.0085324 | -4.0176e-05
689.5265 | 0.0084985 | -4.8327e-05
690.0899 | 0.0084594 | -4.7157e-05
691.2026 | 0.0084274 | -4.8975e-05
691.8145 | 0.0083928 | -5.0712e-05
692.4199 | 0.0083555 | -5.1297e-05
693.2938 | 0.008314 | -5.4412e-05
693.7132 | 0.0082756 | -5.2079e-05
694.8735 | 0.0082391 | -6.3076e-05
695.4081 | 0.0081973 | -4.6216e-05
696.138 | 0.0081619 | -5.6969e-05
696.424 | 0.0081166 | -4.9579e-05
697.9606 | 0.0080793 | -5.8631e-05
698.4661 | 0.0080344 | -5.1959e-05
699.4748 | 0.0079956 | -6.9497e-05
699.778 | 0.0079485 | -6.598e-05
700.5388 | 0.0079028 | -6.1683e-05
701.1628 | 0.0078568 | -6.1697e-05
701.989 | 0.007802 | -6.7823e-05
703.3479 | 0.0077567 | -6.8103e-05
703.7242 | 0.007705 | -7.2248e-05
704.2015 | 0.0076544 | -8.4555e-05
704.9781 | 0.0075969 | -7.8732e-05
705.6012 | 0.007541 | -7.7506e-05
706.5828 | 0.0074832 | -9.3308e-05
707.324 | 0.0074216 | -8.2409e-05
707.9465 | 0.0073641 | -0.00011041
708.256 | 0.0072911 | -0.00010526
709.3727 | 0.0072302 | -0.00010292
709.5045 | 0.0071606 | -9.3587e-05
710.4537 | 0.0070921 | -0.00011126
711.277 | 0.0070214 | -0.00010643
711.9511 | 0.0069453 | -0.00010963
712.5868 | 0.0068726 | -0.00013394
712.986 | 0.0067901 | -0.00010915
713.8854 | 0.0067159 | -0.00011945
714.1456 | 0.0066371 | -0.00010961
715.4955 | 0.0065584 | -0.00011564
715.9085 | 0.0064758 | -0.00011093
716.5884 | 0.0063952 | -0.00011732
717.3165 | 0.0063191 | -9.4242e-05
717.7636 | 0.0062358 | -8.7456e-05
718.8905 | 0.0061601 | -9.1059e-05
720.034 | 0.006087 | -7.3744e-05
720.8513 | 0.0060224 | -6.9477e-05
721.3188 | 0.0059547 | -6.0267e-05
722.2465 | 0.0059052 | -5.3497e-05
723.2709 | 0.0058557 | -3.9832e-05
724.541 | 0.0058154 | -3.0613e-05
725.2673 | 0.0057861 | -2.4715e-05
726.1419 | 0.0057625 | -1.3995e-05
727.3416 | 0.0057492 | -8.9077e-06
728.0118 | 0.0057386 | -8.523e-07
729.3797 | 0.0057477 | 4.8342e-06
729.6661 | 0.0057469 | 1.0305e-05
730.6055 | 0.0057587 | 1.3063e-05
731.4337 | 0.005769 | 1.489e-05
732.3311 | 0.0057831 | 1.6598e-05
733.3693 | 0.0057998 | 1.8632e-05
734.3416 | 0.0058166 | 1.8862e-05
735.2582 | 0.005836 | 2.2282e-05
735.8235 | 0.0058508 | 2.3722e-05
737.0706 | 0.0058725 | 2.3254e-05
737.4839 | 0.0058915 | 2.2684e-05
738.3347 | 0.0059113 | 2.3607e-05
739.4463 | 0.0059334 | 2.3369e-05
740.3515 | 0.0059535 | 2.3615e-05
741.3733 | 0.0059741 | 2.4906e-05
741.7003 | 0.00599 | 2.44e-05
742.6521 | 0.0060132 | 2.6945e-05
743.3259 | 0.00603 | 2.2747e-05
744.2026 | 0.0060475 | 2.2867e-05
744.917 | 0.0060695 | 2.3625e-05
745.8478 | 0.0060844 | 2.4189e-05
746.6614 | 0.0061049 | 2.3198e-05
747.3998 | 0.0061262 | 2.419e-05
748.213 | 0.0061445 | 2.6242e-05
748.738 | 0.0061582 | 2.2712e-05
749.7638 | 0.0061791 | 2.545e-05
750.2712 | 0.0061996 | 2.296e-05
751.2691 | 0.0062141 | 2.404e-05
751.7557 | 0.0062346 | 2.2202e-05
752.7974 | 0.0062514 | 2.4384e-05
753.6093 | 0.0062715 | 2.2896e-05
754.332 | 0.0062898 | 2.3402e-05
755.1538 | 0.0063088 | 2.4662e-05
755.6602 | 0.006324 | 2.3258e-05
756.7964 | 0.006345 | 2.464e-05
757.2342 | 0.0063609 | 2.4487e-05
758.1923 | 0.0063796 | 2.3782e-05
758.7975 | 0.0063986 | 2.2215e-05
759.4199 | 0.0064161 | 2.1135e-05
760.5236 | 0.0064336 | 2.2859e-05
761.2584 | 0.0064503 | 2.2008e-05
762.5121 | 0.0064709 | 2.372e-05
762.6418 | 0.0064865 | 2.1614e-05
763.4821 | 0.0065055 | 2.6554e-05
764.3246 | 0.0065238 | 2.1712e-05
765.4474 | 0.0065409 | 2.3109e-05
765.9218 | 0.0065614 | 2.3665e-05
766.6893 | 0.0065744 | 2.5649e-05
767.252 | 0.0065926 | 2.6118e-05
768.0702 | 0.0066124 | 2.7113e-05
769.096 | 0.0066345 | 2.1926e-05
769.3447 | 0.0066508 | 2.1763e-05
769.7059 | 0.0066562 | 2.8733e-05
770.1147 | 0.0066554 | 1.4388e-05
770.2203 | 0.0066592 | 1.5034e-05
770.1287 | 0.0066641 | -8.553e-05
770.0057 | 0.0066603 | -2.443e-05
770.0602 | 0.0066615 | 4.4972e-05
770.0125 | 0.0066641 | 2.8995e-05
770.1113 | 0.0066619 | 3.1398e-05
770.2133 | 0.006668 | 2.003e-05
770.36 | 0.0066706 | 1.7546e-05
770.2783 | 0.0066683 | 1.4122e-05
770.5063 | 0.006674 | 1.6371e-05
770.5883 | 0.0066702 | 1.7636e-05
770.5096 | 0.0066721 | -6.0253e-05
770.6156 | 0.0066748 | -0.0001045
770.7313 | 0.0066763 | 1.2138e-05
770.4621 | 0.0066767 | 1.765e-05
770.5373 | 0.0066756 | 2.1482e-05
770.9797 | 0.0066778 | 1.8624e-05
770.9389 | 0.0066805 | 1.1557e-05
771.0854 | 0.0066839 | -5.9613e-05
770.7685 | 0.0066824 | -7.4187e-05
771.1298 | 0.0066824 | -6.6773e-05
770.8776 | 0.0066839 | 8.7582e-06
770.9286 | 0.0066813 | 2.3824e-05
771.0684 | 0.0066851 | 5.5381e-06
771.2897 | 0.006687 | 1.3846e-05
771.3373 | 0.0066874 | 2.2348e-05
771.2897 | 0.0066862 | 1.3806e-05
771.7529 | 0.0066927 | 8.3756e-05
771.3918 | 0.0066923 | 3.902e-05
771.5928 | 0.0066912 | -6.0443e-06
771.3918 | 0.0066919 | 4.7822e-05
771.436 | 0.0066919 | 4.9666e-05
771.501 | 0.0066942 | 6.2711e-05
771.4872 | 0.0066969 | 2.0707e-05
771.746 | 0.0066988 | 3.0211e-05
771.5314 | 0.0067007 | 2.7117e-05
771.8585 | 0.0067007 | 0.00025813
771.7529 | 0.0067018 | 9.5634e-06
771.5995 | 0.0066999 | -1.1651e-05
771.7563 | 0.0067014 | -0.00066789
771.6507 | 0.0067018 | 4.1912e-05
771.6299 | 0.0067033 | 2.3128e-05
771.7495 | 0.0067041 | 1.5177e-05
771.7901 | 0.0067079 | 2.9144e-05
771.9537 | 0.006706 | 2.0859e-05
772.2773 | 0.0067113 | -5.1083e-05
771.9302 | 0.0067121 | -6.8086e-05
771.9501 | 0.0067083 | 6.1731e-07
771.7529 | 0.0067098 | 0
771.8923 | 0.0067102 | 5.7781e-05
771.6611 | 0.0067109 | 1.8849e-05
771.9944 | 0.0067121 | 2.2618e-05
772.0488 | 0.006714 | 8.8594e-06
772.0556 | 0.0067155 | 2.9286e-05
772.1614 | 0.0067163 | 1.966e-05
772.2193 | 0.0067159 | 7.9946e-06
772.0594 | 0.006714 | -7.4243e-05
772.1069 | 0.0067151 | -4.7949e-05
771.9604 | 0.0067147 | 4.4286e-05
772.1511 | 0.006717 | 1.5561e-05
772.1717 | 0.0067182 | 2.9603e-05
772.2226 | 0.0067212 | 2.3769e-05
772.3758 | 0.0067193 | 1.4402e-05
772.1918 | 0.0067216 | 1.5769e-06
772.3112 | 0.0067208 | -8.9773e-06
772.2773 | 0.0067197 | -3.1947e-06
772.4641 | 0.0067216 | -1.9859e-05
771.9944 | 0.0067227 | 0.00012221
771.9536 | 0.0067224 | -9.9038e-05
772.1579 | 0.0067239 | 8.8233e-06
772.3178 | 0.0067246 | 1.1102e-05
772.4065 | 0.0067273 | -8.2363e-05
772.5118 | 0.0067273 | 0.00013197
772.4676 | 0.0067281 | -1.3144e-06
772.144 | 0.006725 | -1.5109e-06
772.3553 | 0.0067296 | -4.7028e-06
772.1171 | 0.0067277 | 8.9877e-05
772.0083 | 0.0067281 | 9.1175e-06
772.144 | 0.0067296 | 1.7188e-05
772.216 | 0.0067315 | 8.1797e-06
772.5222 | 0.0067311 | 8.3768e-06
772.4712 | 0.0067338 | 2.2418e-05
772.5664 | 0.0067326 | -9.2326e-07
772.4166 | 0.0067319 | -9.1216e-06
772.3178 | 0.0067338 | -4.8577e-06
772.1102 | 0.0067315 | -1.8968e-05
772.3044 | 0.0067353 | 2.4852e-05
772.2532 | 0.0067341 | 1.4151e-05
772.216 | 0.0067357 | 7.1637e-06
772.4097 | 0.006736 | -4.0012e-05
772.6209 | 0.0067387 | 4.2235e-06
772.5699 | 0.0067372 | 7.8104e-06
772.2056 | 0.006736 | 7.2104e-06
772.3961 | 0.0067364 | #DIV/0!
772.2635 | 0.0067349 | 1.2623e-05
772.3044 | 0.0067364 | 5.4041e-05
772.5699 | 0.0067387 | 1.2929e-05
772.4166 | 0.0067387 | 2.3814e-05
772.5017 | 0.0067421 | 3.1876e-05
772.6754 | 0.0067402 | -1.4881e-06
772.4641 | 0.0067402 | 4.0884e-05
772.5222 | 0.0067372 | -3.4938e-06
772.6721 | 0.0067383 | 3.7218e-05
772.3994 | 0.0067379 | 1.7406e-05
772.5664 | 0.0067406 | -1.5945e-05
772.505 | 0.0067418 | 7.7904e-06
772.7845 | 0.0067418 | 5.2814e-05
772.4097 | 0.0067425 | -6.7773e-06
772.8389 | 0.0067414 | -3.4889e-06
772.6312 | 0.006744 | -0.00018331
772.6172 | 0.006741 | -7.0722e-06
772.5664 | 0.0067425 | -4.1384e-05
772.42 | 0.0067406 | 5.1874e-05
772.5699 | 0.0067433 | 3.8389e-05
772.6036 | 0.0067452 | 1.1516e-05
772.6686 | 0.0067437 | -3.9859e-05
772.6754 | 0.0067467 | 1.1304e-05
772.9816 | 0.0067471 | -9.9309e-06
772.5222 | 0.0067452 | 4.6891e-05
772.5699 | 0.0067448 | 9.6155e-06
772.5153 | 0.0067452 | -2.5723e-06
772.5699 | 0.0067418 | 6.0695e-06
772.6651 | 0.006744 | 6.7237e-06
772.8182 | 0.0067444 | 1.9281e-05
772.6954 | 0.0067456 | 1.65e-05
772.9679 | 0.0067482 | -1.3457e-05
772.8659 | 0.0067475 | 8.1863e-06
772.8726 | 0.0067475 | 2.8809e-06
772.7333 | 0.0067456 | 1.574e-06
772.5559 | 0.0067444 | -3.607e-06
772.3077 | 0.0067463 | -2.7448e-05
772.6242 | 0.0067471 | 2.3796e-05
772.7672 | 0.0067478 | 2.8075e-06
772.7195 | 0.0067459 | 1.588e-05
772.7637 | 0.0067494 | -2.234e-06
772.9852 | 0.0067482 | 0
772.6721 | 0.0067478 | 3.1164e-05
772.9374 | 0.0067475 | 8.2043e-06
772.6106 | 0.0067459 | 2.931e-05
772.6172 | 0.0067448 | -1.8043e-05
772.7534 | 0.0067463 | 1.1438e-05
772.75 | 0.0067501 | 1.0226e-05
772.832 | 0.0067494 | 1.5547e-05
772.9099 | 0.0067494 | 0
773.1381 | 0.0067501 | -1.1226e-05
773.0225 | 0.0067505 | -0.0001975
772.8831 | 0.0067501 | 4.1389e-06
772.8659 | 0.006749 | 7.6164e-06
772.9272 | 0.0067459 | 2.9038e-06
772.8623 | 0.006749 | 1.6293e-05
772.8726 | 0.0067494 | -5.1936e-05
773.1451 | 0.0067509 | 1.5713e-05
773.0294 | 0.0067516 | -3.9297e-06
772.876 | 0.0067486 | 2.4852e-06
773.0802 | 0.0067524 | 1.502e-05
772.6789 | 0.0067501 | 1.3879e-05
772.6857 | 0.0067497 | 3.7273e-06
772.8521 | 0.006749 | 2.6327e-06
772.9308 | 0.0067494 | 1.4477e-05
772.5699 | 0.0067505 | 1.5945e-05
772.9679 | 0.0067509 | 2.3994e-05
772.9748 | 0.0067539 | -2.3957e-06
773.0906 | 0.0067528 | 0
773.0735 | 0.0067528 | 0.00013276
773.0465 | 0.0067494 | 1.3942e-05
772.8079 | 0.0067509 | 1.3175e-05
772.9203 | 0.0067467 | 8.4109e-06
772.9542 | 0.0067509 | 7.1726e-06
773.1312 | 0.0067535 | 1.3584e-05
773.1823 | 0.0067505 | 1.2641e-05
773.1791 | 0.0067535 | 3.1493e-05
773.2844 | 0.0067516 | -9.4798e-06
773.1348 | 0.0067532 | 8.8624e-06
773.0225 | 0.0067501 | -2.0312e-06
772.9816 | 0.0067524 | 1.3975e-06
772.9645 | 0.0067516 | 1.2028e-05
772.9099 | 0.0067524 | 2.237e-05
772.8625 | 0.0067528 | -1.9522e-05
773.2439 | 0.0067528 | 1.3406e-05
773.0837 | 0.0067547 | -8.1594e-06
772.8865 | 0.0067532 | 1.1754e-06
773.0802 | 0.0067547 | 1.0166e-05
773.3288 | 0.006749 | 2.4805e-05
772.9202 | 0.0067524 | -3.7411e-05
772.8217 | 0.006752
772.8252 | 0.0067516
773.1107 | 0.0067535
772.9713 | 0.0067543
773.2673 | 0.0067539
773.0837 | 0.0067528
773.036 | 0.006752
772.992 | 0.006752
772.9237 | 0.0067528
773.0258 | 0.0067494
772.6106 | 0.0067524
772.9575 | 0.0067539
772.7094 | 0.0067543
773.339 | 0.0067558
773.0802 | 0.0067573
772.9235 | 0.0067554
772.9514 | 0.006752
772.8659 | 0.006757
772.7094 | 0.006752
772.9679 | 0.0067516
772.7808 | 0.0067516
773.0906 | 0.0067543
773.288 | 0.0067543
773.2335 | 0.0067532
772.8865 | 0.0067562
773.0396 | 0.0067539
772.7602 | 0.0067551
772.9134 | 0.0067528
773.1791 | 0.0067539
773.1142 | 0.0067539
772.9748 | 0.0067524
772.9679 | 0.0067577
773.1927 | 0.0067539
773.1893 | 0.0067547
772.9679 | 0.0067524
772.9272 | 0.0067528
773.0223 | 0.0067532
772.75 | 0.0067543
772.9852 | 0.0067551
773.0769 | 0.0067551
773.0872 | 0.0067562
773.1142 | 0.0067558
773.101 | 0.0067535
772.9272 | 0.0067539
773.2231 | 0.0067543
772.9679 | 0.0067505
773.2197 | 0.0067554
773.0599 | 0.0067543
773.3459 | 0.0067558
773.0191 | 0.0067566
773.3459 | 0.0067528
773.3459 | 0.0067558
773.1755 | 0.0067551
773.0802 | 0.0067547
772.9679 | 0.0067524
773.1381 | 0.0067532
773.1755 | 0.0067547
773.179 | 0.0067566
773.1927 | 0.006757
773.3831 | 0.0067562
773.063 | 0.0067539
773.0666 | 0.0067535
773.0328 | 0.0067547
772.9169 | 0.0067543
772.8113 | 0.0067539
773.1348 | 0.0067558
773.1209 | 0.0067528
773.1755 | 0.0067554
773.499 | 0.0067539
773.0328 | 0.0067551
772.9783 | 0.0067524
773.0664 | 0.0067539
772.7672 | 0.0067509
773.0121 | 0.0067528
773.2197 | 0.0067551
773.0769 | 0.0067562
773.3354 | 0.0067577
773.2844 | 0.0067558
773.1823 | 0.0067558
773.2775 | 0.0067528
772.9887 | 0.0067551
772.8691 | 0.0067524
773.0156 | 0.0067532
773.1722 | 0.0067539
773.0225 | 0.0067532
773.1791 | 0.0067562
773.2335 | 0.0067535
773.0837 | 0.0067535
773.0258 | 0.0067528
773.0837 | 0.0067528
772.8691 | 0.0067509
773.063 | 0.0067497
773.2265 | 0.0067562
773.2673 | 0.0067532
773.1893 | 0.006757
773.339 | 0.006757
773.0837 | 0.0067535
773.1859 | 0.0067509
773.23 | 0.0067528
773.0431 | 0.0067509
773.0701 | 0.0067528
773.23 | 0.0067543
772.9679 | 0.0067528
773.3288 | 0.0067528
773.4003 | 0.0067547
773.23 | 0.0067528
772.9169 | 0.0067524
773.1279 | 0.0067535
772.9374 | 0.0067501
772.9134 | 0.0067524
772.9887 | 0.006752
773.23 | 0.0067539
773.05 | 0.0067543
773.2473 | 0.0067532
772.9783 | 0.0067558
773.2844 | 0.0067505
773.1791 | 0.0067532
773.1616 | 0.0067513
773.1927 | 0.0067497
773.23 | 0.0067539
773.288 | 0.0067524
773.0802 | 0.0067532
773.1755 | 0.0067535
773.0431 | 0.006752
772.934 | 0.0067505
773.0191 | 0.0067505
772.7706 | 0.0067513
772.8659 | 0.0067501
772.876 | 0.0067532
773.1348 | 0.0067528
773.4274 | 0.0067513
772.9308 | 0.0067516
772.9272 | 0.006752
772.8831 | 0.0067501
772.716 | 0.0067501
772.9136 | 0.0067482
773.0294 | 0.006749
773.0769 | 0.0067513
773.0396 | 0.0067501
773.23 | 0.0067539
773.2915 | 0.0067497
773.2473 | 0.0067501
773.0294 | 0.0067482
772.9272 | 0.0067509
772.9235 | 0.0067482
773.0563 | 0.0067497
772.8147 | 0.0067513
773.3354 | 0.0067505
773.4412 | 0.0067528
773.0328 | 0.0067516
773.1927 | 0.0067501
773.0191 | 0.0067494
772.9783 | 0.0067501
773.0191 | 0.006749
772.9099 | 0.0067482
773.0802 | 0.0067528
773.1312 | 0.0067501
773.39 | 0.0067501
773.1279 | 0.0067505
773.196 | 0.0067497
772.9272 | 0.0067478
773.1312 | 0.0067494
772.8691 | 0.0067463
772.7602 | 0.0067486
773.0906 | 0.0067509
773.0769 | 0.0067497
773.2947 | 0.0067505
773.5328 | 0.0067497
772.9747 | 0.0067505
773.0328 | 0.0067467
773.0396 | 0.0067459
772.7196 | 0.0067475
772.8694 | 0.0067494
773.0802 | 0.0067513
773.1486 | 0.0067475
773.2811 | 0.0067494
772.9445 | 0.006749
772.8932 | 0.0067478
773.0328 | 0.0067471
772.7706 | 0.0067475
772.876 | 0.0067456
772.8045 | 0.0067475
772.9783 | 0.0067494
773.0802 | 0.0067475
773.1823 | 0.0067494
773.1348 | 0.0067486
773.0941 | 0.0067478
772.876 | 0.0067475
773.036 | 0.0067463
772.6651 | 0.0067459
773.0328 | 0.0067486
773.0294 | 0.0067497
773.1348 | 0.0067471
773.1686 | 0.0067475
772.9783 | 0.0067471
773.1348 | 0.0067467
772.5629 | 0.0067463
773.0328 | 0.0067452
772.6754 | 0.0067448
773.0225 | 0.0067456
772.7196 | 0.0067482
773.1177 | 0.0067459
773.1722 | 0.0067482
773.1859 | 0.0067475
772.7706 | 0.0067475
772.8182 | 0.0067475
772.8865 | 0.0067456
772.6581 | 0.0067444
772.9308 | 0.0067459
772.8354 | 0.0067467
773.0225 | 0.0067478
773.1381 | 0.0067501
773.0191 | 0.0067482
772.7402 | 0.0067456
772.9713 | 0.0067475
772.8625 | 0.0067475
772.6721 | 0.0067478
772.6754 | 0.0067471
773.128 | 0.0067516
772.7264 | 0.0067478
773.3494 | 0.0067501
772.9235 | 0.0067482
772.9713 | 0.0067486
773.0769 | 0.0067486
772.774 | 0.0067475
772.8726 | 0.0067486
772.6172 | 0.0067486
772.9136 | 0.0067497
773.2403 | 0.0067494
772.8147 | 0.006752
772.7402 | 0.0067486
772.6789 | 0.0067501
772.7878 | 0.0067516
772.8591 | 0.0067524
772.5256 | 0.0067501
772.6547 | 0.0067501
772.8252 | 0.0067509
772.9644 | 0.0067516
773.0906 | 0.0067558
772.9645 | 0.0067516
772.89 | 0.0067535
772.8147 | 0.0067524
772.6857 | 0.006752
772.8147 | 0.0067532
773.0258 | 0.0067516
772.6071 | 0.0067577
772.9748 | 0.0067558
772.8659 | 0.0067566
772.7333 | 0.0067543
772.8286 | 0.0067558
772.6754 | 0.0067543
772.614 | 0.0067566
772.7568 | 0.0067547
772.8182 | 0.006757
772.801 | 0.0067596
772.7094 | 0.0067585
772.8147 | 0.0067589
772.6242 | 0.0067604
772.8252 | 0.006757
772.5594 | 0.0067558
772.556 | 0.0067581
772.5732 | 0.0067551
772.5526 | 0.0067566
772.6822 | 0.0067596
772.7672 | 0.006757
773.0328 | 0.0067604
773.0294 | 0.00676
772.9272 | 0.0067577
772.5256 | 0.0067581
772.5767 | 0.0067596
772.4712 | 0.0067577
772.7126 | 0.0067593
772.6685 | 0.0067619
772.7435 | 0.0067623
772.9235 | 0.0067646
772.934 | 0.0067623
772.9644 | 0.0067638
772.9308 | 0.0067615
772.6001 | 0.0067604
772.9272 | 0.0067585
772.709 | 0.00676
772.8182 | 0.0067619
772.6209 | 0.0067634
772.8079 | 0.0067646
772.8691 | 0.0067585
772.7264 | 0.0067608
772.7229 | 0.0067573
772.8217 | 0.0067577
772.7094 | 0.0067604
772.614 | 0.0067566
772.6789 | 0.0067596
772.7333 | 0.0067577
772.7706 | 0.0067593
772.832 | 0.0067589
772.4539 | 0.0067577
772.6106 | 0.0067577
772.5493 | 0.0067562
772.6312 | 0.0067547
772.6001 | 0.0067532
772.6754 | 0.0067596
772.6312 | 0.0067558
772.9921 | 0.0067566
772.73 | 0.0067562
772.5767 | 0.0067528
772.6685 | 0.0067528
772.4065 | 0.0067539
772.5629 | 0.006752
772.73 | 0.0067547
772.7264 | 0.0067543
772.7264 | 0.0067528
772.8147 | 0.0067585
772.6242 | 0.0067535
772.7637 | 0.0067547
772.5664 | 0.0067535
772.4712 | 0.0067535
772.4166 | 0.0067532
772.2021 | 0.0067513
772.6547 | 0.0067551
772.6754 | 0.0067554
772.9235 | 0.0067581
772.7878 | 0.0067535
772.6754 | 0.0067516
772.4745 | 0.006752
772.5186 | 0.0067509
772.4166 | 0.0067497
772.5629 | 0.0067501
772.8659 | 0.0067535
772.6547 | 0.0067528
772.5767 | 0.0067532
772.774 | 0.0067509
772.5222 | 0.006749
772.4065 | 0.0067486
772.4816 | 0.0067482
772.4539 | 0.0067478
772.5153 | 0.0067475
772.5559 | 0.0067475
772.5222 | 0.0067482
772.8079 | 0.006749
772.6926 | 0.0067467
772.6721 | 0.006744
772.73 | 0.0067456
772.2021 | 0.0067452
772.3623 | 0.0067459
772.5629 | 0.0067433
772.6106 | 0.006744
772.5699 | 0.0067456
772.7229 | 0.0067459
772.6209 | 0.0067456
772.4133 | 0.0067429
772.5664 | 0.0067425
772.6106 | 0.0067391
772.5837 | 0.0067189
771.9978 | 0.0067068
772.0116 | 0.0066931
771.4092 | 0.0067049
770.9764 | 0.0066854
770.3293 | 0.0066687
769.079 | 0.0066543
768.8986 | 0.0066459
767.3236 | 0.006625
765.8367 | 0.0066147
763.8848 | 0.0065919
762.5021 | 0.0065774
761.3609 | 0.0065569
759.8709 | 0.0065451
759.0303 | 0.0065413
757.929 | 0.0065321
757.2244 | 0.0065295
756.3824 | 0.0065177
755.4141 | 0.006512
754.897 | 0.0065055
754.2258 | 0.0064968
753.671 | 0.0064869
752.9448 | 0.0064728
752.0231 | 0.006458
751.2004 | 0.006442
750.8299 | 0.0064309
749.8527 | 0.006415
749.04 | 0.0063986
748.2679 | 0.0063804
747.379 | 0.0063629
746.8333 | 0.0063465
746.0331 | 0.0063282
745.4218 | 0.0063126
744.6525 | 0.0062894
743.8171 | 0.0062735
743.0823 | 0.0062525
742.4529 | 0.0062373
741.418 | 0.0062171
740.9842 | 0.0061989
740.231 | 0.0061841
739.0403 | 0.0061605
738.5308 | 0.0061475
737.7764 | 0.0061281
737.1223 | 0.0061102
736.0092 | 0.006092
735.6063 | 0.0060718
734.7553 | 0.0060574
733.7999 | 0.0060361
733.431 | 0.0060212
732.5479 | 0.0059995
731.9717 | 0.0059851
730.9502 | 0.0059619
730.422 | 0.0059463
729.8006 | 0.0059288
728.8611 | 0.0059109
728.5818 | 0.0058915
727.4277 | 0.0058694
727.0683 | 0.0058554
726.0312 | 0.0058348
725.3121 | 0.00582
724.5614 | 0.0058029
724.1358 | 0.0057857
722.9595 | 0.0057656
722.1426 | 0.0057481
721.98 | 0.0057332
720.8752 | 0.0057135
720.4113 | 0.0056979
719.2748 | 0.0056777
718.7584 | 0.0056613
718.0411 | 0.0056465
717.129 | 0.0056248
716.741 | 0.0056096
715.8353 | 0.0055883
715.322 | 0.0055769
714.1732 | 0.005556
713.6525 | 0.0055427
712.7424 | 0.0055221
712.187 | 0.0055073
711.3257 | 0.0054879
710.6165 | 0.0054715
709.9492 | 0.0054559
708.993 | 0.0054388
708.541 | 0.0054236
707.8177 | 0.0054038
707.0277 | 0.0053893
706.05 | 0.0053718
705.5731 | 0.0053551
704.7198 | 0.0053368
703.898 | 0.0053193
703.6403 | 0.0053068
702.4658 | 0.005287
701.8526 | 0.0052741
701.0089 | 0.0052524
700.3882 | 0.0052383
699.9521 | 0.0052216
699.0661 | 0.0052064
698.1487 | 0.0051892
697.4886 | 0.0051683
696.8536 | 0.0051542
695.7954 | 0.0051352
695.5754 | 0.0051234
694.4258 | 0.0051052
693.6884 | 0.0050858
693.1046 | 0.0050728
692.3704 | 0.0050538
691.8741 | 0.0050397
690.9013 | 0.005023
690.2821 | 0.0050074
689.3932 | 0.004988
688.5317 | 0.0049728
687.9015 | 0.0049568
687.2958 | 0.0049412
686.6964 | 0.0049214
685.3647 | 0.0049062
684.8778 | 0.0048921
684.0045 | 0.0048739
683.7662 | 0.0048598
682.8049 | 0.0048423
682.1138 | 0.0048271
681.5524 | 0.0048111
680.6503 | 0.0047951
680.029 | 0.0047822
679.0068 | 0.0047616
678.6592 | 0.0047495
677.3799 | 0.004727
677.1235 | 0.0047137
676.2762 | 0.0046951
675.7874 | 0.0046837
674.8064 | 0.0046654
674.0533 | 0.004649
673.4377 | 0.0046315
672.3712 | 0.004614
671.8501 | 0.0046011
670.8779 | 0.0045844
670.244 | 0.0045669
669.4439 | 0.0045513
668.7252 | 0.0045323
668.1014 | 0.0045159
666.9621 | 0.0045018
666.6589 | 0.0044881
665.7101 | 0.0044661
665.1278 | 0.004455
664.2313 | 0.0044352
663.5995 | 0.0044215
663.077 | 0.0044037
662.1691 | 0.0043862
661.5224 | 0.0043729
660.3455 | 0.0043531
659.8898 | 0.0043375
659.0942 | 0.0043177
658.5918 | 0.0043055
657.973 | 0.0042854
656.9755 | 0.0042701
656.1331 | 0.0042523
655.4106 | 0.004237
654.8444 | 0.0042211
653.7108 | 0.0042009
653.4982 | 0.0041883
652.6729 | 0.0041709
651.7936 | 0.0041553
651.0068 | 0.0041385
650.124 | 0.0041237
649.9003 | 0.0041058
648.5449 | 0.0040879
648.4139 | 0.0040742
647.1289 | 0.0040544
646.6957 | 0.0040388
645.744 | 0.0040248
645.1578 | 0.0040092
644.4723 | 0.0039913
643.5978 | 0.0039734
642.9189 | 0.003959
642.2328 | 0.0039384
641.4075 | 0.0039247
640.8104 | 0.0039057
639.8707 | 0.0038897
639.2833 | 0.0038737
638.6281 | 0.0038578
637.8704 | 0.0038425
636.9976 | 0.0038209
636.4097 | 0.0038091
635.5971 | 0.0037893
634.6955 | 0.0037744
634.1644 | 0.0037531
633.5117 | 0.0037414
632.6022 | 0.0037216
631.5817 | 0.0037045
631.1 | 0.0036904
630.404 | 0.0036695
629.6578 | 0.0036569
628.926 | 0.0036383
628.1578 | 0.00362
627.3647 | 0.003604
626.4888 | 0.0035861
626.0172 | 0.0035713
625.0838 | 0.0035534
624.8445 | 0.0035386
623.4603 | 0.0035196
623.2275 | 0.0035036
622.2468 | 0.0034849
621.4093 | 0.003469
620.8186 | 0.0034507
620.1057 | 0.0034363
619.2786 | 0.0034203
618.2785 | 0.0034005
618.0242 | 0.0033887
617.2714 | 0.0033697
616.4072 | 0.0033537
615.5574 | 0.0033351
614.7931 | 0.0033221
614.14 | 0.0033027
613.0239 | 0.003286
612.5858 | 0.00327
611.6592 | 0.003251
611.0883 | 0.0032373
610.481 | 0.0032171
609.6331 | 0.0032042
609.1946 | 0.003184
608.0833 | 0.0031681
607.1093 | 0.0031517
606.4722 | 0.0031331
606.1812 | 0.0031228
605.0621 | 0.0030992
604.4391 | 0.0030863
603.7335 | 0.0030657
602.9882 | 0.0030509
602.4836 | 0.0030349
601.5218 | 0.0030166
600.7797 | 0.003001
599.7992 | 0.0029813
599.3665 | 0.0029691
598.3819 | 0.0029482
597.8517 | 0.0029318
597.0978 | 0.0029151
595.9464 | 0.0028987
595.6829 | 0.0028789
594.5273 | 0.0028652
594.3867 | 0.0028493
593.2996 | 0.0028302
592.754 | 0.0028154
591.8976 | 0.0027964
590.9649 | 0.0027838
590.5962 | 0.0027637
589.8801 | 0.0027462
589.012 | 0.0027313
588.303 | 0.0027134
587.6156 | 0.0026963
586.6347 | 0.0026804
586.0336 | 0.0026648
585.2151 | 0.0026454
584.6213 | 0.0026294
583.8567 | 0.0026123
582.7622 | 0.0025944
582.3781 | 0.0025807
581.363 | 0.0025624
581.2652 | 0.0025483
580.0825 | 0.0025244
579.2736 | 0.0025114
578.6857 | 0.002492
577.5608 | 0.0024768
577.5136 | 0.0024597
576.5149 | 0.0024426
575.7595 | 0.0024274
574.6224 | 0.0024064
574.3426 | 0.0023928
573.3759 | 0.0023737
572.6449 | 0.002357
572.1179 | 0.0023376
571.1065 | 0.0023228
570.3027 | 0.0023056
569.7384 | 0.0022874
569.3017 | 0.0022756
568.0059 | 0.0022535
567.6671 | 0.0022379
566.7894 | 0.0022216
565.9956 | 0.0022079
565.274 | 0.0021854
564.4029 | 0.0021721
563.6448 | 0.0021569
562.8753 | 0.0021371
562.5544 | 0.0021272
561.3907 | 0.0021044
560.847 | 0.0020911
560.1392 | 0.0020732
559.5257 | 0.0020568
558.6606 | 0.0020397
557.488 | 0.0020199
557.5613 | 0.0020051
556.0668 | 0.0019842
555.6357 | 0.0019678
554.8644 | 0.0019503
554.1152 | 0.0019351
553.4094 | 0.0019187
552.407 | 0.0018993
552.1475 | 0.0018818
550.9726 | 0.0018651
550.6141 | 0.0018499
549.7758 | 0.0018305
549.0654 | 0.0018168
548.1351 | 0.001797
547.527 | 0.0017822
546.739 | 0.0017681
545.9582 | 0.0017464
545.2805 | 0.0017323
544.5396 | 0.0017122
543.9344 | 0.0016996
543.0615 | 0.0016764
542.4085 | 0.0016627
541.6417 | 0.0016456
540.4965 | 0.0016296
540.0447 | 0.0016098
539.4388 | 0.0015927
538.6124 | 0.001579
537.7895 | 0.0015592
537.1244 | 0.001544
536.3413 | 0.0015261
535.632 | 0.0015094
534.8008 | 0.00149
534.1866 | 0.0014733
533.4766 | 0.0014569
532.4391 | 0.0014379
532.0416 | 0.0014211
531.1432 | 0.0014044
530.5872 | 0.0013888
529.3831 | 0.001369
528.9559 | 0.0013557
528.4437 | 0.0013378
527.445 | 0.0013184
526.789 | 0.0013047
525.7861 | 0.0012876
525.307 | 0.001272
524.252 | 0.0012503
524.0158 | 0.001234
522.8796 | 0.0012184
522.5655 | 0.0012013
521.9346 | 0.0011838
521.0299 | 0.001167
520.3876 | 0.0011514
519.1613 | 0.0011297
518.8213 | 0.0011149
517.9344 | 0.0010966
516.9214 | 0.0010799
516.3376 | 0.001062
515.7126 | 0.0010445
514.9508 | 0.0010286
514.1552 | 0.0010088
513.7187 | 0.00099355
512.3939 | 0.00097225
511.9571 | 0.00095931
511.3425 | 0.00093839
510.2428 | 0.00092355
509.5572 | 0.00090415
508.9572 | 0.00088703
508.2901 | 0.00087182
507.3856 | 0.00085394
507.0557 | 0.00084176
505.9358 | 0.00082084
505.4945 | 0.00080524
504.6712 | 0.00078774
503.7175 | 0.00076948
502.9976 | 0.00075122
502.2029 | 0.00073296
501.7725 | 0.00071736
500.8293 | 0.0006972
500.0862 | 0.00068199
499.3768 | 0.00066449
498.7079 | 0.00064737
497.9387 | 0.00062873
497.2507 | 0.00061275
496.5702 | 0.00059183
495.3692 | 0.00057166
495.0828 | 0.00055835
494.1302 | 0.00053857
493.4121 | 0.00052335
492.9059 | 0.00050319
492.1874 | 0.00048683
491.5655 | 0.00046933
490.344 | 0.00045221
489.9378 | 0.00043547
488.7678 | 0.00041531
488.5517 | 0.00040542
487.8098 | 0.00038297
486.9263 | 0.0003689
485.9942 | 0.00034835
485.1285 | 0.00033276
484.677 | 0.00031602
483.6695 | 0.00029662
483.2405 | 0.00028178
482.001 | 0.00025972
481.7656 | 0.00024222
480.5444 | 0.00022776
480.2604 | 0.00020836
479.6705 | 0.0001939
478.7396 | 0.0001726
477.8576 | 0.00015928
476.9603 | 0.00013874
476.5639 | 0.00012657
475.4304 | 0.00010526
475.0262 | 9.0807e-05
474.1547 | 7.3308e-05
473.6419 | 5.5428e-05
472.7473 | 3.8689e-05
471.86 | 1.7385e-05
471.3917 | 5.5923e-06
470.6089 | -1.6092e-05
469.9307 | -3.1309e-05
469.0352 | -4.995e-05
468.4205 | -6.5547e-05
467.5619 | -8.5709e-05
466.5083 | -0.00010245
466.4148 | -0.00011919
465.3192 | -0.00014011
465.1503 | -0.00015304
463.6305 | -0.00017283
463.1839 | -0.00018766
462.234 | -0.00020821
461.5505 | -0.00022494
460.7731 | -0.0002413
460.4349 | -0.00026185
459.5484 | -0.00027592
458.6159 | -0.00029875
458.1801 | -0.00031092
457.3677 | -0.00032918
456.5519 | -0.00034782
455.743 | -0.00036646
455.0169 | -0.00038396
454.5578 | -0.00039728
453.1577 | -0.00041858
453.0409 | -0.00043037
452.0052 | -0.00044939
451.4517 | -0.0004688
450.4307 | -0.00048591
449.8807 | -0.00050303
449.1122 | -0.00052053
448.1052 | -0.00053765
447.6718 | -0.00055439
446.9968 | -0.00057189
446.4348 | -0.00059091
445.2762 | -0.00060613
444.6917 | -0.00062287
444.2726 | -0.00064341
443.2151 | -0.00066053
442.5813 | -0.00067803
441.4895 | -0.00069515
440.991 | -0.00071151
439.9102 | -0.00073015
439.4 | -0.00074765
438.4398 | -0.00076286
438.1486 | -0.0007815
437.2639 | -0.0007952
436.4351 | -0.00081498
436.0002 | -0.00083058
434.9218 | -0.00085074
434.2857 | -0.00086862
433.3317 | -0.00088612
432.9909 | -0.00090286
432.0175 | -0.00092378
431.4077 | -0.00093824
430.7294 | -0.00095422
429.8767 | -0.00097476
429.4026 | -0.00099112
428.2197 | -0.0010075
427.4533 | -0.0010261
426.505 | -0.0010448
426.2774 | -0.0010604
425.435 | -0.0010782
424.8995 | -0.001098
424.1976 | -0.0011136
423.21 | -0.0011334
422.4539 | -0.001149
421.7361 | -0.0011646
420.8849 | -0.0011802
420.2954 | -0.0012004
419.7213 | -0.001219
418.8241 | -0.0012323
417.7778 | -0.0012521
417.5534 | -0.0012692
416.5946 | -0.0012871
416.1796 | -0.0013015
415.2736 | -0.0013217
414.3674 | -0.0013415
413.6286 | -0.0013578
412.8818 | -0.0013772
412.1998 | -0.0013928
411.1629 | -0.0014134
410.8275 | -0.0014275
409.9162 | -0.0014465
409.3286 | -0.001464
408.4169 | -0.001483
407.7873 | -0.0014986
407.1691 | -0.001515
405.7638 | -0.0015363
405.7986 | -0.0015484
404.3353 | -0.0015694
403.9992 | -0.0015812
403.4376 | -0.0016047
402.528 | -0.0016173
401.9545 | -0.0016378
401.1245 | -0.0016569
400.1761 | -0.0016706
399.3152 | -0.0016911
398.894 | -0.0017056
397.9412 | -0.0017253
397.2939 | -0.0017398
396.7847 | -0.0017561
395.8383 | -0.0017767
394.6467 | -0.0017972
394.1984 | -0.0018155
393.9762 | -0.00183
393.056 | -0.0018478
392.2351 | -0.0018634
391.6519 | -0.0018805
390.5661 | -0.0018984
389.8254 | -0.0019194
389.234 | -0.0019369
388.5622 | -0.0019528
387.5827 | -0.0019703
387.237 | -0.0019855
386.4106 | -0.0020068
385.7498 | -0.0020251
384.5075 | -0.0020418
383.9961 | -0.0020552
383.2537 | -0.0020738
382.611 | -0.0020913
381.695 | -0.0021069
380.6515 | -0.0021316
380.5899 | -0.0021419
379.5616 | -0.0021651
378.972 | -0.0021784
378.1627 | -0.002199
377.2797 | -0.0022115
376.6863 | -0.0022343
375.8529 | -0.0022503
375.5019 | -0.0022667
374.2128 | -0.0022876
373.7534 | -0.0022998
372.912 | -0.0023215
372.4908 | -0.0023371
371.2935 | -0.0023549
370.59 | -0.0023751
370.3119 | -0.0023884
369.1865 | -0.0024105
368.8384 | -0.0024211
367.5116 | -0.0024428
367.0355 | -0.0024588
366.2304 | -0.0024778
365.9015 | -0.002493
364.7437 | -0.0025079
363.9993 | -0.0025311
363.6316 | -0.0025467
362.3446 | -0.002563
361.7472 | -0.0025801
360.9562 | -0.0026003
360.7078 | -0.0026167
359.6293 | -0.0026345
358.8409 | -0.0026536
357.9246 | -0.0026657
357.3262 | -0.0026897
356.86 | -0.0027007
355.9273 | -0.0027236
355.1345 | -0.0027392
354.5938 | -0.0027608
353.7225 | -0.002778
353.2129 | -0.0027909
352.076 | -0.0028122
351.4336 | -0.0028316
350.6235 | -0.0028487
349.8638 | -0.0028605
348.9283 | -0.0028807
348.3981 | -0.0028963
347.8755 | -0.0029157
346.5139 | -0.0029301
345.9521 | -0.002948
345.0073 | -0.0029655
344.3787 | -0.00298
343.5345 | -0.0029975
342.9991 | -0.0030131
341.9594 | -0.0030298
341.3571 | -0.0030439
340.7314 | -0.0030595
340.0311 | -0.0030777
339.3892 | -0.0030922
338.5551 | -0.0031135
338.14 | -0.0031238
336.8629 | -0.0031489
336.569 | -0.0031618
335.7887 | -0.003182
334.7337 | -0.0031991
334.0944 | -0.0032155
333.5057 | -0.0032356
332.9638 | -0.0032489
331.8996 | -0.0032691
331.503 | -0.0032851
330.6148 | -0.0033049
329.7773 | -0.0033193
329.2664 | -0.0033349
328.2513 | -0.003357
327.5588 | -0.0033695
326.7122 | -0.0033893
326.4248 | -0.0034045
325.3611 | -0.0034262
324.774 | -0.0034433
324.0604 | -0.0034597
323.1099 | -0.0034764
322.4157 | -0.0034958
321.4957 | -0.0035133
321.4803 | -0.0035297
320.2164 | -0.003551
319.8608 | -0.0035651
318.667 | -0.0035822
318.0226 | -0.003597
317.2986 | -0.0036195
316.2934 | -0.0036351
316.1152 | -0.0036537
315.1769 | -0.0036727
314.9312 | -0.0036883
313.4371 | -0.0037089
313.0247 | -0.0037233
312.0848 | -0.0037427
311.5097 | -0.0037591
310.545 | -0.0037762
309.9492 | -0.0037964
309.3453 | -0.0038101
308.3399 | -0.0038298
308.0417 | -0.0038424
307.25 | -0.0038603
306.5459 | -0.0038762
305.7101 | -0.0038888
305.0369 | -0.0039059
304.5152 | -0.0039166
303.4788 | -0.0039341
303.1482 | -0.0039436
302.2508 | -0.0039618
301.7478 | -0.0039676
300.9096 | -0.0039763
300.5422 | -0.0039824
299.7997 | -0.0039858
299.4239 | -0.0039896
299.1639 | -0.0039858
298.2328 | -0.0039881
298.4087 | -0.0039771
297.6808 | -0.003971
297.0206 | -0.0039542
296.2441 | -0.0039402
296.068 | -0.0039204
295.6435 | -0.0038964
294.8785 | -0.0038713
294.9745 | -0.0038363
293.872 | -0.0038063
294.1889 | -0.0037652
293.259 | -0.0037214
293.1705 | -0.0036674
292.637 | -0.0036145
292.1114 | -0.0035601
292.031 | -0.0035015
291.1235 | -0.003438
291.1918 | -0.0033752
290.762 | -0.0033102
290.2961 | -0.0032406
290.0388 | -0.0031717
290.099 | -0.0030994
290.437 | -0.0030283
290.8304 | -0.0029583
291.0592 | -0.0028852
290.2961 | -0.002816
289.8823 | -0.0027373
288.9736 | -0.0026597
288.2495 | -0.002576
288.0203 | -0.0024904
287.0942 | -0.0024029
286.8044 | -0.0023074
286.0753 | -0.0022233
286.0189 | -0.0021244
284.9625 | -0.0020323
284.3943 | -0.0019391
283.7728 | -0.001844
283.0463 | -0.0017459
282.1859 | -0.0016534
281.1514 | -0.0015572
280.8809 | -0.0014583
279.5255 | -0.0013636
278.8174 | -0.0012665
278.4202 | -0.0011726
277.1849 | -0.0010786
276.2643 | -0.00099074
275.0874 | -0.00089905
274.1942 | -0.00080661
273.2067 | -0.00072064
271.8564 | -0.00063162
271.3681 | -0.00054792
270.4073 | -0.00046119
269.1484 | -0.00037787
267.6593 | -0.00029837
266.9898 | -0.00021696
265.8703 | -0.00013821
264.9793 | -6.2884e-05
262.8222 | 7.4946e-06
262.0888 | 8.1297e-05
260.3703 | 0.00014825
259.245 | 0.00021444
257.827 | 0.00027531
256.8395 | 0.0003377
255.0068 | 0.00039667
253.9386 | 0.00044841
252.2916 | 0.00050737
250.5301 | 0.0005534
249.2303 | 0.00060324
247.5474 | 0.00064699
245.7626 | 0.00069378
244.524 | 0.00073677
243.4377 | 0.00077595
242.58 | 0.00081666
241.4462 | 0.00084937
240.7578 | 0.00088932
240.1901 | 0.00091366
238.9038 | 0.0009422
238.1384 | 0.00096426
237.5482 | 0.0009867
236.6986 | 0.0010046
236.2757 | 0.0010244
235.4371 | 0.0010396
234.4846 | 0.0010514
234.2327 | 0.0010689
233.2502 | 0.0010753
232.1022 | 0.0010883
231.7534 | 0.0011016
231.471 | 0.0011062
230.2458 | 0.0011183
229.3263 | 0.0011229
228.7019 | 0.0011351
227.7013 | 0.001137
227.4691 | 0.001145
226.4202 | 0.0011503
226.1792 | 0.0011564
225.4173 | 0.0011628
224.0782 | 0.0011632
223.828 | 0.0011704
223.1538 | 0.0011689
222.5677 | 0.0011784
221.6669 | 0.0011807
221.2119 | 0.0011849
219.9991 | 0.0011853
219.5052 | 0.0011879
219.2496 | 0.001194
217.7869 | 0.0011925
217.3898 | 0.0011994
216.2449 | 0.0012001
216.0698 | 0.0012009
215.0387 | 0.0011975
214.6491 | 0.0012005
213.6938 | 0.0012043
213.0288 | 0.0012028
212.3765 | 0.0012074
211.35 | 0.0012054
210.7181 | 0.0012062
209.9568 | 0.0012066
209.1773 | 0.0012081
209.0524 | 0.0012074
208.2678 | 0.0012058
207.3013 | 0.0012081
206.3426 | 0.0012047
206.0184 | 0.0012077
204.6511 | 0.0012047
204.3351 | 0.0012085
203.7369 | 0.001207
203.2773 | 0.0012047
202.1319 | 0.0012043
201.467 | 0.0012005
201.141 | 0.0012039
199.6617 | 0.0012009
199.9142 | 0.0012024
198.2232 | 0.0011982
197.7473 | 0.0011978
197.1579 | 0.0011967
196.1176 | 0.0011963
195.864 | 0.0011948
194.6641 | 0.0011906
194.4714 | 0.0011929
193.5683 | 0.0011891
192.8529 | 0.0011864
192.1102 | 0.0011841
191.3142 | 0.0011841
190.6629 | 0.00118
189.8128 | 0.0011788
189.3766 | 0.0011781
188.03 | 0.0011739
187.9682 | 0.0011716
186.6327 | 0.0011682
186.3276 | 0.0011685
185.7917 | 0.0011659
184.9003 | 0.001159
183.8486 | 0.0011556
183.6622 | 0.0011537
182.6574 | 0.0011503
181.5132 | 0.0011446
181.2016 | 0.0011423
180.238 | 0.00114
179.7828 | 0.0011347
178.6524 | 0.0011328
178.1691 | 0.0011282
177.6945 | 0.0011267
176.1799 | 0.0011206
176.1081 | 0.001121
175.1697 | 0.0011172
174.6122 | 0.0011138
173.7394 | 0.0011077
172.7623 | 0.001105
171.9862 | 0.0011031
171.2238 | 0.0010951
171.255 | 0.0010966
169.8261 | 0.0010871
169.414 | 0.0010871
168.2812 | 0.0010822
167.664 | 0.0010784
167.3326 | 0.0010776
166.1911 | 0.0010693
165.9909 | 0.0010666
164.7796 | 0.0010601
164.2278 | 0.0010582
163.2144 | 0.0010525
162.5519 | 0.0010502
161.847 | 0.0010438
161.082 | 0.0010384
160.2844 | 0.0010346
159.4487 | 0.0010282
159.5819 | 0.0010259
157.848 | 0.0010202
157.567 | 0.001016
156.2808 | 0.0010111
156.3127 | 0.0010084
155.3015 | 0.0010031
154.1865 | 0.00099698
154.1077 | 0.00099469
153.0048 | 0.00098442
152.5872 | 0.00098404
151.6165 | 0.00097453
151.1236 | 0.00097111
149.9222 | 0.00096616
149.5962 | 0.00096122
148.6958 | 0.00095589
147.616 | 0.00094942
147.2604 | 0.00095018
146.1506 | 0.00093687
145.4471 | 0.00093725
145.0855 | 0.0009323
144.4094 | 0.00092736
143.8919 | 0.00091785
142.6959 | 0.00091442
142.0125 | 0.00091024
140.8791 | 0.00090035
140.5954 | 0.00090073
140.0939 | 0.00089008
138.8667 | 0.00088779
138.231 | 0.00088247
138.0173 | 0.00087676
136.7628 | 0.00087144
136.1008 | 0.00086573
135.8246 | 0.00085926
134.4601 | 0.00085203
134.1211 | 0.00084557
132.9488 | 0.00084062
132.374 | 0.0008391
131.9571 | 0.00082997
130.8001 | 0.00082312
130.4542 | 0.00082084
129.4339 | 0.00081095
128.7688 | 0.00080829
128.1273 | 0.00080334
127.3931 | 0.00079459
126.4744 | 0.00078927
125.6989 | 0.00078508
125.5829 | 0.00077709
124.0736 | 0.00077215
123.8451 | 0.00076644
123.0374 | 0.00075541
122.4578 | 0.00075351
121.4671 | 0.00074399
120.7641 | 0.00074095
119.8251 | 0.00073563
119.0902 | 0.00073106
118.4967 | 0.00072231
117.4015 | 0.0007166
117.544 | 0.00071318
116.2993 | 0.00070329
115.8358 | 0.0006991
114.7104 | 0.00068845
114.0582 | 0.00068541
113.8707 | 0.00067894
112.2308 | 0.00067133
112.0467 | 0.00066411
111.0881 | 0.00065726
110.3914 | 0.00065421
109.6744 | 0.00064508
109.161 | 0.00064166
108.2875 | 0.00063101
107.2718 | 0.00062454
106.8363 | 0.00062264
105.6876 | 0.00061047
105.2305 | 0.0006078
104.3202 | 0.00059943
103.8374 | 0.00059525
102.7376 | 0.00058726
102.6169 | 0.00057813
101.1659 | 0.00057318
100.9277 | 0.00056558
100.4163 | 0.00056177
99.1221 | 0.00055454
98.6646 | 0.00054846
98.186 | 0.00054085
97.1822 | 0.00053438
96.1309 | 0.00052867
95.3587 | 0.00052145
95.1698 | 0.0005165
93.9753 | 0.00050775
93.8109 | 0.00050433
92.6758 | 0.00049672
91.7231 | 0.00048987
91.5278 | 0.00048302
90.4642 | 0.00047618
89.974 | 0.00047275
89.2494 | 0.00046552
88.7318 | 0.00045754
87.6109 | 0.00045031
87.2476 | 0.00044536
86.4412 | 0.00043851
86.1499 | 0.00043243
84.7367 | 0.00042482
84.0154 | 0.00041531
83.7492 | 0.0004096
82.1773 | 0.00040466
82.5335 | 0.00039857
81.3736 | 0.00039134
80.9472 | 0.0003864
79.789 | 0.00037727
79.2565 | 0.0003727
78.792 | 0.00036852
77.3047 | 0.00035939
77.1145 | 0.00035558
76.5469 | 0.00034835
75.9044 | 0.00034189
75.3194 | 0.00033276
74.7023 | 0.00032857
73.7482 | 0.00032591
72.8887 | 0.00031678
72.7392 | 0.00031412
71.4111 | 0.00030575
71.7435 | 0.0003008
70.4453 | 0.00029509
70.1502 | 0.00029091
69.4133 | 0.00028596
68.9069 | 0.00027988
68.5355 | 0.00027645
67.3747 | 0.0002677
67.7097 | 0.00026885
66.3418 | 0.0002601
66.412 | 0.00025401
65.8541 | 0.00024906
65.0999 | 0.00024792
64.622 | 0.00024184
63.7136 | 0.00023537
63.8769 | 0.00023423
62.6675 | 0.00022396
62.5912 | 0.00022434
61.5693 | 0.00021673
61.0881 | 0.00021102
60.694 | 0.00020722
60.4642 | 0.00020341
59.4601 | 0.00019885
59.0536 | 0.00019238
59.0759 | 0.0001882
57.7329 | 0.00018173
57.667 | 0.00017754
57.1651 | 0.0001726
56.6403 | 0.00016917
56.3424 | 0.00016537
55.368 | 0.00016004
55.0918 | 0.00015776
54.4816 | 0.00014863
54.1823 | 0.00014673
53.4098 | 0.0001395
53.3377 | 0.00013684
52.7422 | 0.00013151
51.8396 | 0.00012657
51.6835 | 0.00012276
51.1913 | 0.00011934
51.069 | 0.00011592
51.069 | 0.00011592

## ..
[5 empty] | 0.5% off-set | 1% off-set | 2% off-set | 5% off-set | 10% off-set | % off-set | Ms
549.7758 | 0.0018305 | 494.1302 | 0.00053857 | 0.0005378 | 0.0005998 | 0.0006618 | 0.0007858 | 0.0011568 | 0.0017778 | 0.5 | 299
549.0654 | 0.0018168 | 493.4121 | 0.00052335 | 0.00052088 | 0.00058288 | 0.00064488 | 0.00076888 | 0.0011399 | 0.0017609 | 1 | 297
548.1351 | 0.001797 | 492.9059 | 0.00050319 | 0.00050896 | 0.00057096 | 0.00063296 | 0.00075696 | 0.001128 | 0.001749 | 2 | 295
547.527 | 0.0017822 | 492.1874 | 0.00048683 | 0.00049204 | 0.00055404 | 0.00061604 | 0.00074004 | 0.001111 | 0.001732 | 5 | 292
546.739 | 0.0017681 | 491.5655 | 0.00046933 | 0.0004774 | 0.0005394 | 0.0006014 | 0.0007254 | 0.0010964 | 0.0017174 | 10 | 290
545.9582 | 0.0017464 | 490.344 | 0.00045221 | 0.00044863 | 0.00051063 | 0.00057263 | 0.00069663 | 0.0010676 | 0.0016886
545.2805 | 0.0017323 | 489.9378 | 0.00043547 | 0.00043906 | 0.00050106 | 0.00056306 | 0.00068706 | 0.0010581 | 0.0016791
544.5396 | 0.0017122 | 488.7678 | 0.00041531 | 0.00041151 | 0.00047351 | 0.00053551 | 0.00065951 | 0.0010305 | 0.0016515
543.9344 | 0.0016996 | 488.5517 | 0.00040542 | 0.00040642 | 0.00046842 | 0.00053042 | 0.00065442 | 0.0010254 | 0.0016464
543.0615 | 0.0016764 | 487.8098 | 0.00038297 | 0.00038895 | 0.00045095 | 0.00051295 | 0.00063695 | 0.0010079 | 0.0016289
542.4085 | 0.0016627 | 486.9263 | 0.0003689 | 0.00036815 | 0.00043015 | 0.00049215 | 0.00061615 | 0.00098715 | 0.0016081
541.6417 | 0.0016456 | 485.9942 | 0.00034835 | 0.00034619 | 0.00040819 | 0.00047019 | 0.00059419 | 0.00096519 | 0.0015862
540.4965 | 0.0016296 | 485.1285 | 0.00033276 | 0.00032581 | 0.00038781 | 0.00044981 | 0.00057381 | 0.00094481 | 0.0015658 | % off-set | off-set strain
540.0447 | 0.0016098 | 484.677 | 0.00031602 | 0.00031517 | 0.00037717 | 0.00043917 | 0.00056317 | 0.00093417 | 0.0015552 | 0.5 | 6.2e-05
539.4388 | 0.0015927 | 483.6695 | 0.00029662 | 0.00029145 | 0.00035345 | 0.00041545 | 0.00053945 | 0.00091045 | 0.0015314 | 1 | 0.000124
538.6124 | 0.001579 | 483.2405 | 0.00028178 | 0.00028134 | 0.00034334 | 0.00040534 | 0.00052934 | 0.00090034 | 0.0015213 | 2 | 0.000248
537.7895 | 0.0015592 | 482.001 | 0.00025972 | 0.00025215 | 0.00031415 | 0.00037615 | 0.00050015 | 0.00087115 | 0.0014922 | 5 | 0.000619
537.1244 | 0.001544 | 481.7656 | 0.00024222 | 0.00024661 | 0.00030861 | 0.00037061 | 0.00049461 | 0.00086561 | 0.0014866 | 10 | 0.00124
536.3413 | 0.0015261 | 480.5444 | 0.00022776 | 0.00021785 | 0.00027985 | 0.00034185 | 0.00046585 | 0.00083685 | 0.0014579
535.632 | 0.0015094 | 480.2604 | 0.00020836 | 0.00021116 | 0.00027316 | 0.00033516 | 0.00045916 | 0.00083016 | 0.0014512
534.8008 | 0.00149 | 479.6705 | 0.0001939 | 0.00019727 | 0.00025927 | 0.00032127 | 0.00044527 | 0.00081627 | 0.0014373
534.1866 | 0.0014733 | 478.7396 | 0.0001726 | 0.00017535 | 0.00023735 | 0.00029935 | 0.00042335 | 0.00079435 | 0.0014153
533.4766 | 0.0014569 | 477.8576 | 0.00015928 | 0.00015458 | 0.00021658 | 0.00027858 | 0.00040258 | 0.00077358 | 0.0013946
532.4391 | 0.0014379 | 476.9603 | 0.00013874 | 0.00013344 | 0.00019544 | 0.00025744 | 0.00038144 | 0.00075244 | 0.0013734
532.0416 | 0.0014211 | 476.5639 | 0.00012657 | 0.00012411 | 0.00018611 | 0.00024811 | 0.00037211 | 0.00074311 | 0.0013641
531.1432 | 0.0014044 | 475.4304 | 0.00010526 | 9.7416e-05 | 0.00015942 | 0.00022142 | 0.00034542 | 0.00071642 | 0.0013374
530.5872 | 0.0013888 | 475.0262 | 9.0807e-05 | 8.7898e-05 | 0.0001499 | 0.0002119 | 0.0003359 | 0.0007069 | 0.0013279
529.3831 | 0.001369 | 474.1547 | 7.3308e-05 | 6.7372e-05 | 0.00012937 | 0.00019137 | 0.00031537 | 0.00068637 | 0.0013074
528.9559 | 0.0013557 | 473.6419 | 5.5428e-05 | 5.5296e-05 | 0.0001173 | 0.0001793 | 0.0003033 | 0.0006743 | 0.0012953
528.4437 | 0.0013378 | 472.7473 | 3.8689e-05 | 3.4228e-05 | 9.6228e-05 | 0.00015823 | 0.00028223 | 0.00065323 | 0.0012742
527.445 | 0.0013184 | 471.86 | 1.7385e-05 | 1.3333e-05 | 7.5333e-05 | 0.00013733 | 0.00026133 | 0.00063233 | 0.0012533
526.789 | 0.0013047 | 471.3917 | 5.5923e-06 | 2.3044e-06 | 6.4304e-05 | 0.0001263 | 0.0002503 | 0.0006213 | 0.0012423
525.7861 | 0.0012876 | 470.6089 | -1.6092e-05 | -1.613e-05 | 4.587e-05 | 0.00010787 | 0.00023187 | 0.00060287 | 0.0012239
525.307 | 0.001272 | 469.9307 | -3.1309e-05 | -3.2102e-05 | 2.9898e-05 | 9.1898e-05 | 0.0002159 | 0.0005869 | 0.0012079
524.252 | 0.0012503 | 469.0352 | -4.995e-05 | -5.3191e-05 | 8.8087e-06 | 7.0809e-05 | 0.00019481 | 0.00056581 | 0.0011868
524.0158 | 0.001234 | 468.4205 | -6.5547e-05 | -6.7666e-05 | -5.6665e-06 | 5.6334e-05 | 0.00018033 | 0.00055133 | 0.0011723
522.8796 | 0.0012184 | 467.5619 | -8.5709e-05 | -8.7888e-05 | -2.5888e-05 | 3.6112e-05 | 0.00016011 | 0.00053111 | 0.0011521
522.5655 | 0.0012013 | 466.5083 | -0.00010245 | -0.0001127 | -5.0699e-05 | 1.1301e-05 | 0.0001353 | 0.0005063 | 0.0011273
521.9346 | 0.0011838 | 466.4148 | -0.00011919 | -0.0001149 | -5.2902e-05 | 9.0984e-06 | 0.0001331 | 0.0005041 | 0.0011251
521.0299 | 0.001167 | 465.3192 | -0.00014011 | -0.0001407 | -7.8704e-05 | -1.6704e-05 | 0.0001073 | 0.0004783 | 0.0010993
520.3876 | 0.0011514 | 465.1503 | -0.00015304 | -0.00014468 | -8.268e-05 | -2.068e-05 | 0.00010332 | 0.00047432 | 0.0010953
519.1613 | 0.0011297 | 463.6305 | -0.00017283 | -0.00018047 | -0.00011847 | -5.6472e-05 | 6.7528e-05 | 0.00043853 | 0.0010595
518.8213 | 0.0011149 | 463.1839 | -0.00018766 | -0.00019099 | -0.00012899 | -6.699e-05 | 5.701e-05 | 0.00042801 | 0.001049
517.9344 | 0.0010966 | 462.234 | -0.00020821 | -0.00021336 | -0.00015136 | -8.9359e-05 | 3.4641e-05 | 0.00040564 | 0.0010266
516.9214 | 0.0010799 | 461.5505 | -0.00022494 | -0.00022946 | -0.00016746 | -0.00010546 | 1.8544e-05 | 0.00038954 | 0.0010105
516.3376 | 0.001062 | 460.7731 | -0.0002413 | -0.00024776 | -0.00018576 | -0.00012376 | 2.3582e-07 | 0.00037124 | 0.00099224
515.7126 | 0.0010445 | 460.4349 | -0.00026185 | -0.00025573 | -0.00019373 | -0.00013173 | -7.7272e-06 | 0.00036327 | 0.00098427
514.9508 | 0.0010286 | 459.5484 | -0.00027592 | -0.00027661 | -0.00021461 | -0.00015261 | -2.8606e-05 | 0.00034239 | 0.00096339
514.1552 | 0.0010088 | 458.6159 | -0.00029875 | -0.00029856 | -0.00023656 | -0.00017456 | -5.0565e-05 | 0.00032044 | 0.00094144
513.7187 | 0.00099355 | 458.1801 | -0.00031092 | -0.00030883 | -0.00024683 | -0.00018483 | -6.083e-05 | 0.00031017 | 0.00093117
512.3939 | 0.00097225 | 457.3677 | -0.00032918 | -0.00032796 | -0.00026596 | -0.00020396 | -7.9961e-05 | 0.00029104 | 0.00091204
511.9571 | 0.00095931 | 456.5519 | -0.00034782 | -0.00034717 | -0.00028517 | -0.00022317 | -9.9172e-05 | 0.00027183 | 0.00089283
511.3425 | 0.00093839 | 455.743 | -0.00036646 | -0.00036622 | -0.00030422 | -0.00024222 | -0.00011822 | 0.00025278 | 0.00087378
510.2428 | 0.00092355 | 455.0169 | -0.00038396 | -0.00038332 | -0.00032132 | -0.00025932 | -0.00013532 | 0.00023568 | 0.00085668
509.5572 | 0.00090415 | 454.5578 | -0.00039728 | -0.00039413 | -0.00033213 | -0.00027013 | -0.00014613 | 0.00022487 | 0.00084587
508.9572 | 0.00088703 | 453.1577 | -0.00041858 | -0.00042711 | -0.00036511 | -0.00030311 | -0.00017911 | 0.00019189 | 0.00081289
508.2901 | 0.00087182 | 453.0409 | -0.00043037 | -0.00042986 | -0.00036786 | -0.00030586 | -0.00018186 | 0.00018914 | 0.00081014
507.3856 | 0.00085394 | 452.0052 | -0.00044939 | -0.00045425 | -0.00039225 | -0.00033025 | -0.00020625 | 0.00016475 | 0.00078575
507.0557 | 0.00084176 | 451.4517 | -0.0004688 | -0.00046728 | -0.00040528 | -0.00034328 | -0.00021928 | 0.00015172 | 0.00077272
505.9358 | 0.00082084 | 450.4307 | -0.00048591 | -0.00049133 | -0.00042933 | -0.00036733 | -0.00024333 | 0.00012767 | 0.00074867
505.4945 | 0.00080524 | 449.8807 | -0.00050303 | -0.00050428 | -0.00044228 | -0.00038028 | -0.00025628 | 0.00011472 | 0.00073572
504.6712 | 0.00078774 | 449.1122 | -0.00052053 | -0.00052238 | -0.00046038 | -0.00039838 | -0.00027438 | 9.6621e-05 | 0.00071762
503.7175 | 0.00076948 | 448.1052 | -0.00053765 | -0.00054609 | -0.00048409 | -0.00042209 | -0.00029809 | 7.2907e-05 | 0.00069391
502.9976 | 0.00075122 | 447.6718 | -0.00055439 | -0.0005563 | -0.0004943 | -0.0004323 | -0.0003083 | 6.27e-05 | 0.0006837
502.2029 | 0.00073296 | 446.9968 | -0.00057189 | -0.0005722 | -0.0005102 | -0.0004482 | -0.0003242 | 4.6804e-05 | 0.0006678
501.7725 | 0.00071736 | 446.4348 | -0.00059091 | -0.00058543 | -0.00052343 | -0.00046143 | -0.00033743 | 3.3569e-05 | 0.00065457
500.8293 | 0.0006972 | 445.2762 | -0.00060613 | -0.00061271 | -0.00055071 | -0.00048871 | -0.00036471 | 6.2856e-06 | 0.00062729
500.0862 | 0.00068199 | 444.6917 | -0.00062287 | -0.00062648 | -0.00056448 | -0.00050248 | -0.00037848 | -7.4795e-06 | 0.00061352
499.3768 | 0.00066449 | 444.2726 | -0.00064341 | -0.00063635 | -0.00057435 | -0.00051235 | -0.00038835 | -1.7351e-05 | 0.00060365
498.7079 | 0.00064737 | 443.2151 | -0.00066053 | -0.00066125 | -0.00059925 | -0.00053725 | -0.00041325 | -4.2254e-05 | 0.00057875
497.9387 | 0.00062873 | 442.5813 | -0.00067803 | -0.00067618 | -0.00061418 | -0.00055218 | -0.00042818 | -5.7181e-05 | 0.00056382
497.2507 | 0.00061275 | 441.4895 | -0.00069515 | -0.00070189 | -0.00063989 | -0.00057789 | -0.00045389 | -8.2892e-05 | 0.00053811
496.5702 | 0.00059183 | 440.991 | -0.00071151 | -0.00071363 | -0.00065163 | -0.00058963 | -0.00046563 | -9.4632e-05 | 0.00052637
495.3692 | 0.00057166 | 439.9102 | -0.00073015 | -0.00073908 | -0.00067708 | -0.00061508 | -0.00049108 | -0.00012008 | 0.00050092
495.0828 | 0.00055835 | 439.4 | -0.00074765 | -0.0007511 | -0.0006891 | -0.0006271 | -0.0005031 | -0.0001321 | 0.0004889
494.1302 | 0.00053857 | 438.4398 | -0.00076286 | -0.00077371 | -0.00071171 | -0.00064971 | -0.00052571 | -0.00015471 | 0.00046629
493.4121 | 0.00052335 | 438.1486 | -0.0007815 | -0.00078057 | -0.00071857 | -0.00065657 | -0.00053257 | -0.00016157 | 0.00045943
492.9059 | 0.00050319 | 437.2639 | -0.0007952 | -0.0008014 | -0.0007394 | -0.0006774 | -0.0005534 | -0.0001824 | 0.0004386
492.1874 | 0.00048683 | 436.4351 | -0.00081498 | -0.00082092 | -0.00075892 | -0.00069692 | -0.00057292 | -0.00020192 | 0.00041908
491.5655 | 0.00046933 | 436.0002 | -0.00083058 | -0.00083116 | -0.00076916 | -0.00070716 | -0.00058316 | -0.00021216 | 0.00040884
490.344 | 0.00045221 | 434.9218 | -0.00085074 | -0.00085656 | -0.00079456 | -0.00073256 | -0.00060856 | -0.00023756 | 0.00038344
489.9378 | 0.00043547 | 434.2857 | -0.00086862 | -0.00087154 | -0.00080954 | -0.00074754 | -0.00062354 | -0.00025254 | 0.00036846
488.7678 | 0.00041531 | 433.3317 | -0.00088612 | -0.00089401 | -0.00083201 | -0.00077001 | -0.00064601 | -0.00027501 | 0.00034599
488.5517 | 0.00040542 | 432.9909 | -0.00090286 | -0.00090203 | -0.00084003 | -0.00077803 | -0.00065403 | -0.00028303 | 0.00033797
487.8098 | 0.00038297 | 432.0175 | -0.00092378 | -0.00092496 | -0.00086296 | -0.00080096 | -0.00067696 | -0.00030596 | 0.00031504
486.9263 | 0.0003689 | 431.4077 | -0.00093824 | -0.00093932 | -0.00087732 | -0.00081532 | -0.00069132 | -0.00032032 | 0.00030068
485.9942 | 0.00034835 | 430.7294 | -0.00095422 | -0.00095529 | -0.00089329 | -0.00083129 | -0.00070729 | -0.00033629 | 0.00028471
485.1285 | 0.00033276 | 429.8767 | -0.00097476 | -0.00097537 | -0.00091337 | -0.00085137 | -0.00072737 | -0.00035637 | 0.00026463
484.677 | 0.00031602 | 429.4026 | -0.00099112 | -0.00098654 | -0.00092454 | -0.00086254 | -0.00073854 | -0.00036754 | 0.00025346
483.6695 | 0.00029662 | 428.2197 | -0.0010075 | -0.0010144 | -0.0009524 | -0.0008904 | -0.0007664 | -0.0003954 | 0.0002256
483.2405 | 0.00028178 | 427.4533 | -0.0010261 | -0.0010324 | -0.00097045 | -0.00090845 | -0.00078445 | -0.00041345 | 0.00020755
482.001 | 0.00025972 | 426.505 | -0.0010448 | -0.0010548 | -0.00099278 | -0.00093078 | -0.00080678 | -0.00043578 | 0.00018522
481.7656 | 0.00024222 | 426.2774 | -0.0010604 | -0.0010601 | -0.00099814 | -0.00093614 | -0.00081214 | -0.00044114 | 0.00017986
480.5444 | 0.00022776 | 425.435 | -0.0010782 | -0.00108 | -0.001018 | -0.00095598 | -0.00083198 | -0.00046098 | 0.00016002
480.2604 | 0.00020836 | 424.8995 | -0.001098 | -0.0010926 | -0.0010306 | -0.00096859 | -0.00084459 | -0.00047359 | 0.00014741
479.6705 | 0.0001939 | 424.1976 | -0.0011136 | -0.0011091 | -0.0010471 | -0.00098512 | -0.00086112 | -0.00049012 | 0.00013088
478.7396 | 0.0001726 | 423.21 | -0.0011334 | -0.0011324 | -0.0010704 | -0.0010084 | -0.00088437 | -0.00051337 | 0.00010763
477.8576 | 0.00015928 | 422.4539 | -0.001149 | -0.0011502 | -0.0010882 | -0.0010262 | -0.00090218 | -0.00053118 | 8.982e-05
476.9603 | 0.00013874 | 421.7361 | -0.0011646 | -0.0011671 | -0.0011051 | -0.0010431 | -0.00091909 | -0.00054809 | 7.2914e-05
476.5639 | 0.00012657 | 420.8849 | -0.0011802 | -0.0011871 | -0.0011251 | -0.0010631 | -0.00093913 | -0.00056813 | 5.2868e-05
475.4304 | 0.00010526 | 420.2954 | -0.0012004 | -0.001201 | -0.001139 | -0.001077 | -0.00095301 | -0.00058201 | 3.8988e-05
475.0262 | 9.0807e-05 | 419.7213 | -0.001219 | -0.0012145 | -0.0011525 | -0.0010905 | -0.00096653 | -0.00059553 | 2.5468e-05
474.1547 | 7.3308e-05 | 418.8241 | -0.0012323 | -0.0012357 | -0.0011737 | -0.0011117 | -0.00098766 | -0.00061666 | 4.3375e-06
473.6419 | 5.5428e-05 | 417.7778 | -0.0012521 | -0.0012603 | -0.0011983 | -0.0011363 | -0.0010123 | -0.0006413 | -2.0302e-05
472.7473 | 3.8689e-05 | 417.5534 | -0.0012692 | -0.0012656 | -0.0012036 | -0.0011416 | -0.0010176 | -0.00064659 | -2.5587e-05
471.86 | 1.7385e-05 | 416.5946 | -0.0012871 | -0.0012882 | -0.0012262 | -0.0011642 | -0.0010402 | -0.00066917 | -4.8167e-05
471.3917 | 5.5923e-06 | 416.1796 | -0.0013015 | -0.0012979 | -0.0012359 | -0.0011739 | -0.0010499 | -0.00067894 | -5.7941e-05
470.6089 | -1.6092e-05 | 415.2736 | -0.0013217 | -0.0013193 | -0.0012573 | -0.0011953 | -0.0010713 | -0.00070028 | -7.9276e-05
469.9307 | -3.1309e-05 | 414.3674 | -0.0013415 | -0.0013406 | -0.0012786 | -0.0012166 | -0.0010926 | -0.00072162 | -0.00010062
469.0352 | -4.995e-05 | 413.6286 | -0.0013578 | -0.001358 | -0.001296 | -0.001234 | -0.00111 | -0.00073902 | -0.00011802
468.4205 | -6.5547e-05 | 412.8818 | -0.0013772 | -0.0013756 | -0.0013136 | -0.0012516 | -0.0011276 | -0.0007566 | -0.0001356
467.5619 | -8.5709e-05 | 412.1998 | -0.0013928 | -0.0013917 | -0.0013297 | -0.0012677 | -0.0011437 | -0.00077267 | -0.00015167
466.5083 | -0.00010245 | 411.1629 | -0.0014134 | -0.0014161 | -0.0013541 | -0.0012921 | -0.0011681 | -0.00079708 | -0.00017608
466.4148 | -0.00011919 | 410.8275 | -0.0014275 | -0.001424 | -0.001362 | -0.0013 | -0.001176 | -0.00080498 | -0.00018398
465.3192 | -0.00014011 | 409.9162 | -0.0014465 | -0.0014454 | -0.0013834 | -0.0013214 | -0.0011974 | -0.00082644 | -0.00020544
465.1503 | -0.00015304 | 409.3286 | -0.001464 | -0.0014593 | -0.0013973 | -0.0013353 | -0.0012113 | -0.00084028 | -0.00021928
463.6305 | -0.00017283 | 408.4169 | -0.001483 | -0.0014808 | -0.0014188 | -0.0013568 | -0.0012328 | -0.00086175 | -0.00024075
463.1839 | -0.00018766 | 407.7873 | -0.0014986 | -0.0014956 | -0.0014336 | -0.0013716 | -0.0012476 | -0.00087658 | -0.00025558
462.234 | -0.00020821 | 407.1691 | -0.001515 | -0.0015101 | -0.0014481 | -0.0013861 | -0.0012621 | -0.00089114 | -0.00027014
461.5505 | -0.00022494 | 405.7638 | -0.0015363 | -0.0015432 | -0.0014812 | -0.0014192 | -0.0012952 | -0.00092423 | -0.00030323
460.7731 | -0.0002413 | 405.7986 | -0.0015484 | -0.0015424 | -0.0014804 | -0.0014184 | -0.0012944 | -0.00092341 | -0.00030241
460.4349 | -0.00026185 | 404.3353 | -0.0015694 | -0.0015769 | -0.0015149 | -0.0014529 | -0.0013289 | -0.00095787 | -0.00033687
459.5484 | -0.00027592 | 403.9992 | -0.0015812 | -0.0015848 | -0.0015228 | -0.0014608 | -0.0013368 | -0.00096579 | -0.00034479
458.6159 | -0.00029875 | 403.4376 | -0.0016047 | -0.001598 | -0.001536 | -0.001474 | -0.00135 | -0.00097901 | -0.00035801
458.1801 | -0.00031092 | 402.528 | -0.0016173 | -0.0016194 | -0.0015574 | -0.0014954 | -0.0013714 | -0.0010004 | -0.00037944
457.3677 | -0.00032918 | 401.9545 | -0.0016378 | -0.0016329 | -0.0015709 | -0.0015089 | -0.0013849 | -0.0010139 | -0.00039294
456.5519 | -0.00034782 | 401.1245 | -0.0016569 | -0.0016525 | -0.0015905 | -0.0015285 | -0.0014045 | -0.0010335 | -0.00041249
455.743 | -0.00036646 | 400.1761 | -0.0016706 | -0.0016748 | -0.0016128 | -0.0015508 | -0.0014268 | -0.0010558 | -0.00043482
455.0169 | -0.00038396 | 399.3152 | -0.0016911 | -0.0016951 | -0.0016331 | -0.0015711 | -0.0014471 | -0.0010761 | -0.0004551
454.5578 | -0.00039728 | 398.894 | -0.0017056 | -0.001705 | -0.001643 | -0.001581 | -0.001457 | -0.001086 | -0.00046502
453.1577 | -0.00041858 | 397.9412 | -0.0017253 | -0.0017275 | -0.0016655 | -0.0016035 | -0.0014795 | -0.0011085 | -0.00048746
453.0409 | -0.00043037 | 397.2939 | -0.0017398 | -0.0017427 | -0.0016807 | -0.0016187 | -0.0014947 | -0.0011237 | -0.0005027
452.0052 | -0.00044939 | 396.7847 | -0.0017561 | -0.0017547 | -0.0016927 | -0.0016307 | -0.0015067 | -0.0011357 | -0.00051469
451.4517 | -0.0004688 | 395.8383 | -0.0017767 | -0.001777 | -0.001715 | -0.001653 | -0.001529 | -0.001158 | -0.00053698
450.4307 | -0.00048591 | 394.6467 | -0.0017972 | -0.001805 | -0.001743 | -0.001681 | -0.001557 | -0.001186 | -0.00056504
449.8807 | -0.00050303 | 394.1984 | -0.0018155 | -0.0018156 | -0.0017536 | -0.0016916 | -0.0015676 | -0.0011966 | -0.0005756
449.1122 | -0.00052053 | 393.9762 | -0.00183 | -0.0018208 | -0.0017588 | -0.0016968 | -0.0015728 | -0.0012018 | -0.00058083
448.1052 | -0.00053765 | 393.056 | -0.0018478 | -0.0018425 | -0.0017805 | -0.0017185 | -0.0015945 | -0.0012235 | -0.0006025
447.6718 | -0.00055439 | 392.2351 | -0.0018634 | -0.0018618 | -0.0017998 | -0.0017378 | -0.0016138 | -0.0012428 | -0.00062183
446.9968 | -0.00057189 | 391.6519 | -0.0018805 | -0.0018756 | -0.0018136 | -0.0017516 | -0.0016276 | -0.0012566 | -0.00063557
446.4348 | -0.00059091 | 390.5661 | -0.0018984 | -0.0019011 | -0.0018391 | -0.0017771 | -0.0016531 | -0.0012821 | -0.00066114
445.2762 | -0.00060613 | 389.8254 | -0.0019194 | -0.0019186 | -0.0018566 | -0.0017946 | -0.0016706 | -0.0012996 | -0.00067858
444.6917 | -0.00062287 | 389.234 | -0.0019369 | -0.0019325 | -0.0018705 | -0.0018085 | -0.0016845 | -0.0013135 | -0.00069251
444.2726 | -0.00064341 | 388.5622 | -0.0019528 | -0.0019483 | -0.0018863 | -0.0018243 | -0.0017003 | -0.0013293 | -0.00070833
443.2151 | -0.00066053 | 387.5827 | -0.0019703 | -0.0019714 | -0.0019094 | -0.0018474 | -0.0017234 | -0.0013524 | -0.0007314
442.5813 | -0.00067803 | 387.237 | -0.0019855 | -0.0019795 | -0.0019175 | -0.0018555 | -0.0017315 | -0.0013605 | -0.00073954
441.4895 | -0.00069515 | 386.4106 | -0.0020068 | -0.001999 | -0.001937 | -0.001875 | -0.001751 | -0.00138 | -0.000759
440.991 | -0.00071151 | 385.7498 | -0.0020251 | -0.0020146 | -0.0019526 | -0.0018906 | -0.0017666 | -0.0013956 | -0.00077456
439.9102 | -0.00073015 | 384.5075 | -0.0020418 | -0.0020438 | -0.0019818 | -0.0019198 | -0.0017958 | -0.0014248 | -0.00080382
439.4 | -0.00074765 | 383.9961 | -0.0020552 | -0.0020559 | -0.0019939 | -0.0019319 | -0.0018079 | -0.0014369 | -0.00081586
438.4398 | -0.00076286 | 383.2537 | -0.0020738 | -0.0020733 | -0.0020113 | -0.0019493 | -0.0018253 | -0.0014543 | -0.00083335
438.1486 | -0.0007815 | 382.611 | -0.0020913 | -0.0020885 | -0.0020265 | -0.0019645 | -0.0018405 | -0.0014695 | -0.00084848
437.2639 | -0.0007952 | 381.695 | -0.0021069 | -0.0021101 | -0.0020481 | -0.0019861 | -0.0018621 | -0.0014911 | -0.00087005
436.4351 | -0.00081498 | 380.6515 | -0.0021316 | -0.0021346 | -0.0020726 | -0.0020106 | -0.0018866 | -0.0015156 | -0.00089463
436.0002 | -0.00083058 | 380.5899 | -0.0021419 | -0.0021361 | -0.0020741 | -0.0020121 | -0.0018881 | -0.0015171 | -0.00089608
434.9218 | -0.00085074 | 379.5616 | -0.0021651 | -0.0021603 | -0.0020983 | -0.0020363 | -0.0019123 | -0.0015413 | -0.00092029
434.2857 | -0.00086862 | 378.972 | -0.0021784 | -0.0021742 | -0.0021122 | -0.0020502 | -0.0019262 | -0.0015552 | -0.00093418
433.3317 | -0.00088612 | 378.1627 | -0.002199 | -0.0021932 | -0.0021312 | -0.0020692 | -0.0019452 | -0.0015742 | -0.00095324
432.9909 | -0.00090286 | 377.2797 | -0.0022115 | -0.002214 | -0.002152 | -0.00209 | -0.001966 | -0.001595 | -0.00097403
432.0175 | -0.00092378 | 376.6863 | -0.0022343 | -0.002228 | -0.002166 | -0.002104 | -0.00198 | -0.001609 | -0.00098801
431.4077 | -0.00093824 | 375.8529 | -0.0022503 | -0.0022476 | -0.0021856 | -0.0021236 | -0.0019996 | -0.0016286 | -0.0010076
430.7294 | -0.00095422 | 375.5019 | -0.0022667 | -0.0022559 | -0.0021939 | -0.0021319 | -0.0020079 | -0.0016369 | -0.0010159
429.8767 | -0.00097476 | 374.2128 | -0.0022876 | -0.0022863 | -0.0022243 | -0.0021623 | -0.0020383 | -0.0016673 | -0.0010463
429.4026 | -0.00099112 | 373.7534 | -0.0022998 | -0.0022971 | -0.0022351 | -0.0021731 | -0.0020491 | -0.0016781 | -0.0010571
428.2197 | -0.0010075 | 372.912 | -0.0023215 | -0.0023169 | -0.0022549 | -0.0021929 | -0.0020689 | -0.0016979 | -0.0010769
427.4533 | -0.0010261 | 372.4908 | -0.0023371 | -0.0023268 | -0.0022648 | -0.0022028 | -0.0020788 | -0.0017078 | -0.0010868
426.505 | -0.0010448 | 371.2935 | -0.0023549 | -0.002355 | -0.002293 | -0.002231 | -0.002107 | -0.001736 | -0.001115
426.2774 | -0.0010604 | 370.59 | -0.0023751 | -0.0023716 | -0.0023096 | -0.0022476 | -0.0021236 | -0.0017526 | -0.0011316
425.435 | -0.0010782 | 370.3119 | -0.0023884 | -0.0023781 | -0.0023161 | -0.0022541 | -0.0021301 | -0.0017591 | -0.0011381
424.8995 | -0.001098 | 369.1865 | -0.0024105 | -0.0024046 | -0.0023426 | -0.0022806 | -0.0021566 | -0.0017856 | -0.0011646
424.1976 | -0.0011136 | 368.8384 | -0.0024211 | -0.0024128 | -0.0023508 | -0.0022888 | -0.0021648 | -0.0017938 | -0.0011728
423.21 | -0.0011334 | 367.5116 | -0.0024428 | -0.0024441 | -0.0023821 | -0.0023201 | -0.0021961 | -0.0018251 | -0.0012041
422.4539 | -0.001149 | 367.0355 | -0.0024588 | -0.0024553 | -0.0023933 | -0.0023313 | -0.0022073 | -0.0018363 | -0.0012153
421.7361 | -0.0011646 | 366.2304 | -0.0024778 | -0.0024742 | -0.0024122 | -0.0023502 | -0.0022262 | -0.0018552 | -0.0012342
420.8849 | -0.0011802 | 365.9015 | -0.002493 | -0.002482 | -0.00242 | -0.002358 | -0.002234 | -0.001863 | -0.001242
420.2954 | -0.0012004 | 364.7437 | -0.0025079 | -0.0025093 | -0.0024473 | -0.0023853 | -0.0022613 | -0.0018903 | -0.0012693
419.7213 | -0.001219 | 363.9993 | -0.0025311 | -0.0025268 | -0.0024648 | -0.0024028 | -0.0022788 | -0.0019078 | -0.0012868
418.8241 | -0.0012323 | 363.6316 | -0.0025467 | -0.0025354 | -0.0024734 | -0.0024114 | -0.0022874 | -0.0019164 | -0.0012954
417.7778 | -0.0012521 | 362.3446 | -0.002563 | -0.0025658 | -0.0025038 | -0.0024418 | -0.0023178 | -0.0019468 | -0.0013258
417.5534 | -0.0012692 | 361.7472 | -0.0025801 | -0.0025798 | -0.0025178 | -0.0024558 | -0.0023318 | -0.0019608 | -0.0013398
416.5946 | -0.0012871 | 360.9562 | -0.0026003 | -0.0025985 | -0.0025365 | -0.0024745 | -0.0023505 | -0.0019795 | -0.0013585
416.1796 | -0.0013015 | 360.7078 | -0.0026167 | -0.0026043 | -0.0025423 | -0.0024803 | -0.0023563 | -0.0019853 | -0.0013643
415.2736 | -0.0013217 | 359.6293 | -0.0026345 | -0.0026297 | -0.0025677 | -0.0025057 | -0.0023817 | -0.0020107 | -0.0013897
414.3674 | -0.0013415 | 358.8409 | -0.0026536 | -0.0026483 | -0.0025863 | -0.0025243 | -0.0024003 | -0.0020293 | -0.0014083
413.6286 | -0.0013578 | 357.9246 | -0.0026657 | -0.0026698 | -0.0026078 | -0.0025458 | -0.0024218 | -0.0020508 | -0.0014298
412.8818 | -0.0013772 | 357.3262 | -0.0026897 | -0.0026839 | -0.0026219 | -0.0025599 | -0.0024359 | -0.0020649 | -0.0014439
412.1998 | -0.0013928 | 356.86 | -0.0027007 | -0.0026949 | -0.0026329 | -0.0025709 | -0.0024469 | -0.0020759 | -0.0014549
411.1629 | -0.0014134 | 355.9273 | -0.0027236 | -0.0027169 | -0.0026549 | -0.0025929 | -0.0024689 | -0.0020979 | -0.0014769
410.8275 | -0.0014275 | 355.1345 | -0.0027392 | -0.0027356 | -0.0026736 | -0.0026116 | -0.0024876 | -0.0021166 | -0.0014956
409.9162 | -0.0014465 | 354.5938 | -0.0027608 | -0.0027483 | -0.0026863 | -0.0026243 | -0.0025003 | -0.0021293 | -0.0015083
409.3286 | -0.001464 | 353.7225 | -0.002778 | -0.0027688 | -0.0027068 | -0.0026448 | -0.0025208 | -0.0021498 | -0.0015288
408.4169 | -0.001483 | 353.2129 | -0.0027909 | -0.0027808 | -0.0027188 | -0.0026568 | -0.0025328 | -0.0021618 | -0.0015408
407.7873 | -0.0014986 | 352.076 | -0.0028122 | -0.0028076 | -0.0027456 | -0.0026836 | -0.0025596 | -0.0021886 | -0.0015676
407.1691 | -0.001515 | 351.4336 | -0.0028316 | -0.0028227 | -0.0027607 | -0.0026987 | -0.0025747 | -0.0022037 | -0.0015827
405.7638 | -0.0015363 | 350.6235 | -0.0028487 | -0.0028418 | -0.0027798 | -0.0027178 | -0.0025938 | -0.0022228 | -0.0016018
405.7986 | -0.0015484 | 349.8638 | -0.0028605 | -0.0028597 | -0.0027977 | -0.0027357 | -0.0026117 | -0.0022407 | -0.0016197
404.3353 | -0.0015694 | 348.9283 | -0.0028807 | -0.0028817 | -0.0028197 | -0.0027577 | -0.0026337 | -0.0022627 | -0.0016417
403.9992 | -0.0015812 | 348.3981 | -0.0028963 | -0.0028942 | -0.0028322 | -0.0027702 | -0.0026462 | -0.0022752 | -0.0016542
403.4376 | -0.0016047 | 347.8755 | -0.0029157 | -0.0029065 | -0.0028445 | -0.0027825 | -0.0026585 | -0.0022875 | -0.0016665
402.528 | -0.0016173 | 346.5139 | -0.0029301 | -0.0029386 | -0.0028766 | -0.0028146 | -0.0026906 | -0.0023196 | -0.0016986
401.9545 | -0.0016378 | 345.9521 | -0.002948 | -0.0029518 | -0.0028898 | -0.0028278 | -0.0027038 | -0.0023328 | -0.0017118
401.1245 | -0.0016569 | 345.0073 | -0.0029655 | -0.002974 | -0.002912 | -0.00285 | -0.002726 | -0.002355 | -0.001734
400.1761 | -0.0016706 | 344.3787 | -0.00298 | -0.0029889 | -0.0029269 | -0.0028649 | -0.0027409 | -0.0023699 | -0.0017489
399.3152 | -0.0016911 | 343.5345 | -0.0029975 | -0.0030087 | -0.0029467 | -0.0028847 | -0.0027607 | -0.0023897 | -0.0017687
398.894 | -0.0017056 | 342.9991 | -0.0030131 | -0.0030213 | -0.0029593 | -0.0028973 | -0.0027733 | -0.0024023 | -0.0017813
397.9412 | -0.0017253 | 341.9594 | -0.0030298 | -0.0030458 | -0.0029838 | -0.0029218 | -0.0027978 | -0.0024268 | -0.0018058
397.2939 | -0.0017398 | 341.3571 | -0.0030439 | -0.00306 | -0.002998 | -0.002936 | -0.002812 | -0.002441 | -0.00182
396.7847 | -0.0017561 | 340.7314 | -0.0030595 | -0.0030747 | -0.0030127 | -0.0029507 | -0.0028267 | -0.0024557 | -0.0018347
395.8383 | -0.0017767 | 340.0311 | -0.0030777 | -0.0030912 | -0.0030292 | -0.0029672 | -0.0028432 | -0.0024722 | -0.0018512
394.6467 | -0.0017972 | 339.3892 | -0.0030922 | -0.0031064 | -0.0030444 | -0.0029824 | -0.0028584 | -0.0024874 | -0.0018664
394.1984 | -0.0018155 | 338.5551 | -0.0031135 | -0.003126 | -0.003064 | -0.003002 | -0.002878 | -0.002507 | -0.001886
393.9762 | -0.00183 | 338.14 | -0.0031238 | -0.0031358 | -0.0030738 | -0.0030118 | -0.0028878 | -0.0025168 | -0.0018958
393.056 | -0.0018478 | 336.8629 | -0.0031489 | -0.0031658 | -0.0031038 | -0.0030418 | -0.0029178 | -0.0025468 | -0.0019258
392.2351 | -0.0018634 | 336.569 | -0.0031618 | -0.0031728 | -0.0031108 | -0.0030488 | -0.0029248 | -0.0025538 | -0.0019328
391.6519 | -0.0018805 | 335.7887 | -0.003182 | -0.0031911 | -0.0031291 | -0.0030671 | -0.0029431 | -0.0025721 | -0.0019511
390.5661 | -0.0018984 | 334.7337 | -0.0031991 | -0.003216 | -0.003154 | -0.003092 | -0.002968 | -0.002597 | -0.001976
389.8254 | -0.0019194 | 334.0944 | -0.0032155 | -0.003231 | -0.003169 | -0.003107 | -0.002983 | -0.002612 | -0.001991
389.234 | -0.0019369 | 333.5057 | -0.0032356 | -0.0032449 | -0.0031829 | -0.0031209 | -0.0029969 | -0.0026259 | -0.0020049
388.5622 | -0.0019528 | 332.9638 | -0.0032489 | -0.0032577 | -0.0031957 | -0.0031337 | -0.0030097 | -0.0026387 | -0.0020177
387.5827 | -0.0019703 | 331.8996 | -0.0032691 | -0.0032827 | -0.0032207 | -0.0031587 | -0.0030347 | -0.0026637 | -0.0020427
387.237 | -0.0019855 | 331.503 | -0.0032851 | -0.0032921 | -0.0032301 | -0.0031681 | -0.0030441 | -0.0026731 | -0.0020521
386.4106 | -0.0020068 | 330.6148 | -0.0033049 | -0.003313 | -0.003251 | -0.003189 | -0.003065 | -0.002694 | -0.002073
385.7498 | -0.0020251 | 329.7773 | -0.0033193 | -0.0033327 | -0.0032707 | -0.0032087 | -0.0030847 | -0.0027137 | -0.0020927
384.5075 | -0.0020418 | 329.2664 | -0.0033349 | -0.0033447 | -0.0032827 | -0.0032207 | -0.0030967 | -0.0027257 | -0.0021047
383.9961 | -0.0020552 | 328.2513 | -0.003357 | -0.0033687 | -0.0033067 | -0.0032447 | -0.0031207 | -0.0027497 | -0.0021287
383.2537 | -0.0020738 | 327.5588 | -0.0033695 | -0.003385 | -0.003323 | -0.003261 | -0.003137 | -0.002766 | -0.002145
382.611 | -0.0020913 | 326.7122 | -0.0033893 | -0.0034049 | -0.0033429 | -0.0032809 | -0.0031569 | -0.0027859 | -0.0021649
381.695 | -0.0021069 | 326.4248 | -0.0034045 | -0.0034117 | -0.0033497 | -0.0032877 | -0.0031637 | -0.0027927 | -0.0021717
380.6515 | -0.0021316 | 325.3611 | -0.0034262 | -0.0034367 | -0.0033747 | -0.0033127 | -0.0031887 | -0.0028177 | -0.0021967
380.5899 | -0.0021419 | 324.774 | -0.0034433 | -0.0034505 | -0.0033885 | -0.0033265 | -0.0032025 | -0.0028315 | -0.0022105
379.5616 | -0.0021651 | 324.0604 | -0.0034597 | -0.0034673 | -0.0034053 | -0.0033433 | -0.0032193 | -0.0028483 | -0.0022273
378.972 | -0.0021784 | 323.1099 | -0.0034764 | -0.0034897 | -0.0034277 | -0.0033657 | -0.0032417 | -0.0028707 | -0.0022497
378.1627 | -0.002199 | 322.4157 | -0.0034958 | -0.0035061 | -0.0034441 | -0.0033821 | -0.0032581 | -0.0028871 | -0.0022661
377.2797 | -0.0022115 | 321.4957 | -0.0035133 | -0.0035277 | -0.0034657 | -0.0034037 | -0.0032797 | -0.0029087 | -0.0022877
376.6863 | -0.0022343 | 321.4803 | -0.0035297 | -0.0035281 | -0.0034661 | -0.0034041 | -0.0032801 | -0.0029091 | -0.0022881
375.8529 | -0.0022503 | 320.2164 | -0.003551 | -0.0035579 | -0.0034959 | -0.0034339 | -0.0033099 | -0.0029389 | -0.0023179
375.5019 | -0.0022667 | 319.8608 | -0.0035651 | -0.0035662 | -0.0035042 | -0.0034422 | -0.0033182 | -0.0029472 | -0.0023262
374.2128 | -0.0022876 | 318.667 | -0.0035822 | -0.0035944 | -0.0035324 | -0.0034704 | -0.0033464 | -0.0029754 | -0.0023544
373.7534 | -0.0022998 | 318.0226 | -0.003597 | -0.0036095 | -0.0035475 | -0.0034855 | -0.0033615 | -0.0029905 | -0.0023695
372.912 | -0.0023215 | 317.2986 | -0.0036195 | -0.0036266 | -0.0035646 | -0.0035026 | -0.0033786 | -0.0030076 | -0.0023866
372.4908 | -0.0023371 | 316.2934 | -0.0036351 | -0.0036503 | -0.0035883 | -0.0035263 | -0.0034023 | -0.0030313 | -0.0024103
371.2935 | -0.0023549 | 316.1152 | -0.0036537 | -0.0036545 | -0.0035925 | -0.0035305 | -0.0034065 | -0.0030355 | -0.0024145
370.59 | -0.0023751 | 315.1769 | -0.0036727 | -0.0036766 | -0.0036146 | -0.0035526 | -0.0034286 | -0.0030576 | -0.0024366
370.3119 | -0.0023884 | 314.9312 | -0.0036883 | -0.0036823 | -0.0036203 | -0.0035583 | -0.0034343 | -0.0030633 | -0.0024423
369.1865 | -0.0024105 | 313.4371 | -0.0037089 | -0.0037175 | -0.0036555 | -0.0035935 | -0.0034695 | -0.0030985 | -0.0024775
368.8384 | -0.0024211 | 313.0247 | -0.0037233 | -0.0037272 | -0.0036652 | -0.0036032 | -0.0034792 | -0.0031082 | -0.0024872
367.5116 | -0.0024428 | 312.0848 | -0.0037427 | -0.0037494 | -0.0036874 | -0.0036254 | -0.0035014 | -0.0031304 | -0.0025094
367.0355 | -0.0024588 | 311.5097 | -0.0037591 | -0.0037629 | -0.0037009 | -0.0036389 | -0.0035149 | -0.0031439 | -0.0025229
366.2304 | -0.0024778 | 310.545 | -0.0037762 | -0.0037856 | -0.0037236 | -0.0036616 | -0.0035376 | -0.0031666 | -0.0025456
365.9015 | -0.002493 | 309.9492 | -0.0037964 | -0.0037997 | -0.0037377 | -0.0036757 | -0.0035517 | -0.0031807 | -0.0025597
364.7437 | -0.0025079 | 309.3453 | -0.0038101 | -0.0038139 | -0.0037519 | -0.0036899 | -0.0035659 | -0.0031949 | -0.0025739
363.9993 | -0.0025311 | 308.3399 | -0.0038298 | -0.0038376 | -0.0037756 | -0.0037136 | -0.0035896 | -0.0032186 | -0.0025976
363.6316 | -0.0025467 | 308.0417 | -0.0038424 | -0.0038446 | -0.0037826 | -0.0037206 | -0.0035966 | -0.0032256 | -0.0026046
362.3446 | -0.002563 | 307.25 | -0.0038603 | -0.0038632 | -0.0038012 | -0.0037392 | -0.0036152 | -0.0032442 | -0.0026232
361.7472 | -0.0025801 | 306.5459 | -0.0038762 | -0.0038798 | -0.0038178 | -0.0037558 | -0.0036318 | -0.0032608 | -0.0026398
360.9562 | -0.0026003 | 305.7101 | -0.0038888 | -0.0038995 | -0.0038375 | -0.0037755 | -0.0036515 | -0.0032805 | -0.0026595
360.7078 | -0.0026167 | 305.0369 | -0.0039059 | -0.0039154 | -0.0038534 | -0.0037914 | -0.0036674 | -0.0032964 | -0.0026754
359.6293 | -0.0026345 | 304.5152 | -0.0039166 | -0.0039276 | -0.0038656 | -0.0038036 | -0.0036796 | -0.0033086 | -0.0026876
358.8409 | -0.0026536 | 303.4788 | -0.0039341 | -0.003952 | -0.00389 | -0.003828 | -0.003704 | -0.003333 | -0.002712
357.9246 | -0.0026657 | 303.1482 | -0.0039436 | -0.0039598 | -0.0038978 | -0.0038358 | -0.0037118 | -0.0033408 | -0.0027198
357.3262 | -0.0026897 | 302.2508 | -0.0039618 | -0.003981 | -0.003919 | -0.003857 | -0.003733 | -0.003362 | -0.002741
356.86 | -0.0027007 | 301.7478 | -0.0039676 | -0.0039928 | -0.0039308 | -0.0038688 | -0.0037448 | -0.0033738 | -0.0027528
355.9273 | -0.0027236 | 300.9096 | -0.0039763 | -0.0040125 | -0.0039505 | -0.0038885 | -0.0037645 | -0.0033935 | -0.0027725
355.1345 | -0.0027392 | 300.5422 | -0.0039824 | -0.0040212 | -0.0039592 | -0.0038972 | -0.0037732 | -0.0034022 | -0.0027812
354.5938 | -0.0027608 | 299.7997 | -0.0039858 | -0.0040387 | -0.0039767 | -0.0039147 | -0.0037907 | -0.0034197 | -0.0027987
353.7225 | -0.002778 | 299.4239 | -0.0039896 | -0.0040475 | -0.0039855 | -0.0039235 | -0.0037995 | -0.0034285 | -0.0028075
353.2129 | -0.0027909 | 299.1639 | -0.0039858 | -0.0040537 | -0.0039917 | -0.0039297 | -0.0038057 | -0.0034347 | -0.0028137
352.076 | -0.0028122 | 298.2328 | -0.0039881 | -0.0040756 | -0.0040136 | -0.0039516 | -0.0038276 | -0.0034566 | -0.0028356
351.4336 | -0.0028316 | 298.4087 | -0.0039771 | -0.0040714 | -0.0040094 | -0.0039474 | -0.0038234 | -0.0034524 | -0.0028314
350.6235 | -0.0028487 | 297.6808 | -0.003971 | -0.0040886 | -0.0040266 | -0.0039646 | -0.0038406 | -0.0034696 | -0.0028486
|  | 297.0206 | -0.0039542 | -0.0041041 | -0.0040421 | -0.0039801 | -0.0038561 | -0.0034851 | -0.0028641
|  | 296.2441 | -0.0039402 | -0.0041224 | -0.0040604 | -0.0039984 | -0.0038744 | -0.0035034 | -0.0028824
|  | 296.068 | -0.0039204 | -0.0041266 | -0.0040646 | -0.0040026 | -0.0038786 | -0.0035076 | -0.0028866
|  | 295.6435 | -0.0038964 | -0.0041366 | -0.0040746 | -0.0040126 | -0.0038886 | -0.0035176 | -0.0028966
|  | 294.8785 | -0.0038713 | -0.0041546 | -0.0040926 | -0.0040306 | -0.0039066 | -0.0035356 | -0.0029146
|  | 294.9745 | -0.0038363 | -0.0041523 | -0.0040903 | -0.0040283 | -0.0039043 | -0.0035333 | -0.0029123
|  | 293.872 | -0.0038063 | -0.0041783 | -0.0041163 | -0.0040543 | -0.0039303 | -0.0035593 | -0.0029383
|  | 294.1889 | -0.0037652 | -0.0041708 | -0.0041088 | -0.0040468 | -0.0039228 | -0.0035518 | -0.0029308
|  | 293.259 | -0.0037214 | -0.0041927 | -0.0041307 | -0.0040687 | -0.0039447 | -0.0035737 | -0.0029527
|  | 293.1705 | -0.0036674 | -0.0041948 | -0.0041328 | -0.0040708 | -0.0039468 | -0.0035758 | -0.0029548
|  | 292.637 | -0.0036145 | -0.0042074 | -0.0041454 | -0.0040834 | -0.0039594 | -0.0035884 | -0.0029674
|  | 292.1114 | -0.0035601 | -0.0042197 | -0.0041577 | -0.0040957 | -0.0039717 | -0.0036007 | -0.0029797
|  | 292.031 | -0.0035015 | -0.0042216 | -0.0041596 | -0.0040976 | -0.0039736 | -0.0036026 | -0.0029816
|  | 291.1235 | -0.003438 | -0.004243 | -0.004181 | -0.004119 | -0.003995 | -0.003624 | -0.003003
|  | 291.1918 | -0.0033752 | -0.0042414 | -0.0041794 | -0.0041174 | -0.0039934 | -0.0036224 | -0.0030014
|  | 290.762 | -0.0033102 | -0.0042515 | -0.0041895 | -0.0041275 | -0.0040035 | -0.0036325 | -0.0030115
|  | 290.2961 | -0.0032406 | -0.0042625 | -0.0042005 | -0.0041385 | -0.0040145 | -0.0036435 | -0.0030225
|  | 290.0388 | -0.0031717 | -0.0042686 | -0.0042066 | -0.0041446 | -0.0040206 | -0.0036496 | -0.0030286
|  | 290.099 | -0.0030994 | -0.0042671 | -0.0042051 | -0.0041431 | -0.0040191 | -0.0036481 | -0.0030271
|  | 290.437 | -0.0030283 | -0.0042592 | -0.0041972 | -0.0041352 | -0.0040112 | -0.0036402 | -0.0030192
|  | 290.8304 | -0.0029583 | -0.0042499 | -0.0041879 | -0.0041259 | -0.0040019 | -0.0036309 | -0.0030099
|  | 291.0592 | -0.0028852 | -0.0042445 | -0.0041825 | -0.0041205 | -0.0039965 | -0.0036255 | -0.0030045
|  | 290.2961 | -0.002816 | -0.0042625 | -0.0042005 | -0.0041385 | -0.0040145 | -0.0036435 | -0.0030225
|  | 289.8823 | -0.0027373 | -0.0042722 | -0.0042102 | -0.0041482 | -0.0040242 | -0.0036532 | -0.0030322
|  | 288.9736 | -0.0026597 | -0.0042936 | -0.0042316 | -0.0041696 | -0.0040456 | -0.0036746 | -0.0030536
|  | 288.2495 | -0.002576 | -0.0043107 | -0.0042487 | -0.0041867 | -0.0040627 | -0.0036917 | -0.0030707
|  | 288.0203 | -0.0024904 | -0.0043161 | -0.0042541 | -0.0041921 | -0.0040681 | -0.0036971 | -0.0030761
|  | 287.0942 | -0.0024029 | -0.0043379 | -0.0042759 | -0.0042139 | -0.0040899 | -0.0037189 | -0.0030979
|  | 286.8044 | -0.0023074 | -0.0043447 | -0.0042827 | -0.0042207 | -0.0040967 | -0.0037257 | -0.0031047
|  | 286.0753 | -0.0022233 | -0.0043619 | -0.0042999 | -0.0042379 | -0.0041139 | -0.0037429 | -0.0031219
|  | 286.0189 | -0.0021244 | -0.0043632 | -0.0043012 | -0.0042392 | -0.0041152 | -0.0037442 | -0.0031232
|  | 284.9625 | -0.0020323 | -0.0043881 | -0.0043261 | -0.0042641 | -0.0041401 | -0.0037691 | -0.0031481
|  | 284.3943 | -0.0019391 | -0.0044015 | -0.0043395 | -0.0042775 | -0.0041535 | -0.0037825 | -0.0031615
|  | 283.7728 | -0.001844 | -0.0044161 | -0.0043541 | -0.0042921 | -0.0041681 | -0.0037971 | -0.0031761
|  | 283.0463 | -0.0017459 | -0.0044332 | -0.0043712 | -0.0043092 | -0.0041852 | -0.0038142 | -0.0031932
|  | 282.1859 | -0.0016534 | -0.0044535 | -0.0043915 | -0.0043295 | -0.0042055 | -0.0038345 | -0.0032135
|  | 281.1514 | -0.0015572 | -0.0044779 | -0.0044159 | -0.0043539 | -0.0042299 | -0.0038589 | -0.0032379
|  | 280.8809 | -0.0014583 | -0.0044842 | -0.0044222 | -0.0043602 | -0.0042362 | -0.0038652 | -0.0032442
|  | 279.5255 | -0.0013636 | -0.0045161 | -0.0044541 | -0.0043921 | -0.0042681 | -0.0038971 | -0.0032761
|  | 278.8174 | -0.0012665 | -0.0045328 | -0.0044708 | -0.0044088 | -0.0042848 | -0.0039138 | -0.0032928
|  | 278.4202 | -0.0011726 | -0.0045422 | -0.0044802 | -0.0044182 | -0.0042942 | -0.0039232 | -0.0033022
|  | 277.1849 | -0.0010786 | -0.0045713 | -0.0045093 | -0.0044473 | -0.0043233 | -0.0039523 | -0.0033313
|  | 276.2643 | -0.00099074 | -0.0045929 | -0.0045309 | -0.0044689 | -0.0043449 | -0.0039739 | -0.0033529
|  | 275.0874 | -0.00089905 | -0.0046207 | -0.0045587 | -0.0044967 | -0.0043727 | -0.0040017 | -0.0033807
|  | 274.1942 | -0.00080661 | -0.0046417 | -0.0045797 | -0.0045177 | -0.0043937 | -0.0040227 | -0.0034017
|  | 273.2067 | -0.00072064 | -0.004665 | -0.004603 | -0.004541 | -0.004417 | -0.004046 | -0.003425
|  | 271.8564 | -0.00063162 | -0.0046968 | -0.0046348 | -0.0045728 | -0.0044488 | -0.0040778 | -0.0034568
|  | 271.3681 | -0.00054792 | -0.0047083 | -0.0046463 | -0.0045843 | -0.0044603 | -0.0040893 | -0.0034683
|  | 270.4073 | -0.00046119 | -0.0047309 | -0.0046689 | -0.0046069 | -0.0044829 | -0.0041119 | -0.0034909
|  | 269.1484 | -0.00037787 | -0.0047605 | -0.0046985 | -0.0046365 | -0.0045125 | -0.0041415 | -0.0035205
|  | 267.6593 | -0.00029837 | -0.0047956 | -0.0047336 | -0.0046716 | -0.0045476 | -0.0041766 | -0.0035556
|  | 266.9898 | -0.00021696 | -0.0048114 | -0.0047494 | -0.0046874 | -0.0045634 | -0.0041924 | -0.0035714
|  | 265.8703 | -0.00013821 | -0.0048377 | -0.0047757 | -0.0047137 | -0.0045897 | -0.0042187 | -0.0035977
|  | 264.9793 | -6.2884e-05 | -0.0048587 | -0.0047967 | -0.0047347 | -0.0046107 | -0.0042397 | -0.0036187
|  | 262.8222 | 7.4946e-06 | -0.0049095 | -0.0048475 | -0.0047855 | -0.0046615 | -0.0042905 | -0.0036695
|  | 262.0888 | 8.1297e-05 | -0.0049268 | -0.0048648 | -0.0048028 | -0.0046788 | -0.0043078 | -0.0036868
|  | 260.3703 | 0.00014825 | -0.0049673 | -0.0049053 | -0.0048433 | -0.0047193 | -0.0043483 | -0.0037273
|  | 259.245 | 0.00021444 | -0.0049938 | -0.0049318 | -0.0048698 | -0.0047458 | -0.0043748 | -0.0037538
|  | 257.827 | 0.00027531 | -0.0050271 | -0.0049651 | -0.0049031 | -0.0047791 | -0.0044081 | -0.0037871
|  | 256.8395 | 0.0003377 | -0.0050504 | -0.0049884 | -0.0049264 | -0.0048024 | -0.0044314 | -0.0038104
|  | 255.0068 | 0.00039667 | -0.0050936 | -0.0050316 | -0.0049696 | -0.0048456 | -0.0044746 | -0.0038536
|  | 253.9386 | 0.00044841 | -0.0051187 | -0.0050567 | -0.0049947 | -0.0048707 | -0.0044997 | -0.0038787
|  | 252.2916 | 0.00050737 | -0.0051575 | -0.0050955 | -0.0050335 | -0.0049095 | -0.0045385 | -0.0039175
|  | 250.5301 | 0.0005534 | -0.005199 | -0.005137 | -0.005075 | -0.004951 | -0.00458 | -0.003959
|  | 249.2303 | 0.00060324 | -0.0052296 | -0.0051676 | -0.0051056 | -0.0049816 | -0.0046106 | -0.0039896
|  | 247.5474 | 0.00064699 | -0.0052692 | -0.0052072 | -0.0051452 | -0.0050212 | -0.0046502 | -0.0040292
|  | 245.7626 | 0.00069378 | -0.0053113 | -0.0052493 | -0.0051873 | -0.0050633 | -0.0046923 | -0.0040713
|  | 244.524 | 0.00073677 | -0.0053404 | -0.0052784 | -0.0052164 | -0.0050924 | -0.0047214 | -0.0041004
|  | 243.4377 | 0.00077595 | -0.005366 | -0.005304 | -0.005242 | -0.005118 | -0.004747 | -0.004126
|  | 242.58 | 0.00081666 | -0.0053862 | -0.0053242 | -0.0052622 | -0.0051382 | -0.0047672 | -0.0041462
|  | 241.4462 | 0.00084937 | -0.0054129 | -0.0053509 | -0.0052889 | -0.0051649 | -0.0047939 | -0.0041729
|  | 240.7578 | 0.00088932 | -0.0054291 | -0.0053671 | -0.0053051 | -0.0051811 | -0.0048101 | -0.0041891
|  | 240.1901 | 0.00091366 | -0.0054425 | -0.0053805 | -0.0053185 | -0.0051945 | -0.0048235 | -0.0042025
|  | 238.9038 | 0.0009422 | -0.0054728 | -0.0054108 | -0.0053488 | -0.0052248 | -0.0048538 | -0.0042328
|  | 238.1384 | 0.00096426 | -0.0054908 | -0.0054288 | -0.0053668 | -0.0052428 | -0.0048718 | -0.0042508
|  | 237.5482 | 0.0009867 | -0.0055047 | -0.0054427 | -0.0053807 | -0.0052567 | -0.0048857 | -0.0042647
|  | 236.6986 | 0.0010046 | -0.0055247 | -0.0054627 | -0.0054007 | -0.0052767 | -0.0049057 | -0.0042847
|  | 236.2757 | 0.0010244 | -0.0055347 | -0.0054727 | -0.0054107 | -0.0052867 | -0.0049157 | -0.0042947
|  | 235.4371 | 0.0010396 | -0.0055544 | -0.0054924 | -0.0054304 | -0.0053064 | -0.0049354 | -0.0043144
|  | 234.4846 | 0.0010514 | -0.0055769 | -0.0055149 | -0.0054529 | -0.0053289 | -0.0049579 | -0.0043369
|  | 234.2327 | 0.0010689 | -0.0055828 | -0.0055208 | -0.0054588 | -0.0053348 | -0.0049638 | -0.0043428
|  | 233.2502 | 0.0010753 | -0.0056059 | -0.0055439 | -0.0054819 | -0.0053579 | -0.0049869 | -0.0043659
|  | 232.1022 | 0.0010883 | -0.005633 | -0.005571 | -0.005509 | -0.005385 | -0.005014 | -0.004393
|  | 231.7534 | 0.0011016 | -0.0056412 | -0.0055792 | -0.0055172 | -0.0053932 | -0.0050222 | -0.0044012
|  | 231.471 | 0.0011062 | -0.0056478 | -0.0055858 | -0.0055238 | -0.0053998 | -0.0050288 | -0.0044078
|  | 230.2458 | 0.0011183 | -0.0056767 | -0.0056147 | -0.0055527 | -0.0054287 | -0.0050577 | -0.0044367
|  | 229.3263 | 0.0011229 | -0.0056983 | -0.0056363 | -0.0055743 | -0.0054503 | -0.0050793 | -0.0044583
|  | 228.7019 | 0.0011351 | -0.005713 | -0.005651 | -0.005589 | -0.005465 | -0.005094 | -0.004473
|  | 227.7013 | 0.001137 | -0.0057366 | -0.0056746 | -0.0056126 | -0.0054886 | -0.0051176 | -0.0044966
|  | 227.4691 | 0.001145 | -0.0057421 | -0.0056801 | -0.0056181 | -0.0054941 | -0.0051231 | -0.0045021
|  | 226.4202 | 0.0011503 | -0.0057668 | -0.0057048 | -0.0056428 | -0.0055188 | -0.0051478 | -0.0045268
|  | 226.1792 | 0.0011564 | -0.0057725 | -0.0057105 | -0.0056485 | -0.0055245 | -0.0051535 | -0.0045325
|  | 225.4173 | 0.0011628 | -0.0057904 | -0.0057284 | -0.0056664 | -0.0055424 | -0.0051714 | -0.0045504
|  | 224.0782 | 0.0011632 | -0.0058219 | -0.0057599 | -0.0056979 | -0.0055739 | -0.0052029 | -0.0045819
|  | 223.828 | 0.0011704 | -0.0058278 | -0.0057658 | -0.0057038 | -0.0055798 | -0.0052088 | -0.0045878
|  | 223.1538 | 0.0011689 | -0.0058437 | -0.0057817 | -0.0057197 | -0.0055957 | -0.0052247 | -0.0046037
|  | 222.5677 | 0.0011784 | -0.0058575 | -0.0057955 | -0.0057335 | -0.0056095 | -0.0052385 | -0.0046175
|  | 221.6669 | 0.0011807 | -0.0058787 | -0.0058167 | -0.0057547 | -0.0056307 | -0.0052597 | -0.0046387
|  | 221.2119 | 0.0011849 | -0.0058894 | -0.0058274 | -0.0057654 | -0.0056414 | -0.0052704 | -0.0046494
|  | 219.9991 | 0.0011853 | -0.005918 | -0.005856 | -0.005794 | -0.00567 | -0.005299 | -0.004678
|  | 219.5052 | 0.0011879 | -0.0059296 | -0.0058676 | -0.0058056 | -0.0056816 | -0.0053106 | -0.0046896
|  | 219.2496 | 0.001194 | -0.0059356 | -0.0058736 | -0.0058116 | -0.0056876 | -0.0053166 | -0.0046956
|  | 217.7869 | 0.0011925 | -0.0059701 | -0.0059081 | -0.0058461 | -0.0057221 | -0.0053511 | -0.0047301
|  | 217.3898 | 0.0011994 | -0.0059794 | -0.0059174 | -0.0058554 | -0.0057314 | -0.0053604 | -0.0047394
|  | 216.2449 | 0.0012001 | -0.0060064 | -0.0059444 | -0.0058824 | -0.0057584 | -0.0053874 | -0.0047664
|  | 216.0698 | 0.0012009 | -0.0060105 | -0.0059485 | -0.0058865 | -0.0057625 | -0.0053915 | -0.0047705
|  | 215.0387 | 0.0011975 | -0.0060348 | -0.0059728 | -0.0059108 | -0.0057868 | -0.0054158 | -0.0047948
|  | 214.6491 | 0.0012005 | -0.006044 | -0.005982 | -0.00592 | -0.005796 | -0.005425 | -0.004804
|  | 213.6938 | 0.0012043 | -0.0060665 | -0.0060045 | -0.0059425 | -0.0058185 | -0.0054475 | -0.0048265
|  | 213.0288 | 0.0012028 | -0.0060821 | -0.0060201 | -0.0059581 | -0.0058341 | -0.0054631 | -0.0048421
|  | 212.3765 | 0.0012074 | -0.0060975 | -0.0060355 | -0.0059735 | -0.0058495 | -0.0054785 | -0.0048575
|  | 211.35 | 0.0012054 | -0.0061217 | -0.0060597 | -0.0059977 | -0.0058737 | -0.0055027 | -0.0048817
|  | 210.7181 | 0.0012062 | -0.0061366 | -0.0060746 | -0.0060126 | -0.0058886 | -0.0055176 | -0.0048966
|  | 209.9568 | 0.0012066 | -0.0061545 | -0.0060925 | -0.0060305 | -0.0059065 | -0.0055355 | -0.0049145
|  | 209.1773 | 0.0012081 | -0.0061728 | -0.0061108 | -0.0060488 | -0.0059248 | -0.0055538 | -0.0049328
|  | 209.0524 | 0.0012074 | -0.0061758 | -0.0061138 | -0.0060518 | -0.0059278 | -0.0055568 | -0.0049358
|  | 208.2678 | 0.0012058 | -0.0061943 | -0.0061323 | -0.0060703 | -0.0059463 | -0.0055753 | -0.0049543
|  | 207.3013 | 0.0012081 | -0.006217 | -0.006155 | -0.006093 | -0.005969 | -0.005598 | -0.004977
|  | 206.3426 | 0.0012047 | -0.0062396 | -0.0061776 | -0.0061156 | -0.0059916 | -0.0056206 | -0.0049996
|  | 206.0184 | 0.0012077 | -0.0062472 | -0.0061852 | -0.0061232 | -0.0059992 | -0.0056282 | -0.0050072
|  | 204.6511 | 0.0012047 | -0.0062794 | -0.0062174 | -0.0061554 | -0.0060314 | -0.0056604 | -0.0050394
|  | 204.3351 | 0.0012085 | -0.0062869 | -0.0062249 | -0.0061629 | -0.0060389 | -0.0056679 | -0.0050469
|  | 203.7369 | 0.001207 | -0.006301 | -0.006239 | -0.006177 | -0.006053 | -0.005682 | -0.005061
|  | 203.2773 | 0.0012047 | -0.0063118 | -0.0062498 | -0.0061878 | -0.0060638 | -0.0056928 | -0.0050718
|  | 202.1319 | 0.0012043 | -0.0063388 | -0.0062768 | -0.0062148 | -0.0060908 | -0.0057198 | -0.0050988
|  | 201.467 | 0.0012005 | -0.0063544 | -0.0062924 | -0.0062304 | -0.0061064 | -0.0057354 | -0.0051144
|  | 201.141 | 0.0012039 | -0.0063621 | -0.0063001 | -0.0062381 | -0.0061141 | -0.0057431 | -0.0051221
|  | 199.6617 | 0.0012009 | -0.0063969 | -0.0063349 | -0.0062729 | -0.0061489 | -0.0057779 | -0.0051569
|  | 199.9142 | 0.0012024 | -0.006391 | -0.006329 | -0.006267 | -0.006143 | -0.005772 | -0.005151
|  | 198.2232 | 0.0011982 | -0.0064308 | -0.0063688 | -0.0063068 | -0.0061828 | -0.0058118 | -0.0051908
|  | 197.7473 | 0.0011978 | -0.006442 | -0.00638 | -0.006318 | -0.006194 | -0.005823 | -0.005202
|  | 197.1579 | 0.0011967 | -0.0064559 | -0.0063939 | -0.0063319 | -0.0062079 | -0.0058369 | -0.0052159
|  | 196.1176 | 0.0011963 | -0.0064804 | -0.0064184 | -0.0063564 | -0.0062324 | -0.0058614 | -0.0052404
|  | 195.864 | 0.0011948 | -0.0064864 | -0.0064244 | -0.0063624 | -0.0062384 | -0.0058674 | -0.0052464
|  | 194.6641 | 0.0011906 | -0.0065146 | -0.0064526 | -0.0063906 | -0.0062666 | -0.0058956 | -0.0052746
|  | 194.4714 | 0.0011929 | -0.0065192 | -0.0064572 | -0.0063952 | -0.0062712 | -0.0059002 | -0.0052792
|  | 193.5683 | 0.0011891 | -0.0065404 | -0.0064784 | -0.0064164 | -0.0062924 | -0.0059214 | -0.0053004
|  | 192.8529 | 0.0011864 | -0.0065573 | -0.0064953 | -0.0064333 | -0.0063093 | -0.0059383 | -0.0053173
|  | 192.1102 | 0.0011841 | -0.0065748 | -0.0065128 | -0.0064508 | -0.0063268 | -0.0059558 | -0.0053348
|  | 191.3142 | 0.0011841 | -0.0065935 | -0.0065315 | -0.0064695 | -0.0063455 | -0.0059745 | -0.0053535
|  | 190.6629 | 0.00118 | -0.0066089 | -0.0065469 | -0.0064849 | -0.0063609 | -0.0059899 | -0.0053689
|  | 189.8128 | 0.0011788 | -0.0066289 | -0.0065669 | -0.0065049 | -0.0063809 | -0.0060099 | -0.0053889
|  | 189.3766 | 0.0011781 | -0.0066392 | -0.0065772 | -0.0065152 | -0.0063912 | -0.0060202 | -0.0053992
|  | 188.03 | 0.0011739 | -0.0066709 | -0.0066089 | -0.0065469 | -0.0064229 | -0.0060519 | -0.0054309
|  | 187.9682 | 0.0011716 | -0.0066723 | -0.0066103 | -0.0065483 | -0.0064243 | -0.0060533 | -0.0054323
|  | 186.6327 | 0.0011682 | -0.0067038 | -0.0066418 | -0.0065798 | -0.0064558 | -0.0060848 | -0.0054638
|  | 186.3276 | 0.0011685 | -0.006711 | -0.006649 | -0.006587 | -0.006463 | -0.006092 | -0.005471
|  | 185.7917 | 0.0011659 | -0.0067236 | -0.0066616 | -0.0065996 | -0.0064756 | -0.0061046 | -0.0054836
|  | 184.9003 | 0.001159 | -0.0067446 | -0.0066826 | -0.0066206 | -0.0064966 | -0.0061256 | -0.0055046
|  | 183.8486 | 0.0011556 | -0.0067693 | -0.0067073 | -0.0066453 | -0.0065213 | -0.0061503 | -0.0055293
|  | 183.6622 | 0.0011537 | -0.0067737 | -0.0067117 | -0.0066497 | -0.0065257 | -0.0061547 | -0.0055337
|  | 182.6574 | 0.0011503 | -0.0067974 | -0.0067354 | -0.0066734 | -0.0065494 | -0.0061784 | -0.0055574
|  | 181.5132 | 0.0011446 | -0.0068243 | -0.0067623 | -0.0067003 | -0.0065763 | -0.0062053 | -0.0055843
|  | 181.2016 | 0.0011423 | -0.0068317 | -0.0067697 | -0.0067077 | -0.0065837 | -0.0062127 | -0.0055917
|  | 180.238 | 0.00114 | -0.0068544 | -0.0067924 | -0.0067304 | -0.0066064 | -0.0062354 | -0.0056144
|  | 179.7828 | 0.0011347 | -0.0068651 | -0.0068031 | -0.0067411 | -0.0066171 | -0.0062461 | -0.0056251
|  | 178.6524 | 0.0011328 | -0.0068917 | -0.0068297 | -0.0067677 | -0.0066437 | -0.0062727 | -0.0056517
|  | 178.1691 | 0.0011282 | -0.0069031 | -0.0068411 | -0.0067791 | -0.0066551 | -0.0062841 | -0.0056631
|  | 177.6945 | 0.0011267 | -0.0069143 | -0.0068523 | -0.0067903 | -0.0066663 | -0.0062953 | -0.0056743
|  | 176.1799 | 0.0011206 | -0.0069499 | -0.0068879 | -0.0068259 | -0.0067019 | -0.0063309 | -0.0057099
|  | 176.1081 | 0.001121 | -0.0069516 | -0.0068896 | -0.0068276 | -0.0067036 | -0.0063326 | -0.0057116
|  | 175.1697 | 0.0011172 | -0.0069737 | -0.0069117 | -0.0068497 | -0.0067257 | -0.0063547 | -0.0057337
|  | 174.6122 | 0.0011138 | -0.0069869 | -0.0069249 | -0.0068629 | -0.0067389 | -0.0063679 | -0.0057469
|  | 173.7394 | 0.0011077 | -0.0070074 | -0.0069454 | -0.0068834 | -0.0067594 | -0.0063884 | -0.0057674
|  | 172.7623 | 0.001105 | -0.0070304 | -0.0069684 | -0.0069064 | -0.0067824 | -0.0064114 | -0.0057904
|  | 171.9862 | 0.0011031 | -0.0070487 | -0.0069867 | -0.0069247 | -0.0068007 | -0.0064297 | -0.0058087
|  | 171.2238 | 0.0010951 | -0.0070666 | -0.0070046 | -0.0069426 | -0.0068186 | -0.0064476 | -0.0058266
|  | 171.255 | 0.0010966 | -0.0070659 | -0.0070039 | -0.0069419 | -0.0068179 | -0.0064469 | -0.0058259
|  | 169.8261 | 0.0010871 | -0.0070996 | -0.0070376 | -0.0069756 | -0.0068516 | -0.0064806 | -0.0058596
|  | 169.414 | 0.0010871 | -0.0071093 | -0.0070473 | -0.0069853 | -0.0068613 | -0.0064903 | -0.0058693
|  | 168.2812 | 0.0010822 | -0.0071359 | -0.0070739 | -0.0070119 | -0.0068879 | -0.0065169 | -0.0058959
|  | 167.664 | 0.0010784 | -0.0071505 | -0.0070885 | -0.0070265 | -0.0069025 | -0.0065315 | -0.0059105
|  | 167.3326 | 0.0010776 | -0.0071583 | -0.0070963 | -0.0070343 | -0.0069103 | -0.0065393 | -0.0059183
|  | 166.1911 | 0.0010693 | -0.0071852 | -0.0071232 | -0.0070612 | -0.0069372 | -0.0065662 | -0.0059452
|  | 165.9909 | 0.0010666 | -0.0071899 | -0.0071279 | -0.0070659 | -0.0069419 | -0.0065709 | -0.0059499
|  | 164.7796 | 0.0010601 | -0.0072184 | -0.0071564 | -0.0070944 | -0.0069704 | -0.0065994 | -0.0059784
|  | 164.2278 | 0.0010582 | -0.0072314 | -0.0071694 | -0.0071074 | -0.0069834 | -0.0066124 | -0.0059914
|  | 163.2144 | 0.0010525 | -0.0072553 | -0.0071933 | -0.0071313 | -0.0070073 | -0.0066363 | -0.0060153
|  | 162.5519 | 0.0010502 | -0.0072709 | -0.0072089 | -0.0071469 | -0.0070229 | -0.0066519 | -0.0060309
|  | 161.847 | 0.0010438 | -0.0072875 | -0.0072255 | -0.0071635 | -0.0070395 | -0.0066685 | -0.0060475
|  | 161.082 | 0.0010384 | -0.0073055 | -0.0072435 | -0.0071815 | -0.0070575 | -0.0066865 | -0.0060655
|  | 160.2844 | 0.0010346 | -0.0073243 | -0.0072623 | -0.0072003 | -0.0070763 | -0.0067053 | -0.0060843
|  | 159.4487 | 0.0010282 | -0.007344 | -0.007282 | -0.00722 | -0.007096 | -0.006725 | -0.006104
|  | 159.5819 | 0.0010259 | -0.0073408 | -0.0072788 | -0.0072168 | -0.0070928 | -0.0067218 | -0.0061008
|  | 157.848 | 0.0010202 | -0.0073817 | -0.0073197 | -0.0072577 | -0.0071337 | -0.0067627 | -0.0061417
|  | 157.567 | 0.001016 | -0.0073883 | -0.0073263 | -0.0072643 | -0.0071403 | -0.0067693 | -0.0061483
|  | 156.2808 | 0.0010111 | -0.0074186 | -0.0073566 | -0.0072946 | -0.0071706 | -0.0067996 | -0.0061786
|  | 156.3127 | 0.0010084 | -0.0074178 | -0.0073558 | -0.0072938 | -0.0071698 | -0.0067988 | -0.0061778
|  | 155.3015 | 0.0010031 | -0.0074416 | -0.0073796 | -0.0073176 | -0.0071936 | -0.0068226 | -0.0062016
|  | 154.1865 | 0.00099698 | -0.0074679 | -0.0074059 | -0.0073439 | -0.0072199 | -0.0068489 | -0.0062279
|  | 154.1077 | 0.00099469 | -0.0074697 | -0.0074077 | -0.0073457 | -0.0072217 | -0.0068507 | -0.0062297
|  | 153.0048 | 0.00098442 | -0.0074957 | -0.0074337 | -0.0073717 | -0.0072477 | -0.0068767 | -0.0062557
|  | 152.5872 | 0.00098404 | -0.0075055 | -0.0074435 | -0.0073815 | -0.0072575 | -0.0068865 | -0.0062655
|  | 151.6165 | 0.00097453 | -0.0075284 | -0.0074664 | -0.0074044 | -0.0072804 | -0.0069094 | -0.0062884
|  | 151.1236 | 0.00097111 | -0.00754 | -0.007478 | -0.007416 | -0.007292 | -0.006921 | -0.0063
|  | 149.9222 | 0.00096616 | -0.0075683 | -0.0075063 | -0.0074443 | -0.0073203 | -0.0069493 | -0.0063283
|  | 149.5962 | 0.00096122 | -0.007576 | -0.007514 | -0.007452 | -0.007328 | -0.006957 | -0.006336
|  | 148.6958 | 0.00095589 | -0.0075972 | -0.0075352 | -0.0074732 | -0.0073492 | -0.0069782 | -0.0063572
|  | 147.616 | 0.00094942 | -0.0076226 | -0.0075606 | -0.0074986 | -0.0073746 | -0.0070036 | -0.0063826
|  | 147.2604 | 0.00095018 | -0.007631 | -0.007569 | -0.007507 | -0.007383 | -0.007012 | -0.006391
|  | 146.1506 | 0.00093687 | -0.0076571 | -0.0075951 | -0.0075331 | -0.0074091 | -0.0070381 | -0.0064171
|  | 145.4471 | 0.00093725 | -0.0076737 | -0.0076117 | -0.0075497 | -0.0074257 | -0.0070547 | -0.0064337
|  | 145.0855 | 0.0009323 | -0.0076822 | -0.0076202 | -0.0075582 | -0.0074342 | -0.0070632 | -0.0064422
|  | 144.4094 | 0.00092736 | -0.0076981 | -0.0076361 | -0.0075741 | -0.0074501 | -0.0070791 | -0.0064581
|  | 143.8919 | 0.00091785 | -0.0077103 | -0.0076483 | -0.0075863 | -0.0074623 | -0.0070913 | -0.0064703
|  | 142.6959 | 0.00091442 | -0.0077385 | -0.0076765 | -0.0076145 | -0.0074905 | -0.0071195 | -0.0064985
|  | 142.0125 | 0.00091024 | -0.0077546 | -0.0076926 | -0.0076306 | -0.0075066 | -0.0071356 | -0.0065146
|  | 140.8791 | 0.00090035 | -0.0077813 | -0.0077193 | -0.0076573 | -0.0075333 | -0.0071623 | -0.0065413
|  | 140.5954 | 0.00090073 | -0.0077879 | -0.0077259 | -0.0076639 | -0.0075399 | -0.0071689 | -0.0065479
|  | 140.0939 | 0.00089008 | -0.0077998 | -0.0077378 | -0.0076758 | -0.0075518 | -0.0071808 | -0.0065598
|  | 138.8667 | 0.00088779 | -0.0078287 | -0.0077667 | -0.0077047 | -0.0075807 | -0.0072097 | -0.0065887
|  | 138.231 | 0.00088247 | -0.0078436 | -0.0077816 | -0.0077196 | -0.0075956 | -0.0072246 | -0.0066036
|  | 138.0173 | 0.00087676 | -0.0078487 | -0.0077867 | -0.0077247 | -0.0076007 | -0.0072297 | -0.0066087
|  | 136.7628 | 0.00087144 | -0.0078782 | -0.0078162 | -0.0077542 | -0.0076302 | -0.0072592 | -0.0066382
|  | 136.1008 | 0.00086573 | -0.0078938 | -0.0078318 | -0.0077698 | -0.0076458 | -0.0072748 | -0.0066538
|  | 135.8246 | 0.00085926 | -0.0079003 | -0.0078383 | -0.0077763 | -0.0076523 | -0.0072813 | -0.0066603
|  | 134.4601 | 0.00085203 | -0.0079324 | -0.0078704 | -0.0078084 | -0.0076844 | -0.0073134 | -0.0066924
|  | 134.1211 | 0.00084557 | -0.0079404 | -0.0078784 | -0.0078164 | -0.0076924 | -0.0073214 | -0.0067004
|  | 132.9488 | 0.00084062 | -0.007968 | -0.007906 | -0.007844 | -0.00772 | -0.007349 | -0.006728
|  | 132.374 | 0.0008391 | -0.0079816 | -0.0079196 | -0.0078576 | -0.0077336 | -0.0073626 | -0.0067416
|  | 131.9571 | 0.00082997 | -0.0079914 | -0.0079294 | -0.0078674 | -0.0077434 | -0.0073724 | -0.0067514
|  | 130.8001 | 0.00082312 | -0.0080186 | -0.0079566 | -0.0078946 | -0.0077706 | -0.0073996 | -0.0067786
|  | 130.4542 | 0.00082084 | -0.0080268 | -0.0079648 | -0.0079028 | -0.0077788 | -0.0074078 | -0.0067868
|  | 129.4339 | 0.00081095 | -0.0080508 | -0.0079888 | -0.0079268 | -0.0078028 | -0.0074318 | -0.0068108
|  | 128.7688 | 0.00080829 | -0.0080665 | -0.0080045 | -0.0079425 | -0.0078185 | -0.0074475 | -0.0068265
|  | 128.1273 | 0.00080334 | -0.0080816 | -0.0080196 | -0.0079576 | -0.0078336 | -0.0074626 | -0.0068416
|  | 127.3931 | 0.00079459 | -0.0080989 | -0.0080369 | -0.0079749 | -0.0078509 | -0.0074799 | -0.0068589
|  | 126.4744 | 0.00078927 | -0.0081205 | -0.0080585 | -0.0079965 | -0.0078725 | -0.0075015 | -0.0068805
|  | 125.6989 | 0.00078508 | -0.0081388 | -0.0080768 | -0.0080148 | -0.0078908 | -0.0075198 | -0.0068988
|  | 125.5829 | 0.00077709 | -0.0081415 | -0.0080795 | -0.0080175 | -0.0078935 | -0.0075225 | -0.0069015
|  | 124.0736 | 0.00077215 | -0.008177 | -0.008115 | -0.008053 | -0.007929 | -0.007558 | -0.006937
|  | 123.8451 | 0.00076644 | -0.0081824 | -0.0081204 | -0.0080584 | -0.0079344 | -0.0075634 | -0.0069424
|  | 123.0374 | 0.00075541 | -0.0082014 | -0.0081394 | -0.0080774 | -0.0079534 | -0.0075824 | -0.0069614
|  | 122.4578 | 0.00075351 | -0.0082151 | -0.0081531 | -0.0080911 | -0.0079671 | -0.0075961 | -0.0069751
|  | 121.4671 | 0.00074399 | -0.0082384 | -0.0081764 | -0.0081144 | -0.0079904 | -0.0076194 | -0.0069984
|  | 120.7641 | 0.00074095 | -0.008255 | -0.008193 | -0.008131 | -0.008007 | -0.007636 | -0.007015
|  | 119.8251 | 0.00073563 | -0.0082771 | -0.0082151 | -0.0081531 | -0.0080291 | -0.0076581 | -0.0070371
|  | 119.0902 | 0.00073106 | -0.0082944 | -0.0082324 | -0.0081704 | -0.0080464 | -0.0076754 | -0.0070544
|  | 118.4967 | 0.00072231 | -0.0083084 | -0.0082464 | -0.0081844 | -0.0080604 | -0.0076894 | -0.0070684
|  | 117.4015 | 0.0007166 | -0.0083342 | -0.0082722 | -0.0082102 | -0.0080862 | -0.0077152 | -0.0070942
|  | 117.544 | 0.00071318 | -0.0083308 | -0.0082688 | -0.0082068 | -0.0080828 | -0.0077118 | -0.0070908
|  | 116.2993 | 0.00070329 | -0.0083601 | -0.0082981 | -0.0082361 | -0.0081121 | -0.0077411 | -0.0071201
|  | 115.8358 | 0.0006991 | -0.008371 | -0.008309 | -0.008247 | -0.008123 | -0.007752 | -0.007131
|  | 114.7104 | 0.00068845 | -0.0083975 | -0.0083355 | -0.0082735 | -0.0081495 | -0.0077785 | -0.0071575
|  | 114.0582 | 0.00068541 | -0.0084129 | -0.0083509 | -0.0082889 | -0.0081649 | -0.0077939 | -0.0071729
|  | 113.8707 | 0.00067894 | -0.0084173 | -0.0083553 | -0.0082933 | -0.0081693 | -0.0077983 | -0.0071773
|  | 112.2308 | 0.00067133 | -0.0084559 | -0.0083939 | -0.0083319 | -0.0082079 | -0.0078369 | -0.0072159
|  | 112.0467 | 0.00066411 | -0.0084603 | -0.0083983 | -0.0083363 | -0.0082123 | -0.0078413 | -0.0072203
|  | 111.0881 | 0.00065726 | -0.0084828 | -0.0084208 | -0.0083588 | -0.0082348 | -0.0078638 | -0.0072428
|  | 110.3914 | 0.00065421 | -0.0084993 | -0.0084373 | -0.0083753 | -0.0082513 | -0.0078803 | -0.0072593
|  | 109.6744 | 0.00064508 | -0.0085161 | -0.0084541 | -0.0083921 | -0.0082681 | -0.0078971 | -0.0072761
|  | 109.161 | 0.00064166 | -0.0085282 | -0.0084662 | -0.0084042 | -0.0082802 | -0.0079092 | -0.0072882
|  | 108.2875 | 0.00063101 | -0.0085488 | -0.0084868 | -0.0084248 | -0.0083008 | -0.0079298 | -0.0073088
|  | 107.2718 | 0.00062454 | -0.0085727 | -0.0085107 | -0.0084487 | -0.0083247 | -0.0079537 | -0.0073327
|  | 106.8363 | 0.00062264 | -0.008583 | -0.008521 | -0.008459 | -0.008335 | -0.007964 | -0.007343
|  | 105.6876 | 0.00061047 | -0.00861 | -0.008548 | -0.008486 | -0.008362 | -0.007991 | -0.00737
|  | 105.2305 | 0.0006078 | -0.0086208 | -0.0085588 | -0.0084968 | -0.0083728 | -0.0080018 | -0.0073808
|  | 104.3202 | 0.00059943 | -0.0086422 | -0.0085802 | -0.0085182 | -0.0083942 | -0.0080232 | -0.0074022
|  | 103.8374 | 0.00059525 | -0.0086536 | -0.0085916 | -0.0085296 | -0.0084056 | -0.0080346 | -0.0074136
|  | 102.7376 | 0.00058726 | -0.0086795 | -0.0086175 | -0.0085555 | -0.0084315 | -0.0080605 | -0.0074395
|  | 102.6169 | 0.00057813 | -0.0086823 | -0.0086203 | -0.0085583 | -0.0084343 | -0.0080633 | -0.0074423
|  | 101.1659 | 0.00057318 | -0.0087165 | -0.0086545 | -0.0085925 | -0.0084685 | -0.0080975 | -0.0074765
|  | 100.9277 | 0.00056558 | -0.0087221 | -0.0086601 | -0.0085981 | -0.0084741 | -0.0081031 | -0.0074821
|  | 100.4163 | 0.00056177 | -0.0087342 | -0.0086722 | -0.0086102 | -0.0084862 | -0.0081152 | -0.0074942
|  | 99.1221 | 0.00055454 | -0.0087646 | -0.0087026 | -0.0086406 | -0.0085166 | -0.0081456 | -0.0075246
|  | 98.6646 | 0.00054846 | -0.0087754 | -0.0087134 | -0.0086514 | -0.0085274 | -0.0081564 | -0.0075354
|  | 98.186 | 0.00054085 | -0.0087867 | -0.0087247 | -0.0086627 | -0.0085387 | -0.0081677 | -0.0075467
|  | 97.1822 | 0.00053438 | -0.0088103 | -0.0087483 | -0.0086863 | -0.0085623 | -0.0081913 | -0.0075703
|  | 96.1309 | 0.00052867 | -0.0088351 | -0.0087731 | -0.0087111 | -0.0085871 | -0.0082161 | -0.0075951
|  | 95.3587 | 0.00052145 | -0.0088533 | -0.0087913 | -0.0087293 | -0.0086053 | -0.0082343 | -0.0076133
|  | 95.1698 | 0.0005165 | -0.0088577 | -0.0087957 | -0.0087337 | -0.0086097 | -0.0082387 | -0.0076177
|  | 93.9753 | 0.00050775 | -0.0088859 | -0.0088239 | -0.0087619 | -0.0086379 | -0.0082669 | -0.0076459
|  | 93.8109 | 0.00050433 | -0.0088897 | -0.0088277 | -0.0087657 | -0.0086417 | -0.0082707 | -0.0076497
|  | 92.6758 | 0.00049672 | -0.0089165 | -0.0088545 | -0.0087925 | -0.0086685 | -0.0082975 | -0.0076765
|  | 91.7231 | 0.00048987 | -0.0089389 | -0.0088769 | -0.0088149 | -0.0086909 | -0.0083199 | -0.0076989
|  | 91.5278 | 0.00048302 | -0.0089435 | -0.0088815 | -0.0088195 | -0.0086955 | -0.0083245 | -0.0077035
|  | 90.4642 | 0.00047618 | -0.0089685 | -0.0089065 | -0.0088445 | -0.0087205 | -0.0083495 | -0.0077285
|  | 89.974 | 0.00047275 | -0.0089801 | -0.0089181 | -0.0088561 | -0.0087321 | -0.0083611 | -0.0077401
|  | 89.2494 | 0.00046552 | -0.0089971 | -0.0089351 | -0.0088731 | -0.0087491 | -0.0083781 | -0.0077571
|  | 88.7318 | 0.00045754 | -0.0090093 | -0.0089473 | -0.0088853 | -0.0087613 | -0.0083903 | -0.0077693
|  | 87.6109 | 0.00045031 | -0.0090357 | -0.0089737 | -0.0089117 | -0.0087877 | -0.0084167 | -0.0077957
|  | 87.2476 | 0.00044536 | -0.0090443 | -0.0089823 | -0.0089203 | -0.0087963 | -0.0084253 | -0.0078043
|  | 86.4412 | 0.00043851 | -0.0090633 | -0.0090013 | -0.0089393 | -0.0088153 | -0.0084443 | -0.0078233
|  | 86.1499 | 0.00043243 | -0.0090701 | -0.0090081 | -0.0089461 | -0.0088221 | -0.0084511 | -0.0078301
|  | 84.7367 | 0.00042482 | -0.0091034 | -0.0090414 | -0.0089794 | -0.0088554 | -0.0084844 | -0.0078634
|  | 84.0154 | 0.00041531 | -0.0091204 | -0.0090584 | -0.0089964 | -0.0088724 | -0.0085014 | -0.0078804
|  | 83.7492 | 0.0004096 | -0.0091267 | -0.0090647 | -0.0090027 | -0.0088787 | -0.0085077 | -0.0078867
|  | 82.1773 | 0.00040466 | -0.0091637 | -0.0091017 | -0.0090397 | -0.0089157 | -0.0085447 | -0.0079237
|  | 82.5335 | 0.00039857 | -0.0091553 | -0.0090933 | -0.0090313 | -0.0089073 | -0.0085363 | -0.0079153
|  | 81.3736 | 0.00039134 | -0.0091826 | -0.0091206 | -0.0090586 | -0.0089346 | -0.0085636 | -0.0079426
|  | 80.9472 | 0.0003864 | -0.0091927 | -0.0091307 | -0.0090687 | -0.0089447 | -0.0085737 | -0.0079527
|  | 79.789 | 0.00037727 | -0.0092199 | -0.0091579 | -0.0090959 | -0.0089719 | -0.0086009 | -0.0079799
|  | 79.2565 | 0.0003727 | -0.0092325 | -0.0091705 | -0.0091085 | -0.0089845 | -0.0086135 | -0.0079925
|  | 78.792 | 0.00036852 | -0.0092434 | -0.0091814 | -0.0091194 | -0.0089954 | -0.0086244 | -0.0080034
|  | 77.3047 | 0.00035939 | -0.0092784 | -0.0092164 | -0.0091544 | -0.0090304 | -0.0086594 | -0.0080384
|  | 77.1145 | 0.00035558 | -0.0092829 | -0.0092209 | -0.0091589 | -0.0090349 | -0.0086639 | -0.0080429
|  | 76.5469 | 0.00034835 | -0.0092963 | -0.0092343 | -0.0091723 | -0.0090483 | -0.0086773 | -0.0080563
|  | 75.9044 | 0.00034189 | -0.0093114 | -0.0092494 | -0.0091874 | -0.0090634 | -0.0086924 | -0.0080714
|  | 75.3194 | 0.00033276 | -0.0093252 | -0.0092632 | -0.0092012 | -0.0090772 | -0.0087062 | -0.0080852
|  | 74.7023 | 0.00032857 | -0.0093397 | -0.0092777 | -0.0092157 | -0.0090917 | -0.0087207 | -0.0080997
|  | 73.7482 | 0.00032591 | -0.0093622 | -0.0093002 | -0.0092382 | -0.0091142 | -0.0087432 | -0.0081222
|  | 72.8887 | 0.00031678 | -0.0093824 | -0.0093204 | -0.0092584 | -0.0091344 | -0.0087634 | -0.0081424
|  | 72.7392 | 0.00031412 | -0.009386 | -0.009324 | -0.009262 | -0.009138 | -0.008767 | -0.008146
|  | 71.4111 | 0.00030575 | -0.0094172 | -0.0093552 | -0.0092932 | -0.0091692 | -0.0087982 | -0.0081772
|  | 71.7435 | 0.0003008 | -0.0094094 | -0.0093474 | -0.0092854 | -0.0091614 | -0.0087904 | -0.0081694
|  | 70.4453 | 0.00029509 | -0.00944 | -0.009378 | -0.009316 | -0.009192 | -0.008821 | -0.0082
|  | 70.1502 | 0.00029091 | -0.0094469 | -0.0093849 | -0.0093229 | -0.0091989 | -0.0088279 | -0.0082069
|  | 69.4133 | 0.00028596 | -0.0094643 | -0.0094023 | -0.0093403 | -0.0092163 | -0.0088453 | -0.0082243
|  | 68.9069 | 0.00027988 | -0.0094762 | -0.0094142 | -0.0093522 | -0.0092282 | -0.0088572 | -0.0082362
|  | 68.5355 | 0.00027645 | -0.009485 | -0.009423 | -0.009361 | -0.009237 | -0.008866 | -0.008245
|  | 67.3747 | 0.0002677 | -0.0095123 | -0.0094503 | -0.0093883 | -0.0092643 | -0.0088933 | -0.0082723
|  | 67.7097 | 0.00026885 | -0.0095044 | -0.0094424 | -0.0093804 | -0.0092564 | -0.0088854 | -0.0082644
|  | 66.3418 | 0.0002601 | -0.0095366 | -0.0094746 | -0.0094126 | -0.0092886 | -0.0089176 | -0.0082966
|  | 66.412 | 0.00025401 | -0.009535 | -0.009473 | -0.009411 | -0.009287 | -0.008916 | -0.008295
|  | 65.8541 | 0.00024906 | -0.0095481 | -0.0094861 | -0.0094241 | -0.0093001 | -0.0089291 | -0.0083081
|  | 65.0999 | 0.00024792 | -0.0095659 | -0.0095039 | -0.0094419 | -0.0093179 | -0.0089469 | -0.0083259
|  | 64.622 | 0.00024184 | -0.0095771 | -0.0095151 | -0.0094531 | -0.0093291 | -0.0089581 | -0.0083371
|  | 63.7136 | 0.00023537 | -0.0095985 | -0.0095365 | -0.0094745 | -0.0093505 | -0.0089795 | -0.0083585
|  | 63.8769 | 0.00023423 | -0.0095947 | -0.0095327 | -0.0094707 | -0.0093467 | -0.0089757 | -0.0083547
|  | 62.6675 | 0.00022396 | -0.0096232 | -0.0095612 | -0.0094992 | -0.0093752 | -0.0090042 | -0.0083832

## ;
Temp. | Strain |  |  | mart. Fraction | dV/dT
494.1302 | 0.00053857 | 0.0005378 | 7.6835e-07 | 6.1964e-05
493.4121 | 0.00052335 | 0.00052088 | 2.4644e-06 | 0.00019874
492.9059 | 0.00050319 | 0.00050896 | -5.7764e-06 | -0.00046584
492.1874 | 0.00048683 | 0.00049204 | -5.216e-06 | -0.00042065 | 4.5548e-05
491.5655 | 0.00046933 | 0.0004774 | -8.0693e-06 | -0.00065075 | -5.7564e-05
490.344 | 0.00045221 | 0.00044863 | 3.5787e-06 | 0.0002886 | -3.1761e-06
489.9378 | 0.00043547 | 0.00043906 | -3.5936e-06 | -0.00028981 | 9.1478e-05
488.7678 | 0.00041531 | 0.00041151 | 3.7971e-06 | 0.00030622 | 0.00014807
488.5517 | 0.00040542 | 0.00040642 | -1.0049e-06 | -8.104e-05 | 5.2135e-05
487.8098 | 0.00038297 | 0.00038895 | -5.9771e-06 | -0.00048203 | 6.8025e-05
486.9263 | 0.0003689 | 0.00036815 | 7.5176e-07 | 6.0626e-05 | 2.1703e-05
485.9942 | 0.00034835 | 0.00034619 | 2.1598e-06 | 0.00017418 | 2.1866e-05
485.1285 | 0.00033276 | 0.00032581 | 6.9503e-06 | 0.00056051 | 0.00018797
484.677 | 0.00031602 | 0.00031517 | 8.439e-07 | 6.8056e-05 | -8.0398e-05
483.6695 | 0.00029662 | 0.00029145 | 5.1691e-06 | 0.00041686 | 0.00011466
483.2405 | 0.00028178 | 0.00028134 | 4.3514e-07 | 3.5092e-05 | -0.00016161
482.001 | 0.00025972 | 0.00025215 | 7.5623e-06 | 0.00060986 | -6.7848e-05
481.7656 | 0.00024222 | 0.00024661 | -4.3932e-06 | -0.00035429 | -0.00012954
480.5444 | 0.00022776 | 0.00021785 | 9.9083e-06 | 0.00079906 | 6.3999e-05
480.2604 | 0.00020836 | 0.00021116 | -2.8051e-06 | -0.00022622 | -3.6265e-05
479.6705 | 0.0001939 | 0.00019727 | -3.3682e-06 | -0.00027163 | 0.00010621
478.7396 | 0.0001726 | 0.00017535 | -2.7497e-06 | -0.00022175 | -3.2507e-05
477.8576 | 0.00015928 | 0.00015458 | 4.707e-06 | 0.00037959 | 8.8043e-05
476.9603 | 0.00013874 | 0.00013344 | 5.2956e-06 | 0.00042706 | 0.00013602
476.5639 | 0.00012657 | 0.00012411 | 2.4572e-06 | 0.00019816 | 4.5583e-05
475.4304 | 0.00010526 | 9.7416e-05 | 7.8469e-06 | 0.00063281 | -3.8764e-06
475.0262 | 9.0807e-05 | 8.7898e-05 | 2.9092e-06 | 0.00023461 | -1.9651e-05
474.1547 | 7.3308e-05 | 6.7372e-05 | 5.9354e-06 | 0.00047866 | 1.2952e-05
473.6419 | 5.5428e-05 | 5.5296e-05 | 1.3168e-07 | 1.0619e-05 | -0.00013061
472.7473 | 3.8689e-05 | 3.4228e-05 | 4.4613e-06 | 0.00035979 | -3.3486e-05
471.86 | 1.7385e-05 | 1.3333e-05 | 4.0528e-06 | 0.00032684 | -4.2432e-05
471.3917 | 5.5923e-06 | 2.3044e-06 | 3.2879e-06 | 0.00026515 | 3.0704e-05
470.6089 | -1.6092e-05 | -1.613e-05 | 3.829e-08 | 3.0879e-06 | -3.5497e-05
469.9307 | -3.1309e-05 | -3.2102e-05 | 7.9342e-07 | 6.3985e-05 | 9.3401e-05
469.0352 | -4.995e-05 | -5.3191e-05 | 3.2418e-06 | 0.00026143 | -0.00012271
468.4205 | -6.5547e-05 | -6.7666e-05 | 2.1196e-06 | 0.00017094 | 8.4734e-06
467.5619 | -8.5709e-05 | -8.7888e-05 | 2.1789e-06 | 0.00017572 | -0.0001545
466.5083 | -0.00010245 | -0.0001127 | 1.0251e-05 | 0.00082669 | 6.5711e-05
466.4148 | -0.00011919 | -0.0001149 | -4.285e-06 | -0.00034556 | 1.8595e-05
465.3192 | -0.00014011 | -0.0001407 | 5.9409e-07 | 4.791e-05 | 4.5025e-05
465.1503 | -0.00015304 | -0.00014468 | -8.3646e-06 | -0.00067456 | -9.335e-05
463.6305 | -0.00017283 | -0.00018047 | 7.6456e-06 | 0.00061658 | 0.00015362
463.1839 | -0.00018766 | -0.00019099 | 3.3271e-06 | 0.00026831 | -0.00011083
462.234 | -0.00020821 | -0.00021336 | 5.1535e-06 | 0.00041561 | 0.00013027
461.5505 | -0.00022494 | -0.00022946 | 4.512e-06 | 0.00036387 | -0.00012588
460.7731 | -0.0002413 | -0.00024776 | 6.4617e-06 | 0.00052111 | -8.731e-05
460.4349 | -0.00026185 | -0.00025573 | -6.1181e-06 | -0.00049339 | -0.00010561
459.5484 | -0.00027592 | -0.00027661 | 6.8489e-07 | 5.5233e-05 | -8.3272e-05
458.6159 | -0.00029875 | -0.00029856 | -1.8186e-07 | -1.4666e-05 | -0.00010744
458.1801 | -0.00031092 | -0.00030883 | -2.0903e-06 | -0.00016857 | 8.1547e-05
457.3677 | -0.00032918 | -0.00032796 | -1.2191e-06 | -9.8311e-05 | -6.1834e-05
456.5519 | -0.00034782 | -0.00034717 | -6.4935e-07 | -5.2367e-05 | 0.00012868
455.743 | -0.00036646 | -0.00036622 | -2.3977e-07 | -1.9336e-05 | 2.4692e-05
455.0169 | -0.00038396 | -0.00038332 | -6.3945e-07 | -5.1568e-05 | 9.1314e-05
454.5578 | -0.00039728 | -0.00039413 | -3.1416e-06 | -0.00025336 | -1.3657e-05
453.1577 | -0.00041858 | -0.00042711 | 8.5274e-06 | 0.00068769 | 8.5813e-05
453.0409 | -0.00043037 | -0.00042986 | -5.1676e-07 | -4.1674e-05 | 2.9585e-05
452.0052 | -0.00044939 | -0.00045425 | 4.8528e-06 | 0.00039136 | 7.3854e-05
451.4517 | -0.0004688 | -0.00046728 | -1.513e-06 | -0.00012202 | -1.3796e-06
450.4307 | -0.00048591 | -0.00049133 | 5.413e-06 | 0.00043653 | 3.6438e-05
449.8807 | -0.00050303 | -0.00050428 | 1.2448e-06 | 0.00010039 | -7.3218e-05
449.1122 | -0.00052053 | -0.00052238 | 1.8454e-06 | 0.00014882 | -6.3782e-05
448.1052 | -0.00053765 | -0.00054609 | 8.441e-06 | 0.00068072 | 1.8348e-05
447.6718 | -0.00055439 | -0.0005563 | 1.9092e-06 | 0.00015397 | 3.6793e-05
446.9968 | -0.00057189 | -0.0005722 | 3.0561e-07 | 2.4646e-05 | -0.00014837
446.4348 | -0.00059091 | -0.00058543 | -5.4809e-06 | -0.00044201 | -0.00012725
445.2762 | -0.00060613 | -0.00061271 | 6.5857e-06 | 0.00053111 | -5.9519e-05
444.6917 | -0.00062287 | -0.00062648 | 3.6122e-06 | 0.00029131 | 9.4276e-05
444.2726 | -0.00064341 | -0.00063635 | -7.0587e-06 | -0.00056925 | 0.00011269
443.2151 | -0.00066053 | -0.00066125 | 7.2469e-07 | 5.8442e-05 | 3.5345e-05
442.5813 | -0.00067803 | -0.00067618 | -1.8477e-06 | -0.00014901 | -2.4108e-06
441.4895 | -0.00069515 | -0.00070189 | 6.7437e-06 | 0.00054384 | 0.0002476
440.991 | -0.00071151 | -0.00071363 | 2.126e-06 | 0.00017145 | -2.639e-05
439.9102 | -0.00073015 | -0.00073908 | 8.9375e-06 | 0.00072077 | 0.00012214
439.4 | -0.00074765 | -0.0007511 | 3.454e-06 | 0.00027855 | -1.2794e-05
438.4398 | -0.00076286 | -0.00077371 | 1.0849e-05 | 0.00087493 | -2.489e-05
438.1486 | -0.0007815 | -0.00078057 | -9.3329e-07 | -7.5266e-05 | -5.0371e-05
437.2639 | -0.0007952 | -0.0008014 | 6.2055e-06 | 0.00050044 | -8.4106e-06
436.4351 | -0.00081498 | -0.00082092 | 5.9418e-06 | 0.00047918 | -4.6758e-05
436.0002 | -0.00083058 | -0.00083116 | 5.8568e-07 | 4.7232e-05 | 1.7072e-06
434.9218 | -0.00085074 | -0.00085656 | 5.8217e-06 | 0.00046949 | -7.73e-05
434.2857 | -0.00086862 | -0.00087154 | 2.9206e-06 | 0.00023553 | -7.7966e-05
433.3317 | -0.00088612 | -0.00089401 | 7.8874e-06 | 0.00063608 | 7.4961e-06
432.9909 | -0.00090286 | -0.00090203 | -8.2411e-07 | -6.646e-05 | -8.3228e-05
432.0175 | -0.00092378 | -0.00092496 | 1.1766e-06 | 9.4889e-05 | -0.00012386
431.4077 | -0.00093824 | -0.00093932 | 1.0813e-06 | 8.7203e-05 | -1.5264e-05
430.7294 | -0.00095422 | -0.00095529 | 1.0756e-06 | 8.6743e-05 | 0.00010417
429.8767 | -0.00097476 | -0.00097537 | 6.1509e-07 | 4.9604e-05 | 0.00012937
429.4026 | -0.00099112 | -0.00098654 | -4.5789e-06 | -0.00036927 | -2.0402e-05
428.2197 | -0.0010075 | -0.0010144 | 6.9199e-06 | 0.00055805 | 1.0141e-05
427.4533 | -0.0010261 | -0.0010324 | 6.3289e-06 | 0.00051039 | -9.7943e-05
426.505 | -0.0010448 | -0.0010548 | 1.0019e-05 | 0.00080801 | 1.2749e-06
426.2774 | -0.0010604 | -0.0010601 | -2.1659e-07 | -1.7467e-05 | -0.00012783
425.435 | -0.0010782 | -0.00108 | 1.7414e-06 | 0.00014043 | -8.2945e-05
424.8995 | -0.001098 | -0.0010926 | -5.4297e-06 | -0.00043788 | -0.00012723
424.1976 | -0.0011136 | -0.0011091 | -4.4967e-06 | -0.00036263 | 0.00010708
423.21 | -0.0011334 | -0.0011324 | -1.021e-06 | -8.2339e-05 | -1.6935e-05
422.4539 | -0.001149 | -0.0011502 | 1.1869e-06 | 9.5721e-05 | 1.5122e-05
421.7361 | -0.0011646 | -0.0011671 | 2.4955e-06 | 0.00020125 | 0.00011786
420.8849 | -0.0011802 | -0.0011871 | 6.9438e-06 | 0.00055998 | 0.0001371
420.2954 | -0.0012004 | -0.001201 | 6.6208e-07 | 5.3393e-05 | -7.9098e-05
419.7213 | -0.001219 | -0.0012145 | -4.4587e-06 | -0.00035957 | -2.2199e-05
418.8241 | -0.0012323 | -0.0012357 | 3.3565e-06 | 0.00027069 | -0.00018076
417.7778 | -0.0012521 | -0.0012603 | 8.2142e-06 | 0.00066244 | -4.9645e-05
417.5534 | -0.0012692 | -0.0012656 | -3.6196e-06 | -0.0002919 | 5.4048e-05
416.5946 | -0.0012871 | -0.0012882 | 1.0802e-06 | 8.7114e-05 | -4.9439e-05
416.1796 | -0.0013015 | -0.0012979 | -3.6025e-06 | -0.00029052 | -0.00016239
415.2736 | -0.0013217 | -0.0013193 | -2.4293e-06 | -0.00019591 | 3.676e-05
414.3674 | -0.0013415 | -0.0013406 | -8.7045e-07 | -7.0198e-05 | 2.3993e-05
413.6286 | -0.0013578 | -0.001358 | 1.7144e-07 | 1.3826e-05 | 1.8287e-06
412.8818 | -0.0013772 | -0.0013756 | -1.6445e-06 | -0.00013262 | 2.0902e-05
412.1998 | -0.0013928 | -0.0013917 | -1.1793e-06 | -9.5101e-05 | -6.1349e-05
411.1629 | -0.0014134 | -0.0014161 | 2.6962e-06 | 0.00021744 | -3.7529e-05
410.8275 | -0.0014275 | -0.001424 | -3.4811e-06 | -0.00028074 | -2.1833e-05
409.9162 | -0.0014465 | -0.0014454 | -1.0408e-06 | -8.3933e-05 | -5.8421e-05
409.3286 | -0.001464 | -0.0014593 | -4.7036e-06 | -0.00037932 | 6.3802e-05
408.4169 | -0.001483 | -0.0014808 | -2.2539e-06 | -0.00018176 | -4.0774e-05
407.7873 | -0.0014986 | -0.0014956 | -3.0237e-06 | -0.00024385 | 0.00012359
407.1691 | -0.001515 | -0.0015101 | -4.8235e-06 | -0.00038899 | 0.00012618
405.7638 | -0.0015363 | -0.0015432 | 6.9677e-06 | 0.00056191 | -7.2428e-05
405.7986 | -0.0015484 | -0.0015424 | -6.0238e-06 | -0.00048579 | 7.9203e-05
404.3353 | -0.0015694 | -0.0015769 | 7.5119e-06 | 0.0006058 | -1.1297e-06
403.9992 | -0.0015812 | -0.0015848 | 3.6351e-06 | 0.00029315 | -0.00019707
403.4376 | -0.0016047 | -0.001598 | -6.7259e-06 | -0.00054241 | 0.00014763
402.528 | -0.0016173 | -0.0016194 | 2.1415e-06 | 0.0001727 | -5.6427e-05
401.9545 | -0.0016378 | -0.0016329 | -4.8966e-06 | -0.00039489 | -6.5915e-05
401.1245 | -0.0016569 | -0.0016525 | -4.3694e-06 | -0.00035237 | 0.0001298
400.1761 | -0.0016706 | -0.0016748 | 4.2686e-06 | 0.00034424 | 1.179e-05
399.3152 | -0.0016911 | -0.0016951 | 3.9994e-06 | 0.00032253 | 5.3627e-05
398.894 | -0.0017056 | -0.001705 | -5.3757e-07 | -4.3352e-05 | 7.1025e-05
397.9412 | -0.0017253 | -0.0017275 | 2.1208e-06 | 0.00017103 | 5.1573e-05
397.2939 | -0.0017398 | -0.0017427 | 2.9067e-06 | 0.00023441 | -6.1429e-05
396.7847 | -0.0017561 | -0.0017547 | -1.4588e-06 | -0.00011764 | -0.00014074
395.8383 | -0.0017767 | -0.001777 | 2.862e-07 | 2.3081e-05 | -0.000123
394.6467 | -0.0017972 | -0.001805 | 7.8047e-06 | 0.00062941 | -7.177e-05
394.1984 | -0.0018155 | -0.0018156 | 1.0181e-07 | 8.2101e-06 | -5.5339e-05
393.9762 | -0.00183 | -0.0018208 | -9.12e-06 | -0.00073548 | 3.7076e-05
393.056 | -0.0018478 | -0.0018425 | -5.3301e-06 | -0.00042985 | -0.00014341
392.2351 | -0.0018634 | -0.0018618 | -1.5953e-06 | -0.00012866 | -7.2187e-05
391.6519 | -0.0018805 | -0.0018756 | -4.9809e-06 | -0.00040169 | 6.884e-05
390.5661 | -0.0018984 | -0.0019011 | 2.71e-06 | 0.00021855 | 9.4287e-05
389.8254 | -0.0019194 | -0.0019186 | -7.6924e-07 | -6.2035e-05 | -7.1153e-05
389.234 | -0.0019369 | -0.0019325 | -4.3419e-06 | -0.00035015 | -4.4106e-05
388.5622 | -0.0019528 | -0.0019483 | -4.4985e-06 | -0.00036279 | -0.00022197
387.5827 | -0.0019703 | -0.0019714 | 1.0691e-06 | 8.6215e-05 | 4.1545e-05
387.237 | -0.0019855 | -0.0019795 | -6.0052e-06 | -0.00048429 | 7.7616e-05
386.4106 | -0.0020068 | -0.001999 | -7.8475e-06 | -0.00063286 | 6.1393e-05
385.7498 | -0.0020251 | -0.0020146 | -1.0547e-05 | -0.00085053 | -6.3112e-05
384.5075 | -0.0020418 | -0.0020438 | 1.9703e-06 | 0.0001589 | 0.00013327
383.9961 | -0.0020552 | -0.0020559 | 6.9928e-07 | 5.6394e-05 | 0.00015188
383.2537 | -0.0020738 | -0.0020733 | -4.5733e-07 | -3.6881e-05 | 7.3869e-05
382.611 | -0.0020913 | -0.0020885 | -2.8217e-06 | -0.00022756 | -0.00011055
381.695 | -0.0021069 | -0.0021101 | 3.1529e-06 | 0.00025426 | -7.9287e-05
380.6515 | -0.0021316 | -0.0021346 | 2.9989e-06 | 0.00024184 | -8.3408e-05
380.5899 | -0.0021419 | -0.0021361 | -5.8202e-06 | -0.00046937 | 8.0769e-05
379.5616 | -0.0021651 | -0.0021603 | -4.8096e-06 | -0.00038787 | -0.00015276
378.972 | -0.0021784 | -0.0021742 | -4.2402e-06 | -0.00034195 | -9.5536e-05
378.1627 | -0.002199 | -0.0021932 | -5.7228e-06 | -0.00046151 | -7.8553e-05
377.2797 | -0.0022115 | -0.002214 | 2.5178e-06 | 0.00020305 | 5.2288e-05
376.6863 | -0.0022343 | -0.002228 | -6.3349e-06 | -0.00051088 | 2.3846e-05
375.8529 | -0.0022503 | -0.0022476 | -2.6858e-06 | -0.0002166 | 1.7769e-05
375.5019 | -0.0022667 | -0.0022559 | -1.0776e-05 | -0.00086905 | -0.00021492
374.2128 | -0.0022876 | -0.0022863 | -1.3416e-06 | -0.00010819 | 9.5829e-05
373.7534 | -0.0022998 | -0.0022971 | -2.6971e-06 | -0.00021751 | -1.2833e-05
372.912 | -0.0023215 | -0.0023169 | -4.5659e-06 | -0.00036821 | 7.5983e-06
372.4908 | -0.0023371 | -0.0023268 | -1.0244e-05 | -0.00082616 | -7.2342e-05
371.2935 | -0.0023549 | -0.002355 | 7.3373e-08 | 5.9172e-06 | -9.1996e-05
370.59 | -0.0023751 | -0.0023716 | -3.5233e-06 | -0.00028414 | 8.697e-05
370.3119 | -0.0023884 | -0.0023781 | -1.0287e-05 | -0.00082962 | 9.9604e-05
369.1865 | -0.0024105 | -0.0024046 | -5.8503e-06 | -0.0004718 | -5.8023e-05
368.8384 | -0.0024211 | -0.0024128 | -8.304e-06 | -0.00066967 | -0.00012931
367.5116 | -0.0024428 | -0.0024441 | 1.258e-06 | 0.00010145 | 0.00016914
367.0355 | -0.0024588 | -0.0024553 | -3.5065e-06 | -0.00028279 | 2.4331e-05
366.2304 | -0.0024778 | -0.0024742 | -3.5694e-06 | -0.00028785 | -4.5211e-05
365.9015 | -0.002493 | -0.002482 | -1.1041e-05 | -0.0008904 | 2.2938e-05
364.7437 | -0.0025079 | -0.0025093 | 1.3911e-06 | 0.00011219 | 4.8534e-05
363.9993 | -0.0025311 | -0.0025268 | -4.2853e-06 | -0.00034559 | 2.616e-05
363.6316 | -0.0025467 | -0.0025354 | -1.1223e-05 | -0.00090508 | -2.0568e-05
362.3446 | -0.002563 | -0.0025658 | 2.7277e-06 | 0.00021998 | -9.8369e-05
361.7472 | -0.0025801 | -0.0025798 | -3.2396e-07 | -2.6126e-05 | -1.5891e-05
360.9562 | -0.0026003 | -0.0025985 | -1.8585e-06 | -0.00014988 | 0.00021658
360.7078 | -0.0026167 | -0.0026043 | -1.2366e-05 | -0.00099722 | -0.00013658
359.6293 | -0.0026345 | -0.0026297 | -4.8472e-06 | -0.00039091 | -9.0762e-05
358.8409 | -0.0026536 | -0.0026483 | -5.3018e-06 | -0.00042756 | -7.7388e-05
357.9246 | -0.0026657 | -0.0026698 | 4.1039e-06 | 0.00033096 | 0.00012669
357.3262 | -0.0026897 | -0.0026839 | -5.7715e-06 | -0.00046544 | -0.00012353
356.86 | -0.0027007 | -0.0026949 | -5.8242e-06 | -0.0004697 | -6.0802e-05
355.9273 | -0.0027236 | -0.0027169 | -6.6844e-06 | -0.00053906 | -0.00024304
355.1345 | -0.0027392 | -0.0027356 | -3.6101e-06 | -0.00029114 | 1.7605e-05
354.5938 | -0.0027608 | -0.0027483 | -1.2561e-05 | -0.001013 | -4.5668e-05
353.7225 | -0.002778 | -0.0027688 | -9.1608e-06 | -0.00073878 | -3.8821e-06
353.2129 | -0.0027909 | -0.0027808 | -1.0095e-05 | -0.00081415 | 4.2375e-05
352.076 | -0.0028122 | -0.0028076 | -4.6254e-06 | -0.00037302 | 0.00019341
351.4336 | -0.0028316 | -0.0028227 | -8.8971e-06 | -0.00071751 | 0.00010719
350.6235 | -0.0028487 | -0.0028418 | -6.9397e-06 | -0.00055965 | 1.3844e-05
349.8638 | -0.0028605 | -0.0028597 | -8.4064e-07 | -6.7794e-05 | 0.00018932
348.9283 | -0.0028807 | -0.0028817 | 1.0263e-06 | 8.2769e-05 | 0.00018653
348.3981 | -0.0028963 | -0.0028942 | -2.0837e-06 | -0.00016804 | 0.00022218
347.8755 | -0.0029157 | -0.0029065 | -9.1792e-06 | -0.00074026 | 0.00014293
346.5139 | -0.0029301 | -0.0029386 | 8.432e-06 | 0.00068 | 0.00015301
345.9521 | -0.002948 | -0.0029518 | 3.7816e-06 | 0.00030497 | 0.00015468
345.0073 | -0.0029655 | -0.002974 | 8.5332e-06 | 0.00068816 | 0.00034348
344.3787 | -0.00298 | -0.0029889 | 8.8808e-06 | 0.00071619 | 0.00012037
343.5345 | -0.0029975 | -0.0030087 | 1.126e-05 | 0.00090807 | 0.00017737
342.9991 | -0.0030131 | -0.0030213 | 8.2715e-06 | 0.00066706 | 8.0452e-05
341.9594 | -0.0030298 | -0.0030458 | 1.6018e-05 | 0.0012918 | 8.528e-05
341.3571 | -0.0030439 | -0.00306 | 1.6129e-05 | 0.0013007 | 2.0019e-05
340.7314 | -0.0030595 | -0.0030747 | 1.5264e-05 | 0.001231 | 6.1907e-05
340.0311 | -0.0030777 | -0.0030912 | 1.3498e-05 | 0.0010885 | 1.5024e-05
339.3892 | -0.0030922 | -0.0031064 | 1.4157e-05 | 0.0011417 | -8.7124e-05
338.5551 | -0.0031135 | -0.003126 | 1.2496e-05 | 0.0010077 | -9.944e-05
338.14 | -0.0031238 | -0.0031358 | 1.2002e-05 | 0.00096788 | 5.1722e-05
336.8629 | -0.0031489 | -0.0031658 | 1.6968e-05 | 0.0013684 | 2.1882e-05
336.569 | -0.0031618 | -0.0031728 | 1.0956e-05 | 0.00088355 | -5.1126e-05
335.7887 | -0.003182 | -0.0031911 | 9.1694e-06 | 0.00073946 | -5.0789e-05
334.7337 | -0.0031991 | -0.003216 | 1.6895e-05 | 0.0013625 | -5.4043e-05
334.0944 | -0.0032155 | -0.003231 | 1.5594e-05 | 0.0012576 | -6.2912e-05
333.5057 | -0.0032356 | -0.0032449 | 9.2949e-06 | 0.00074959 | -1.6085e-05
332.9638 | -0.0032489 | -0.0032577 | 8.7418e-06 | 0.00070498 | -5.6804e-05
331.8996 | -0.0032691 | -0.0032827 | 1.3641e-05 | 0.0011001 | -9.6102e-05
331.503 | -0.0032851 | -0.0032921 | 7.004e-06 | 0.00056484 | 3.6625e-05
330.6148 | -0.0033049 | -0.003313 | 8.1374e-06 | 0.00065624 | 9.9861e-05
329.7773 | -0.0033193 | -0.0033327 | 1.3404e-05 | 0.001081 | 3.0314e-05
329.2664 | -0.0033349 | -0.0033447 | 9.8403e-06 | 0.00079357 | 2.1983e-06
328.2513 | -0.003357 | -0.0033687 | 1.1681e-05 | 0.00094203 | 3.6367e-05
327.5588 | -0.0033695 | -0.003385 | 1.5435e-05 | 0.0012447 | -9.9735e-05
326.7122 | -0.0033893 | -0.0034049 | 1.5591e-05 | 0.0012574 | -3.3744e-05
326.4248 | -0.0034045 | -0.0034117 | 7.1424e-06 | 0.000576 | 2.5515e-05
325.3611 | -0.0034262 | -0.0034367 | 1.0507e-05 | 0.00084731 | -8.1224e-05
324.774 | -0.0034433 | -0.0034505 | 7.2161e-06 | 0.00058194 | -1.8082e-05
324.0604 | -0.0034597 | -0.0034673 | 7.662e-06 | 0.0006179 | -0.0001422
323.1099 | -0.0034764 | -0.0034897 | 1.3308e-05 | 0.0010732 | -5.6735e-05
322.4157 | -0.0034958 | -0.0035061 | 1.0255e-05 | 0.00082698 | -9.8995e-05
321.4957 | -0.0035133 | -0.0035277 | 1.4422e-05 | 0.001163 | 6.7548e-05
321.4803 | -0.0035297 | -0.0035281 | -1.576e-06 | -0.0001271 | -1.2509e-05
320.2164 | -0.003551 | -0.0035579 | 6.8872e-06 | 0.00055542 | -4.9328e-05
319.8608 | -0.0035651 | -0.0035662 | 1.1849e-06 | 9.556e-05 | 1.2068e-05
318.667 | -0.0035822 | -0.0035944 | 1.2179e-05 | 0.00098221 | 3.5031e-05
318.0226 | -0.003597 | -0.0036095 | 1.2519e-05 | 0.0010096 | -4.89e-05
317.2986 | -0.0036195 | -0.0036266 | 7.1246e-06 | 0.00057457 | -0.00011722
316.2934 | -0.0036351 | -0.0036503 | 1.52e-05 | 0.0012258 | -5.4218e-05
316.1152 | -0.0036537 | -0.0036545 | 7.5453e-07 | 6.0849e-05 | -0.00013879
315.1769 | -0.0036727 | -0.0036766 | 3.8315e-06 | 0.00030899 | -7.3254e-06
314.9312 | -0.0036883 | -0.0036823 | -5.9802e-06 | -0.00048227 | -0.00019157
313.4371 | -0.0037089 | -0.0037175 | 8.6634e-06 | 0.00069866 | 0.00012572
313.0247 | -0.0037233 | -0.0037272 | 3.9177e-06 | 0.00031594 | -8.1277e-06
312.0848 | -0.0037427 | -0.0037494 | 6.651e-06 | 0.00053637 | 0.00014166
311.5097 | -0.0037591 | -0.0037629 | 3.8367e-06 | 0.00030941 | -1.4797e-05
310.545 | -0.0037762 | -0.0037856 | 9.4381e-06 | 0.00076114 | -2.7859e-05
309.9492 | -0.0037964 | -0.0037997 | 3.3046e-06 | 0.0002665 | -6.1561e-05
309.3453 | -0.0038101 | -0.0038139 | 3.8322e-06 | 0.00030905 | -4.4344e-06
308.3399 | -0.0038298 | -0.0038376 | 7.7281e-06 | 0.00062323 | 2.0967e-05
308.0417 | -0.0038424 | -0.0038446 | 2.1963e-06 | 0.00017712 | 0.00010055
307.25 | -0.0038603 | -0.0038632 | 2.9603e-06 | 0.00023874 | 0.00012073
306.5459 | -0.0038762 | -0.0038798 | 3.5638e-06 | 0.0002874 | 0.00016992
305.7101 | -0.0038888 | -0.0038995 | 1.0695e-05 | 0.00086251 | 0.00023153
305.0369 | -0.0039059 | -0.0039154 | 9.4294e-06 | 0.00076044 | 0.00026065
304.5152 | -0.0039166 | -0.0039276 | 1.1063e-05 | 0.00089217 | 0.00036462
303.4788 | -0.0039341 | -0.003952 | 1.7971e-05 | 0.0014492 | 0.00042927
303.1482 | -0.0039436 | -0.0039598 | 1.6246e-05 | 0.0013101 | 0.00052722
302.2508 | -0.0039618 | -0.003981 | 1.9118e-05 | 0.0015418 | 0.00071509
301.7478 | -0.0039676 | -0.0039928 | 2.5257e-05 | 0.0020369 | 0.00079455
300.9096 | -0.0039763 | -0.0040125 | 3.6248e-05 | 0.0029232 | 0.0010445
300.5422 | -0.0039824 | -0.0040212 | 3.8813e-05 | 0.0031301 | 0.0013724
299.7997 | -0.0039858 | -0.0040387 | 5.2876e-05 | 0.0042642 | 0.0016695
299.4239 | -0.0039896 | -0.0040475 | 5.7921e-05 | 0.004671 | 0.0020322
299.1639 | -0.0039858 | -0.0040537 | 6.7848e-05 | 0.0054716 | 0.0025439
298.2328 | -0.0039881 | -0.0040756 | 8.7493e-05 | 0.0070559 | 0.0029346
298.4087 | -0.0039771 | -0.0040714 | 9.4383e-05 | 0.0076115 | 0.003563
297.6808 | -0.003971 | -0.0040886 | 0.00011761 | 0.0094849 | 0.0039471
297.0206 | -0.0039542 | -0.0041041 | 0.0001499 | 0.012089 | 0.0047071
296.2441 | -0.0039402 | -0.0041224 | 0.00018226 | 0.014698 | 0.0052045
296.068 | -0.0039204 | -0.0041266 | 0.00020619 | 0.016628 | 0.005387
295.6435 | -0.0038964 | -0.0041366 | 0.00024015 | 0.019367 | 0.0072838
294.8785 | -0.0038713 | -0.0041546 | 0.00028328 | 0.022845 | 0.0078087
294.9745 | -0.0038363 | -0.0041523 | 0.00031602 | 0.025485 | 0.0089402
293.872 | -0.0038063 | -0.0041783 | 0.00037203 | 0.030003 | 0.0094606
294.1889 | -0.0037652 | -0.0041708 | 0.00040566 | 0.032714 | 0.010969
293.259 | -0.0037214 | -0.0041927 | 0.0004713 | 0.038008 | 0.011071
293.1705 | -0.0036674 | -0.0041948 | 0.00052741 | 0.042533 | 0.012704
292.637 | -0.0036145 | -0.0042074 | 0.00059285 | 0.047811 | 0.012392
292.1114 | -0.0035601 | -0.0042197 | 0.00065963 | 0.053196 | 0.015181
292.031 | -0.0035015 | -0.0042216 | 0.00072011 | 0.058073 | 0.013875
291.1235 | -0.003438 | -0.004243 | 0.00080501 | 0.06492 | 0.015643
291.1918 | -0.0033752 | -0.0042414 | 0.00086617 | 0.069852 | 0.020361
290.762 | -0.0033102 | -0.0042515 | 0.00094135 | 0.075915 | 0.025842
290.2961 | -0.0032406 | -0.0042625 | 0.0010219 | 0.082414 | 0.13388
290.0388 | -0.0031717 | -0.0042686 | 0.0010969 | 0.088456 | 0.29984
290.099 | -0.0030994 | -0.0042671 | 0.0011677 | 0.09417 | 0.087441
290.437 | -0.0030283 | -0.0042592 | 0.0012309 | 0.099266 | 0.099983
290.8304 | -0.0029583 | -0.0042499 | 0.0012916 | 0.10416 | 0.040668
291.0592 | -0.0028852 | -0.0042445 | 0.0013593 | 0.10962 | 0.024724
290.2961 | -0.002816 | -0.0042625 | 0.0014465 | 0.11665 | 0.01985
289.8823 | -0.0027373 | -0.0042722 | 0.001535 | 0.12379 | 0.013888
288.9736 | -0.0026597 | -0.0042936 | 0.001634 | 0.13177 | 0.012852
288.2495 | -0.002576 | -0.0043107 | 0.0017347 | 0.1399 | 0.013224
288.0203 | -0.0024904 | -0.0043161 | 0.0018257 | 0.14724 | 0.014692
287.0942 | -0.0024029 | -0.0043379 | 0.001935 | 0.15605 | 0.014512
286.8044 | -0.0023074 | -0.0043447 | 0.0020373 | 0.1643 | 0.015221
286.0753 | -0.0022233 | -0.0043619 | 0.0021386 | 0.17247 | 0.014171
286.0189 | -0.0021244 | -0.0043632 | 0.0022388 | 0.18055 | 0.014988
284.9625 | -0.0020323 | -0.0043881 | 0.0023558 | 0.18998 | 0.013318
284.3943 | -0.0019391 | -0.0044015 | 0.0024624 | 0.19858 | 0.012809
283.7728 | -0.001844 | -0.0044161 | 0.0025721 | 0.20743 | 0.012354
283.0463 | -0.0017459 | -0.0044332 | 0.0026874 | 0.21672 | 0.011819
282.1859 | -0.0016534 | -0.0044535 | 0.0028001 | 0.22581 | 0.011625
281.1514 | -0.0015572 | -0.0044779 | 0.0029207 | 0.23554 | 0.012016
280.8809 | -0.0014583 | -0.0044842 | 0.0030259 | 0.24403 | 0.01108
279.5255 | -0.0013636 | -0.0045161 | 0.0031526 | 0.25424 | 0.010924
278.8174 | -0.0012665 | -0.0045328 | 0.0032663 | 0.26341 | 0.010652
278.4202 | -0.0011726 | -0.0045422 | 0.0033696 | 0.27174 | 0.0097587
277.1849 | -0.0010786 | -0.0045713 | 0.0034927 | 0.28167 | 0.010104
276.2643 | -0.00099074 | -0.0045929 | 0.0036022 | 0.2905 | 0.009255
275.0874 | -0.00089905 | -0.0046207 | 0.0037216 | 0.30013 | 0.0090425
274.1942 | -0.00080661 | -0.0046417 | 0.0038351 | 0.30928 | 0.0092459
273.2067 | -0.00072064 | -0.004665 | 0.0039443 | 0.31809 | 0.0088448
271.8564 | -0.00063162 | -0.0046968 | 0.0040651 | 0.32783 | 0.0084207
271.3681 | -0.00054792 | -0.0047083 | 0.0041603 | 0.33551 | 0.0084997
270.4073 | -0.00046119 | -0.0047309 | 0.0042697 | 0.34433 | 0.0083016
269.1484 | -0.00037787 | -0.0047605 | 0.0043827 | 0.35344 | 0.0085686
267.6593 | -0.00029837 | -0.0047956 | 0.0044972 | 0.36268 | 0.0071405
266.9898 | -0.00021696 | -0.0048114 | 0.0045944 | 0.37052 | 0.0071584
265.8703 | -0.00013821 | -0.0048377 | 0.0046995 | 0.37899 | 0.0067327
264.9793 | -6.2884e-05 | -0.0048587 | 0.0047958 | 0.38676 | 0.0068141
262.8222 | 7.4946e-06 | -0.0049095 | 0.004917 | 0.39653 | 0.0062318
262.0888 | 8.1297e-05 | -0.0049268 | 0.0050081 | 0.40388 | 0.0061491
260.3703 | 0.00014825 | -0.0049673 | 0.0051155 | 0.41254 | 0.0056155
259.245 | 0.00021444 | -0.0049938 | 0.0052082 | 0.42002 | 0.0059018
257.827 | 0.00027531 | -0.0050271 | 0.0053025 | 0.42762 | 0.0054064
256.8395 | 0.0003377 | -0.0050504 | 0.0053881 | 0.43452 | 0.0052196
255.0068 | 0.00039667 | -0.0050936 | 0.0054902 | 0.44276 | 0.00503
253.9386 | 0.00044841 | -0.0051187 | 0.0055671 | 0.44896 | 0.004815
252.2916 | 0.00050737 | -0.0051575 | 0.0056649 | 0.45684 | 0.0044916
250.5301 | 0.0005534 | -0.005199 | 0.0057524 | 0.4639 | 0.0045156
249.2303 | 0.00060324 | -0.0052296 | 0.0058328 | 0.47039 | 0.0044147
247.5474 | 0.00064699 | -0.0052692 | 0.0059162 | 0.47711 | 0.0044675
245.7626 | 0.00069378 | -0.0053113 | 0.006005 | 0.48428 | 0.0045267
244.524 | 0.00073677 | -0.0053404 | 0.0060772 | 0.4901 | 0.0046222
243.4377 | 0.00077595 | -0.005366 | 0.006142 | 0.49532 | 0.0048223
242.58 | 0.00081666 | -0.0053862 | 0.0062029 | 0.50023 | 0.00482
241.4462 | 0.00084937 | -0.0054129 | 0.0062623 | 0.50502 | 0.0047723
240.7578 | 0.00088932 | -0.0054291 | 0.0063184 | 0.50955 | 0.004785
240.1901 | 0.00091366 | -0.0054425 | 0.0063562 | 0.51259 | 0.0044761
238.9038 | 0.0009422 | -0.0054728 | 0.006415 | 0.51734 | 0.0046286
238.1384 | 0.00096426 | -0.0054908 | 0.0064551 | 0.52057 | 0.0041767
237.5482 | 0.0009867 | -0.0055047 | 0.0064914 | 0.5235 | 0.0038457
236.6986 | 0.0010046 | -0.0055247 | 0.0065293 | 0.52656 | 0.0040863
236.2757 | 0.0010244 | -0.0055347 | 0.006559 | 0.52896 | 0.0037318
235.4371 | 0.0010396 | -0.0055544 | 0.006594 | 0.53178 | 0.0034033
234.4846 | 0.0010514 | -0.0055769 | 0.0066282 | 0.53454 | 0.0034812
234.2327 | 0.0010689 | -0.0055828 | 0.0066517 | 0.53642 | 0.003272
233.2502 | 0.0010753 | -0.0056059 | 0.0066813 | 0.53881 | 0.0031225
232.1022 | 0.0010883 | -0.005633 | 0.0067212 | 0.54204 | 0.0030173
231.7534 | 0.0011016 | -0.0056412 | 0.0067428 | 0.54377 | 0.0028644
231.471 | 0.0011062 | -0.0056478 | 0.006754 | 0.54468 | 0.0027949
230.2458 | 0.0011183 | -0.0056767 | 0.006795 | 0.54798 | 0.0028858
229.3263 | 0.0011229 | -0.0056983 | 0.0068212 | 0.5501 | 0.0026355
228.7019 | 0.0011351 | -0.005713 | 0.0068481 | 0.55227 | 0.0026645
227.7013 | 0.001137 | -0.0057366 | 0.0068736 | 0.55432 | 0.0026426
227.4691 | 0.001145 | -0.0057421 | 0.006887 | 0.55541 | 0.0025188
226.4202 | 0.0011503 | -0.0057668 | 0.0069171 | 0.55783 | 0.0024846
226.1792 | 0.0011564 | -0.0057725 | 0.0069288 | 0.55878 | 0.0024659
225.4173 | 0.0011628 | -0.0057904 | 0.0069532 | 0.56074 | 0.00245
224.0782 | 0.0011632 | -0.0058219 | 0.0069852 | 0.56332 | 0.0024155
223.828 | 0.0011704 | -0.0058278 | 0.0069983 | 0.56438 | 0.0023624
223.1538 | 0.0011689 | -0.0058437 | 0.0070126 | 0.56553 | 0.0022333
222.5677 | 0.0011784 | -0.0058575 | 0.0070359 | 0.56741 | 0.0023353
221.6669 | 0.0011807 | -0.0058787 | 0.0070594 | 0.56931 | 0.0023146
221.2119 | 0.0011849 | -0.0058894 | 0.0070743 | 0.57051 | 0.0022536
219.9991 | 0.0011853 | -0.005918 | 0.0071033 | 0.57284 | 0.0022251
219.5052 | 0.0011879 | -0.0059296 | 0.0071176 | 0.574 | 0.0021878
219.2496 | 0.001194 | -0.0059356 | 0.0071297 | 0.57497 | 0.0021498
217.7869 | 0.0011925 | -0.0059701 | 0.0071626 | 0.57763 | 0.0020971
217.3898 | 0.0011994 | -0.0059794 | 0.0071788 | 0.57894 | 0.0021077
216.2449 | 0.0012001 | -0.0060064 | 0.0072065 | 0.58117 | 0.0020483
216.0698 | 0.0012009 | -0.0060105 | 0.0072114 | 0.58157 | 0.0020733
215.0387 | 0.0011975 | -0.0060348 | 0.0072323 | 0.58325 | 0.0020277
214.6491 | 0.0012005 | -0.006044 | 0.0072445 | 0.58423 | 0.0019869
213.6938 | 0.0012043 | -0.0060665 | 0.0072708 | 0.58635 | 0.0019795
213.0288 | 0.0012028 | -0.0060821 | 0.0072849 | 0.58749 | 0.0020441
212.3765 | 0.0012074 | -0.0060975 | 0.0073049 | 0.5891 | 0.0020113
211.35 | 0.0012054 | -0.0061217 | 0.0073271 | 0.5909 | 0.0019521
210.7181 | 0.0012062 | -0.0061366 | 0.0073428 | 0.59216 | 0.0019507
209.9568 | 0.0012066 | -0.0061545 | 0.0073611 | 0.59364 | 0.0019113
209.1773 | 0.0012081 | -0.0061728 | 0.007381 | 0.59524 | 0.0018869
209.0524 | 0.0012074 | -0.0061758 | 0.0073831 | 0.59541 | 0.0019253
208.2678 | 0.0012058 | -0.0061943 | 0.0074001 | 0.59678 | 0.0018703
207.3013 | 0.0012081 | -0.006217 | 0.0074251 | 0.5988 | 0.0019055
206.3426 | 0.0012047 | -0.0062396 | 0.0074443 | 0.60035 | 0.0018934
206.0184 | 0.0012077 | -0.0062472 | 0.007455 | 0.60121 | 0.0018808
204.6511 | 0.0012047 | -0.0062794 | 0.0074841 | 0.60356 | 0.0018398
204.3351 | 0.0012085 | -0.0062869 | 0.0074954 | 0.60447 | 0.00183
203.7369 | 0.001207 | -0.006301 | 0.0075079 | 0.60548 | 0.0018363
203.2773 | 0.0012047 | -0.0063118 | 0.0075165 | 0.60617 | 0.0018377
202.1319 | 0.0012043 | -0.0063388 | 0.0075431 | 0.60831 | 0.0017882
201.467 | 0.0012005 | -0.0063544 | 0.0075549 | 0.60927 | 0.0017712
201.141 | 0.0012039 | -0.0063621 | 0.007566 | 0.61016 | 0.0017993
199.6617 | 0.0012009 | -0.0063969 | 0.0075978 | 0.61273 | 0.0017758
199.9142 | 0.0012024 | -0.006391 | 0.0075934 | 0.61237 | 0.0018361
198.2232 | 0.0011982 | -0.0064308 | 0.007629 | 0.61524 | 0.0017597
197.7473 | 0.0011978 | -0.006442 | 0.0076399 | 0.61612 | 0.0017334
197.1579 | 0.0011967 | -0.0064559 | 0.0076526 | 0.61715 | 0.0017583
196.1176 | 0.0011963 | -0.0064804 | 0.0076767 | 0.61909 | 0.001741
195.864 | 0.0011948 | -0.0064864 | 0.0076812 | 0.61945 | 0.0017111
194.6641 | 0.0011906 | -0.0065146 | 0.0077052 | 0.62139 | 0.0016986
194.4714 | 0.0011929 | -0.0065192 | 0.0077121 | 0.62194 | 0.0016948
193.5683 | 0.0011891 | -0.0065404 | 0.0077295 | 0.62335 | 0.0016691
192.8529 | 0.0011864 | -0.0065573 | 0.0077437 | 0.62449 | 0.0017032
192.1102 | 0.0011841 | -0.0065748 | 0.0077589 | 0.62572 | 0.0016643
191.3142 | 0.0011841 | -0.0065935 | 0.0077777 | 0.62723 | 0.0016776
190.6629 | 0.00118 | -0.0066089 | 0.0077888 | 0.62813 | 0.0016542
189.8128 | 0.0011788 | -0.0066289 | 0.0078077 | 0.62965 | 0.001664
189.3766 | 0.0011781 | -0.0066392 | 0.0078172 | 0.63042 | 0.0016469
188.03 | 0.0011739 | -0.0066709 | 0.0078447 | 0.63264 | 0.0016662
187.9682 | 0.0011716 | -0.0066723 | 0.0078439 | 0.63257 | 0.0015744
186.6327 | 0.0011682 | -0.0067038 | 0.0078719 | 0.63483 | 0.0015718
186.3276 | 0.0011685 | -0.006711 | 0.0078795 | 0.63544 | 0.0015269
185.7917 | 0.0011659 | -0.0067236 | 0.0078895 | 0.63625 | 0.0015757
184.9003 | 0.001159 | -0.0067446 | 0.0079036 | 0.63739 | 0.0015276
183.8486 | 0.0011556 | -0.0067693 | 0.0079249 | 0.63911 | 0.0014862
183.6622 | 0.0011537 | -0.0067737 | 0.0079274 | 0.63931 | 0.0015236
182.6574 | 0.0011503 | -0.0067974 | 0.0079477 | 0.64094 | 0.0015155
181.5132 | 0.0011446 | -0.0068243 | 0.0079689 | 0.64265 | 0.0015449
181.2016 | 0.0011423 | -0.0068317 | 0.007974 | 0.64306 | 0.001525
180.238 | 0.00114 | -0.0068544 | 0.0079944 | 0.64471 | 0.0015159
179.7828 | 0.0011347 | -0.0068651 | 0.0079998 | 0.64514 | 0.0015368
178.6524 | 0.0011328 | -0.0068917 | 0.0080245 | 0.64714 | 0.0015619
178.1691 | 0.0011282 | -0.0069031 | 0.0080313 | 0.64769 | 0.001536
177.6945 | 0.0011267 | -0.0069143 | 0.008041 | 0.64846 | 0.0015729
176.1799 | 0.0011206 | -0.0069499 | 0.0080705 | 0.65085 | 0.0014871
176.1081 | 0.001121 | -0.0069516 | 0.0080726 | 0.65102 | 0.0015531
175.1697 | 0.0011172 | -0.0069737 | 0.0080909 | 0.65249 | 0.001566
174.6122 | 0.0011138 | -0.0069869 | 0.0081006 | 0.65328 | 0.0014845
173.7394 | 0.0011077 | -0.0070074 | 0.0081151 | 0.65444 | 0.0014946
172.7623 | 0.001105 | -0.0070304 | 0.0081354 | 0.65608 | 0.0014456
171.9862 | 0.0011031 | -0.0070487 | 0.0081518 | 0.6574 | 0.0014861
171.2238 | 0.0010951 | -0.0070666 | 0.0081618 | 0.65821 | 0.0015226
171.255 | 0.0010966 | -0.0070659 | 0.0081626 | 0.65827 | 0.001478
169.8261 | 0.0010871 | -0.0070996 | 0.0081867 | 0.66022 | 0.0014575
169.414 | 0.0010871 | -0.0071093 | 0.0081964 | 0.661 | 0.0014847
168.2812 | 0.0010822 | -0.0071359 | 0.0082181 | 0.66275 | 0.0014388
167.664 | 0.0010784 | -0.0071505 | 0.0082289 | 0.66362 | 0.0014676
167.3326 | 0.0010776 | -0.0071583 | 0.0082359 | 0.66419 | 0.0014496
166.1911 | 0.0010693 | -0.0071852 | 0.0082544 | 0.66568 | 0.0014269
165.9909 | 0.0010666 | -0.0071899 | 0.0082565 | 0.66584 | 0.0014551
164.7796 | 0.0010601 | -0.0072184 | 0.0082785 | 0.66762 | 0.0014014
164.2278 | 0.0010582 | -0.0072314 | 0.0082896 | 0.66852 | 0.0014128
163.2144 | 0.0010525 | -0.0072553 | 0.0083078 | 0.66998 | 0.0014476
162.5519 | 0.0010502 | -0.0072709 | 0.0083211 | 0.67106 | 0.0014158
161.847 | 0.0010438 | -0.0072875 | 0.0083312 | 0.67187 | 0.0013379
161.082 | 0.0010384 | -0.0073055 | 0.0083439 | 0.6729 | 0.0014133
160.2844 | 0.0010346 | -0.0073243 | 0.0083589 | 0.67411 | 0.0013453
159.4487 | 0.0010282 | -0.007344 | 0.0083721 | 0.67517 | 0.0014252
159.5819 | 0.0010259 | -0.0073408 | 0.0083667 | 0.67473 | 0.001391
157.848 | 0.0010202 | -0.0073817 | 0.0084018 | 0.67757 | 0.0013882
157.567 | 0.001016 | -0.0073883 | 0.0084043 | 0.67776 | 0.0014211
156.2808 | 0.0010111 | -0.0074186 | 0.0084296 | 0.67981 | 0.0014396
156.3127 | 0.0010084 | -0.0074178 | 0.0084262 | 0.67953 | 0.0013037
155.3015 | 0.0010031 | -0.0074416 | 0.0084447 | 0.68102 | 0.0013817
154.1865 | 0.00099698 | -0.0074679 | 0.0084649 | 0.68265 | 0.0012678
154.1077 | 0.00099469 | -0.0074697 | 0.0084644 | 0.68262 | 0.0013198
153.0048 | 0.00098442 | -0.0074957 | 0.0084801 | 0.68388 | 0.001346
152.5872 | 0.00098404 | -0.0075055 | 0.0084896 | 0.68464 | 0.001271
151.6165 | 0.00097453 | -0.0075284 | 0.0085029 | 0.68572 | 0.001321
151.1236 | 0.00097111 | -0.00754 | 0.0085111 | 0.68638 | 0.0013754
149.9222 | 0.00096616 | -0.0075683 | 0.0085345 | 0.68826 | 0.0013866
149.5962 | 0.00096122 | -0.007576 | 0.0085372 | 0.68848 | 0.0013435
148.6958 | 0.00095589 | -0.0075972 | 0.0085531 | 0.68976 | 0.0014182
147.616 | 0.00094942 | -0.0076226 | 0.008572 | 0.69129 | 0.0013347
147.2604 | 0.00095018 | -0.007631 | 0.0085812 | 0.69203 | 0.0013728
146.1506 | 0.00093687 | -0.0076571 | 0.008594 | 0.69306 | 0.0012606
145.4471 | 0.00093725 | -0.0076737 | 0.0086109 | 0.69443 | 0.0013255
145.0855 | 0.0009323 | -0.0076822 | 0.0086145 | 0.69472 | 0.0012854
144.4094 | 0.00092736 | -0.0076981 | 0.0086255 | 0.6956 | 0.0013405
143.8919 | 0.00091785 | -0.0077103 | 0.0086282 | 0.69582 | 0.0012921
142.6959 | 0.00091442 | -0.0077385 | 0.0086529 | 0.69781 | 0.001217
142.0125 | 0.00091024 | -0.0077546 | 0.0086648 | 0.69878 | 0.0013235
140.8791 | 0.00090035 | -0.0077813 | 0.0086816 | 0.70013 | 0.0013952
140.5954 | 0.00090073 | -0.0077879 | 0.0086887 | 0.7007 | 0.00125
140.0939 | 0.00089008 | -0.0077998 | 0.0086898 | 0.70079 | 0.0013031
138.8667 | 0.00088779 | -0.0078287 | 0.0087165 | 0.70294 | 0.0013149
138.231 | 0.00088247 | -0.0078436 | 0.0087261 | 0.70372 | 0.0011983
138.0173 | 0.00087676 | -0.0078487 | 0.0087254 | 0.70366 | 0.0013546
136.7628 | 0.00087144 | -0.0078782 | 0.0087496 | 0.70562 | 0.0011816
136.1008 | 0.00086573 | -0.0078938 | 0.0087595 | 0.70641 | 0.0012603
135.8246 | 0.00085926 | -0.0079003 | 0.0087596 | 0.70642 | 0.001361
134.4601 | 0.00085203 | -0.0079324 | 0.0087845 | 0.70843 | 0.0012033
134.1211 | 0.00084557 | -0.0079404 | 0.008786 | 0.70855 | 0.001251
132.9488 | 0.00084062 | -0.007968 | 0.0088086 | 0.71037 | 0.0013222
132.374 | 0.0008391 | -0.0079816 | 0.0088207 | 0.71134 | 0.00124
131.9571 | 0.00082997 | -0.0079914 | 0.0088214 | 0.7114 | 0.0013375
130.8001 | 0.00082312 | -0.0080186 | 0.0088417 | 0.71304 | 0.0012756
130.4542 | 0.00082084 | -0.0080268 | 0.0088476 | 0.71352 | 0.0011786
129.4339 | 0.00081095 | -0.0080508 | 0.0088617 | 0.71466 | 0.0013005
128.7688 | 0.00080829 | -0.0080665 | 0.0088748 | 0.71571 | 0.0012978
128.1273 | 0.00080334 | -0.0080816 | 0.0088849 | 0.71653 | 0.0011749
127.3931 | 0.00079459 | -0.0080989 | 0.0088935 | 0.71721 | 0.0013154
126.4744 | 0.00078927 | -0.0081205 | 0.0089098 | 0.71853 | 0.0012138
125.6989 | 0.00078508 | -0.0081388 | 0.0089238 | 0.71966 | 0.0011397
125.5829 | 0.00077709 | -0.0081415 | 0.0089186 | 0.71924 | 0.0012278
124.0736 | 0.00077215 | -0.008177 | 0.0089492 | 0.72171 | 0.0011701
123.8451 | 0.00076644 | -0.0081824 | 0.0089489 | 0.72168 | 0.001178
123.0374 | 0.00075541 | -0.0082014 | 0.0089568 | 0.72233 | 0.0013184
122.4578 | 0.00075351 | -0.0082151 | 0.0089686 | 0.72327 | 0.0012343
121.4671 | 0.00074399 | -0.0082384 | 0.0089824 | 0.72439 | 0.0012338
120.7641 | 0.00074095 | -0.008255 | 0.0089959 | 0.72548 | 0.0013439
119.8251 | 0.00073563 | -0.0082771 | 0.0090127 | 0.72683 | 0.0012374
119.0902 | 0.00073106 | -0.0082944 | 0.0090255 | 0.72786 | 0.001264
118.4967 | 0.00072231 | -0.0083084 | 0.0090307 | 0.72828 | 0.0012144
117.4015 | 0.0007166 | -0.0083342 | 0.0090508 | 0.7299 | 0.0011554
117.544 | 0.00071318 | -0.0083308 | 0.009044 | 0.72935 | 0.0011676
116.2993 | 0.00070329 | -0.0083601 | 0.0090634 | 0.73092 | 0.0011432
115.8358 | 0.0006991 | -0.008371 | 0.0090701 | 0.73146 | 0.0011931
114.7104 | 0.00068845 | -0.0083975 | 0.009086 | 0.73274 | 0.0011793
114.0582 | 0.00068541 | -0.0084129 | 0.0090983 | 0.73373 | 0.0011868
113.8707 | 0.00067894 | -0.0084173 | 0.0090963 | 0.73357 | 0.0012343
112.2308 | 0.00067133 | -0.0084559 | 0.0091273 | 0.73607 | 0.0012047
112.0467 | 0.00066411 | -0.0084603 | 0.0091244 | 0.73584 | 0.0011788
111.0881 | 0.00065726 | -0.0084828 | 0.0091401 | 0.73711 | 0.0012068
110.3914 | 0.00065421 | -0.0084993 | 0.0091535 | 0.73818 | 0.0011382
109.6744 | 0.00064508 | -0.0085161 | 0.0091612 | 0.73881 | 0.0012574
109.161 | 0.00064166 | -0.0085282 | 0.0091699 | 0.73951 | 0.0012005
108.2875 | 0.00063101 | -0.0085488 | 0.0091798 | 0.74031 | 0.001174
107.2718 | 0.00062454 | -0.0085727 | 0.0091973 | 0.74171 | 0.0012116
106.8363 | 0.00062264 | -0.008583 | 0.0092056 | 0.74239 | 0.0011961
105.6876 | 0.00061047 | -0.00861 | 0.0092205 | 0.74359 | 0.0012635
105.2305 | 0.0006078 | -0.0086208 | 0.0092286 | 0.74424 | 0.0010951
104.3202 | 0.00059943 | -0.0086422 | 0.0092417 | 0.7453 | 0.0011958
103.8374 | 0.00059525 | -0.0086536 | 0.0092488 | 0.74587 | 0.0011386
102.7376 | 0.00058726 | -0.0086795 | 0.0092668 | 0.74732 | 0.0011281
102.6169 | 0.00057813 | -0.0086823 | 0.0092605 | 0.74681 | 0.0012028
101.1659 | 0.00057318 | -0.0087165 | 0.0092897 | 0.74917 | 0.0011697
100.9277 | 0.00056558 | -0.0087221 | 0.0092877 | 0.74901 | 0.0010769
100.4163 | 0.00056177 | -0.0087342 | 0.0092959 | 0.74967 | 0.00125
99.1221 | 0.00055454 | -0.0087646 | 0.0093192 | 0.75155 | 0.0011863
98.6646 | 0.00054846 | -0.0087754 | 0.0093239 | 0.75193 | 0.0012602
98.186 | 0.00054085 | -0.0087867 | 0.0093275 | 0.75222 | 0.0012033
97.1822 | 0.00053438 | -0.0088103 | 0.0093447 | 0.75361 | 0.001166
96.1309 | 0.00052867 | -0.0088351 | 0.0093638 | 0.75514 | 0.001166
95.3587 | 0.00052145 | -0.0088533 | 0.0093747 | 0.75603 | 0.0012533
95.1698 | 0.0005165 | -0.0088577 | 0.0093742 | 0.75599 | 0.0012417
93.9753 | 0.00050775 | -0.0088859 | 0.0093936 | 0.75755 | 0.0010994
93.8109 | 0.00050433 | -0.0088897 | 0.0093941 | 0.75758 | 0.0011533
92.6758 | 0.00049672 | -0.0089165 | 0.0094132 | 0.75913 | 0.0012202
91.7231 | 0.00048987 | -0.0089389 | 0.0094288 | 0.76038 | 0.0011786
91.5278 | 0.00048302 | -0.0089435 | 0.0094265 | 0.7602 | 0.0011562
90.4642 | 0.00047618 | -0.0089685 | 0.0094447 | 0.76167 | 0.0011602
89.974 | 0.00047275 | -0.0089801 | 0.0094528 | 0.76233 | 0.0010972
89.2494 | 0.00046552 | -0.0089971 | 0.0094627 | 0.76312 | 0.0011935
88.7318 | 0.00045754 | -0.0090093 | 0.0094669 | 0.76346 | 0.0010814
87.6109 | 0.00045031 | -0.0090357 | 0.009486 | 0.765 | 0.0011611
87.2476 | 0.00044536 | -0.0090443 | 0.0094897 | 0.76529 | 0.0011255
86.4412 | 0.00043851 | -0.0090633 | 0.0095018 | 0.76627 | 0.0011234
86.1499 | 0.00043243 | -0.0090701 | 0.0095026 | 0.76634 | 0.0012217
84.7367 | 0.00042482 | -0.0091034 | 0.0095282 | 0.76841 | 0.0010987
84.0154 | 0.00041531 | -0.0091204 | 0.0095357 | 0.76901 | 0.0011485
83.7492 | 0.0004096 | -0.0091267 | 0.0095363 | 0.76905 | 0.0011857
82.1773 | 0.00040466 | -0.0091637 | 0.0095684 | 0.77164 | 0.0011241
82.5335 | 0.00039857 | -0.0091553 | 0.0095539 | 0.77047 | 0.0011772
81.3736 | 0.00039134 | -0.0091826 | 0.009574 | 0.77209 | 0.0012308
80.9472 | 0.0003864 | -0.0091927 | 0.0095791 | 0.7725 | 0.0011499
79.789 | 0.00037727 | -0.0092199 | 0.0095972 | 0.77397 | 0.0012595
79.2565 | 0.0003727 | -0.0092325 | 0.0096052 | 0.77461 | 0.0011809
78.792 | 0.00036852 | -0.0092434 | 0.0096119 | 0.77516 | 0.0011874
77.3047 | 0.00035939 | -0.0092784 | 0.0096378 | 0.77724 | 0.0010961
77.1145 | 0.00035558 | -0.0092829 | 0.0096385 | 0.7773 | 0.0011178
76.5469 | 0.00034835 | -0.0092963 | 0.0096446 | 0.77779 | 0.0012179
75.9044 | 0.00034189 | -0.0093114 | 0.0096533 | 0.77849 | 0.0011211
75.3194 | 0.00033276 | -0.0093252 | 0.009658 | 0.77887 | 0.0011349
74.7023 | 0.00032857 | -0.0093397 | 0.0096683 | 0.7797 | 0.0012302
73.7482 | 0.00032591 | -0.0093622 | 0.0096881 | 0.7813 | 0.0011029
72.8887 | 0.00031678 | -0.0093824 | 0.0096992 | 0.7822 | 0.001276
72.7392 | 0.00031412 | -0.009386 | 0.0097001 | 0.78226 | 0.001232
71.4111 | 0.00030575 | -0.0094172 | 0.009723 | 0.78411 | 0.0011561
71.7435 | 0.0003008 | -0.0094094 | 0.0097102 | 0.78308 | 0.0011518
70.4453 | 0.00029509 | -0.00944 | 0.0097351 | 0.78509 | 0.0011767
70.1502 | 0.00029091 | -0.0094469 | 0.0097378 | 0.78531 | 0.0011391
69.4133 | 0.00028596 | -0.0094643 | 0.0097503 | 0.78631 | 0.0012603
68.9069 | 0.00027988 | -0.0094762 | 0.0097561 | 0.78678 | 0.0012114
68.5355 | 0.00027645 | -0.009485 | 0.0097614 | 0.78721 | 0.0011031
67.3747 | 0.0002677 | -0.0095123 | 0.00978 | 0.78871 | 0.0010631
67.7097 | 0.00026885 | -0.0095044 | 0.0097733 | 0.78817 | 0.0012223
66.3418 | 0.0002601 | -0.0095366 | 0.0097967 | 0.79006 | 0.0011858
66.412 | 0.00025401 | -0.009535 | 0.009789 | 0.78943 | 0.0011869
65.8541 | 0.00024906 | -0.0095481 | 0.0097972 | 0.79009 | 0.0011708
65.0999 | 0.00024792 | -0.0095659 | 0.0098138 | 0.79143 | 0.001106
64.622 | 0.00024184 | -0.0095771 | 0.009819 | 0.79185 | 0.0012729
63.7136 | 0.00023537 | -0.0095985 | 0.0098339 | 0.79306 | 0.0012906
63.8769 | 0.00023423 | -0.0095947 | 0.0098289 | 0.79265 | 0.0011574
62.6675 | 0.00022396 | -0.0096232 | 0.0098471 | 0.79412 | 0.0011884
62.5912 | 0.00022434 | -0.0096249 | 0.0098493 | 0.7943 | 0.0011061
61.5693 | 0.00021673 | -0.009649 | 0.0098657 | 0.79562 | 0.0012532
61.0881 | 0.00021102 | -0.0096603 | 0.0098714 | 0.79608 | 0.0011946
60.694 | 0.00020722 | -0.0096696 | 0.0098768 | 0.79652 | 0.0010701
60.4642 | 0.00020341 | -0.009675 | 0.0098785 | 0.79665 | 0.0011635
59.4601 | 0.00019885 | -0.0096987 | 0.0098975 | 0.79819 | 0.00111
59.0536 | 0.00019238 | -0.0097083 | 0.0099006 | 0.79844 | 0.0011081
59.0759 | 0.0001882 | -0.0097077 | 0.0098959 | 0.79806 | 0.0011771
57.7329 | 0.00018173 | -0.0097394 | 0.0099211 | 0.80009 | 0.0010332
57.667 | 0.00017754 | -0.0097409 | 0.0099185 | 0.79988 | 0.0011916
57.1651 | 0.0001726 | -0.0097527 | 0.0099253 | 0.80043 | 0.0012832
56.6403 | 0.00016917 | -0.0097651 | 0.0099343 | 0.80115 | 0.0010783
56.3424 | 0.00016537 | -0.0097721 | 0.0099375 | 0.80141 | 0.0011861
55.368 | 0.00016004 | -0.0097951 | 0.0099551 | 0.80283 | 0.0011884
55.0918 | 0.00015776 | -0.0098016 | 0.0099593 | 0.80317 | 0.0011096
54.4816 | 0.00014863 | -0.0098159 | 0.0099646 | 0.80359 | 0.0011408
54.1823 | 0.00014673 | -0.009823 | 0.0099697 | 0.80401 | 0.001134
53.4098 | 0.0001395 | -0.0098412 | 0.0099807 | 0.80489 | 0.0010711
53.3377 | 0.00013684 | -0.0098429 | 0.0099797 | 0.80482 | 0.0011812
52.7422 | 0.00013151 | -0.0098569 | 0.0099884 | 0.80552 | 0.001101
51.8396 | 0.00012657 | -0.0098781 | 0.010005 | 0.80683 | 0.0010866
51.6835 | 0.00012276 | -0.0098818 | 0.010005 | 0.80682 | -0.015089
51.1913 | 0.00011934 | -0.0098934 | 0.010013 | 0.80748 | -0.015273
51.069 | 0.00011592 | -0.0098963 | 0.010012 | 0.80744 | -0.015564
51.069 | 0.00011592 | -0.0098963 | 0.010012 | 0.80744 | -0.015611

## .;
0.001
0.002 | 302
0.003 | 301
0.004 | 300
0.005 | 299
0.006 | 299
0.007 | 298
0.008 | 298
0.009 | 298
0.01 | 297
0.02 | 296
0.03 | 294
0.04 | 293
0.05 | 292
0.06 | 292
0.07 | 291
0.08 | 290
0.09 | 290
0.1 | 290
0.11 | 291
0.12 | 290
0.13 | 289
0.14 | 288
0.15 | 288
0.16 | 287
0.17 | 286
0.18 | 286
0.19 | 285
0.2 | 284
0.21 | 284
0.22 | 283
0.23 | 282
0.24 | 281
0.25 | 280
0.26 | 279
0.27 | 278
0.28 | 277
0.29 | 276
0.3 | 275
0.31 | 274
0.32 | 273
0.33 | 272
0.34 | 271
0.35 | 270
0.36 | 268
0.37 | 267
0.38 | 266
0.39 | 265
0.4 | 263
0.41 | 260
0.42 | 259
0.43 | 257
0.44 | 255
0.45 | 254
0.46 | 251
0.47 | 250
0.48 | 246
0.49 | 245
0.5 | 243
0.51 | 241
0.52 | 238
0.53 | 237
0.54 | 233
0.55 | 230
0.56 | 226
0.57 | 222
0.58 | 217
0.59 | 212
0.6 | 207
0.61 | 201
0.62 | 196
0.63 | 189
0.64 | 184
0.65 | 176
0.66 | 170
0.67 | 163
0.68 | 156
0.69 | 149
0.7 | 141
0.71 | 133
0.72 | 126
0.73 | 117
0.74 | 109
0.75 | 100
0.76 | 92
0.77 | 83
0.78 | 75
0.79 | 66

## 169
Temp. | Strain | Ms | 292
23.7815 | 0
23.6279 | 8.3883e-06
23.3673 | 6.4861e-06
23.6279 | 7.6274e-06
22.3827 | 6.4861e-06
23.4322 | 1.1051e-05
23.1895 | 6.8667e-06
23.3733 | 6.8667e-06
23.4442 | 8.0079e-06
23.3314 | 8.0079e-06
23.8055 | 8.3883e-06
23.2605 | 5.7254e-06
23.5979 | 1.029e-05
22.9937 | 7.247e-06
23.2784 | 7.6274e-06
23.4202 | 8.7687e-06
23.1776 | 4.5841e-06
23.2135 | 6.8667e-06
23.2485 | 5.7254e-06
23.7935 | 8.7687e-06
23.4262 | 5.345e-06
23.557 | 9.5296e-06
23.2305 | 6.8667e-06
23.8942 | 9.91e-06
23.7286 | 1.0671e-05
23.3254 | 8.7687e-06
22.7088 | 1.2193e-05
23.0057 | 7.247e-06
23.6039 | 1.2193e-05
22.7918 | 7.247e-06
23.563 | 9.1491e-06
23.4262 | 5.7254e-06
23.4442 | 9.91e-06
23.4262 | 8.7687e-06
24.0657 | 7.247e-06
24.9283 | 8.0079e-06
25.5897 | 1.1051e-05
26.0724 | 2.0562e-05
26.5615 | 1.8279e-05
28.0595 | 2.9692e-05
29.1604 | 3.5398e-05
29.1604 | 3.8061e-05
30.2183 | 4.4909e-05
30.4868 | 5.4039e-05
32.0537 | 6.4691e-05
31.9723 | 6.6593e-05
32.9663 | 7.9908e-05
33.1863 | 8.2951e-05
34.8542 | 9.1701e-05
35.4374 | 0.00010197
35.6339 | 0.00010996
36.9132 | 0.00012061
37.5055 | 0.00012936
38.6424 | 0.00014268
38.6936 | 0.00014724
40.4511 | 0.00016056
40.8447 | 0.00016969
41.7404 | 0.0001811
42.1848 | 0.00019327
42.5712 | 0.00019746
44.1099 | 0.00020849
44.7782 | 0.00021876
45.8865 | 0.00023018
45.9712 | 0.00023664
47.4317 | 0.00025186
47.6736 | 0.00025338
48.7354 | 0.00026632
49.7732 | 0.0002743
50.0253 | 0.0002842
51.4678 | 0.00029637
51.8863 | 0.00030398
52.5495 | 0.00031653
53.3618 | 0.00032452
54.3953 | 0.00033403
54.8889 | 0.00034658
55.7252 | 0.00035495
56.8142 | 0.00036713
57.636 | 0.00037512
58.4343 | 0.00038843
58.5771 | 0.00039832
59.9677 | 0.00040897
60.6578 | 0.00041582
61.0141 | 0.00042571
62.4134 | 0.00043827
62.9476 | 0.00044816
63.7923 | 0.00045881
63.7758 | 0.00047098
65.5688 | 0.00048278
65.9809 | 0.00048734
66.6143 | 0.00050218
67.4145 | 0.00050865
68.4889 | 0.00052006
69.071 | 0.00053223
69.7812 | 0.00053984
71.081 | 0.00055163
71.2365 | 0.0005619
72.538 | 0.00057218
73.0614 | 0.00057864
74.2037 | 0.00059044
74.5288 | 0.00059995
75.2206 | 0.00060832
76.4108 | 0.00062353
77.0579 | 0.00062848
77.9479 | 0.00064255
78.1752 | 0.0006513
79.5541 | 0.00066272
80.0544 | 0.00066842
81.2599 | 0.0006825
81.5806 | 0.00069315
81.9851 | 0.00069924
83.4059 | 0.00071293
84.2531 | 0.00072092
85.0312 | 0.00073462
85.4225 | 0.00074223
86.5428 | 0.00075212
87.3586 | 0.00076011
87.868 | 0.00076924
88.4643 | 0.00077951
89.4743 | 0.00078978
90.5441 | 0.00080385
90.5441 | 0.0008088
92.0554 | 0.00082288
92.8836 | 0.0008301
93.5261 | 0.00083923
94.0546 | 0.00085293
94.8952 | 0.00086092
96.067 | 0.00086929
96.8786 | 0.00087766
97.6537 | 0.00089401
97.5566 | 0.0009001
99.5003 | 0.00091266
99.6979 | 0.00092369
100.0733 | 0.00093282
100.9352 | 0.00094423
102.4626 | 0.00095678
103.5221 | 0.00096591
103.2851 | 0.00097466
103.9348 | 0.00098988
104.916 | 0.00099635
106.4028 | 0.0010089
107.0539 | 0.0010211
107.334 | 0.0010302
108.2241 | 0.0010424
108.8437 | 0.0010492
110.5632 | 0.0010652
110.3392 | 0.0010705
111.2145 | 0.0010842
112.1134 | 0.0010934
113.239 | 0.0011029
113.6895 | 0.0011131
114.1347 | 0.0011204
115.2712 | 0.0011303
115.6902 | 0.0011382
117.1875 | 0.0011516
117.2804 | 0.0011607
118.4155 | 0.0011748
119.0628 | 0.0011816
120.0476 | 0.0011923
120.9328 | 0.0012022
121.3477 | 0.0012113
122.4215 | 0.00122
122.777 | 0.0012273
124.0661 | 0.0012417
124.5033 | 0.0012512
125.6677 | 0.0012623
125.876 | 0.0012706
127.1827 | 0.0012801
127.7577 | 0.0012919
128.3996 | 0.0013018
129.3063 | 0.0013174
130.009 | 0.0013266
131.6093 | 0.0013349
131.8583 | 0.0013486
132.0313 | 0.0013581
133.1286 | 0.0013669
134.0468 | 0.0013749
134.7681 | 0.0013863
135.2595 | 0.001392
136.3984 | 0.0014064
136.8692 | 0.0014133
137.5448 | 0.0014243
138.4276 | 0.0014331
139.0495 | 0.0014414
140.1009 | 0.0014532
141.0326 | 0.001462
141.8588 | 0.0014749
142.1371 | 0.001481
143.7014 | 0.0014936
143.9036 | 0.001505
144.9944 | 0.0015156
144.9944 | 0.0015236
146.4625 | 0.0015343
147.2445 | 0.0015426
148.1375 | 0.0015514
149.0111 | 0.0015655
149.8223 | 0.0015708
150.4701 | 0.0015795
150.8702 | 0.0015879
151.4981 | 0.0015967
152.6082 | 0.0016073
153.2626 | 0.0016161
154.5733 | 0.0016305
155.105 | 0.0016408
155.8768 | 0.0016541
156.2044 | 0.001664
157.2935 | 0.0016727
158.0713 | 0.0016815
158.5777 | 0.0016921
159.8967 | 0.0017032
160.0345 | 0.0017108
161.1305 | 0.0017237
161.6849 | 0.0017294
162.833 | 0.0017439
163.4591 | 0.0017519
164.3584 | 0.0017606
164.9739 | 0.0017732
166.0031 | 0.0017789
166.9351 | 0.0017914
167.3486 | 0.001799
168.2925 | 0.0018139
168.7732 | 0.0018222
169.7199 | 0.0018356
170.3986 | 0.001842
171.2168 | 0.0018531
171.7449 | 0.001866
172.5076 | 0.0018732
173.7287 | 0.0018854
174.246 | 0.0018911
175.181 | 0.0019052
175.6662 | 0.0019139
176.752 | 0.0019234
177.6167 | 0.0019299
178.3508 | 0.0019413
178.8565 | 0.0019531
179.3032 | 0.0019641
180.7672 | 0.001979
181.2045 | 0.0019847
181.9838 | 0.001998
182.4421 | 0.0020064
183.385 | 0.0020204
184.189 | 0.00203
185.0363 | 0.0020383
185.8386 | 0.0020524
186.3701 | 0.0020577
187.6092 | 0.0020718
188.0947 | 0.0020783
188.9207 | 0.0020904
189.6307 | 0.0020984
190.2962 | 0.002106
191.326 | 0.0021194
191.9946 | 0.0021292
192.9787 | 0.0021422
193.2073 | 0.0021517
194.4307 | 0.0021642
195.0133 | 0.0021741
196.2215 | 0.0021886
196.4706 | 0.0021943
197.0738 | 0.0022061
198.5011 | 0.0022156
199.0375 | 0.0022244
200.0565 | 0.0022358
200.5355 | 0.0022438
201.7138 | 0.0022536
201.6354 | 0.0022651
203.1376 | 0.0022765
203.3935 | 0.0022894
204.4854 | 0.0022985
205.6022 | 0.0023111
205.909 | 0.0023221
207.0888 | 0.0023335
207.1449 | 0.002343
208.3274 | 0.0023575
209.0299 | 0.0023682
209.6977 | 0.0023784
210.6659 | 0.0023906
211.405 | 0.0024005
212.1615 | 0.0024115
212.5349 | 0.0024191
214.0614 | 0.0024279
214.5711 | 0.0024351
215.3676 | 0.0024496
216.0647 | 0.0024576
217.086 | 0.0024671
217.5984 | 0.0024781
218.3535 | 0.0024891
219.2661 | 0.002504
219.5813 | 0.0025112
220.9093 | 0.0025245
221.143 | 0.0025352
222.1382 | 0.002547
222.8217 | 0.0025568
223.8573 | 0.002569
224.6712 | 0.0025781
225.0396 | 0.0025854
226.2041 | 0.0026006
226.8935 | 0.0026074
227.6037 | 0.0026196
228.2963 | 0.0026284
229.1741 | 0.0026413
230.2451 | 0.0026535
230.3253 | 0.0026618
231.6391 | 0.0026759
231.9547 | 0.0026824
233.4428 | 0.0026953
233.9008 | 0.002706
234.4301 | 0.0027181
235.336 | 0.0027299
236.1288 | 0.0027372
236.9915 | 0.0027467
237.3852 | 0.0027562
238.3725 | 0.0027687
239.1292 | 0.0027779
240.1859 | 0.00279
240.3027 | 0.0027988
241.6296 | 0.0028117
242.5049 | 0.0028228
242.938 | 0.0028346
243.9912 | 0.0028475
244.5072 | 0.002857
245.4299 | 0.0028707
246.0489 | 0.0028791
246.7592 | 0.0028912
247.9248 | 0.0029042
248.5054 | 0.0029099
249.1765 | 0.0029221
249.6693 | 0.0029312
250.9233 | 0.0029422
251.5519 | 0.0029468
252.6014 | 0.0029605
253.1463 | 0.00297
253.9963 | 0.0029818
254.6643 | 0.0029951
255.184 | 0.0030042
256.3788 | 0.0030194
256.7494 | 0.003027
257.7861 | 0.0030411
258.4686 | 0.0030499
259.5614 | 0.0030609
259.8694 | 0.0030731
260.9201 | 0.0030795
261.6625 | 0.0030959
262.5764 | 0.0031035
263.449 | 0.0031191
263.5062 | 0.0031222
264.6643 | 0.0031378
265.4004 | 0.0031442
266.0136 | 0.0031568
266.835 | 0.0031659
267.627 | 0.0031792
268.5367 | 0.0031922
269.2748 | 0.0032047
270.1794 | 0.0032192
270.6235 | 0.0032268
271.8811 | 0.0032408
272.5564 | 0.0032507
273.256 | 0.0032633
273.9101 | 0.0032739
274.4462 | 0.0032838
275.4247 | 0.0032949
276.1064 | 0.003304
277.2136 | 0.0033173
277.801 | 0.003323
278.9675 | 0.0033356
279.016 | 0.0033458
279.7363 | 0.003355
281.0431 | 0.0033702
281.5683 | 0.0033789
282.5821 | 0.0033938
282.8244 | 0.003401
283.9469 | 0.0034139
284.5635 | 0.0034227
285.3866 | 0.0034371
285.9666 | 0.0034478
287.175 | 0.0034539
287.9884 | 0.0034672
288.7648 | 0.0034775
289.4805 | 0.00349
289.738 | 0.0034961
291.068 | 0.0035102
291.8828 | 0.0035193
292.3929 | 0.0035361
293.4077 | 0.0035463
294.2498 | 0.0035581
294.7347 | 0.0035673
295.4397 | 0.0035794
296.485 | 0.0035943
296.8169 | 0.0036015
298.0771 | 0.0036175
298.6809 | 0.0036281
299.2886 | 0.0036369
299.9438 | 0.0036498
300.7306 | 0.0036601
302.0558 | 0.00367
302.0478 | 0.0036745
303.5393 | 0.0036901
303.9376 | 0.0036985
304.6153 | 0.0037133
305.6228 | 0.0037259
306.1005 | 0.0037346
307.4894 | 0.003751
307.8353 | 0.0037601
308.5905 | 0.0037738
309.0681 | 0.0037803
310.3348 | 0.003794
311.2241 | 0.0038065
311.8394 | 0.0038153
312.589 | 0.0038244
313.0134 | 0.0038339
313.9769 | 0.0038446
314.793 | 0.0038545
315.6328 | 0.0038682
316.0959 | 0.003875
317.3586 | 0.0038902
318.0746 | 0.0039005
318.8417 | 0.0039115
319.5098 | 0.003926
320.2011 | 0.0039359
321.3819 | 0.0039522
321.6267 | 0.003956
322.7396 | 0.0039716
323.3512 | 0.0039796
324.1674 | 0.0039929
324.8178 | 0.004004
325.6965 | 0.0040135
326.6027 | 0.0040234
327.0121 | 0.0040317
328.0118 | 0.0040458
328.2049 | 0.00405
329.3261 | 0.0040641
330.277 | 0.0040721
331.197 | 0.0040881
331.5626 | 0.0040995
332.6071 | 0.0041078
333.5414 | 0.0041192
334.134 | 0.0041284
334.6756 | 0.0041436
335.8244 | 0.0041539
336.3655 | 0.0041615
337.075 | 0.0041729
338.074 | 0.0041801
339.0099 | 0.0041946
339.4209 | 0.0042022
340.4776 | 0.0042159
340.6734 | 0.0042223
341.8428 | 0.0042353
342.5815 | 0.0042448
343.4766 | 0.0042551
344.008 | 0.0042699
344.9375 | 0.0042767
345.7614 | 0.0042912
346.4133 | 0.0043018
347.1781 | 0.0043167
347.6422 | 0.0043232
348.8042 | 0.0043361
349.4395 | 0.0043433
350.3905 | 0.0043551
350.7838 | 0.0043654
351.6797 | 0.0043711
352.6488 | 0.0043852
353.3146 | 0.0043954
354.186 | 0.0044057
354.641 | 0.0044095
355.5159 | 0.0044224
356.2076 | 0.004432
356.8568 | 0.0044403
357.9875 | 0.0044567
358.7212 | 0.0044628
359.8857 | 0.0044787
360.1382 | 0.0044875
361.0151 | 0.0044989
361.6237 | 0.0045092
362.5779 | 0.0045183
363.2136 | 0.004532
364.3101 | 0.00454
364.7091 | 0.0045525
365.3984 | 0.0045594
366.6532 | 0.0045716
367.2064 | 0.0045754
368.1507 | 0.0045887
368.5412 | 0.0045967
369.4733 | 0.0046058
370.4591 | 0.0046191
370.9731 | 0.0046252
371.6646 | 0.0046389
372.3756 | 0.0046499
373.5576 | 0.0046621
373.9896 | 0.004672
374.9432 | 0.0046823
375.4446 | 0.0046925
376.7754 | 0.0046986
377.5929 | 0.00471
377.6969 | 0.0047154
378.7414 | 0.0047268
379.2038 | 0.0047336
380.5445 | 0.0047447
380.9987 | 0.0047553
381.8994 | 0.0047675
382.4346 | 0.0047759
383.1311 | 0.0047846
383.9929 | 0.0047941
384.8543 | 0.0048044
385.8962 | 0.0048166
386.3497 | 0.0048261
387.5951 | 0.0048379
388.0133 | 0.0048447
388.9008 | 0.0048546
389.3 | 0.0048664
390.2867 | 0.0048736
391.4224 | 0.0048801
391.6565 | 0.0048881
392.4239 | 0.0048976
393.3094 | 0.0049022
394.2333 | 0.0049109
395.1686 | 0.0049189
395.5173 | 0.0049231
396.6433 | 0.0049307
397.283 | 0.0049383
398.0257 | 0.0049489
398.6077 | 0.0049539
399.6183 | 0.0049638
400.2722 | 0.0049718
401.2095 | 0.0049839
401.7638 | 0.0049973
402.6472 | 0.0050037
403.4305 | 0.0050136
404.1145 | 0.0050224
405.3255 | 0.0050395
405.6158 | 0.0050433
406.5206 | 0.0050581
407.1273 | 0.0050676
408.0247 | 0.0050749
408.9481 | 0.0050882
409.4399 | 0.0050981
410.4085 | 0.0051068
410.8699 | 0.0051152
411.6249 | 0.0051281
412.5851 | 0.0051376
413.511 | 0.0051483
414.189 | 0.0051627
415.1145 | 0.00517
415.6324 | 0.0051818
416.3784 | 0.0051909
417.497 | 0.0052035
418.0222 | 0.0052122
419.11 | 0.0052251
419.4214 | 0.0052346
420.1173 | 0.0052442
421.33 | 0.0052594
422.0025 | 0.0052658
422.356 | 0.0052784
423.3662 | 0.0052868
424.5015 | 0.0052989
424.7332 | 0.0053088
425.8418 | 0.0053191
426.3349 | 0.0053275
427.0901 | 0.00534
428.0536 | 0.0053514
428.9522 | 0.0053602
429.6953 | 0.0053716
430.1993 | 0.0053788
431.234 | 0.005394
431.5067 | 0.0054009
432.5786 | 0.0054108
433.2641 | 0.0054268
433.9003 | 0.0054336
434.9753 | 0.0054477
435.5392 | 0.0054553
436.6934 | 0.0054682
437.1205 | 0.0054762
438.1078 | 0.0054907
438.6068 | 0.0054983
439.6236 | 0.0055089
440.444 | 0.0055215
440.8553 | 0.005528
442.1172 | 0.0055413
442.461 | 0.0055527
443.6694 | 0.0055626
444.2809 | 0.0055728
445.0244 | 0.0055888
445.5904 | 0.0055922
446.5295 | 0.0056014
447.2841 | 0.0056158
447.7366 | 0.0056257
448.8072 | 0.0056387
449.3802 | 0.0056444
450.1075 | 0.0056577
450.9965 | 0.005666
451.7989 | 0.005679
452.5256 | 0.0056885
453.4971 | 0.0057014
454.2762 | 0.0057136
454.743 | 0.0057185
455.8679 | 0.0057319
456.2515 | 0.0057406
457.4437 | 0.005752
458.1129 | 0.0057642
458.9061 | 0.0057729
459.7479 | 0.0057844
460.3792 | 0.0057942
461.3333 | 0.005806
461.8176 | 0.005814
462.8093 | 0.0058285
463.3647 | 0.0058353
464.3181 | 0.0058502
465.2072 | 0.0058578
465.6202 | 0.0058658
466.5166 | 0.0058795
467.3938 | 0.0058897
468.1401 | 0.0059038
468.545 | 0.0059076
469.6693 | 0.0059232
470.4258 | 0.0059312
470.898 | 0.005946
471.7445 | 0.0059586
472.5498 | 0.0059685
473.7737 | 0.0059803
473.8822 | 0.005986
474.885 | 0.0059982
475.8314 | 0.0060111
476.4637 | 0.0060217
477.0693 | 0.0060339
477.9067 | 0.00604
478.8599 | 0.0060518
479.3197 | 0.0060621
480.6011 | 0.0060758
480.941 | 0.0060815
482.1325 | 0.0060959
482.8416 | 0.0061073
483.3009 | 0.0061172
484.0287 | 0.0061279
484.8607 | 0.0061374
486.103 | 0.0061511
486.4833 | 0.0061598
487.3335 | 0.0061735
487.6616 | 0.0061811
488.8953 | 0.0061907
489.7858 | 0.0062021
490.5085 | 0.0062158
491.1789 | 0.0062287
491.9315 | 0.0062355
492.631 | 0.0062508
493.074 | 0.0062576
494.1534 | 0.0062705
494.9717 | 0.0062812
495.768 | 0.0062926
496.4337 | 0.0063044
497.1361 | 0.0063147
498.1624 | 0.0063257
498.7605 | 0.006336
499.5521 | 0.0063497
500.3247 | 0.0063558
501.2311 | 0.0063698
501.5021 | 0.0063778
502.6791 | 0.0063919
503.4435 | 0.006401
504.1152 | 0.0064143
504.8537 | 0.0064269
505.5771 | 0.0064364
506.782 | 0.0064512
506.9007 | 0.0064569
508.1502 | 0.0064714
508.839 | 0.0064813
509.3618 | 0.0064927
510.1173 | 0.0065056
510.973 | 0.0065117
512.1057 | 0.0065281
512.4725 | 0.0065372
513.5161 | 0.0065486
513.9526 | 0.0065604
515.0848 | 0.0065699
515.8577 | 0.0065817
516.5787 | 0.0065893
517.3552 | 0.0066034
517.7986 | 0.0066156
518.944 | 0.0066262
519.3798 | 0.0066354
520.4032 | 0.0066491
520.7537 | 0.0066571
521.8837 | 0.0066711
522.6513 | 0.006681
523.504 | 0.0066936
524.3746 | 0.0067061
525.0751 | 0.0067122
525.78 | 0.006727
526.351 | 0.0067362
527.6525 | 0.0067506
528.1903 | 0.006762
528.7796 | 0.0067735
529.7779 | 0.0067822
530.3489 | 0.0067925
531.3908 | 0.0068073
531.6154 | 0.006813
532.8411 | 0.0068301
533.5511 | 0.006837
534.1655 | 0.0068533
534.8201 | 0.0068625
535.754 | 0.0068724
536.3643 | 0.0068876
537.0885 | 0.0068967
538.1685 | 0.0069074
538.852 | 0.0069173
539.7774 | 0.0069313
540.4234 | 0.0069386
541.1066 | 0.0069515
541.8624 | 0.0069656
542.6077 | 0.0069747
543.2272 | 0.0069876
544.2875 | 0.0069949
545.2886 | 0.0070124
545.6036 | 0.0070192
546.5494 | 0.0070314
547.4838 | 0.0070428
547.8135 | 0.0070531
548.8463 | 0.0070641
549.6115 | 0.0070774
550.3878 | 0.0070888
551.0355 | 0.0070976
551.9872 | 0.0071113
552.3091 | 0.0071208
553.637 | 0.0071368
554.2329 | 0.0071455
555.1028 | 0.0071546
555.7022 | 0.0071699
556.3163 | 0.0071771
557.7374 | 0.0071931
558.1098 | 0.0072026
558.804 | 0.007214
559.2237 | 0.0072254
560.4867 | 0.0072357
561.1472 | 0.0072513
561.9022 | 0.0072619
562.8434 | 0.0072722
563.2115 | 0.0072817
564.524 | 0.0072969
564.7863 | 0.0073034
566.1675 | 0.0073171
566.7102 | 0.0073258
567.2056 | 0.0073388
567.9703 | 0.0073502
568.5822 | 0.0073616
569.7722 | 0.0073745
570.2561 | 0.0073818
571.2965 | 0.0073974
571.4456 | 0.0074053
572.7547 | 0.0074187
573.4782 | 0.0074301
574.1251 | 0.0074396
575.2299 | 0.007454
575.6114 | 0.0074624
576.6502 | 0.0074799
577.1146 | 0.0074868
578.1132 | 0.0074989
578.9224 | 0.0075103
579.4778 | 0.0075214
580.1815 | 0.0075332
581.1064 | 0.0075442
582.0346 | 0.0075575
582.7378 | 0.0075647
583.4336 | 0.0075834
584.3177 | 0.007591
585.0241 | 0.0075997
585.5491 | 0.0076123
586.5956 | 0.0076248
587.3595 | 0.0076359
587.6779 | 0.0076446
588.8102 | 0.0076568
589.3023 | 0.0076694
590.6335 | 0.0076808
591.1538 | 0.0076926
592.0067 | 0.0077025
592.8959 | 0.0077154
593.4919 | 0.0077257
593.9614 | 0.0077405
594.6729 | 0.0077462
596.0341 | 0.0077664
596.4708 | 0.0077736
597.3873 | 0.0077827
597.701 | 0.007796
598.7941 | 0.0078052
599.6485 | 0.0078177
600.4595 | 0.0078272
601.3822 | 0.007844
601.7283 | 0.0078508
602.7332 | 0.007866
603.1113 | 0.0078733
604.2097 | 0.0078866
604.9511 | 0.0078972
605.8725 | 0.0079098
606.6206 | 0.007922
607.099 | 0.0079303
608.1924 | 0.0079452
608.9511 | 0.0079547
609.6198 | 0.0079695
610.561 | 0.0079809
611.2542 | 0.0079885
611.8395 | 0.0080041
612.6439 | 0.0080121
613.9041 | 0.0080258
613.9077 | 0.0080338
615.2534 | 0.0080471
615.5041 | 0.0080566
616.7887 | 0.0080699
617.0104 | 0.0080795
618.2006 | 0.0080912
618.8812 | 0.0081057
619.3293 | 0.0081129
620.4468 | 0.0081281
621.0594 | 0.0081384
622.2655 | 0.008154
622.7167 | 0.0081612
623.3752 | 0.008173
624.2158 | 0.0081871
625.085 | 0.0081978
625.7894 | 0.0082073
626.3185 | 0.0082179
627.5478 | 0.0082343
628.0729 | 0.0082396
628.8483 | 0.0082556
629.6121 | 0.0082624
630.3872 | 0.0082746
630.9297 | 0.0082849
631.9287 | 0.0082955
632.7242 | 0.0083096
633.2772 | 0.0083165
634.5574 | 0.0083336
634.618 | 0.0083404
635.9083 | 0.0083564
636.5887 | 0.0083663
637.1764 | 0.0083788
638.0347 | 0.0083887
638.882 | 0.0083952
639.473 | 0.0084085
640.2809 | 0.0084215
641.0778 | 0.0084352
641.7786 | 0.0084431
642.7171 | 0.0084538
643.2366 | 0.0084667
644.1566 | 0.0084751
644.9777 | 0.0084876
645.507 | 0.0084956
646.558 | 0.008512
647.1971 | 0.0085177
648.4116 | 0.0085325
648.8439 | 0.0085424
649.6566 | 0.0085516
650.5113 | 0.0085645
651.2452 | 0.0085713
651.9364 | 0.0085835
652.5141 | 0.0085934
653.577 | 0.008606
654.0732 | 0.0086124
654.8098 | 0.0086257
655.61 | 0.0086356
656.9373 | 0.0086432
657.192 | 0.0086573
657.8782 | 0.0086638
658.6282 | 0.0086775
659.6432 | 0.0086843
660.4349 | 0.0086973
661.0497 | 0.0087068
662.0322 | 0.0087163
662.6466 | 0.0087254
663.6781 | 0.008733
664.2991 | 0.0087448
664.8816 | 0.0087505
665.8801 | 0.0087612
666.1375 | 0.0087657
667.1571 | 0.0087749
668.0034 | 0.0087787
668.6379 | 0.0087893
669.396 | 0.0087939
670.2272 | 0.0087924
671.0305 | 0.008803
671.5445 | 0.0088026
672.4459 | 0.0088064
673.0688 | 0.0088045
673.8364 | 0.0088023
674.5467 | 0.0088011
674.983 | 0.0087939
676.3651 | 0.0087886
676.8148 | 0.0087791
677.5145 | 0.008768
678.0101 | 0.0087539
679.275 | 0.008741
679.8082 | 0.0087212
680.49 | 0.0087045
681.1461 | 0.0086851
682.4236 | 0.00866
683.0338 | 0.0086387
683.4164 | 0.0086117
684.4158 | 0.0085877
684.8472 | 0.0085554
685.9371 | 0.0085325
686.2908 | 0.008501
687.2963 | 0.0084743
688.1967 | 0.0084424
688.8757 | 0.0084066
689.4952 | 0.0083735
690.3494 | 0.0083351
691.0388 | 0.0083058
691.5493 | 0.0082674
692.6161 | 0.0082369
693.7245 | 0.0082
694.2799 | 0.008165
694.6539 | 0.0081278
695.5065 | 0.0080924
696.2606 | 0.0080532
696.9308 | 0.0080117
697.9922 | 0.0079733
698.5645 | 0.0079334
699.259 | 0.0078919
699.925 | 0.0078489
700.403 | 0.0078014
701.2921 | 0.0077599
702.0276 | 0.0077116
703.1288 | 0.0076663
703.7454 | 0.0076142
704.3936 | 0.0075617
704.9816 | 0.0075069
705.887 | 0.0074495
706.4125 | 0.0073936
706.8824 | 0.00733
707.888 | 0.007273
708.2913 | 0.0072026
709.0666 | 0.0071413
709.4839 | 0.0070702
710.6141 | 0.0069983
711.1002 | 0.0069287
711.8297 | 0.0068503
712.191 | 0.0067731
713.0597 | 0.0066947
713.5594 | 0.0066148
714.337 | 0.0065319
715.4406 | 0.006452
715.732 | 0.006371
716.7381 | 0.006288
717.0361 | 0.0062078
718.1872 | 0.006129
719.0676 | 0.0060491
719.9371 | 0.0059784
721.1082 | 0.0059099
721.3398 | 0.005846
722.5102 | 0.005795
723.4757 | 0.005749
724.5794 | 0.0057064
725.202 | 0.0056835
726.2252 | 0.00566
727.4247 | 0.0056489
728.1161 | 0.0056387
729.3868 | 0.0056406
729.708 | 0.0056421
730.9509 | 0.0056508
731.5721 | 0.005663
732.7797 | 0.0056737
733.4487 | 0.0056912
734.2142 | 0.0057087
735.1345 | 0.0057284
735.7584 | 0.005744
737.2332 | 0.0057657
737.7734 | 0.0057832
738.5209 | 0.005803
739.1609 | 0.0058209
739.894 | 0.0058414
741.0468 | 0.0058589
741.9066 | 0.0058795
742.6285 | 0.0059004
743.3503 | 0.005919
744.0344 | 0.0059388
745.0584 | 0.005954
745.9682 | 0.0059738
746.6553 | 0.0059928
747.0428 | 0.0060096
748.0488 | 0.0060332
748.6149 | 0.006043
749.9529 | 0.0060674
750.508 | 0.0060845
751.1391 | 0.0061032
752.0542 | 0.0061188
752.832 | 0.0061363
753.7981 | 0.0061591
754.2638 | 0.0061735
755.2224 | 0.0061956
755.6575 | 0.0062074
757.0364 | 0.006231
757.4916 | 0.0062451
758.2819 | 0.0062648
758.6748 | 0.0062835
759.4544 | 0.0063006
760.3226 | 0.0063166
761.1428 | 0.0063348
762.1675 | 0.0063573
762.6182 | 0.0063725
763.4857 | 0.0063942
764.1652 | 0.0064128
765.0317 | 0.0064235
765.9904 | 0.006444
766.7272 | 0.0064642
767.4944 | 0.0064832
768.1114 | 0.0064958
769.0725 | 0.006519
769.7811 | 0.0065338
769.6346 | 0.006538
769.904 | 0.0065399
770.2756 | 0.0065429
770.2004 | 0.0065456
769.904 | 0.0065444
769.9927 | 0.0065456
770.1899 | 0.0065452
769.9857 | 0.006549
770.4012 | 0.0065528
770.2445 | 0.0065547
770.6194 | 0.0065528
770.8237 | 0.0065547
770.6739 | 0.006554
770.6022 | 0.0065589
770.4046 | 0.0065562
770.7181 | 0.0065578
770.5 | 0.0065574
770.7111 | 0.0065635
770.7181 | 0.0065654
771.0177 | 0.0065646
770.9701 | 0.0065646
770.7589 | 0.0065657
770.8679 | 0.0065657
771.0723 | 0.0065684
771.1848 | 0.0065646
771.0723 | 0.0065673
771.113 | 0.0065722
771.2184 | 0.0065699
771.5215 | 0.0065737
771.5692 | 0.006573
771.3344 | 0.0065768
771.6135 | 0.0065734
771.3924 | 0.0065768
771.178 | 0.0065772
771.4774 | 0.0065779
771.365 | 0.0065802
771.5865 | 0.0065775
771.8349 | 0.006584
771.8557 | 0.0065825
771.5829 | 0.0065848
771.5761 | 0.0065855
771.5251 | 0.0065836
771.5966 | 0.0065844
771.7874 | 0.0065871
771.7431 | 0.0065901
771.937 | 0.0065867
771.9336 | 0.0065916
771.8791 | 0.006592
771.5389 | 0.0065897
771.8176 | 0.0065916
771.7292 | 0.0065939
771.5727 | 0.0065924
771.7805 | 0.006592
771.937 | 0.006592
772.1413 | 0.0065943
771.8011 | 0.0065973
772.0834 | 0.0065969
772.0563 | 0.0065981
772.1005 | 0.0065954
771.9811 | 0.0065973
771.8824 | 0.0065958
771.8212 | 0.0066
771.8349 | 0.0066019
772.0529 | 0.0066023
772.0764 | 0.0066027
772.162 | 0.0066042
772.1413 | 0.0066034
772.0972 | 0.0066042
771.9917 | 0.0066049
771.9302 | 0.0066034
772.1717 | 0.0066038
772.1342 | 0.0066065
772.2946 | 0.0066091
772.2946 | 0.0066103
772.298 | 0.0066103
772.1108 | 0.0066087
772.1993 | 0.006608
772.4579 | 0.006608
772.2398 | 0.006608
772.2398 | 0.0066114
772.1309 | 0.0066122
772.2946 | 0.0066137
772.3525 | 0.0066144
772.4545 | 0.0066137
772.1957 | 0.0066156
772.2398 | 0.0066137
772.3216 | 0.0066137
772.0427 | 0.0066125
772.3455 | 0.0066122
772.1482 | 0.0066133
772.3351 | 0.0066129
772.4442 | 0.0066171
772.5499 | 0.0066198
772.4001 | 0.0066182
772.3862 | 0.0066152
772.3559 | 0.0066167
772.1276 | 0.0066148
772.3932 | 0.0066175
772.3216 | 0.0066205
772.6588 | 0.0066201
772.7062 | 0.0066205
772.6077 | 0.0066217
772.7166 | 0.0066213
772.6077 | 0.0066213
772.6414 | 0.0066209
772.2537 | 0.006619
772.4988 | 0.0066221
772.6588 | 0.0066221
772.5428 | 0.0066251
772.7573 | 0.0066243
772.7368 | 0.0066236
772.7098 | 0.0066266
772.652 | 0.0066243
772.4545 | 0.0066232
772.6381 | 0.0066236
772.3351 | 0.0066243
772.601 | 0.006627
772.6624 | 0.0066255
772.9615 | 0.00663
772.9106 | 0.0066285
772.6077 | 0.0066293
772.587 | 0.0066274
772.8085 | 0.0066262
772.645 | 0.0066259
772.3862 | 0.0066274
772.5089 | 0.0066285
772.7471 | 0.0066278
772.9037 | 0.0066308
772.812 | 0.0066285
772.812 | 0.0066262
772.8526 | 0.0066278
772.7504 | 0.0066297
772.4001 | 0.0066266
772.6994 | 0.006627
772.6994 | 0.0066293
772.8733 | 0.0066316
773.21 | 0.0066304
772.972 | 0.0066297
773.0229 | 0.0066304
772.812 | 0.0066285
772.9445 | 0.0066304
772.5394 | 0.0066285
772.6926 | 0.0066297
772.5939 | 0.0066304
772.812 | 0.0066308
773.1794 | 0.0066327
773.1251 | 0.0066323
772.7541 | 0.0066304
772.6588 | 0.00663
772.7911 | 0.0066335
772.9514 | 0.0066297
772.6242 | 0.0066308
772.8154 | 0.0066338
772.7609 | 0.0066335
772.7098 | 0.0066335
772.9615 | 0.0066335
772.5706 | 0.0066342
773.074 | 0.0066323
772.7609 | 0.0066316
772.7983 | 0.0066297
772.6926 | 0.0066319
772.8629 | 0.0066323
772.8154 | 0.006635
773.1183 | 0.0066346
773.0128 | 0.0066338
772.8594 | 0.0066335
772.8491 | 0.0066327
772.7471 | 0.0066316
772.6892 | 0.0066308
772.8491 | 0.0066323
772.812 | 0.0066338
773.2065 | 0.0066331
772.9208 | 0.0066376
773.4245 | 0.0066346
773.1794 | 0.0066361
772.9514 | 0.0066335
772.9686 | 0.0066338
772.7202 | 0.00663
773.2135 | 0.0066316
772.9037 | 0.0066357
772.9615 | 0.0066354
773.2202 | 0.0066376
773.0264 | 0.0066346
772.8733 | 0.0066357
772.9549 | 0.0066323
772.9479 | 0.0066342
773.0024 | 0.0066323
773.0637 | 0.0066323
773.1045 | 0.0066346
773.0604 | 0.0066357
773.3018 | 0.0066376
773.3872 | 0.0066346
773.1589 | 0.0066338
772.9581 | 0.0066319
772.7946 | 0.006635
772.8052 | 0.0066346
772.7504 | 0.0066335
773.0673 | 0.0066346
772.8085 | 0.0066342
773.261 | 0.006635
772.8629 | 0.0066354
772.9581 | 0.0066354
772.7983 | 0.0066342
772.8491 | 0.0066338
772.8594 | 0.0066331
772.9071 | 0.0066323
772.8932 | 0.0066373
773.0604 | 0.0066361
773.1556 | 0.0066361
773.0673 | 0.0066357
772.9615 | 0.0066365
772.9279 | 0.0066327
773.1486 | 0.0066331
772.965 | 0.0066331
772.7062 | 0.0066373
773.074 | 0.0066354
773.1624 | 0.0066361
773.0637 | 0.006638
773.2032 | 0.0066369
772.8665 | 0.0066346
772.8594 | 0.0066342
773.1251 | 0.0066323
772.601 | 0.0066316
772.9071 | 0.0066327
773.1045 | 0.0066361
773.2816 | 0.006635
773.0673 | 0.0066357
773.2679 | 0.0066361
773.1589 | 0.0066346
773.1045 | 0.0066338
773.0673 | 0.0066346
772.8526 | 0.0066335
773.101 | 0.0066335
773.2576 | 0.0066369
773.0941 | 0.0066354
773.1692 | 0.0066361
773.2781 | 0.0066376
773.3361 | 0.0066338
773.016 | 0.0066338
773.0568 | 0.0066331
772.965 | 0.0066331
773.21 | 0.0066346
773.0533 | 0.0066365
773.4245 | 0.0066361
773.2202 | 0.0066357
773.1761 | 0.0066369
773.1148 | 0.0066361
773.2135 | 0.0066354
772.9445 | 0.0066331
773.0776 | 0.0066338
773.1312 | 0.0066338
773.0568 | 0.0066354
773.21 | 0.0066369
772.972 | 0.0066361
773.5162 | 0.0066346
773.2236 | 0.0066346
773.0533 | 0.006635
772.9684 | 0.0066338
773.0024 | 0.0066319
772.8154 | 0.0066327
772.965 | 0.006635
773.2747 | 0.0066365
773.3529 | 0.0066373
773.1865 | 0.0066357
773.1658 | 0.0066369
773.3666 | 0.0066342
773.2032 | 0.0066335
772.7435 | 0.0066342
773.3018 | 0.0066335
773.2135 | 0.0066342
773.0568 | 0.0066354
773.1658 | 0.0066365
773.0128 | 0.0066342
773.0637 | 0.0066335
772.9549 | 0.0066361
773.1725 | 0.0066338
773.0195 | 0.0066327
772.7983 | 0.0066338
772.8491 | 0.0066365
773.1079 | 0.0066342
773.0906 | 0.0066361
773.5299 | 0.0066327
772.7679 | 0.0066354
773.0604 | 0.0066335
773.1997 | 0.0066338
773.1183 | 0.0066327
772.9954 | 0.0066331
773.1556 | 0.0066354
773.2982 | 0.0066346
773.1725 | 0.0066365
773.1726 | 0.0066342
773.0264 | 0.0066327
772.8594 | 0.0066316
773.2679 | 0.0066327
772.9615 | 0.0066316
772.7983 | 0.0066327
773.3225 | 0.0066346
773.0568 | 0.0066331
773.1148 | 0.0066342
773.21 | 0.0066361
773.1794 | 0.0066327
772.7435 | 0.0066312
772.9141 | 0.0066323
772.9037 | 0.0066308
773.196 | 0.0066312
772.9954 | 0.0066335
773.1113 | 0.0066342
773.0057 | 0.0066327
773.0776 | 0.0066312
773.1761 | 0.0066327
773.0024 | 0.00663
773.101 | 0.0066312
772.9037 | 0.0066319
772.992 | 0.0066316
773.2376 | 0.0066335
772.856 | 0.0066342
773.2747 | 0.0066327
773.3225 | 0.0066327
773.2306 | 0.0066304
773.0024 | 0.0066312
772.9208 | 0.0066327
772.9954 | 0.0066297
772.8491 | 0.0066312
772.9989 | 0.0066316
773.0093 | 0.0066312
773.1761 | 0.0066327
773.1865 | 0.0066335
773.0673 | 0.0066308
772.8188 | 0.0066293
772.8491 | 0.00663
772.8085 | 0.0066274
772.8865 | 0.0066308
773.0093 | 0.0066338
772.9479 | 0.0066312
773.016 | 0.0066346
773.0637 | 0.0066331
773.0776 | 0.0066319
773.0024 | 0.0066278
772.9071 | 0.0066308
772.9581 | 0.0066323
772.8932 | 0.0066297
773.101 | 0.0066293
772.7098 | 0.0066319
773.2202 | 0.0066323
773.3325 | 0.0066293
772.7504 | 0.0066304
772.9141 | 0.0066304
772.9174 | 0.0066297
772.8766 | 0.0066285
772.9037 | 0.0066285
773.0673 | 0.0066304
773.1113 | 0.0066308
773.2679 | 0.0066308
773.0604 | 0.0066308
772.8698 | 0.0066274
772.7983 | 0.0066293
772.8526 | 0.0066266
772.5568 | 0.0066251
772.8865 | 0.006627
772.9106 | 0.0066289
772.9106 | 0.0066297
773.1079 | 0.0066304
773.3085 | 0.0066308
773.0776 | 0.0066289
772.9104 | 0.0066274
773.1251 | 0.0066262
772.6414 | 0.0066251
772.8491 | 0.0066255
772.8932 | 0.0066316
772.8698 | 0.0066285
773.3085 | 0.00663
773.1251 | 0.0066262
773.1658 | 0.006627
772.8698 | 0.006627
772.8017 | 0.0066266
772.5568 | 0.0066255
772.7029 | 0.0066255
773.0093 | 0.0066293
772.9514 | 0.0066297
773.2171 | 0.0066293
772.9684 | 0.0066293
773.2713 | 0.0066274
772.8291 | 0.0066285
772.7642 | 0.0066255
772.6414 | 0.0066255
772.8594 | 0.0066255
772.7946 | 0.0066266
772.9106 | 0.0066266
773.0705 | 0.0066304
773.1761 | 0.0066266
772.9514 | 0.0066285
772.7983 | 0.006627
772.8491 | 0.006627
772.5463 | 0.006627
772.9581 | 0.006627
772.812 | 0.0066316
772.7504 | 0.0066293
772.9106 | 0.0066338
772.9002 | 0.0066327
772.8662 | 0.0066331
772.7541 | 0.0066335
772.7368 | 0.0066342
772.7642 | 0.0066331
772.8017 | 0.006635
772.8526 | 0.0066369
772.7946 | 0.0066384
772.9071 | 0.0066388
773.101 | 0.006638
772.7306 | 0.0066407
772.5939 | 0.0066407
772.8801 | 0.0066388
772.6588 | 0.0066373
772.7029 | 0.0066418
773.0024 | 0.0066411
772.9445 | 0.0066437
773.0195 | 0.0066456
772.9071 | 0.0066437
772.7471 | 0.0066434
772.7098 | 0.0066426
772.652 | 0.0066441
772.6043 | 0.0066434
772.645 | 0.0066449
772.8801 | 0.0066441
772.8491 | 0.0066472
772.8491 | 0.0066502
772.7202 | 0.0066472
772.5531 | 0.0066487
772.8629 | 0.0066475
772.7946 | 0.0066456
772.6656 | 0.0066479
772.8491 | 0.0066483
772.7642 | 0.0066483
772.6483 | 0.0066483
772.6483 | 0.0066494
772.8154 | 0.0066479
772.6553 | 0.0066468
772.7471 | 0.0066464
772.6009 | 0.0066449
772.6624 | 0.0066441
772.7062 | 0.0066445
772.7541 | 0.006646
772.8594 | 0.0066468
772.8458 | 0.0066479
772.9686 | 0.0066464
772.9141 | 0.0066449
772.7642 | 0.0066418
772.856 | 0.0066426
772.6043 | 0.0066411
772.73 | 0.006643
772.7609 | 0.0066445
772.8154 | 0.0066411
772.6483 | 0.0066445
772.9037 | 0.0066418
772.6077 | 0.0066392
772.6312 | 0.0066411
772.6588 | 0.0066403
772.5668 | 0.0066369
772.5463 | 0.0066392
772.601 | 0.0066422
772.7747 | 0.0066369
772.965 | 0.0066399
772.6077 | 0.0066407
772.8017 | 0.0066365
772.4579 | 0.0066365
772.9581 | 0.0066361
772.4545 | 0.006635
772.934 | 0.0066354
772.5021 | 0.006638
772.7402 | 0.0066365
772.965 | 0.006638
772.73 | 0.0066361
772.6624 | 0.0066346
772.6077 | 0.0066335
772.611 | 0.0066308
772.4648 | 0.0066304
772.4883 | 0.0066342
772.5568 | 0.0066331
772.5057 | 0.0066331
773.0673 | 0.006635
772.9615 | 0.0066316
772.7029 | 0.0066319
772.5531 | 0.0066297
772.7504 | 0.0066308
772.5463 | 0.0066289
772.8017 | 0.0066255
772.5974 | 0.0066308
772.7029 | 0.0066304
772.7504 | 0.0066304
772.9037 | 0.00663
772.5428 | 0.006627
772.7609 | 0.0066274
772.8491 | 0.0066274
772.5326 | 0.0066224
772.6994 | 0.0066259
772.6926 | 0.0066281
772.9174 | 0.00663
772.8491 | 0.0066297
772.8629 | 0.0066274
772.6692 | 0.0066243
772.4036 | 0.006624
772.601 | 0.0066213
772.6077 | 0.0066224
772.4442 | 0.0066224
772.5463 | 0.0066243
772.611 | 0.0066243
772.8085 | 0.006624
772.7679 | 0.006624
772.7609 | 0.0066221
772.4952 | 0.0066221
772.4339 | 0.0066213
772.5428 | 0.006619
772.8052 | 0.0066213
772.7504 | 0.0066232
772.7132 | 0.0066209
772.7574 | 0.0066221
772.9106 | 0.0066201
772.7712 | 0.0066201
772.7202 | 0.0066194
772.3965 | 0.0066175
772.4442 | 0.0066171
772.4988 | 0.0066171
772.6926 | 0.0066213
772.5568 | 0.0066182
772.601 | 0.0066213
772.8698 | 0.0066201
772.8052 | 0.0066186
772.5089 | 0.006616
772.2911 | 0.0066171
772.1342 | 0.0066156
772.4545 | 0.0066167
772.4408 | 0.006619
772.5533 | 0.006619
772.6994 | 0.0066175
772.8052 | 0.0066175
772.4512 | 0.0066186
772.6483 | 0.0066148
772.4001 | 0.0066167
772.3488 | 0.0066148
772.8458 | 0.006611
772.0903 | 0.0065973
772.1888 | 0.0065867
771.256 | 0.0065829
770.8066 | 0.0065696
770.3129 | 0.0065562
769.6857 | 0.0065505
768.7762 | 0.0065384
767.849 | 0.0065262
766.9899 | 0.0065152
764.9978 | 0.0064942
763.1887 | 0.0064771
761.5493 | 0.0064554
760.0218 | 0.006444
758.7982 | 0.0064334
758.0522 | 0.0064277
757.2557 | 0.006425
756.2188 | 0.0064147
755.5069 | 0.0064147
754.8221 | 0.0064086
754.4214 | 0.0063999
753.4384 | 0.00639
752.7634 | 0.0063797
751.9138 | 0.0063695
751.2797 | 0.0063542
750.7244 | 0.0063398
749.9494 | 0.0063223
749.2151 | 0.0063074
748.1107 | 0.0062877
747.4171 | 0.0062713
746.8576 | 0.0062538
745.8104 | 0.0062348
745.6799 | 0.0062196
744.4329 | 0.0061971
743.5567 | 0.0061808
742.869 | 0.0061602
742.3742 | 0.0061389
741.5419 | 0.0061195
740.8371 | 0.0061043
739.8529 | 0.0060826
739.2126 | 0.006067
738.5518 | 0.0060472
737.6667 | 0.0060271
736.9812 | 0.0060092
736.3199 | 0.0059921
735.4517 | 0.005975
734.8174 | 0.0059525
734.1381 | 0.0059331
733.6348 | 0.0059194
732.5862 | 0.0058962
732.0722 | 0.0058791
730.8922 | 0.0058551
730.2015 | 0.0058391
729.7528 | 0.0058201
729.0207 | 0.0058007
728.3022 | 0.0057821
727.3589 | 0.005765
726.851 | 0.005749
725.7586 | 0.0057262
725.3366 | 0.0057128
724.5065 | 0.0056934
723.9876 | 0.0056733
723.1468 | 0.0056543
722.2711 | 0.005633
721.603 | 0.0056231
720.9868 | 0.0056018
720.2452 | 0.0055881
719.2439 | 0.0055645
718.9706 | 0.0055481
717.6948 | 0.0055329
717.3306 | 0.0055154
716.4427 | 0.0054975
715.6208 | 0.0054766
715.1039 | 0.005461
714.1077 | 0.0054431
713.6319 | 0.0054287
712.9619 | 0.0054096
712.1284 | 0.0053929
711.2318 | 0.0053754
710.7177 | 0.0053571
709.835 | 0.0053396
709.0872 | 0.0053218
708.632 | 0.0053043
707.9431 | 0.0052875
706.9515 | 0.0052681
706.1165 | 0.0052525
705.3295 | 0.0052365
704.8214 | 0.0052171
703.9087 | 0.0052027
703.3621 | 0.0051856
702.191 | 0.0051654
701.7939 | 0.0051525
700.9918 | 0.0051361
700.3295 | 0.0051198
699.8516 | 0.0050992
698.8049 | 0.005084
698.3897 | 0.0050692
697.3357 | 0.0050479
696.9095 | 0.0050357
695.8166 | 0.0050132
695.5618 | 0.0050011
694.4507 | 0.0049817
693.7585 | 0.0049649
692.9408 | 0.004947
692.5666 | 0.004933
691.7308 | 0.0049124
690.7793 | 0.0048965
690.3559 | 0.0048828
689.1696 | 0.0048595
688.8262 | 0.0048474
687.9404 | 0.0048329
687.5095 | 0.0048188
686.7775 | 0.004796
685.6807 | 0.0047823
685.1726 | 0.0047656
684.1487 | 0.0047481
683.5665 | 0.0047325
682.9073 | 0.0047177
682.1107 | 0.0047013
681.5283 | 0.0046838
680.6893 | 0.004669
679.6182 | 0.0046488
679.3164 | 0.0046355
678.2697 | 0.0046222
677.454 | 0.0046016
676.6389 | 0.004586
676.1992 | 0.0045689
675.2041 | 0.0045564
674.8383 | 0.0045377
674.1489 | 0.004521
673.0616 | 0.0045039
672.0192 | 0.0044856
672.0513 | 0.0044727
670.9207 | 0.004454
670.6601 | 0.0044365
669.5295 | 0.0044198
669.0109 | 0.0044038
668.0277 | 0.0043882
667.2693 | 0.0043703
666.6488 | 0.004357
665.3682 | 0.0043391
665.3645 | 0.0043266
664.2141 | 0.0043026
663.8362 | 0.0042885
663.0417 | 0.0042707
662.0352 | 0.0042554
661.5796 | 0.0042421
660.6042 | 0.0042212
660.0101 | 0.0042033
658.9781 | 0.004187
658.6383 | 0.0041721
657.6058 | 0.0041535
657.1066 | 0.0041402
656.1015 | 0.00412
655.4572 | 0.0041067
654.6677 | 0.0040892
653.9203 | 0.0040694
653.46 | 0.0040569
652.4783 | 0.0040363
651.7907 | 0.0040181
651.0677 | 0.0040047
650.2518 | 0.0039891
649.7659 | 0.003969
648.8117 | 0.0039534
648.4462 | 0.0039412
647.2253 | 0.0039165
646.5862 | 0.0039085
645.8793 | 0.0038883
645.3502 | 0.0038701
644.6221 | 0.0038537
643.641 | 0.0038362
642.9586 | 0.0038202
642.1868 | 0.0038039
641.5148 | 0.0037894
640.6077 | 0.0037712
640.1345 | 0.003754
639.0452 | 0.0037343
638.7962 | 0.003719
637.8704 | 0.0037031
636.8445 | 0.0036867
636.4031 | 0.0036703
635.5726 | 0.0036536
634.8458 | 0.0036357
633.8369 | 0.0036175
633.6372 | 0.0036038
632.5312 | 0.0035832
631.8319 | 0.0035692
631.233 | 0.0035501
630.333 | 0.0035334
629.6548 | 0.0035178
628.5118 | 0.0035007
628.4081 | 0.0034858
627.3972 | 0.0034661
626.5932 | 0.0034516
625.6852 | 0.0034299
625.038 | 0.0034155
624.5124 | 0.0034014
623.6858 | 0.0033824
623.1744 | 0.0033683
621.9035 | 0.0033477
621.7642 | 0.0033333
620.6864 | 0.0033162
619.9988 | 0.0032987
619.5901 | 0.0032793
618.3075 | 0.0032637
617.8097 | 0.0032454
617.0206 | 0.003223
616.1854 | 0.0032138
615.529 | 0.0031944
614.9908 | 0.0031804
614.0794 | 0.0031625
613.4298 | 0.0031484
612.5718 | 0.0031279
611.9037 | 0.0031111
611.4086 | 0.0030955
610.3055 | 0.0030761
609.77 | 0.0030605
608.5766 | 0.0030419
608.1022 | 0.0030305
607.5015 | 0.0030088
606.4691 | 0.0029924
605.9513 | 0.0029757
604.9973 | 0.0029555
604.5799 | 0.0029415
603.5356 | 0.0029209
603.0282 | 0.0029095
602.3798 | 0.0028901
601.5079 | 0.0028718
600.5817 | 0.0028547
599.6011 | 0.002838
599.3958 | 0.002822
598.498 | 0.002803
598.0615 | 0.002787
597.3398 | 0.0027706
596.3259 | 0.0027535
595.6148 | 0.0027394
594.7374 | 0.0027197
594.3728 | 0.0027045
593.3976 | 0.0026858
592.6931 | 0.0026698
591.9811 | 0.0026508
591.3305 | 0.0026348
590.575 | 0.0026162
589.696 | 0.0026006
589.0091 | 0.0025846
588.0285 | 0.0025671
587.5363 | 0.0025523
586.3418 | 0.0025333
586.0013 | 0.0025169
585.1975 | 0.0025013
584.5059 | 0.0024838
583.4695 | 0.0024644
582.8569 | 0.0024458
582.1684 | 0.0024302
581.4071 | 0.0024119
580.8845 | 0.0024001
579.9706 | 0.0023788
579.3322 | 0.0023636
578.6827 | 0.0023453
577.855 | 0.0023301
577.2236 | 0.0023103
576.2645 | 0.0022951
575.811 | 0.002278
574.9641 | 0.002259
573.9285 | 0.0022422
573.2382 | 0.002224
572.8129 | 0.0022091
572.0125 | 0.002189
571.0158 | 0.0021738
570.2303 | 0.0021566
569.4078 | 0.0021369
569.2949 | 0.0021235
568.0354 | 0.0021045
567.5511 | 0.0020878
567.0594 | 0.0020699
566.0613 | 0.0020535
565.1143 | 0.0020383
564.1591 | 0.0020197
564.1775 | 0.0020045
562.7444 | 0.0019858
562.3031 | 0.0019706
561.2598 | 0.0019535
560.5593 | 0.0019371
560.0081 | 0.0019193
559.044 | 0.0019002
558.5295 | 0.0018881
557.7404 | 0.0018687
557.1451 | 0.0018515
556.3416 | 0.0018337
555.5156 | 0.0018181
554.9636 | 0.0017983
554.1484 | 0.0017815
553.3146 | 0.0017675
552.4329 | 0.0017481
551.873 | 0.0017306
550.856 | 0.0017119
550.6802 | 0.0016975
549.9626 | 0.0016784
548.8752 | 0.0016617
548.0474 | 0.0016438
547.3806 | 0.0016286
547.1646 | 0.0016115
545.629 | 0.001591
545.5665 | 0.0015765
544.2651 | 0.0015609
543.8726 | 0.0015404
542.8636 | 0.0015251
542.3906 | 0.0015073
541.6676 | 0.0014894
540.7205 | 0.0014704
540.2508 | 0.0014548
539.0755 | 0.0014354
538.8112 | 0.0014205
537.8706 | 0.0014011
536.9261 | 0.001387
536.4225 | 0.0013669
535.6505 | 0.0013513
534.9595 | 0.0013342
534.1135 | 0.0013129
533.7346 | 0.0013034
532.366 | 0.0012805
532.0676 | 0.0012664
531.258 | 0.0012463
530.3043 | 0.0012303
529.866 | 0.001214
528.9857 | 0.0011945
528.4443 | 0.0011786
527.2208 | 0.0011592
526.7673 | 0.0011432
525.7756 | 0.0011265
525.049 | 0.0011116
524.5144 | 0.0010884
523.6215 | 0.0010766
523.1309 | 0.0010595
522.1823 | 0.001039
521.7393 | 0.0010237
520.58 | 0.0010009
520.5209 | 0.00098912
519.3094 | 0.00096629
518.5629 | 0.00095298
517.813 | 0.00093282
517.0511 | 0.00091456
516.2379 | 0.00089782
515.7057 | 0.00087651
514.8068 | 0.00086586
514.2001 | 0.00084608
513.4861 | 0.00082782
512.6459 | 0.00080918
511.75 | 0.0007913
511.3394 | 0.00077722
510.3282 | 0.00075858
510.2539 | 0.00074299
508.4831 | 0.00071902
508.0272 | 0.0007057
507.6861 | 0.00068744
506.6851 | 0.00067375
506.1552 | 0.00065245
505.4282 | 0.00063457
504.6974 | 0.00062125
503.5918 | 0.00059881
503.1871 | 0.00058397
502.2887 | 0.00056685
501.5316 | 0.00054783
500.915 | 0.00052957
499.745 | 0.00051093
499.4701 | 0.00049723
498.3997 | 0.00047403
498.2438 | 0.00045881
497.1806 | 0.00044245
496.344 | 0.00042495
495.4514 | 0.00040517
494.9529 | 0.00038881
494.2312 | 0.00037283
493.4867 | 0.00035229
492.7163 | 0.00033555
491.7896 | 0.00031691
491.5398 | 0.00029941
490.1205 | 0.00028077
489.8115 | 0.00026746
489.2119 | 0.00024653
488.1829 | 0.00023018
487.5233 | 0.00021115
486.7962 | 0.00019442
486.3525 | 0.00017806
484.9575 | 0.00015371
484.562 | 0.0001423
483.8714 | 0.0001229
483.1625 | 0.00010844
482.2665 | 8.8658e-05
481.6875 | 7.3441e-05
480.8775 | 5.2898e-05
480.0105 | 3.7301e-05
479.5546 | 1.9421e-05
478.6167 | 7.7986e-07
477.8507 | -1.8241e-05
477.2224 | -3.6502e-05
476.3212 | -4.9816e-05
475.8837 | -6.7696e-05
475.2514 | -8.7098e-05
474.4019 | -0.0001046
473.2268 | -0.00012438
472.8861 | -0.00013998
471.9313 | -0.00015634
471.1373 | -0.00017383
470.5268 | -0.00019286
469.7628 | -0.00020731
469.1779 | -0.00022405
468.1811 | -0.00024612
467.8438 | -0.00025791
466.7075 | -0.00028264
466.0324 | -0.00029557
465.2035 | -0.00031497
464.6368 | -0.00033019
463.8001 | -0.00034617
463.2705 | -0.00036899
462.3321 | -0.00038231
461.5283 | -0.00040285
460.8712 | -0.00041616
460.1272 | -0.00043785
459.6839 | -0.00045535
458.5976 | -0.00047247
458.0337 | -0.00048883
457.3835 | -0.0005048
456.2889 | -0.00052497
455.8901 | -0.00054056
454.8254 | -0.00056263
454.3364 | -0.00057594
453.5606 | -0.00059268
452.808 | -0.00060866
452.115 | -0.00062844
451.2035 | -0.00064518
450.9889 | -0.00066002
449.7455 | -0.00068284
449.1312 | -0.0006992
448.4375 | -0.00071822
447.4645 | -0.00073534
447.0464 | -0.00075398
446.2504 | -0.0007673
445.2126 | -0.00078784
444.6542 | -0.00080648
444.1638 | -0.00082093
443.1368 | -0.00084262
442.5628 | -0.00085708
441.8187 | -0.00087648
440.742 | -0.0008936
440.1638 | -0.000913
439.1624 | -0.00092936
438.603 | -0.00094724
437.7783 | -0.00096474
437.1281 | -0.00098071
436.4887 | -0.00099897
435.7471 | -0.0010134
435.0206 | -0.001034
434.1613 | -0.0010503
433.707 | -0.0010694
432.7375 | -0.0010872
432.4081 | -0.0011017
431.1957 | -0.0011203
430.7831 | -0.0011344
429.8505 | -0.0011591
429.494 | -0.0011724
428.6978 | -0.0011922
427.7384 | -0.0012055
427.0025 | -0.0012261
425.8604 | -0.0012455
425.6819 | -0.0012596
424.3915 | -0.0012805
424.1675 | -0.0012968
423.2407 | -0.001314
422.162 | -0.0013296
421.7021 | -0.0013455
420.653 | -0.0013634
420.2885 | -0.0013786
419.8206 | -0.0013984
418.9196 | -0.0014136
417.9496 | -0.0014357
417.3219 | -0.0014498
416.2636 | -0.0014684
415.8222 | -0.0014836
415.2473 | -0.001503
414.0972 | -0.0015217
413.6253 | -0.0015411
412.6879 | -0.0015601
412.4438 | -0.0015704
411.2053 | -0.0015959
410.5763 | -0.0016088
409.8365 | -0.0016286
408.9551 | -0.0016461
408.3604 | -0.0016613
407.887 | -0.0016807
407.0739 | -0.0016951
405.917 | -0.0017176
405.6042 | -0.0017332
404.5079 | -0.0017518
403.8202 | -0.0017674
403.1857 | -0.0017868
402.1382 | -0.0018051
401.932 | -0.0018203
401.3623 | -0.0018397
400.7731 | -0.0018561
399.1934 | -0.0018709
398.6651 | -0.0018899
398.2438 | -0.0019086
397.5663 | -0.0019249
396.9383 | -0.0019409
395.4366 | -0.0019603
395.0614 | -0.0019805
394.2869 | -0.0019976
393.7578 | -0.0020124
392.9028 | -0.0020333
392.067 | -0.0020508
391.2039 | -0.0020687
390.839 | -0.0020839
389.9063 | -0.0021052
389.1039 | -0.0021227
388.7661 | -0.0021372
387.4986 | -0.0021558
387.4332 | -0.0021722
386.2648 | -0.0021905
385.1926 | -0.0022061
384.7577 | -0.0022251
383.9656 | -0.0022426
383.3581 | -0.0022582
382.4112 | -0.002278
382.1226 | -0.0022913
380.9832 | -0.0023145
380.3633 | -0.0023301
379.3811 | -0.0023487
378.9688 | -0.0023636
378.3368 | -0.0023837
377.4961 | -0.0024016
376.4088 | -0.0024164
375.68 | -0.0024396
375.1475 | -0.0024491
374.1438 | -0.0024727
373.8465 | -0.002486
372.8391 | -0.0025077
372.0241 | -0.002526
371.5605 | -0.0025431
370.6096 | -0.0025625
370.1613 | -0.0025758
368.8195 | -0.0025952
368.4792 | -0.002612
367.6166 | -0.002634
366.9122 | -0.0026496
366.1496 | -0.0026664
365.3827 | -0.0026842
364.8873 | -0.0027002
364.0039 | -0.0027204
363.7289 | -0.0027348
362.1473 | -0.0027546
361.7322 | -0.0027717
360.9138 | -0.0027892
360.6463 | -0.0028052
359.575 | -0.0028258
358.888 | -0.0028414
358.5543 | -0.0028596
357.3191 | -0.0028783
356.6583 | -0.002895
355.9083 | -0.0029178
355.2787 | -0.0029273
354.5708 | -0.0029502
353.5284 | -0.0029677
352.7853 | -0.0029829
352.1273 | -0.0030015
351.5274 | -0.0030171
350.6203 | -0.0030399
350.1409 | -0.0030544
349.0302 | -0.0030719
348.6051 | -0.0030875
347.5482 | -0.003108
346.9243 | -0.0031252
346.2337 | -0.0031408
345.562 | -0.003164
344.6913 | -0.0031777
343.5273 | -0.0031997
343.0037 | -0.0032096
342.2336 | -0.0032313
341.2991 | -0.003245
340.771 | -0.0032655
339.6597 | -0.0032804
339.0376 | -0.0032967
338.2502 | -0.0033135
338.0661 | -0.0033249
336.7064 | -0.0033454
336.3734 | -0.0033595
335.597 | -0.003377
334.6987 | -0.003393
334.138 | -0.0034101
333.2311 | -0.0034318
332.8268 | -0.0034443
331.8413 | -0.0034637
331.397 | -0.0034786
330.2969 | -0.003498
329.7581 | -0.0035136
328.9992 | -0.0035318
328.4761 | -0.0035471
327.7678 | -0.0035649
326.6969 | -0.0035893
326.3504 | -0.0036045
325.2828 | -0.0036212
324.7468 | -0.0036384
323.7965 | -0.0036578
323.2681 | -0.003673
322.3804 | -0.0036943
321.8436 | -0.0037129
321.2042 | -0.0037266
320.1851 | -0.0037464
319.8135 | -0.0037582
318.8889 | -0.0037806
318.1419 | -0.003797
317.5679 | -0.0038145
316.3454 | -0.003832
315.803 | -0.0038506
314.9279 | -0.0038708
314.7336 | -0.0038852
313.8146 | -0.00391
312.8985 | -0.003921
312.2239 | -0.0039408
311.2876 | -0.0039564
310.7557 | -0.0039758
309.9774 | -0.0039902
309.4571 | -0.0040096
308.2407 | -0.004029
307.8868 | -0.0040427
307.0677 | -0.0040652
306.5184 | -0.0040789
305.6228 | -0.004096
304.6871 | -0.004115
304.3084 | -0.0041276
303.4197 | -0.0041496
302.8256 | -0.0041649
301.8998 | -0.0041831
301.3012 | -0.0041991
300.6748 | -0.0042143
299.9317 | -0.0042322
299.2765 | -0.004247
298.7288 | -0.0042596
297.9133 | -0.0042752
297.4731 | -0.0042908
296.709 | -0.0043033
295.8602 | -0.0043178
295.4356 | -0.0043243
294.8867 | -0.0043307
294.4902 | -0.0043345
293.8727 | -0.0043391
293.8085 | -0.0043345
293.1711 | -0.0043243
292.453 | -0.0043174
292.1838 | -0.0043018
291.4694 | -0.0042881
291.2927 | -0.0042603
290.8067 | -0.0042299
289.8986 | -0.0041942
289.8944 | -0.0041519
289.1708 | -0.0041059
289.183 | -0.0040504
288.3262 | -0.0039979
288.1051 | -0.0039339
287.6099 | -0.0038716
287.312 | -0.0038
286.9456 | -0.0037293
286.5146 | -0.003652
286.3455 | -0.0035741
285.6481 | -0.0034961
285.3988 | -0.0034105
285.5679 | -0.0033363
285.7934 | -0.0032553
286.4745 | -0.0031716
286.3014 | -0.0030932
286.2287 | -0.0030209
285.737 | -0.0029376
285.6807 | -0.0028494
284.588 | -0.0027634
284.1244 | -0.0026717
282.9013 | -0.0025823
282.9013 | -0.0024815
281.8066 | -0.002383
281.2209 | -0.0022837
280.9619 | -0.0021878
279.9102 | -0.0020877
279.3237 | -0.0019835
277.874 | -0.0018869
277.8051 | -0.0017811
276.6013 | -0.0016849
276.0374 | -0.0015833
275.1852 | -0.0014878
274.0402 | -0.0013862
272.9957 | -0.0012908
272.1458 | -0.0011976
271.5272 | -0.0010994
269.7763 | -0.0010115
269.6987 | -0.0009168
268.2432 | -0.00082474
267.133 | -0.00073876
266.8962 | -0.00064936
265.5886 | -0.00056301
264.4561 | -0.00048084
262.8919 | -0.00040247
262.1137 | -0.00032182
261.2402 | -0.00024573
259.9067 | -0.00017155
258.7236 | -0.00010079
257.3708 | -3.46e-05
256.0124 | 3.3116e-05
254.8999 | 9.931e-05
253.6792 | 0.00016018
252.114 | 0.00021724
251.1965 | 0.00027278
249.947 | 0.00033061
247.9836 | 0.00038273
246.6186 | 0.00042914
244.8695 | 0.00047289
243.8755 | 0.00052082
242.1137 | 0.00056114
240.6165 | 0.00060641
238.9834 | 0.00064255
238.4232 | 0.00068288
237.2435 | 0.00071826
236.4395 | 0.00075288
235.425 | 0.00078445
234.7244 | 0.0008107
234.0403 | 0.00083771
233.0448 | 0.00085597
232.7083 | 0.00087994
231.5768 | 0.00089554
230.9034 | 0.00091189
230.0562 | 0.00092597
229.3142 | 0.00094157
228.7574 | 0.00095602
227.4185 | 0.00096287
227.4691 | 0.00097619
226.4038 | 0.00098151
226.0908 | 0.00099178
224.6212 | 0.0010005
224.6084 | 0.0010066
223.3662 | 0.0010142
223.0815 | 0.0010203
222.4239 | 0.0010272
221.6418 | 0.0010294
221.0764 | 0.0010363
219.9697 | 0.0010371
219.2245 | 0.0010443
218.7173 | 0.0010511
218.1286 | 0.0010519
216.9759 | 0.001053
216.2708 | 0.001058
215.9588 | 0.0010595
214.5979 | 0.0010587
214.4737 | 0.0010686
213.7285 | 0.0010679
212.7078 | 0.0010682
212.3686 | 0.0010698
211.4579 | 0.001077
210.9552 | 0.0010751
209.7761 | 0.0010774
209.4278 | 0.0010789
208.5701 | 0.0010781
207.9276 | 0.0010808
207.086 | 0.0010804
206.1787 | 0.0010816
205.6081 | 0.0010808
205.0065 | 0.0010804
204.3271 | 0.00108
203.5339 | 0.0010804
202.6273 | 0.0010823
202.0148 | 0.0010789
201.5674 | 0.0010797
200.8024 | 0.00108
200.193 | 0.0010785
199.3094 | 0.0010778
198.2975 | 0.0010751
197.8703 | 0.0010732
196.6387 | 0.0010717
196.2798 | 0.001074
195.6937 | 0.0010705
194.9713 | 0.0010705
194.0163 | 0.0010686
193.5424 | 0.0010671
192.568 | 0.0010675
191.8821 | 0.0010622
191.3588 | 0.0010637
190.1879 | 0.0010595
190.1745 | 0.0010622
188.8606 | 0.0010542
188.0174 | 0.0010546
187.6726 | 0.0010534
186.6022 | 0.0010507
186.7797 | 0.0010515
185.2868 | 0.0010428
185.2023 | 0.001045
183.6756 | 0.0010382
183.236 | 0.001039
182.4085 | 0.0010348
181.3759 | 0.0010336
180.9657 | 0.0010275
180.1357 | 0.0010222
179.5111 | 0.0010203
179.0465 | 0.0010184
178.4828 | 0.0010169
177.1443 | 0.0010135
177.1488 | 0.0010123
176.0635 | 0.0010051
174.9046 | 0.00099901
174.2037 | 0.00099939
173.2985 | 0.00099635
173.0912 | 0.00099521
172.3794 | 0.00098874
171.8379 | 0.00098456
170.5908 | 0.00097923
169.9352 | 0.00097923
169.1743 | 0.00097238
168.4265 | 0.00097162
168.0412 | 0.00096591
166.8648 | 0.00096059
166.7016 | 0.00096135
165.6411 | 0.00095336
165.2451 | 0.0009488
163.8864 | 0.00094309
163.1051 | 0.00094043
162.7261 | 0.00093852
162.0214 | 0.00093244
161.2797 | 0.00092825
160.3904 | 0.00092483
159.9774 | 0.00092064
159.0221 | 0.00091608
158.1111 | 0.00091151
157.6416 | 0.00090771
156.7054 | 0.00090238
155.8334 | 0.00090048
155.4635 | 0.00089363
154.5852 | 0.00088945
153.733 | 0.0008826
153.2933 | 0.00088032
152.063 | 0.00087423
151.5289 | 0.00086929
150.8963 | 0.00086548
149.89 | 0.00085902
149.8437 | 0.00085521
148.4904 | 0.00084722
148.4345 | 0.0008457
147.3875 | 0.0008419
146.4184 | 0.00083657
145.9966 | 0.00082972
144.8561 | 0.00082554
144.2035 | 0.00082288
143.5494 | 0.00080994
143.2526 | 0.00081146
142.0602 | 0.00080233
141.4795 | 0.00080081
140.7142 | 0.00079282
139.853 | 0.00078788
139.3653 | 0.00078179
138.203 | 0.0007757
137.3864 | 0.00077152
136.7348 | 0.00076201
136.0824 | 0.00075972
135.2911 | 0.0007544
134.881 | 0.00074869
133.8827 | 0.00074223
133.366 | 0.00073956
132.744 | 0.00073157
131.1321 | 0.00072473
131.5019 | 0.00072092
129.6945 | 0.00070989
129.5452 | 0.00070837
128.6299 | 0.00070152
128.1086 | 0.00069772
127.3166 | 0.00069087
126.7314 | 0.00068516
126.0298 | 0.00067984
124.9143 | 0.00067185
124.4045 | 0.0006688
123.3738 | 0.00066043
123.0087 | 0.00065929
122.6681 | 0.00064902
121.2146 | 0.00064674
120.6085 | 0.00063837
119.7665 | 0.00062962
119.2233 | 0.0006262
118.0559 | 0.00061745
117.6675 | 0.00061592
116.6147 | 0.00060946
116.4969 | 0.00060451
115.7378 | 0.00059652
114.8646 | 0.00059044
114.3608 | 0.00058549
113.2075 | 0.0005737
112.6228 | 0.00057103
111.5958 | 0.00056419
111.074 | 0.00055734
109.7896 | 0.00055049
109.7451 | 0.00054441
108.7573 | 0.0005387
108.0028 | 0.00053147
107.5831 | 0.00052805
106.6717 | 0.0005174
106.4207 | 0.00051473
105.0103 | 0.00050712
104.6281 | 0.0005018
103.7873 | 0.00049229
102.7335 | 0.00048658
102.6076 | 0.00047859
101.3587 | 0.00047327
101.2171 | 0.00046908
100.2292 | 0.00045843
99.6965 | 0.00045348
98.6346 | 0.00044626
98.0085 | 0.00044245
97.178 | 0.00043218
96.5098 | 0.00042723
95.6511 | 0.00042381
94.3557 | 0.0004143
94.4939 | 0.0004105
93.1905 | 0.00040061
92.7279 | 0.00039642
92.2961 | 0.00039224
91.3428 | 0.00038463
90.9716 | 0.00037968
89.7832 | 0.00037093
89.4371 | 0.00036751
88.4218 | 0.00035571
88.1832 | 0.00035115
87.1496 | 0.00034354
86.1298 | 0.00033898
85.7655 | 0.00033023
84.7684 | 0.00032376
84.3459 | 0.00031843
83.069 | 0.00030626
82.8332 | 0.00030512
81.4161 | 0.00029447
81.2797 | 0.00028952
80.4959 | 0.00028305
79.8477 | 0.00028115
78.9825 | 0.0002724
78.6077 | 0.00026898
77.8831 | 0.00026251
76.6114 | 0.00025262
76.5264 | 0.00024882
75.3204 | 0.00024197
74.9537 | 0.00023816
74.2022 | 0.00022979
73.733 | 0.00022675
73.2526 | 0.00021914
72.6221 | 0.00021496
72.2209 | 0.00020849
70.9621 | 0.00020012
70.7576 | 0.0001986
69.8821 | 0.00018985
69.4406 | 0.00018795
68.9188 | 0.00018072
68.8861 | 0.00017768
67.8782 | 0.00017159
67.219 | 0.00016512
67.311 | 0.00016436
66.0661 | 0.00015561
65.7409 | 0.00015371
65.0085 | 0.00014686
65.003 | 0.00014116
64.0412 | 0.00013849
63.0444 | 0.00013203
63.0886 | 0.00012936
62.3732 | 0.00012137
61.9038 | 0.00012252
61.0891 | 0.00011224
60.6074 | 0.00010844
60.2897 | 0.00010349
59.7082 | 0.00010045
59.4611 | 9.5505e-05
57.8824 | 9.0179e-05
58.3724 | 8.4473e-05
57.3864 | 7.9908e-05
57.5463 | 7.7245e-05
56.6582 | 7.1158e-05
56.3267 | 6.6974e-05
55.2916 | 6.0126e-05
55.131 | 5.8224e-05
54.5771 | 5.3659e-05
54.1721 | 4.6811e-05
53.8108 | 4.4148e-05
52.7432 | 3.7681e-05
53.5168 | 3.5018e-05
52.4813 | 3.0833e-05
51.9741 | 2.817e-05
51.2818 | 1.904e-05
50.8355 | 1.6377e-05
50.4048 | 1.2193e-05
50.0463 | 4.9644e-06
49.7217 | 4.9644e-06
48.4036 | -5.3069e-06
48.6336 | -5.3069e-06
47.729 | -9.4916e-06
47.7791 | -1.1394e-05
47.526 | -1.7481e-05
46.4214 | -2.0904e-05
46.7209 | -2.3187e-05
45.3431 | -2.9654e-05
45.9249 | -3.0415e-05
44.4713 | -3.8404e-05
45.1505 | -4.2208e-05
44.562 | -4.0686e-05
44.749 | -4.1067e-05
43.8646 | -4.5251e-05
43.5472 | -4.7914e-05
43.9669 | -4.6012e-05
43.8819 | -4.5251e-05
43.4448 | -4.7534e-05
43.0419 | -4.9056e-05
43.1041 | -5.6284e-05
43.2296 | -5.4382e-05
43.4621 | -5.5903e-05
42.7804 | -5.4762e-05
42.8887 | -6.0468e-05
42.1151 | -6.199e-05
42.1774 | -6.3892e-05
42.6329 | -6.3512e-05
42.5361 | -6.5794e-05
42.0239 | -6.6175e-05
41.8415 | -6.9218e-05
41.6591 | -7.074e-05
41.4489 | -7.2261e-05
41.5055 | -7.074e-05
40.5699 | -7.3022e-05
40.9182 | -7.7587e-05
40.6729 | -7.7968e-05
41.1749 | -7.7587e-05
40.5641 | -7.987e-05
40.6324 | -8.2153e-05
40.1587 | -8.1011e-05
40.1923 | -8.7098e-05
40.1923 | -8.4055e-05
39.8608 | -8.4815e-05
40.0324 | -8.7478e-05
39.0312 | -8.9761e-05
39.8272 | -9.1663e-05
39.4259 | -9.2424e-05
39.1798 | -9.0902e-05
39.1856 | -9.2804e-05
38.9162 | -9.5848e-05
39.0196 | -9.6989e-05
38.865 | -9.7369e-05
38.6698 | -9.9652e-05
38.3257 | -0.00010346
38.3257 | -0.00010308
38.0045 | -0.00010422
37.9533 | -0.00010346
37.866 | -0.00010498
37.3896 | -0.00010726
37.4583 | -0.00011106
37.3721 | -0.00011068
37.5445 | -0.00010726
37.5445 | -0.00010726

## e
[5 empty] | 0.5% off-set | 1% off-set | 2% off-set | 5% off-set | 10% off-set | % off-set | Ms
540.7205 | 0.0014704 | 540.7205 | 0.0014704 | 0.0014772 | 0.0015392 | 0.0016012 | 0.0017252 | 0.0020962 | 0.0027172 | 0.5 | 293
540.2508 | 0.0014548 | 540.2508 | 0.0014548 | 0.001466 | 0.001528 | 0.00159 | 0.001714 | 0.002085 | 0.002706 | 1 | 292
539.0755 | 0.0014354 | 539.0755 | 0.0014354 | 0.0014381 | 0.0015001 | 0.0015621 | 0.0016861 | 0.0020571 | 0.0026781 | 2 | 290
538.8112 | 0.0014205 | 538.8112 | 0.0014205 | 0.0014319 | 0.0014939 | 0.0015559 | 0.0016799 | 0.0020509 | 0.0026719 | 5 | 288
537.8706 | 0.0014011 | 537.8706 | 0.0014011 | 0.0014095 | 0.0014715 | 0.0015335 | 0.0016575 | 0.0020285 | 0.0026495 | 10 | 286
536.9261 | 0.001387 | 536.9261 | 0.001387 | 0.0013871 | 0.0014491 | 0.0015111 | 0.0016351 | 0.0020061 | 0.0026271
536.4225 | 0.0013669 | 536.4225 | 0.0013669 | 0.0013752 | 0.0014372 | 0.0014992 | 0.0016232 | 0.0019942 | 0.0026152
535.6505 | 0.0013513 | 535.6505 | 0.0013513 | 0.0013569 | 0.0014189 | 0.0014809 | 0.0016049 | 0.0019759 | 0.0025969
534.9595 | 0.0013342 | 534.9595 | 0.0013342 | 0.0013405 | 0.0014025 | 0.0014645 | 0.0015885 | 0.0019595 | 0.0025805
534.1135 | 0.0013129 | 534.1135 | 0.0013129 | 0.0013204 | 0.0013824 | 0.0014444 | 0.0015684 | 0.0019394 | 0.0025604
533.7346 | 0.0013034 | 533.7346 | 0.0013034 | 0.0013114 | 0.0013734 | 0.0014354 | 0.0015594 | 0.0019304 | 0.0025514
532.366 | 0.0012805 | 532.366 | 0.0012805 | 0.0012789 | 0.0013409 | 0.0014029 | 0.0015269 | 0.0018979 | 0.0025189 | % off-set | off-set strain
532.0676 | 0.0012664 | 532.0676 | 0.0012664 | 0.0012718 | 0.0013338 | 0.0013958 | 0.0015198 | 0.0018908 | 0.0025118 | 0.5 | 6.2e-05
531.258 | 0.0012463 | 531.258 | 0.0012463 | 0.0012526 | 0.0013146 | 0.0013766 | 0.0015006 | 0.0018716 | 0.0024926 | 1 | 0.000124
530.3043 | 0.0012303 | 530.3043 | 0.0012303 | 0.00123 | 0.001292 | 0.001354 | 0.001478 | 0.001849 | 0.00247 | 2 | 0.000248
529.866 | 0.001214 | 529.866 | 0.001214 | 0.0012196 | 0.0012816 | 0.0013436 | 0.0014676 | 0.0018386 | 0.0024596 | 5 | 0.000619
528.9857 | 0.0011945 | 528.9857 | 0.0011945 | 0.0011987 | 0.0012607 | 0.0013227 | 0.0014467 | 0.0018177 | 0.0024387 | 10 | 0.00124
528.4443 | 0.0011786 | 528.4443 | 0.0011786 | 0.0011859 | 0.0012479 | 0.0013099 | 0.0014339 | 0.0018049 | 0.0024259
527.2208 | 0.0011592 | 527.2208 | 0.0011592 | 0.0011568 | 0.0012188 | 0.0012808 | 0.0014048 | 0.0017758 | 0.0023968
526.7673 | 0.0011432 | 526.7673 | 0.0011432 | 0.0011461 | 0.0012081 | 0.0012701 | 0.0013941 | 0.0017651 | 0.0023861
525.7756 | 0.0011265 | 525.7756 | 0.0011265 | 0.0011225 | 0.0011845 | 0.0012465 | 0.0013705 | 0.0017415 | 0.0023625
525.049 | 0.0011116 | 525.049 | 0.0011116 | 0.0011053 | 0.0011673 | 0.0012293 | 0.0013533 | 0.0017243 | 0.0023453
524.5144 | 0.0010884 | 524.5144 | 0.0010884 | 0.0010926 | 0.0011546 | 0.0012166 | 0.0013406 | 0.0017116 | 0.0023326
523.6215 | 0.0010766 | 523.6215 | 0.0010766 | 0.0010714 | 0.0011334 | 0.0011954 | 0.0013194 | 0.0016904 | 0.0023114
523.1309 | 0.0010595 | 523.1309 | 0.0010595 | 0.0010598 | 0.0011218 | 0.0011838 | 0.0013078 | 0.0016788 | 0.0022998
522.1823 | 0.001039 | 522.1823 | 0.001039 | 0.0010373 | 0.0010993 | 0.0011613 | 0.0012853 | 0.0016563 | 0.0022773
521.7393 | 0.0010237 | 521.7393 | 0.0010237 | 0.0010267 | 0.0010887 | 0.0011507 | 0.0012747 | 0.0016457 | 0.0022667
520.58 | 0.0010009 | 520.58 | 0.0010009 | 0.00099923 | 0.0010612 | 0.0011232 | 0.0012472 | 0.0016182 | 0.0022392
520.5209 | 0.00098912 | 520.5209 | 0.00098912 | 0.00099783 | 0.0010598 | 0.0011218 | 0.0012458 | 0.0016168 | 0.0022378
519.3094 | 0.00096629 | 519.3094 | 0.00096629 | 0.00096908 | 0.0010311 | 0.0010931 | 0.0012171 | 0.0015881 | 0.0022091
518.5629 | 0.00095298 | 518.5629 | 0.00095298 | 0.00095137 | 0.0010134 | 0.0010754 | 0.0011994 | 0.0015704 | 0.0021914
517.813 | 0.00093282 | 517.813 | 0.00093282 | 0.00093357 | 0.00099557 | 0.0010576 | 0.0011816 | 0.0015526 | 0.0021736
517.0511 | 0.00091456 | 517.0511 | 0.00091456 | 0.00091549 | 0.00097749 | 0.0010395 | 0.0011635 | 0.0015345 | 0.0021555
516.2379 | 0.00089782 | 516.2379 | 0.00089782 | 0.0008962 | 0.0009582 | 0.0010202 | 0.0011442 | 0.0015152 | 0.0021362
515.7057 | 0.00087651 | 515.7057 | 0.00087651 | 0.00088357 | 0.00094557 | 0.0010076 | 0.0011316 | 0.0015026 | 0.0021236
514.8068 | 0.00086586 | 514.8068 | 0.00086586 | 0.00086224 | 0.00092424 | 0.00098624 | 0.0011102 | 0.0014812 | 0.0021022
514.2001 | 0.00084608 | 514.2001 | 0.00084608 | 0.00084784 | 0.00090984 | 0.00097184 | 0.0010958 | 0.0014668 | 0.0020878
513.4861 | 0.00082782 | 513.4861 | 0.00082782 | 0.00083089 | 0.00089289 | 0.00095489 | 0.0010789 | 0.0014499 | 0.0020709
512.6459 | 0.00080918 | 512.6459 | 0.00080918 | 0.00081096 | 0.00087296 | 0.00093496 | 0.001059 | 0.00143 | 0.002051
511.75 | 0.0007913 | 511.75 | 0.0007913 | 0.0007897 | 0.0008517 | 0.0009137 | 0.0010377 | 0.0014087 | 0.0020297
511.3394 | 0.00077722 | 511.3394 | 0.00077722 | 0.00077995 | 0.00084195 | 0.00090395 | 0.001028 | 0.001399 | 0.00202
510.3282 | 0.00075858 | 510.3282 | 0.00075858 | 0.00075596 | 0.00081796 | 0.00087996 | 0.001004 | 0.001375 | 0.001996
510.2539 | 0.00074299 | 510.2539 | 0.00074299 | 0.0007542 | 0.0008162 | 0.0008782 | 0.0010022 | 0.0013732 | 0.0019942
508.4831 | 0.00071902 | 508.4831 | 0.00071902 | 0.00071217 | 0.00077417 | 0.00083617 | 0.00096017 | 0.0013312 | 0.0019522
508.0272 | 0.0007057 | 508.0272 | 0.0007057 | 0.00070135 | 0.00076335 | 0.00082535 | 0.00094935 | 0.0013204 | 0.0019414
507.6861 | 0.00068744 | 507.6861 | 0.00068744 | 0.00069326 | 0.00075526 | 0.00081726 | 0.00094126 | 0.0013123 | 0.0019333
506.6851 | 0.00067375 | 506.6851 | 0.00067375 | 0.00066951 | 0.00073151 | 0.00079351 | 0.00091751 | 0.0012885 | 0.0019095
506.1552 | 0.00065245 | 506.1552 | 0.00065245 | 0.00065693 | 0.00071893 | 0.00078093 | 0.00090493 | 0.0012759 | 0.0018969
505.4282 | 0.00063457 | 505.4282 | 0.00063457 | 0.00063968 | 0.00070168 | 0.00076368 | 0.00088768 | 0.0012587 | 0.0018797
504.6974 | 0.00062125 | 504.6974 | 0.00062125 | 0.00062234 | 0.00068434 | 0.00074634 | 0.00087034 | 0.0012413 | 0.0018623
503.5918 | 0.00059881 | 503.5918 | 0.00059881 | 0.0005961 | 0.0006581 | 0.0007201 | 0.0008441 | 0.0012151 | 0.0018361
503.1871 | 0.00058397 | 503.1871 | 0.00058397 | 0.0005865 | 0.0006485 | 0.0007105 | 0.0008345 | 0.0012055 | 0.0018265
502.2887 | 0.00056685 | 502.2887 | 0.00056685 | 0.00056518 | 0.00062718 | 0.00068918 | 0.00081318 | 0.0011842 | 0.0018052
501.5316 | 0.00054783 | 501.5316 | 0.00054783 | 0.00054721 | 0.00060921 | 0.00067121 | 0.00079521 | 0.0011662 | 0.0017872
500.915 | 0.00052957 | 500.915 | 0.00052957 | 0.00053258 | 0.00059458 | 0.00065658 | 0.00078058 | 0.0011516 | 0.0017726
499.745 | 0.00051093 | 499.745 | 0.00051093 | 0.00050482 | 0.00056682 | 0.00062882 | 0.00075282 | 0.0011238 | 0.0017448
499.4701 | 0.00049723 | 499.4701 | 0.00049723 | 0.0004983 | 0.0005603 | 0.0006223 | 0.0007463 | 0.0011173 | 0.0017383
498.3997 | 0.00047403 | 498.3997 | 0.00047403 | 0.0004729 | 0.0005349 | 0.0005969 | 0.0007209 | 0.0010919 | 0.0017129
498.2438 | 0.00045881 | 498.2438 | 0.00045881 | 0.0004692 | 0.0005312 | 0.0005932 | 0.0007172 | 0.0010882 | 0.0017092
497.1806 | 0.00044245 | 497.1806 | 0.00044245 | 0.00044397 | 0.00050597 | 0.00056797 | 0.00069197 | 0.001063 | 0.001684
496.344 | 0.00042495 | 496.344 | 0.00042495 | 0.00042411 | 0.00048611 | 0.00054811 | 0.00067211 | 0.0010431 | 0.0016641
495.4514 | 0.00040517 | 495.4514 | 0.00040517 | 0.00040293 | 0.00046493 | 0.00052693 | 0.00065093 | 0.0010219 | 0.0016429
494.9529 | 0.00038881 | 494.9529 | 0.00038881 | 0.0003911 | 0.0004531 | 0.0005151 | 0.0006391 | 0.0010101 | 0.0016311
494.2312 | 0.00037283 | 494.2312 | 0.00037283 | 0.00037398 | 0.00043598 | 0.00049798 | 0.00062198 | 0.00099298 | 0.001614
493.4867 | 0.00035229 | 493.4867 | 0.00035229 | 0.00035631 | 0.00041831 | 0.00048031 | 0.00060431 | 0.00097531 | 0.0015963
492.7163 | 0.00033555 | 492.7163 | 0.00033555 | 0.00033803 | 0.00040003 | 0.00046203 | 0.00058603 | 0.00095703 | 0.001578
491.7896 | 0.00031691 | 491.7896 | 0.00031691 | 0.00031604 | 0.00037804 | 0.00044004 | 0.00056404 | 0.00093504 | 0.001556
491.5398 | 0.00029941 | 491.5398 | 0.00029941 | 0.00031011 | 0.00037211 | 0.00043411 | 0.00055811 | 0.00092911 | 0.0015501
490.1205 | 0.00028077 | 490.1205 | 0.00028077 | 0.00027643 | 0.00033843 | 0.00040043 | 0.00052443 | 0.00089543 | 0.0015164
489.8115 | 0.00026746 | 489.8115 | 0.00026746 | 0.0002691 | 0.0003311 | 0.0003931 | 0.0005171 | 0.0008881 | 0.0015091
489.2119 | 0.00024653 | 489.2119 | 0.00024653 | 0.00025487 | 0.00031687 | 0.00037887 | 0.00050287 | 0.00087387 | 0.0014949
488.1829 | 0.00023018 | 488.1829 | 0.00023018 | 0.00023045 | 0.00029245 | 0.00035445 | 0.00047845 | 0.00084945 | 0.0014705
487.5233 | 0.00021115 | 487.5233 | 0.00021115 | 0.0002148 | 0.0002768 | 0.0003388 | 0.0004628 | 0.0008338 | 0.0014548
486.7962 | 0.00019442 | 486.7962 | 0.00019442 | 0.00019754 | 0.00025954 | 0.00032154 | 0.00044554 | 0.00081654 | 0.0014375
486.3525 | 0.00017806 | 486.3525 | 0.00017806 | 0.00018702 | 0.00024902 | 0.00031102 | 0.00043502 | 0.00080602 | 0.001427
484.9575 | 0.00015371 | 484.9575 | 0.00015371 | 0.00015391 | 0.00021591 | 0.00027791 | 0.00040191 | 0.00077291 | 0.0013939
484.562 | 0.0001423 | 484.562 | 0.0001423 | 0.00014453 | 0.00020653 | 0.00026853 | 0.00039253 | 0.00076353 | 0.0013845
483.8714 | 0.0001229 | 483.8714 | 0.0001229 | 0.00012814 | 0.00019014 | 0.00025214 | 0.00037614 | 0.00074714 | 0.0013681
483.1625 | 0.00010844 | 483.1625 | 0.00010844 | 0.00011132 | 0.00017332 | 0.00023532 | 0.00035932 | 0.00073032 | 0.0013513
482.2665 | 8.8658e-05 | 482.2665 | 8.8658e-05 | 9.0055e-05 | 0.00015206 | 0.00021406 | 0.00033806 | 0.00070906 | 0.0013301
481.6875 | 7.3441e-05 | 481.6875 | 7.3441e-05 | 7.6315e-05 | 0.00013832 | 0.00020032 | 0.00032432 | 0.00069532 | 0.0013163
480.8775 | 5.2898e-05 | 480.8775 | 5.2898e-05 | 5.7092e-05 | 0.00011909 | 0.00018109 | 0.00030509 | 0.00067609 | 0.0012971
480.0105 | 3.7301e-05 | 480.0105 | 3.7301e-05 | 3.652e-05 | 9.852e-05 | 0.00016052 | 0.00028452 | 0.00065552 | 0.0012765
479.5546 | 1.9421e-05 | 479.5546 | 1.9421e-05 | 2.57e-05 | 8.77e-05 | 0.0001497 | 0.0002737 | 0.0006447 | 0.0012657
478.6167 | 7.7986e-07 | 478.6167 | 7.7986e-07 | 3.445e-06 | 6.5445e-05 | 0.00012745 | 0.00025145 | 0.00062245 | 0.0012434
477.8507 | -1.8241e-05 | 477.8507 | -1.8241e-05 | -1.4733e-05 | 4.7267e-05 | 0.00010927 | 0.00023327 | 0.00060427 | 0.0012253
477.2224 | -3.6502e-05 | 477.2224 | -3.6502e-05 | -2.9641e-05 | 3.2359e-05 | 9.4359e-05 | 0.00021836 | 0.00058936 | 0.0012104
476.3212 | -4.9816e-05 | 476.3212 | -4.9816e-05 | -5.1027e-05 | 1.0973e-05 | 7.2973e-05 | 0.00019697 | 0.00056797 | 0.001189
475.8837 | -6.7696e-05 | 475.8837 | -6.7696e-05 | -6.1411e-05 | 5.8942e-07 | 6.2589e-05 | 0.00018659 | 0.00055759 | 0.0011786
475.2514 | -8.7098e-05 | 475.2514 | -8.7098e-05 | -7.6415e-05 | -1.4415e-05 | 4.7585e-05 | 0.00017159 | 0.00054259 | 0.0011636
474.4019 | -0.0001046 | 474.4019 | -0.0001046 | -9.6572e-05 | -3.4572e-05 | 2.7428e-05 | 0.00015143 | 0.00052243 | 0.0011434
473.2268 | -0.00012438 | 473.2268 | -0.00012438 | -0.00012446 | -6.2458e-05 | -4.5787e-07 | 0.00012354 | 0.00049454 | 0.0011155
472.8861 | -0.00013998 | 472.8861 | -0.00013998 | -0.00013254 | -7.0542e-05 | -8.5419e-06 | 0.00011546 | 0.00048646 | 0.0011075
471.9313 | -0.00015634 | 471.9313 | -0.00015634 | -0.0001552 | -9.3199e-05 | -3.1199e-05 | 9.2801e-05 | 0.0004638 | 0.0010848
471.1373 | -0.00017383 | 471.1373 | -0.00017383 | -0.00017404 | -0.00011204 | -5.0043e-05 | 7.3957e-05 | 0.00044496 | 0.001066
470.5268 | -0.00019286 | 470.5268 | -0.00019286 | -0.00018853 | -0.00012653 | -6.4528e-05 | 5.9472e-05 | 0.00043047 | 0.0010515
469.7628 | -0.00020731 | 469.7628 | -0.00020731 | -0.00020666 | -0.00014466 | -8.266e-05 | 4.134e-05 | 0.00041234 | 0.0010333
469.1779 | -0.00022405 | 469.1779 | -0.00022405 | -0.00022054 | -0.00015854 | -9.6538e-05 | 2.7462e-05 | 0.00039846 | 0.0010195
468.1811 | -0.00024612 | 468.1811 | -0.00024612 | -0.00024419 | -0.00018219 | -0.00012019 | 3.808e-06 | 0.00037481 | 0.00099581
467.8438 | -0.00025791 | 467.8438 | -0.00025791 | -0.0002522 | -0.0001902 | -0.0001282 | -4.1978e-06 | 0.0003668 | 0.0009878
466.7075 | -0.00028264 | 466.7075 | -0.00028264 | -0.00027916 | -0.00021716 | -0.00015516 | -3.1161e-05 | 0.00033984 | 0.00096084
466.0324 | -0.00029557 | 466.0324 | -0.00029557 | -0.00029518 | -0.00023318 | -0.00017118 | -4.7182e-05 | 0.00032382 | 0.00094482
465.2035 | -0.00031497 | 465.2035 | -0.00031497 | -0.00031485 | -0.00025285 | -0.00019085 | -6.6852e-05 | 0.00030415 | 0.00092515
464.6368 | -0.00033019 | 464.6368 | -0.00033019 | -0.0003283 | -0.0002663 | -0.0002043 | -8.0298e-05 | 0.0002907 | 0.0009117
463.8001 | -0.00034617 | 463.8001 | -0.00034617 | -0.00034815 | -0.00028615 | -0.00022415 | -0.00010015 | 0.00027085 | 0.00089185
463.2705 | -0.00036899 | 463.2705 | -0.00036899 | -0.00036072 | -0.00029872 | -0.00023672 | -0.00011272 | 0.00025828 | 0.00087928
462.3321 | -0.00038231 | 462.3321 | -0.00038231 | -0.00038299 | -0.00032099 | -0.00025899 | -0.00013499 | 0.00023601 | 0.00085701
461.5283 | -0.00040285 | 461.5283 | -0.00040285 | -0.00040206 | -0.00034006 | -0.00027806 | -0.00015406 | 0.00021694 | 0.00083794
460.8712 | -0.00041616 | 460.8712 | -0.00041616 | -0.00041766 | -0.00035566 | -0.00029366 | -0.00016966 | 0.00020134 | 0.00082234
460.1272 | -0.00043785 | 460.1272 | -0.00043785 | -0.00043531 | -0.00037331 | -0.00031131 | -0.00018731 | 0.00018369 | 0.00080469
459.6839 | -0.00045535 | 459.6839 | -0.00045535 | -0.00044583 | -0.00038383 | -0.00032183 | -0.00019783 | 0.00017317 | 0.00079417
458.5976 | -0.00047247 | 458.5976 | -0.00047247 | -0.00047161 | -0.00040961 | -0.00034761 | -0.00022361 | 0.00014739 | 0.00076839
458.0337 | -0.00048883 | 458.0337 | -0.00048883 | -0.00048499 | -0.00042299 | -0.00036099 | -0.00023699 | 0.00013401 | 0.00075501
457.3835 | -0.0005048 | 457.3835 | -0.0005048 | -0.00050042 | -0.00043842 | -0.00037642 | -0.00025242 | 0.00011858 | 0.00073958
456.2889 | -0.00052497 | 456.2889 | -0.00052497 | -0.00052639 | -0.00046439 | -0.00040239 | -0.00027839 | 9.2605e-05 | 0.00071361
455.8901 | -0.00054056 | 455.8901 | -0.00054056 | -0.00053586 | -0.00047386 | -0.00041186 | -0.00028786 | 8.3143e-05 | 0.00070414
454.8254 | -0.00056263 | 454.8254 | -0.00056263 | -0.00056112 | -0.00049912 | -0.00043712 | -0.00031312 | 5.7877e-05 | 0.00067888
454.3364 | -0.00057594 | 454.3364 | -0.00057594 | -0.00057273 | -0.00051073 | -0.00044873 | -0.00032473 | 4.6273e-05 | 0.00066727
453.5606 | -0.00059268 | 453.5606 | -0.00059268 | -0.00059114 | -0.00052914 | -0.00046714 | -0.00034314 | 2.7862e-05 | 0.00064886
452.808 | -0.00060866 | 452.808 | -0.00060866 | -0.000609 | -0.000547 | -0.000485 | -0.000361 | 1.0005e-05 | 0.000631
452.115 | -0.00062844 | 452.115 | -0.00062844 | -0.00062544 | -0.00056344 | -0.00050144 | -0.00037744 | -6.4413e-06 | 0.00061456
451.2035 | -0.00064518 | 451.2035 | -0.00064518 | -0.00064707 | -0.00058507 | -0.00052307 | -0.00039907 | -2.8072e-05 | 0.00059293
450.9889 | -0.00066002 | 450.9889 | -0.00066002 | -0.00065216 | -0.00059016 | -0.00052816 | -0.00040416 | -3.3164e-05 | 0.00058784
449.7455 | -0.00068284 | 449.7455 | -0.00068284 | -0.00068167 | -0.00061967 | -0.00055767 | -0.00043367 | -6.267e-05 | 0.00055833
449.1312 | -0.0006992 | 449.1312 | -0.0006992 | -0.00069625 | -0.00063425 | -0.00057225 | -0.00044825 | -7.7246e-05 | 0.00054375
448.4375 | -0.00071822 | 448.4375 | -0.00071822 | -0.00071271 | -0.00065071 | -0.00058871 | -0.00046471 | -9.3709e-05 | 0.00052729
447.4645 | -0.00073534 | 447.4645 | -0.00073534 | -0.0007358 | -0.0006738 | -0.0006118 | -0.0004878 | -0.0001168 | 0.0005042
447.0464 | -0.00075398 | 447.0464 | -0.00075398 | -0.00074572 | -0.00068372 | -0.00062172 | -0.00049772 | -0.00012672 | 0.00049428
446.2504 | -0.0007673 | 446.2504 | -0.0007673 | -0.00076461 | -0.00070261 | -0.00064061 | -0.00051661 | -0.00014561 | 0.00047539
445.2126 | -0.00078784 | 445.2126 | -0.00078784 | -0.00078923 | -0.00072723 | -0.00066523 | -0.00054123 | -0.00017023 | 0.00045077
444.6542 | -0.00080648 | 444.6542 | -0.00080648 | -0.00080248 | -0.00074048 | -0.00067848 | -0.00055448 | -0.00018348 | 0.00043752
444.1638 | -0.00082093 | 444.1638 | -0.00082093 | -0.00081412 | -0.00075212 | -0.00069012 | -0.00056612 | -0.00019512 | 0.00042588
443.1368 | -0.00084262 | 443.1368 | -0.00084262 | -0.00083849 | -0.00077649 | -0.00071449 | -0.00059049 | -0.00021949 | 0.00040151
442.5628 | -0.00085708 | 442.5628 | -0.00085708 | -0.00085211 | -0.00079011 | -0.00072811 | -0.00060411 | -0.00023311 | 0.00038789
441.8187 | -0.00087648 | 441.8187 | -0.00087648 | -0.00086977 | -0.00080777 | -0.00074577 | -0.00062177 | -0.00025077 | 0.00037023
440.742 | -0.0008936 | 440.742 | -0.0008936 | -0.00089532 | -0.00083332 | -0.00077132 | -0.00064732 | -0.00027632 | 0.00034468
440.1638 | -0.000913 | 440.1638 | -0.000913 | -0.00090904 | -0.00084704 | -0.00078504 | -0.00066104 | -0.00029004 | 0.00033096
439.1624 | -0.00092936 | 439.1624 | -0.00092936 | -0.00093281 | -0.00087081 | -0.00080881 | -0.00068481 | -0.00031381 | 0.00030719
438.603 | -0.00094724 | 438.603 | -0.00094724 | -0.00094608 | -0.00088408 | -0.00082208 | -0.00069808 | -0.00032708 | 0.00029392
437.7783 | -0.00096474 | 437.7783 | -0.00096474 | -0.00096565 | -0.00090365 | -0.00084165 | -0.00071765 | -0.00034665 | 0.00027435
437.1281 | -0.00098071 | 437.1281 | -0.00098071 | -0.00098108 | -0.00091908 | -0.00085708 | -0.00073308 | -0.00036208 | 0.00025892
436.4887 | -0.00099897 | 436.4887 | -0.00099897 | -0.00099625 | -0.00093425 | -0.00087225 | -0.00074825 | -0.00037725 | 0.00024375
435.7471 | -0.0010134 | 435.7471 | -0.0010134 | -0.0010139 | -0.00095185 | -0.00088985 | -0.00076585 | -0.00039485 | 0.00022615
435.0206 | -0.001034 | 435.0206 | -0.001034 | -0.0010311 | -0.00096909 | -0.00090709 | -0.00078309 | -0.00041209 | 0.00020891
434.1613 | -0.0010503 | 434.1613 | -0.0010503 | -0.0010515 | -0.00098948 | -0.00092748 | -0.00080348 | -0.00043248 | 0.00018852
433.707 | -0.0010694 | 433.707 | -0.0010694 | -0.0010623 | -0.0010003 | -0.00093826 | -0.00081426 | -0.00044326 | 0.00017774
432.7375 | -0.0010872 | 432.7375 | -0.0010872 | -0.0010853 | -0.0010233 | -0.00096127 | -0.00083727 | -0.00046627 | 0.00015473
432.4081 | -0.0011017 | 432.4081 | -0.0011017 | -0.0010931 | -0.0010311 | -0.00096908 | -0.00084508 | -0.00047408 | 0.00014692
431.1957 | -0.0011203 | 431.1957 | -0.0011203 | -0.0011219 | -0.0010599 | -0.00099786 | -0.00087386 | -0.00050286 | 0.00011814
430.7831 | -0.0011344 | 430.7831 | -0.0011344 | -0.0011316 | -0.0010696 | -0.0010076 | -0.00088365 | -0.00051265 | 0.00010835
429.8505 | -0.0011591 | 429.8505 | -0.0011591 | -0.0011538 | -0.0010918 | -0.0010298 | -0.00090578 | -0.00053478 | 8.6222e-05
429.494 | -0.0011724 | 429.494 | -0.0011724 | -0.0011622 | -0.0011002 | -0.0010382 | -0.00091424 | -0.00054324 | 7.7763e-05
428.6978 | -0.0011922 | 428.6978 | -0.0011922 | -0.0011811 | -0.0011191 | -0.0010571 | -0.00093313 | -0.00056213 | 5.8869e-05
427.7384 | -0.0012055 | 427.7384 | -0.0012055 | -0.0012039 | -0.0011419 | -0.0010799 | -0.0009559 | -0.0005849 | 3.6103e-05
427.0025 | -0.0012261 | 427.0025 | -0.0012261 | -0.0012214 | -0.0011594 | -0.0010974 | -0.00097336 | -0.00060236 | 1.864e-05
425.8604 | -0.0012455 | 425.8604 | -0.0012455 | -0.0012485 | -0.0011865 | -0.0011245 | -0.0010005 | -0.00062946 | -8.4638e-06
425.6819 | -0.0012596 | 425.6819 | -0.0012596 | -0.0012527 | -0.0011907 | -0.0011287 | -0.0010047 | -0.0006337 | -1.2698e-05
424.3915 | -0.0012805 | 424.3915 | -0.0012805 | -0.0012833 | -0.0012213 | -0.0011593 | -0.0010353 | -0.00066432 | -4.332e-05
424.1675 | -0.0012968 | 424.1675 | -0.0012968 | -0.0012886 | -0.0012266 | -0.0011646 | -0.0010406 | -0.00066963 | -4.8635e-05
423.2407 | -0.001314 | 423.2407 | -0.001314 | -0.0013106 | -0.0012486 | -0.0011866 | -0.0010626 | -0.00069163 | -7.0628e-05
422.162 | -0.0013296 | 422.162 | -0.0013296 | -0.0013362 | -0.0012742 | -0.0012122 | -0.0010882 | -0.00071723 | -9.6227e-05
421.7021 | -0.0013455 | 421.7021 | -0.0013455 | -0.0013471 | -0.0012851 | -0.0012231 | -0.0010991 | -0.00072814 | -0.00010714
420.653 | -0.0013634 | 420.653 | -0.0013634 | -0.001372 | -0.00131 | -0.001248 | -0.001124 | -0.00075304 | -0.00013204
420.2885 | -0.0013786 | 420.2885 | -0.0013786 | -0.0013807 | -0.0013187 | -0.0012567 | -0.0011327 | -0.00076169 | -0.00014069
419.8206 | -0.0013984 | 419.8206 | -0.0013984 | -0.0013918 | -0.0013298 | -0.0012678 | -0.0011438 | -0.00077279 | -0.00015179
418.9196 | -0.0014136 | 418.9196 | -0.0014136 | -0.0014132 | -0.0013512 | -0.0012892 | -0.0011652 | -0.00079417 | -0.00017317
417.9496 | -0.0014357 | 417.9496 | -0.0014357 | -0.0014362 | -0.0013742 | -0.0013122 | -0.0011882 | -0.00081718 | -0.00019618
417.3219 | -0.0014498 | 417.3219 | -0.0014498 | -0.0014511 | -0.0013891 | -0.0013271 | -0.0012031 | -0.00083208 | -0.00021108
416.2636 | -0.0014684 | 416.2636 | -0.0014684 | -0.0014762 | -0.0014142 | -0.0013522 | -0.0012282 | -0.0008572 | -0.0002362
415.8222 | -0.0014836 | 415.8222 | -0.0014836 | -0.0014867 | -0.0014247 | -0.0013627 | -0.0012387 | -0.00086767 | -0.00024667
415.2473 | -0.001503 | 415.2473 | -0.001503 | -0.0015003 | -0.0014383 | -0.0013763 | -0.0012523 | -0.00088131 | -0.00026031
414.0972 | -0.0015217 | 414.0972 | -0.0015217 | -0.0015276 | -0.0014656 | -0.0014036 | -0.0012796 | -0.0009086 | -0.0002876
413.6253 | -0.0015411 | 413.6253 | -0.0015411 | -0.0015388 | -0.0014768 | -0.0014148 | -0.0012908 | -0.0009198 | -0.0002988
412.6879 | -0.0015601 | 412.6879 | -0.0015601 | -0.001561 | -0.001499 | -0.001437 | -0.001313 | -0.00094205 | -0.00032105
412.4438 | -0.0015704 | 412.4438 | -0.0015704 | -0.0015668 | -0.0015048 | -0.0014428 | -0.0013188 | -0.00094784 | -0.00032684
411.2053 | -0.0015959 | 411.2053 | -0.0015959 | -0.0015962 | -0.0015342 | -0.0014722 | -0.0013482 | -0.00097723 | -0.00035623
410.5763 | -0.0016088 | 410.5763 | -0.0016088 | -0.0016112 | -0.0015492 | -0.0014872 | -0.0013632 | -0.00099216 | -0.00037116
409.8365 | -0.0016286 | 409.8365 | -0.0016286 | -0.0016287 | -0.0015667 | -0.0015047 | -0.0013807 | -0.0010097 | -0.00038871
408.9551 | -0.0016461 | 408.9551 | -0.0016461 | -0.0016496 | -0.0015876 | -0.0015256 | -0.0014016 | -0.0010306 | -0.00040962
408.3604 | -0.0016613 | 408.3604 | -0.0016613 | -0.0016637 | -0.0016017 | -0.0015397 | -0.0014157 | -0.0010447 | -0.00042374
407.887 | -0.0016807 | 407.887 | -0.0016807 | -0.001675 | -0.001613 | -0.001551 | -0.001427 | -0.001056 | -0.00043497
407.0739 | -0.0016951 | 407.0739 | -0.0016951 | -0.0016943 | -0.0016323 | -0.0015703 | -0.0014463 | -0.0010753 | -0.00045427
405.917 | -0.0017176 | 405.917 | -0.0017176 | -0.0017217 | -0.0016597 | -0.0015977 | -0.0014737 | -0.0011027 | -0.00048172
405.6042 | -0.0017332 | 405.6042 | -0.0017332 | -0.0017291 | -0.0016671 | -0.0016051 | -0.0014811 | -0.0011101 | -0.00048914
404.5079 | -0.0017518 | 404.5079 | -0.0017518 | -0.0017552 | -0.0016932 | -0.0016312 | -0.0015072 | -0.0011362 | -0.00051516
403.8202 | -0.0017674 | 403.8202 | -0.0017674 | -0.0017715 | -0.0017095 | -0.0016475 | -0.0015235 | -0.0011525 | -0.00053148
403.1857 | -0.0017868 | 403.1857 | -0.0017868 | -0.0017865 | -0.0017245 | -0.0016625 | -0.0015385 | -0.0011675 | -0.00054653
402.1382 | -0.0018051 | 402.1382 | -0.0018051 | -0.0018114 | -0.0017494 | -0.0016874 | -0.0015634 | -0.0011924 | -0.00057139
401.932 | -0.0018203 | 401.932 | -0.0018203 | -0.0018163 | -0.0017543 | -0.0016923 | -0.0015683 | -0.0011973 | -0.00057628
401.3623 | -0.0018397 | 401.3623 | -0.0018397 | -0.0018298 | -0.0017678 | -0.0017058 | -0.0015818 | -0.0012108 | -0.0005898
400.7731 | -0.0018561 | 400.7731 | -0.0018561 | -0.0018438 | -0.0017818 | -0.0017198 | -0.0015958 | -0.0012248 | -0.00060378
399.1934 | -0.0018709 | 399.1934 | -0.0018709 | -0.0018813 | -0.0018193 | -0.0017573 | -0.0016333 | -0.0012623 | -0.00064127
398.6651 | -0.0018899 | 398.6651 | -0.0018899 | -0.0018938 | -0.0018318 | -0.0017698 | -0.0016458 | -0.0012748 | -0.00065381
398.2438 | -0.0019086 | 398.2438 | -0.0019086 | -0.0019038 | -0.0018418 | -0.0017798 | -0.0016558 | -0.0012848 | -0.0006638
397.5663 | -0.0019249 | 397.5663 | -0.0019249 | -0.0019199 | -0.0018579 | -0.0017959 | -0.0016719 | -0.0013009 | -0.00067988
396.9383 | -0.0019409 | 396.9383 | -0.0019409 | -0.0019348 | -0.0018728 | -0.0018108 | -0.0016868 | -0.0013158 | -0.00069478
395.4366 | -0.0019603 | 395.4366 | -0.0019603 | -0.0019704 | -0.0019084 | -0.0018464 | -0.0017224 | -0.0013514 | -0.00073042
395.0614 | -0.0019805 | 395.0614 | -0.0019805 | -0.0019793 | -0.0019173 | -0.0018553 | -0.0017313 | -0.0013603 | -0.00073932
394.2869 | -0.0019976 | 394.2869 | -0.0019976 | -0.0019977 | -0.0019357 | -0.0018737 | -0.0017497 | -0.0013787 | -0.0007577
393.7578 | -0.0020124 | 393.7578 | -0.0020124 | -0.0020103 | -0.0019483 | -0.0018863 | -0.0017623 | -0.0013913 | -0.00077026
392.9028 | -0.0020333 | 392.9028 | -0.0020333 | -0.0020305 | -0.0019685 | -0.0019065 | -0.0017825 | -0.0014115 | -0.00079055
392.067 | -0.0020508 | 392.067 | -0.0020508 | -0.0020504 | -0.0019884 | -0.0019264 | -0.0018024 | -0.0014314 | -0.00081038
391.2039 | -0.0020687 | 391.2039 | -0.0020687 | -0.0020709 | -0.0020089 | -0.0019469 | -0.0018229 | -0.0014519 | -0.00083086
390.839 | -0.0020839 | 390.839 | -0.0020839 | -0.0020795 | -0.0020175 | -0.0019555 | -0.0018315 | -0.0014605 | -0.00083952
389.9063 | -0.0021052 | 389.9063 | -0.0021052 | -0.0021017 | -0.0020397 | -0.0019777 | -0.0018537 | -0.0014827 | -0.00086165
389.1039 | -0.0021227 | 389.1039 | -0.0021227 | -0.0021207 | -0.0020587 | -0.0019967 | -0.0018727 | -0.0015017 | -0.00088069
388.7661 | -0.0021372 | 388.7661 | -0.0021372 | -0.0021287 | -0.0020667 | -0.0020047 | -0.0018807 | -0.0015097 | -0.00088871
387.4986 | -0.0021558 | 387.4986 | -0.0021558 | -0.0021588 | -0.0020968 | -0.0020348 | -0.0019108 | -0.0015398 | -0.00091879
387.4332 | -0.0021722 | 387.4332 | -0.0021722 | -0.0021603 | -0.0020983 | -0.0020363 | -0.0019123 | -0.0015413 | -0.00092034
386.2648 | -0.0021905 | 386.2648 | -0.0021905 | -0.0021881 | -0.0021261 | -0.0020641 | -0.0019401 | -0.0015691 | -0.00094807
385.1926 | -0.0022061 | 385.1926 | -0.0022061 | -0.0022135 | -0.0021515 | -0.0020895 | -0.0019655 | -0.0015945 | -0.00097351
384.7577 | -0.0022251 | 384.7577 | -0.0022251 | -0.0022238 | -0.0021618 | -0.0020998 | -0.0019758 | -0.0016048 | -0.00098383
383.9656 | -0.0022426 | 383.9656 | -0.0022426 | -0.0022426 | -0.0021806 | -0.0021186 | -0.0019946 | -0.0016236 | -0.0010026
383.3581 | -0.0022582 | 383.3581 | -0.0022582 | -0.002257 | -0.002195 | -0.002133 | -0.002009 | -0.001638 | -0.001017
382.4112 | -0.002278 | 382.4112 | -0.002278 | -0.0022795 | -0.0022175 | -0.0021555 | -0.0020315 | -0.0016605 | -0.0010395
382.1226 | -0.0022913 | 382.1226 | -0.0022913 | -0.0022864 | -0.0022244 | -0.0021624 | -0.0020384 | -0.0016674 | -0.0010464
380.9832 | -0.0023145 | 380.9832 | -0.0023145 | -0.0023134 | -0.0022514 | -0.0021894 | -0.0020654 | -0.0016944 | -0.0010734
380.3633 | -0.0023301 | 380.3633 | -0.0023301 | -0.0023281 | -0.0022661 | -0.0022041 | -0.0020801 | -0.0017091 | -0.0010881
379.3811 | -0.0023487 | 379.3811 | -0.0023487 | -0.0023514 | -0.0022894 | -0.0022274 | -0.0021034 | -0.0017324 | -0.0011114
378.9688 | -0.0023636 | 378.9688 | -0.0023636 | -0.0023612 | -0.0022992 | -0.0022372 | -0.0021132 | -0.0017422 | -0.0011212
378.3368 | -0.0023837 | 378.3368 | -0.0023837 | -0.0023762 | -0.0023142 | -0.0022522 | -0.0021282 | -0.0017572 | -0.0011362
377.4961 | -0.0024016 | 377.4961 | -0.0024016 | -0.0023961 | -0.0023341 | -0.0022721 | -0.0021481 | -0.0017771 | -0.0011561
376.4088 | -0.0024164 | 376.4088 | -0.0024164 | -0.0024219 | -0.0023599 | -0.0022979 | -0.0021739 | -0.0018029 | -0.0011819
375.68 | -0.0024396 | 375.68 | -0.0024396 | -0.0024392 | -0.0023772 | -0.0023152 | -0.0021912 | -0.0018202 | -0.0011992
375.1475 | -0.0024491 | 375.1475 | -0.0024491 | -0.0024519 | -0.0023899 | -0.0023279 | -0.0022039 | -0.0018329 | -0.0012119
374.1438 | -0.0024727 | 374.1438 | -0.0024727 | -0.0024757 | -0.0024137 | -0.0023517 | -0.0022277 | -0.0018567 | -0.0012357
373.8465 | -0.002486 | 373.8465 | -0.002486 | -0.0024828 | -0.0024208 | -0.0023588 | -0.0022348 | -0.0018638 | -0.0012428
372.8391 | -0.0025077 | 372.8391 | -0.0025077 | -0.0025067 | -0.0024447 | -0.0023827 | -0.0022587 | -0.0018877 | -0.0012667
372.0241 | -0.002526 | 372.0241 | -0.002526 | -0.002526 | -0.002464 | -0.002402 | -0.002278 | -0.001907 | -0.001286
371.5605 | -0.0025431 | 371.5605 | -0.0025431 | -0.002537 | -0.002475 | -0.002413 | -0.002289 | -0.001918 | -0.001297
370.6096 | -0.0025625 | 370.6096 | -0.0025625 | -0.0025596 | -0.0024976 | -0.0024356 | -0.0023116 | -0.0019406 | -0.0013196
370.1613 | -0.0025758 | 370.1613 | -0.0025758 | -0.0025702 | -0.0025082 | -0.0024462 | -0.0023222 | -0.0019512 | -0.0013302
368.8195 | -0.0025952 | 368.8195 | -0.0025952 | -0.002602 | -0.00254 | -0.002478 | -0.002354 | -0.001983 | -0.001362
368.4792 | -0.002612 | 368.4792 | -0.002612 | -0.0026101 | -0.0025481 | -0.0024861 | -0.0023621 | -0.0019911 | -0.0013701
367.6166 | -0.002634 | 367.6166 | -0.002634 | -0.0026306 | -0.0025686 | -0.0025066 | -0.0023826 | -0.0020116 | -0.0013906
366.9122 | -0.0026496 | 366.9122 | -0.0026496 | -0.0026473 | -0.0025853 | -0.0025233 | -0.0023993 | -0.0020283 | -0.0014073
366.1496 | -0.0026664 | 366.1496 | -0.0026664 | -0.0026654 | -0.0026034 | -0.0025414 | -0.0024174 | -0.0020464 | -0.0014254
365.3827 | -0.0026842 | 365.3827 | -0.0026842 | -0.0026836 | -0.0026216 | -0.0025596 | -0.0024356 | -0.0020646 | -0.0014436
364.8873 | -0.0027002 | 364.8873 | -0.0027002 | -0.0026954 | -0.0026334 | -0.0025714 | -0.0024474 | -0.0020764 | -0.0014554
364.0039 | -0.0027204 | 364.0039 | -0.0027204 | -0.0027163 | -0.0026543 | -0.0025923 | -0.0024683 | -0.0020973 | -0.0014763
363.7289 | -0.0027348 | 363.7289 | -0.0027348 | -0.0027228 | -0.0026608 | -0.0025988 | -0.0024748 | -0.0021038 | -0.0014828
362.1473 | -0.0027546 | 362.1473 | -0.0027546 | -0.0027604 | -0.0026984 | -0.0026364 | -0.0025124 | -0.0021414 | -0.0015204
361.7322 | -0.0027717 | 361.7322 | -0.0027717 | -0.0027702 | -0.0027082 | -0.0026462 | -0.0025222 | -0.0021512 | -0.0015302
360.9138 | -0.0027892 | 360.9138 | -0.0027892 | -0.0027896 | -0.0027276 | -0.0026656 | -0.0025416 | -0.0021706 | -0.0015496
360.6463 | -0.0028052 | 360.6463 | -0.0028052 | -0.002796 | -0.002734 | -0.002672 | -0.002548 | -0.002177 | -0.001556
359.575 | -0.0028258 | 359.575 | -0.0028258 | -0.0028214 | -0.0027594 | -0.0026974 | -0.0025734 | -0.0022024 | -0.0015814
358.888 | -0.0028414 | 358.888 | -0.0028414 | -0.0028377 | -0.0027757 | -0.0027137 | -0.0025897 | -0.0022187 | -0.0015977
358.5543 | -0.0028596 | 358.5543 | -0.0028596 | -0.0028456 | -0.0027836 | -0.0027216 | -0.0025976 | -0.0022266 | -0.0016056
357.3191 | -0.0028783 | 357.3191 | -0.0028783 | -0.0028749 | -0.0028129 | -0.0027509 | -0.0026269 | -0.0022559 | -0.0016349
356.6583 | -0.002895 | 356.6583 | -0.002895 | -0.0028906 | -0.0028286 | -0.0027666 | -0.0026426 | -0.0022716 | -0.0016506
355.9083 | -0.0029178 | 355.9083 | -0.0029178 | -0.0029084 | -0.0028464 | -0.0027844 | -0.0026604 | -0.0022894 | -0.0016684
355.2787 | -0.0029273 | 355.2787 | -0.0029273 | -0.0029234 | -0.0028614 | -0.0027994 | -0.0026754 | -0.0023044 | -0.0016834
354.5708 | -0.0029502 | 354.5708 | -0.0029502 | -0.0029402 | -0.0028782 | -0.0028162 | -0.0026922 | -0.0023212 | -0.0017002
353.5284 | -0.0029677 | 353.5284 | -0.0029677 | -0.0029649 | -0.0029029 | -0.0028409 | -0.0027169 | -0.0023459 | -0.0017249
352.7853 | -0.0029829 | 352.7853 | -0.0029829 | -0.0029825 | -0.0029205 | -0.0028585 | -0.0027345 | -0.0023635 | -0.0017425
352.1273 | -0.0030015 | 352.1273 | -0.0030015 | -0.0029982 | -0.0029362 | -0.0028742 | -0.0027502 | -0.0023792 | -0.0017582
351.5274 | -0.0030171 | 351.5274 | -0.0030171 | -0.0030124 | -0.0029504 | -0.0028884 | -0.0027644 | -0.0023934 | -0.0017724
350.6203 | -0.0030399 | 350.6203 | -0.0030399 | -0.0030339 | -0.0029719 | -0.0029099 | -0.0027859 | -0.0024149 | -0.0017939
350.1409 | -0.0030544 | 350.1409 | -0.0030544 | -0.0030453 | -0.0029833 | -0.0029213 | -0.0027973 | -0.0024263 | -0.0018053
349.0302 | -0.0030719 | 349.0302 | -0.0030719 | -0.0030716 | -0.0030096 | -0.0029476 | -0.0028236 | -0.0024526 | -0.0018316
348.6051 | -0.0030875 | 348.6051 | -0.0030875 | -0.0030817 | -0.0030197 | -0.0029577 | -0.0028337 | -0.0024627 | -0.0018417
347.5482 | -0.003108 | 347.5482 | -0.003108 | -0.0031068 | -0.0030448 | -0.0029828 | -0.0028588 | -0.0024878 | -0.0018668
346.9243 | -0.0031252 | 346.9243 | -0.0031252 | -0.0031216 | -0.0030596 | -0.0029976 | -0.0028736 | -0.0025026 | -0.0018816
346.2337 | -0.0031408 | 346.2337 | -0.0031408 | -0.003138 | -0.003076 | -0.003014 | -0.00289 | -0.002519 | -0.001898
345.562 | -0.003164 | 345.562 | -0.003164 | -0.0031539 | -0.0030919 | -0.0030299 | -0.0029059 | -0.0025349 | -0.0019139
344.6913 | -0.0031777 | 344.6913 | -0.0031777 | -0.0031746 | -0.0031126 | -0.0030506 | -0.0029266 | -0.0025556 | -0.0019346
343.5273 | -0.0031997 | 343.5273 | -0.0031997 | -0.0032022 | -0.0031402 | -0.0030782 | -0.0029542 | -0.0025832 | -0.0019622
343.0037 | -0.0032096 | 343.0037 | -0.0032096 | -0.0032147 | -0.0031527 | -0.0030907 | -0.0029667 | -0.0025957 | -0.0019747
342.2336 | -0.0032313 | 342.2336 | -0.0032313 | -0.0032329 | -0.0031709 | -0.0031089 | -0.0029849 | -0.0026139 | -0.0019929
341.2991 | -0.003245 | 341.2991 | -0.003245 | -0.0032551 | -0.0031931 | -0.0031311 | -0.0030071 | -0.0026361 | -0.0020151
340.771 | -0.0032655 | 340.771 | -0.0032655 | -0.0032676 | -0.0032056 | -0.0031436 | -0.0030196 | -0.0026486 | -0.0020276
|  | 339.6597 | -0.0032804 | -0.003294 | -0.003232 | -0.00317 | -0.003046 | -0.002675 | -0.002054
|  | 339.0376 | -0.0032967 | -0.0033088 | -0.0032468 | -0.0031848 | -0.0030608 | -0.0026898 | -0.0020688
|  | 338.2502 | -0.0033135 | -0.0033275 | -0.0032655 | -0.0032035 | -0.0030795 | -0.0027085 | -0.0020875
|  | 338.0661 | -0.0033249 | -0.0033318 | -0.0032698 | -0.0032078 | -0.0030838 | -0.0027128 | -0.0020918
|  | 336.7064 | -0.0033454 | -0.0033641 | -0.0033021 | -0.0032401 | -0.0031161 | -0.0027451 | -0.0021241
|  | 336.3734 | -0.0033595 | -0.003372 | -0.00331 | -0.003248 | -0.003124 | -0.002753 | -0.002132
|  | 335.597 | -0.003377 | -0.0033904 | -0.0033284 | -0.0032664 | -0.0031424 | -0.0027714 | -0.0021504
|  | 334.6987 | -0.003393 | -0.0034117 | -0.0033497 | -0.0032877 | -0.0031637 | -0.0027927 | -0.0021717
|  | 334.138 | -0.0034101 | -0.003425 | -0.003363 | -0.003301 | -0.003177 | -0.002806 | -0.002185
|  | 333.2311 | -0.0034318 | -0.0034466 | -0.0033846 | -0.0033226 | -0.0031986 | -0.0028276 | -0.0022066
|  | 332.8268 | -0.0034443 | -0.0034561 | -0.0033941 | -0.0033321 | -0.0032081 | -0.0028371 | -0.0022161
|  | 331.8413 | -0.0034637 | -0.0034795 | -0.0034175 | -0.0033555 | -0.0032315 | -0.0028605 | -0.0022395
|  | 331.397 | -0.0034786 | -0.0034901 | -0.0034281 | -0.0033661 | -0.0032421 | -0.0028711 | -0.0022501
|  | 330.2969 | -0.003498 | -0.0035162 | -0.0034542 | -0.0033922 | -0.0032682 | -0.0028972 | -0.0022762
|  | 329.7581 | -0.0035136 | -0.003529 | -0.003467 | -0.003405 | -0.003281 | -0.00291 | -0.002289
|  | 328.9992 | -0.0035318 | -0.003547 | -0.003485 | -0.003423 | -0.003299 | -0.002928 | -0.002307
|  | 328.4761 | -0.0035471 | -0.0035594 | -0.0034974 | -0.0034354 | -0.0033114 | -0.0029404 | -0.0023194
|  | 327.7678 | -0.0035649 | -0.0035762 | -0.0035142 | -0.0034522 | -0.0033282 | -0.0029572 | -0.0023362
|  | 326.6969 | -0.0035893 | -0.0036016 | -0.0035396 | -0.0034776 | -0.0033536 | -0.0029826 | -0.0023616
|  | 326.3504 | -0.0036045 | -0.0036098 | -0.0035478 | -0.0034858 | -0.0033618 | -0.0029908 | -0.0023698
|  | 325.2828 | -0.0036212 | -0.0036352 | -0.0035732 | -0.0035112 | -0.0033872 | -0.0030162 | -0.0023952
|  | 324.7468 | -0.0036384 | -0.0036479 | -0.0035859 | -0.0035239 | -0.0033999 | -0.0030289 | -0.0024079
|  | 323.7965 | -0.0036578 | -0.0036704 | -0.0036084 | -0.0035464 | -0.0034224 | -0.0030514 | -0.0024304
|  | 323.2681 | -0.003673 | -0.003683 | -0.003621 | -0.003559 | -0.003435 | -0.003064 | -0.002443
|  | 322.3804 | -0.0036943 | -0.003704 | -0.003642 | -0.00358 | -0.003456 | -0.003085 | -0.002464
|  | 321.8436 | -0.0037129 | -0.0037168 | -0.0036548 | -0.0035928 | -0.0034688 | -0.0030978 | -0.0024768
|  | 321.2042 | -0.0037266 | -0.003732 | -0.00367 | -0.003608 | -0.003484 | -0.003113 | -0.002492
|  | 320.1851 | -0.0037464 | -0.0037561 | -0.0036941 | -0.0036321 | -0.0035081 | -0.0031371 | -0.0025161
|  | 319.8135 | -0.0037582 | -0.003765 | -0.003703 | -0.003641 | -0.003517 | -0.003146 | -0.002525
|  | 318.8889 | -0.0037806 | -0.0037869 | -0.0037249 | -0.0036629 | -0.0035389 | -0.0031679 | -0.0025469
|  | 318.1419 | -0.003797 | -0.0038046 | -0.0037426 | -0.0036806 | -0.0035566 | -0.0031856 | -0.0025646
|  | 317.5679 | -0.0038145 | -0.0038182 | -0.0037562 | -0.0036942 | -0.0035702 | -0.0031992 | -0.0025782
|  | 316.3454 | -0.003832 | -0.0038473 | -0.0037853 | -0.0037233 | -0.0035993 | -0.0032283 | -0.0026073
|  | 315.803 | -0.0038506 | -0.0038601 | -0.0037981 | -0.0037361 | -0.0036121 | -0.0032411 | -0.0026201
|  | 314.9279 | -0.0038708 | -0.0038809 | -0.0038189 | -0.0037569 | -0.0036329 | -0.0032619 | -0.0026409
|  | 314.7336 | -0.0038852 | -0.0038855 | -0.0038235 | -0.0037615 | -0.0036375 | -0.0032665 | -0.0026455
|  | 313.8146 | -0.00391 | -0.0039073 | -0.0038453 | -0.0037833 | -0.0036593 | -0.0032883 | -0.0026673
|  | 312.8985 | -0.003921 | -0.003929 | -0.003867 | -0.003805 | -0.003681 | -0.00331 | -0.002689
|  | 312.2239 | -0.0039408 | -0.0039451 | -0.0038831 | -0.0038211 | -0.0036971 | -0.0033261 | -0.0027051
|  | 311.2876 | -0.0039564 | -0.0039673 | -0.0039053 | -0.0038433 | -0.0037193 | -0.0033483 | -0.0027273
|  | 310.7557 | -0.0039758 | -0.0039799 | -0.0039179 | -0.0038559 | -0.0037319 | -0.0033609 | -0.0027399
|  | 309.9774 | -0.0039902 | -0.0039984 | -0.0039364 | -0.0038744 | -0.0037504 | -0.0033794 | -0.0027584
|  | 309.4571 | -0.0040096 | -0.0040107 | -0.0039487 | -0.0038867 | -0.0037627 | -0.0033917 | -0.0027707
|  | 308.2407 | -0.004029 | -0.0040396 | -0.0039776 | -0.0039156 | -0.0037916 | -0.0034206 | -0.0027996
|  | 307.8868 | -0.0040427 | -0.004048 | -0.003986 | -0.003924 | -0.0038 | -0.003429 | -0.002808
|  | 307.0677 | -0.0040652 | -0.0040674 | -0.0040054 | -0.0039434 | -0.0038194 | -0.0034484 | -0.0028274
|  | 306.5184 | -0.0040789 | -0.0040804 | -0.0040184 | -0.0039564 | -0.0038324 | -0.0034614 | -0.0028404
|  | 305.6228 | -0.004096 | -0.0041017 | -0.0040397 | -0.0039777 | -0.0038537 | -0.0034827 | -0.0028617
|  | 304.6871 | -0.004115 | -0.0041239 | -0.0040619 | -0.0039999 | -0.0038759 | -0.0035049 | -0.0028839
|  | 304.3084 | -0.0041276 | -0.0041329 | -0.0040709 | -0.0040089 | -0.0038849 | -0.0035139 | -0.0028929
|  | 303.4197 | -0.0041496 | -0.004154 | -0.004092 | -0.00403 | -0.003906 | -0.003535 | -0.002914
|  | 302.8256 | -0.0041649 | -0.0041681 | -0.0041061 | -0.0040441 | -0.0039201 | -0.0035491 | -0.0029281
|  | 301.8998 | -0.0041831 | -0.00419 | -0.004128 | -0.004066 | -0.003942 | -0.003571 | -0.00295
|  | 301.3012 | -0.0041991 | -0.0042043 | -0.0041423 | -0.0040803 | -0.0039563 | -0.0035853 | -0.0029643
|  | 300.6748 | -0.0042143 | -0.0042191 | -0.0041571 | -0.0040951 | -0.0039711 | -0.0036001 | -0.0029791
|  | 299.9317 | -0.0042322 | -0.0042368 | -0.0041748 | -0.0041128 | -0.0039888 | -0.0036178 | -0.0029968
|  | 299.2765 | -0.004247 | -0.0042523 | -0.0041903 | -0.0041283 | -0.0040043 | -0.0036333 | -0.0030123
|  | 298.7288 | -0.0042596 | -0.0042653 | -0.0042033 | -0.0041413 | -0.0040173 | -0.0036463 | -0.0030253
|  | 297.9133 | -0.0042752 | -0.0042846 | -0.0042226 | -0.0041606 | -0.0040366 | -0.0036656 | -0.0030446
|  | 297.4731 | -0.0042908 | -0.0042951 | -0.0042331 | -0.0041711 | -0.0040471 | -0.0036761 | -0.0030551
|  | 296.709 | -0.0043033 | -0.0043132 | -0.0042512 | -0.0041892 | -0.0040652 | -0.0036942 | -0.0030732
|  | 295.8602 | -0.0043178 | -0.0043334 | -0.0042714 | -0.0042094 | -0.0040854 | -0.0037144 | -0.0030934
|  | 295.4356 | -0.0043243 | -0.0043434 | -0.0042814 | -0.0042194 | -0.0040954 | -0.0037244 | -0.0031034
|  | 294.8867 | -0.0043307 | -0.0043565 | -0.0042945 | -0.0042325 | -0.0041085 | -0.0037375 | -0.0031165
|  | 294.4902 | -0.0043345 | -0.0043659 | -0.0043039 | -0.0042419 | -0.0041179 | -0.0037469 | -0.0031259
|  | 293.8727 | -0.0043391 | -0.0043805 | -0.0043185 | -0.0042565 | -0.0041325 | -0.0037615 | -0.0031405
|  | 293.8085 | -0.0043345 | -0.0043821 | -0.0043201 | -0.0042581 | -0.0041341 | -0.0037631 | -0.0031421
|  | 293.1711 | -0.0043243 | -0.0043972 | -0.0043352 | -0.0042732 | -0.0041492 | -0.0037782 | -0.0031572
|  | 292.453 | -0.0043174 | -0.0044142 | -0.0043522 | -0.0042902 | -0.0041662 | -0.0037952 | -0.0031742
|  | 292.1838 | -0.0043018 | -0.0044206 | -0.0043586 | -0.0042966 | -0.0041726 | -0.0038016 | -0.0031806
|  | 291.4694 | -0.0042881 | -0.0044376 | -0.0043756 | -0.0043136 | -0.0041896 | -0.0038186 | -0.0031976
|  | 291.2927 | -0.0042603 | -0.0044418 | -0.0043798 | -0.0043178 | -0.0041938 | -0.0038228 | -0.0032018
|  | 290.8067 | -0.0042299 | -0.0044533 | -0.0043913 | -0.0043293 | -0.0042053 | -0.0038343 | -0.0032133
|  | 289.8986 | -0.0041942 | -0.0044748 | -0.0044128 | -0.0043508 | -0.0042268 | -0.0038558 | -0.0032348
|  | 289.8944 | -0.0041519 | -0.0044749 | -0.0044129 | -0.0043509 | -0.0042269 | -0.0038559 | -0.0032349
|  | 289.1708 | -0.0041059 | -0.0044921 | -0.0044301 | -0.0043681 | -0.0042441 | -0.0038731 | -0.0032521
|  | 289.183 | -0.0040504 | -0.0044918 | -0.0044298 | -0.0043678 | -0.0042438 | -0.0038728 | -0.0032518
|  | 288.3262 | -0.0039979 | -0.0045121 | -0.0044501 | -0.0043881 | -0.0042641 | -0.0038931 | -0.0032721
|  | 288.1051 | -0.0039339 | -0.0045174 | -0.0044554 | -0.0043934 | -0.0042694 | -0.0038984 | -0.0032774
|  | 287.6099 | -0.0038716 | -0.0045291 | -0.0044671 | -0.0044051 | -0.0042811 | -0.0039101 | -0.0032891
|  | 287.312 | -0.0038 | -0.0045362 | -0.0044742 | -0.0044122 | -0.0042882 | -0.0039172 | -0.0032962
|  | 286.9456 | -0.0037293 | -0.0045449 | -0.0044829 | -0.0044209 | -0.0042969 | -0.0039259 | -0.0033049
|  | 286.5146 | -0.003652 | -0.0045551 | -0.0044931 | -0.0044311 | -0.0043071 | -0.0039361 | -0.0033151
|  | 286.3455 | -0.0035741 | -0.0045592 | -0.0044972 | -0.0044352 | -0.0043112 | -0.0039402 | -0.0033192
|  | 285.6481 | -0.0034961 | -0.0045757 | -0.0045137 | -0.0044517 | -0.0043277 | -0.0039567 | -0.0033357
|  | 285.3988 | -0.0034105 | -0.0045816 | -0.0045196 | -0.0044576 | -0.0043336 | -0.0039626 | -0.0033416
|  | 285.5679 | -0.0033363 | -0.0045776 | -0.0045156 | -0.0044536 | -0.0043296 | -0.0039586 | -0.0033376
|  | 285.7934 | -0.0032553 | -0.0045723 | -0.0045103 | -0.0044483 | -0.0043243 | -0.0039533 | -0.0033323
|  | 286.4745 | -0.0031716 | -0.0045561 | -0.0044941 | -0.0044321 | -0.0043081 | -0.0039371 | -0.0033161
|  | 286.3014 | -0.0030932 | -0.0045602 | -0.0044982 | -0.0044362 | -0.0043122 | -0.0039412 | -0.0033202
|  | 286.2287 | -0.0030209 | -0.0045619 | -0.0044999 | -0.0044379 | -0.0043139 | -0.0039429 | -0.0033219
|  | 285.737 | -0.0029376 | -0.0045736 | -0.0045116 | -0.0044496 | -0.0043256 | -0.0039546 | -0.0033336
|  | 285.6807 | -0.0028494 | -0.0045749 | -0.0045129 | -0.0044509 | -0.0043269 | -0.0039559 | -0.0033349
|  | 284.588 | -0.0027634 | -0.0046009 | -0.0045389 | -0.0044769 | -0.0043529 | -0.0039819 | -0.0033609
|  | 284.1244 | -0.0026717 | -0.0046119 | -0.0045499 | -0.0044879 | -0.0043639 | -0.0039929 | -0.0033719
|  | 282.9013 | -0.0025823 | -0.0046409 | -0.0045789 | -0.0045169 | -0.0043929 | -0.0040219 | -0.0034009
|  | 282.9013 | -0.0024815 | -0.0046409 | -0.0045789 | -0.0045169 | -0.0043929 | -0.0040219 | -0.0034009
|  | 281.8066 | -0.002383 | -0.0046669 | -0.0046049 | -0.0045429 | -0.0044189 | -0.0040479 | -0.0034269
|  | 281.2209 | -0.0022837 | -0.0046808 | -0.0046188 | -0.0045568 | -0.0044328 | -0.0040618 | -0.0034408
|  | 280.9619 | -0.0021878 | -0.0046869 | -0.0046249 | -0.0045629 | -0.0044389 | -0.0040679 | -0.0034469
|  | 279.9102 | -0.0020877 | -0.0047119 | -0.0046499 | -0.0045879 | -0.0044639 | -0.0040929 | -0.0034719
|  | 279.3237 | -0.0019835 | -0.0047258 | -0.0046638 | -0.0046018 | -0.0044778 | -0.0041068 | -0.0034858
|  | 277.874 | -0.0018869 | -0.0047602 | -0.0046982 | -0.0046362 | -0.0045122 | -0.0041412 | -0.0035202
|  | 277.8051 | -0.0017811 | -0.0047618 | -0.0046998 | -0.0046378 | -0.0045138 | -0.0041428 | -0.0035218
|  | 276.6013 | -0.0016849 | -0.0047904 | -0.0047284 | -0.0046664 | -0.0045424 | -0.0041714 | -0.0035504
|  | 276.0374 | -0.0015833 | -0.0048038 | -0.0047418 | -0.0046798 | -0.0045558 | -0.0041848 | -0.0035638
|  | 275.1852 | -0.0014878 | -0.004824 | -0.004762 | -0.0047 | -0.004576 | -0.004205 | -0.003584
|  | 274.0402 | -0.0013862 | -0.0048512 | -0.0047892 | -0.0047272 | -0.0046032 | -0.0042322 | -0.0036112
|  | 272.9957 | -0.0012908 | -0.0048759 | -0.0048139 | -0.0047519 | -0.0046279 | -0.0042569 | -0.0036359
|  | 272.1458 | -0.0011976 | -0.0048961 | -0.0048341 | -0.0047721 | -0.0046481 | -0.0042771 | -0.0036561
|  | 271.5272 | -0.0010994 | -0.0049108 | -0.0048488 | -0.0047868 | -0.0046628 | -0.0042918 | -0.0036708
|  | 269.7763 | -0.0010115 | -0.0049523 | -0.0048903 | -0.0048283 | -0.0047043 | -0.0043333 | -0.0037123
|  | 269.6987 | -0.0009168 | -0.0049542 | -0.0048922 | -0.0048302 | -0.0047062 | -0.0043352 | -0.0037142
|  | 268.2432 | -0.00082474 | -0.0049887 | -0.0049267 | -0.0048647 | -0.0047407 | -0.0043697 | -0.0037487
|  | 267.133 | -0.00073876 | -0.0050151 | -0.0049531 | -0.0048911 | -0.0047671 | -0.0043961 | -0.0037751
|  | 266.8962 | -0.00064936 | -0.0050207 | -0.0049587 | -0.0048967 | -0.0047727 | -0.0044017 | -0.0037807
|  | 265.5886 | -0.00056301 | -0.0050517 | -0.0049897 | -0.0049277 | -0.0048037 | -0.0044327 | -0.0038117
|  | 264.4561 | -0.00048084 | -0.0050786 | -0.0050166 | -0.0049546 | -0.0048306 | -0.0044596 | -0.0038386
|  | 262.8919 | -0.00040247 | -0.0051157 | -0.0050537 | -0.0049917 | -0.0048677 | -0.0044967 | -0.0038757
|  | 262.1137 | -0.00032182 | -0.0051342 | -0.0050722 | -0.0050102 | -0.0048862 | -0.0045152 | -0.0038942
|  | 261.2402 | -0.00024573 | -0.0051549 | -0.0050929 | -0.0050309 | -0.0049069 | -0.0045359 | -0.0039149
|  | 259.9067 | -0.00017155 | -0.0051865 | -0.0051245 | -0.0050625 | -0.0049385 | -0.0045675 | -0.0039465
|  | 258.7236 | -0.00010079 | -0.0052146 | -0.0051526 | -0.0050906 | -0.0049666 | -0.0045956 | -0.0039746
|  | 257.3708 | -3.46e-05 | -0.0052467 | -0.0051847 | -0.0051227 | -0.0049987 | -0.0046277 | -0.0040067
|  | 256.0124 | 3.3116e-05 | -0.005279 | -0.005217 | -0.005155 | -0.005031 | -0.00466 | -0.004039
|  | 254.8999 | 9.931e-05 | -0.0053054 | -0.0052434 | -0.0051814 | -0.0050574 | -0.0046864 | -0.0040654
|  | 253.6792 | 0.00016018 | -0.0053343 | -0.0052723 | -0.0052103 | -0.0050863 | -0.0047153 | -0.0040943
|  | 252.114 | 0.00021724 | -0.0053715 | -0.0053095 | -0.0052475 | -0.0051235 | -0.0047525 | -0.0041315
|  | 251.1965 | 0.00027278 | -0.0053932 | -0.0053312 | -0.0052692 | -0.0051452 | -0.0047742 | -0.0041532
|  | 249.947 | 0.00033061 | -0.0054229 | -0.0053609 | -0.0052989 | -0.0051749 | -0.0048039 | -0.0041829
|  | 247.9836 | 0.00038273 | -0.0054695 | -0.0054075 | -0.0053455 | -0.0052215 | -0.0048505 | -0.0042295
|  | 246.6186 | 0.00042914 | -0.0055019 | -0.0054399 | -0.0053779 | -0.0052539 | -0.0048829 | -0.0042619
|  | 244.8695 | 0.00047289 | -0.0055434 | -0.0054814 | -0.0054194 | -0.0052954 | -0.0049244 | -0.0043034
|  | 243.8755 | 0.00052082 | -0.005567 | -0.005505 | -0.005443 | -0.005319 | -0.004948 | -0.004327
|  | 242.1137 | 0.00056114 | -0.0056088 | -0.0055468 | -0.0054848 | -0.0053608 | -0.0049898 | -0.0043688
|  | 240.6165 | 0.00060641 | -0.0056443 | -0.0055823 | -0.0055203 | -0.0053963 | -0.0050253 | -0.0044043
|  | 238.9834 | 0.00064255 | -0.0056831 | -0.0056211 | -0.0055591 | -0.0054351 | -0.0050641 | -0.0044431
|  | 238.4232 | 0.00068288 | -0.0056963 | -0.0056343 | -0.0055723 | -0.0054483 | -0.0050773 | -0.0044563
|  | 237.2435 | 0.00071826 | -0.0057243 | -0.0056623 | -0.0056003 | -0.0054763 | -0.0051053 | -0.0044843
|  | 236.4395 | 0.00075288 | -0.0057434 | -0.0056814 | -0.0056194 | -0.0054954 | -0.0051244 | -0.0045034
|  | 235.425 | 0.00078445 | -0.0057675 | -0.0057055 | -0.0056435 | -0.0055195 | -0.0051485 | -0.0045275
|  | 234.7244 | 0.0008107 | -0.0057841 | -0.0057221 | -0.0056601 | -0.0055361 | -0.0051651 | -0.0045441
|  | 234.0403 | 0.00083771 | -0.0058004 | -0.0057384 | -0.0056764 | -0.0055524 | -0.0051814 | -0.0045604
|  | 233.0448 | 0.00085597 | -0.005824 | -0.005762 | -0.0057 | -0.005576 | -0.005205 | -0.004584
|  | 232.7083 | 0.00087994 | -0.005832 | -0.00577 | -0.005708 | -0.005584 | -0.005213 | -0.004592
|  | 231.5768 | 0.00089554 | -0.0058588 | -0.0057968 | -0.0057348 | -0.0056108 | -0.0052398 | -0.0046188
|  | 230.9034 | 0.00091189 | -0.0058748 | -0.0058128 | -0.0057508 | -0.0056268 | -0.0052558 | -0.0046348
|  | 230.0562 | 0.00092597 | -0.0058949 | -0.0058329 | -0.0057709 | -0.0056469 | -0.0052759 | -0.0046549
|  | 229.3142 | 0.00094157 | -0.0059125 | -0.0058505 | -0.0057885 | -0.0056645 | -0.0052935 | -0.0046725
|  | 228.7574 | 0.00095602 | -0.0059257 | -0.0058637 | -0.0058017 | -0.0056777 | -0.0053067 | -0.0046857
|  | 227.4185 | 0.00096287 | -0.0059575 | -0.0058955 | -0.0058335 | -0.0057095 | -0.0053385 | -0.0047175
|  | 227.4691 | 0.00097619 | -0.0059563 | -0.0058943 | -0.0058323 | -0.0057083 | -0.0053373 | -0.0047163
|  | 226.4038 | 0.00098151 | -0.0059816 | -0.0059196 | -0.0058576 | -0.0057336 | -0.0053626 | -0.0047416
|  | 226.0908 | 0.00099178 | -0.005989 | -0.005927 | -0.005865 | -0.005741 | -0.00537 | -0.004749
|  | 224.6212 | 0.0010005 | -0.0060239 | -0.0059619 | -0.0058999 | -0.0057759 | -0.0054049 | -0.0047839
|  | 224.6084 | 0.0010066 | -0.0060242 | -0.0059622 | -0.0059002 | -0.0057762 | -0.0054052 | -0.0047842
|  | 223.3662 | 0.0010142 | -0.0060537 | -0.0059917 | -0.0059297 | -0.0058057 | -0.0054347 | -0.0048137
|  | 223.0815 | 0.0010203 | -0.0060604 | -0.0059984 | -0.0059364 | -0.0058124 | -0.0054414 | -0.0048204
|  | 222.4239 | 0.0010272 | -0.006076 | -0.006014 | -0.005952 | -0.005828 | -0.005457 | -0.004836
|  | 221.6418 | 0.0010294 | -0.0060946 | -0.0060326 | -0.0059706 | -0.0058466 | -0.0054756 | -0.0048546
|  | 221.0764 | 0.0010363 | -0.006108 | -0.006046 | -0.005984 | -0.00586 | -0.005489 | -0.004868
|  | 219.9697 | 0.0010371 | -0.0061342 | -0.0060722 | -0.0060102 | -0.0058862 | -0.0055152 | -0.0048942
|  | 219.2245 | 0.0010443 | -0.0061519 | -0.0060899 | -0.0060279 | -0.0059039 | -0.0055329 | -0.0049119
|  | 218.7173 | 0.0010511 | -0.006164 | -0.006102 | -0.00604 | -0.005916 | -0.005545 | -0.004924
|  | 218.1286 | 0.0010519 | -0.0061779 | -0.0061159 | -0.0060539 | -0.0059299 | -0.0055589 | -0.0049379
|  | 216.9759 | 0.001053 | -0.0062053 | -0.0061433 | -0.0060813 | -0.0059573 | -0.0055863 | -0.0049653
|  | 216.2708 | 0.001058 | -0.006222 | -0.00616 | -0.006098 | -0.005974 | -0.005603 | -0.004982
|  | 215.9588 | 0.0010595 | -0.0062294 | -0.0061674 | -0.0061054 | -0.0059814 | -0.0056104 | -0.0049894
|  | 214.5979 | 0.0010587 | -0.0062617 | -0.0061997 | -0.0061377 | -0.0060137 | -0.0056427 | -0.0050217
|  | 214.4737 | 0.0010686 | -0.0062647 | -0.0062027 | -0.0061407 | -0.0060167 | -0.0056457 | -0.0050247
|  | 213.7285 | 0.0010679 | -0.0062824 | -0.0062204 | -0.0061584 | -0.0060344 | -0.0056634 | -0.0050424
|  | 212.7078 | 0.0010682 | -0.0063066 | -0.0062446 | -0.0061826 | -0.0060586 | -0.0056876 | -0.0050666
|  | 212.3686 | 0.0010698 | -0.0063146 | -0.0062526 | -0.0061906 | -0.0060666 | -0.0056956 | -0.0050746
|  | 211.4579 | 0.001077 | -0.0063362 | -0.0062742 | -0.0062122 | -0.0060882 | -0.0057172 | -0.0050962
|  | 210.9552 | 0.0010751 | -0.0063482 | -0.0062862 | -0.0062242 | -0.0061002 | -0.0057292 | -0.0051082
|  | 209.7761 | 0.0010774 | -0.0063761 | -0.0063141 | -0.0062521 | -0.0061281 | -0.0057571 | -0.0051361
|  | 209.4278 | 0.0010789 | -0.0063844 | -0.0063224 | -0.0062604 | -0.0061364 | -0.0057654 | -0.0051444
|  | 208.5701 | 0.0010781 | -0.0064048 | -0.0063428 | -0.0062808 | -0.0061568 | -0.0057858 | -0.0051648
|  | 207.9276 | 0.0010808 | -0.00642 | -0.006358 | -0.006296 | -0.006172 | -0.005801 | -0.00518
|  | 207.086 | 0.0010804 | -0.00644 | -0.006378 | -0.006316 | -0.006192 | -0.005821 | -0.0052
|  | 206.1787 | 0.0010816 | -0.0064615 | -0.0063995 | -0.0063375 | -0.0062135 | -0.0058425 | -0.0052215
|  | 205.6081 | 0.0010808 | -0.006475 | -0.006413 | -0.006351 | -0.006227 | -0.005856 | -0.005235
|  | 205.0065 | 0.0010804 | -0.0064893 | -0.0064273 | -0.0063653 | -0.0062413 | -0.0058703 | -0.0052493
|  | 204.3271 | 0.00108 | -0.0065054 | -0.0064434 | -0.0063814 | -0.0062574 | -0.0058864 | -0.0052654
|  | 203.5339 | 0.0010804 | -0.0065243 | -0.0064623 | -0.0064003 | -0.0062763 | -0.0059053 | -0.0052843
|  | 202.6273 | 0.0010823 | -0.0065458 | -0.0064838 | -0.0064218 | -0.0062978 | -0.0059268 | -0.0053058
|  | 202.0148 | 0.0010789 | -0.0065603 | -0.0064983 | -0.0064363 | -0.0063123 | -0.0059413 | -0.0053203
|  | 201.5674 | 0.0010797 | -0.0065709 | -0.0065089 | -0.0064469 | -0.0063229 | -0.0059519 | -0.0053309
|  | 200.8024 | 0.00108 | -0.0065891 | -0.0065271 | -0.0064651 | -0.0063411 | -0.0059701 | -0.0053491
|  | 200.193 | 0.0010785 | -0.0066035 | -0.0065415 | -0.0064795 | -0.0063555 | -0.0059845 | -0.0053635
|  | 199.3094 | 0.0010778 | -0.0066245 | -0.0065625 | -0.0065005 | -0.0063765 | -0.0060055 | -0.0053845
|  | 198.2975 | 0.0010751 | -0.0066485 | -0.0065865 | -0.0065245 | -0.0064005 | -0.0060295 | -0.0054085
|  | 197.8703 | 0.0010732 | -0.0066587 | -0.0065967 | -0.0065347 | -0.0064107 | -0.0060397 | -0.0054187
|  | 196.6387 | 0.0010717 | -0.0066879 | -0.0066259 | -0.0065639 | -0.0064399 | -0.0060689 | -0.0054479
|  | 196.2798 | 0.001074 | -0.0066964 | -0.0066344 | -0.0065724 | -0.0064484 | -0.0060774 | -0.0054564
|  | 195.6937 | 0.0010705 | -0.0067103 | -0.0066483 | -0.0065863 | -0.0064623 | -0.0060913 | -0.0054703
|  | 194.9713 | 0.0010705 | -0.0067275 | -0.0066655 | -0.0066035 | -0.0064795 | -0.0061085 | -0.0054875
|  | 194.0163 | 0.0010686 | -0.0067501 | -0.0066881 | -0.0066261 | -0.0065021 | -0.0061311 | -0.0055101
|  | 193.5424 | 0.0010671 | -0.0067614 | -0.0066994 | -0.0066374 | -0.0065134 | -0.0061424 | -0.0055214
|  | 192.568 | 0.0010675 | -0.0067845 | -0.0067225 | -0.0066605 | -0.0065365 | -0.0061655 | -0.0055445
|  | 191.8821 | 0.0010622 | -0.0068008 | -0.0067388 | -0.0066768 | -0.0065528 | -0.0061818 | -0.0055608
|  | 191.3588 | 0.0010637 | -0.0068132 | -0.0067512 | -0.0066892 | -0.0065652 | -0.0061942 | -0.0055732
|  | 190.1879 | 0.0010595 | -0.006841 | -0.006779 | -0.006717 | -0.006593 | -0.006222 | -0.005601
|  | 190.1745 | 0.0010622 | -0.0068413 | -0.0067793 | -0.0067173 | -0.0065933 | -0.0062223 | -0.0056013
|  | 188.8606 | 0.0010542 | -0.0068725 | -0.0068105 | -0.0067485 | -0.0066245 | -0.0062535 | -0.0056325
|  | 188.0174 | 0.0010546 | -0.0068925 | -0.0068305 | -0.0067685 | -0.0066445 | -0.0062735 | -0.0056525
|  | 187.6726 | 0.0010534 | -0.0069007 | -0.0068387 | -0.0067767 | -0.0066527 | -0.0062817 | -0.0056607
|  | 186.6022 | 0.0010507 | -0.0069261 | -0.0068641 | -0.0068021 | -0.0066781 | -0.0063071 | -0.0056861
|  | 186.7797 | 0.0010515 | -0.0069218 | -0.0068598 | -0.0067978 | -0.0066738 | -0.0063028 | -0.0056818
|  | 185.2868 | 0.0010428 | -0.0069573 | -0.0068953 | -0.0068333 | -0.0067093 | -0.0063383 | -0.0057173
|  | 185.2023 | 0.001045 | -0.0069593 | -0.0068973 | -0.0068353 | -0.0067113 | -0.0063403 | -0.0057193
|  | 183.6756 | 0.0010382 | -0.0069955 | -0.0069335 | -0.0068715 | -0.0067475 | -0.0063765 | -0.0057555
|  | 183.236 | 0.001039 | -0.0070059 | -0.0069439 | -0.0068819 | -0.0067579 | -0.0063869 | -0.0057659
|  | 182.4085 | 0.0010348 | -0.0070256 | -0.0069636 | -0.0069016 | -0.0067776 | -0.0064066 | -0.0057856
|  | 181.3759 | 0.0010336 | -0.0070501 | -0.0069881 | -0.0069261 | -0.0068021 | -0.0064311 | -0.0058101
|  | 180.9657 | 0.0010275 | -0.0070598 | -0.0069978 | -0.0069358 | -0.0068118 | -0.0064408 | -0.0058198
|  | 180.1357 | 0.0010222 | -0.0070795 | -0.0070175 | -0.0069555 | -0.0068315 | -0.0064605 | -0.0058395
|  | 179.5111 | 0.0010203 | -0.0070943 | -0.0070323 | -0.0069703 | -0.0068463 | -0.0064753 | -0.0058543
|  | 179.0465 | 0.0010184 | -0.0071054 | -0.0070434 | -0.0069814 | -0.0068574 | -0.0064864 | -0.0058654
|  | 178.4828 | 0.0010169 | -0.0071187 | -0.0070567 | -0.0069947 | -0.0068707 | -0.0064997 | -0.0058787
|  | 177.1443 | 0.0010135 | -0.0071505 | -0.0070885 | -0.0070265 | -0.0069025 | -0.0065315 | -0.0059105
|  | 177.1488 | 0.0010123 | -0.0071504 | -0.0070884 | -0.0070264 | -0.0069024 | -0.0065314 | -0.0059104
|  | 176.0635 | 0.0010051 | -0.0071761 | -0.0071141 | -0.0070521 | -0.0069281 | -0.0065571 | -0.0059361
|  | 174.9046 | 0.00099901 | -0.0072036 | -0.0071416 | -0.0070796 | -0.0069556 | -0.0065846 | -0.0059636
|  | 174.2037 | 0.00099939 | -0.0072203 | -0.0071583 | -0.0070963 | -0.0069723 | -0.0066013 | -0.0059803
|  | 173.2985 | 0.00099635 | -0.0072418 | -0.0071798 | -0.0071178 | -0.0069938 | -0.0066228 | -0.0060018
|  | 173.0912 | 0.00099521 | -0.0072467 | -0.0071847 | -0.0071227 | -0.0069987 | -0.0066277 | -0.0060067
|  | 172.3794 | 0.00098874 | -0.0072636 | -0.0072016 | -0.0071396 | -0.0070156 | -0.0066446 | -0.0060236
|  | 171.8379 | 0.00098456 | -0.0072764 | -0.0072144 | -0.0071524 | -0.0070284 | -0.0066574 | -0.0060364
|  | 170.5908 | 0.00097923 | -0.007306 | -0.007244 | -0.007182 | -0.007058 | -0.006687 | -0.006066
|  | 169.9352 | 0.00097923 | -0.0073216 | -0.0072596 | -0.0071976 | -0.0070736 | -0.0067026 | -0.0060816
|  | 169.1743 | 0.00097238 | -0.0073396 | -0.0072776 | -0.0072156 | -0.0070916 | -0.0067206 | -0.0060996
|  | 168.4265 | 0.00097162 | -0.0073574 | -0.0072954 | -0.0072334 | -0.0071094 | -0.0067384 | -0.0061174
|  | 168.0412 | 0.00096591 | -0.0073665 | -0.0073045 | -0.0072425 | -0.0071185 | -0.0067475 | -0.0061265
|  | 166.8648 | 0.00096059 | -0.0073944 | -0.0073324 | -0.0072704 | -0.0071464 | -0.0067754 | -0.0061544
|  | 166.7016 | 0.00096135 | -0.0073983 | -0.0073363 | -0.0072743 | -0.0071503 | -0.0067793 | -0.0061583
|  | 165.6411 | 0.00095336 | -0.0074235 | -0.0073615 | -0.0072995 | -0.0071755 | -0.0068045 | -0.0061835
|  | 165.2451 | 0.0009488 | -0.0074329 | -0.0073709 | -0.0073089 | -0.0071849 | -0.0068139 | -0.0061929
|  | 163.8864 | 0.00094309 | -0.0074651 | -0.0074031 | -0.0073411 | -0.0072171 | -0.0068461 | -0.0062251
|  | 163.1051 | 0.00094043 | -0.0074836 | -0.0074216 | -0.0073596 | -0.0072356 | -0.0068646 | -0.0062436
|  | 162.7261 | 0.00093852 | -0.0074926 | -0.0074306 | -0.0073686 | -0.0072446 | -0.0068736 | -0.0062526
|  | 162.0214 | 0.00093244 | -0.0075094 | -0.0074474 | -0.0073854 | -0.0072614 | -0.0068904 | -0.0062694
|  | 161.2797 | 0.00092825 | -0.007527 | -0.007465 | -0.007403 | -0.007279 | -0.006908 | -0.006287
|  | 160.3904 | 0.00092483 | -0.0075481 | -0.0074861 | -0.0074241 | -0.0073001 | -0.0069291 | -0.0063081
|  | 159.9774 | 0.00092064 | -0.0075579 | -0.0074959 | -0.0074339 | -0.0073099 | -0.0069389 | -0.0063179
|  | 159.0221 | 0.00091608 | -0.0075805 | -0.0075185 | -0.0074565 | -0.0073325 | -0.0069615 | -0.0063405
|  | 158.1111 | 0.00091151 | -0.0076022 | -0.0075402 | -0.0074782 | -0.0073542 | -0.0069832 | -0.0063622
|  | 157.6416 | 0.00090771 | -0.0076133 | -0.0075513 | -0.0074893 | -0.0073653 | -0.0069943 | -0.0063733
|  | 156.7054 | 0.00090238 | -0.0076355 | -0.0075735 | -0.0075115 | -0.0073875 | -0.0070165 | -0.0063955
|  | 155.8334 | 0.00090048 | -0.0076562 | -0.0075942 | -0.0075322 | -0.0074082 | -0.0070372 | -0.0064162
|  | 155.4635 | 0.00089363 | -0.007665 | -0.007603 | -0.007541 | -0.007417 | -0.007046 | -0.006425
|  | 154.5852 | 0.00088945 | -0.0076858 | -0.0076238 | -0.0075618 | -0.0074378 | -0.0070668 | -0.0064458
|  | 153.733 | 0.0008826 | -0.007706 | -0.007644 | -0.007582 | -0.007458 | -0.007087 | -0.006466
|  | 153.2933 | 0.00088032 | -0.0077165 | -0.0076545 | -0.0075925 | -0.0074685 | -0.0070975 | -0.0064765
|  | 152.063 | 0.00087423 | -0.0077457 | -0.0076837 | -0.0076217 | -0.0074977 | -0.0071267 | -0.0065057
|  | 151.5289 | 0.00086929 | -0.0077584 | -0.0076964 | -0.0076344 | -0.0075104 | -0.0071394 | -0.0065184
|  | 150.8963 | 0.00086548 | -0.0077734 | -0.0077114 | -0.0076494 | -0.0075254 | -0.0071544 | -0.0065334
|  | 149.89 | 0.00085902 | -0.0077972 | -0.0077352 | -0.0076732 | -0.0075492 | -0.0071782 | -0.0065572
|  | 149.8437 | 0.00085521 | -0.0077983 | -0.0077363 | -0.0076743 | -0.0075503 | -0.0071793 | -0.0065583
|  | 148.4904 | 0.00084722 | -0.0078305 | -0.0077685 | -0.0077065 | -0.0075825 | -0.0072115 | -0.0065905
|  | 148.4345 | 0.0008457 | -0.0078318 | -0.0077698 | -0.0077078 | -0.0075838 | -0.0072128 | -0.0065918
|  | 147.3875 | 0.0008419 | -0.0078566 | -0.0077946 | -0.0077326 | -0.0076086 | -0.0072376 | -0.0066166
|  | 146.4184 | 0.00083657 | -0.0078796 | -0.0078176 | -0.0077556 | -0.0076316 | -0.0072606 | -0.0066396
|  | 145.9966 | 0.00082972 | -0.0078896 | -0.0078276 | -0.0077656 | -0.0076416 | -0.0072706 | -0.0066496
|  | 144.8561 | 0.00082554 | -0.0079167 | -0.0078547 | -0.0077927 | -0.0076687 | -0.0072977 | -0.0066767
|  | 144.2035 | 0.00082288 | -0.0079322 | -0.0078702 | -0.0078082 | -0.0076842 | -0.0073132 | -0.0066922
|  | 143.5494 | 0.00080994 | -0.0079477 | -0.0078857 | -0.0078237 | -0.0076997 | -0.0073287 | -0.0067077
|  | 143.2526 | 0.00081146 | -0.0079547 | -0.0078927 | -0.0078307 | -0.0077067 | -0.0073357 | -0.0067147
|  | 142.0602 | 0.00080233 | -0.007983 | -0.007921 | -0.007859 | -0.007735 | -0.007364 | -0.006743
|  | 141.4795 | 0.00080081 | -0.0079968 | -0.0079348 | -0.0078728 | -0.0077488 | -0.0073778 | -0.0067568
|  | 140.7142 | 0.00079282 | -0.008015 | -0.007953 | -0.007891 | -0.007767 | -0.007396 | -0.006775
|  | 139.853 | 0.00078788 | -0.0080354 | -0.0079734 | -0.0079114 | -0.0077874 | -0.0074164 | -0.0067954
|  | 139.3653 | 0.00078179 | -0.008047 | -0.007985 | -0.007923 | -0.007799 | -0.007428 | -0.006807
|  | 138.203 | 0.0007757 | -0.0080746 | -0.0080126 | -0.0079506 | -0.0078266 | -0.0074556 | -0.0068346
|  | 137.3864 | 0.00077152 | -0.008094 | -0.008032 | -0.00797 | -0.007846 | -0.007475 | -0.006854
|  | 136.7348 | 0.00076201 | -0.0081094 | -0.0080474 | -0.0079854 | -0.0078614 | -0.0074904 | -0.0068694
|  | 136.0824 | 0.00075972 | -0.0081249 | -0.0080629 | -0.0080009 | -0.0078769 | -0.0075059 | -0.0068849
|  | 135.2911 | 0.0007544 | -0.0081437 | -0.0080817 | -0.0080197 | -0.0078957 | -0.0075247 | -0.0069037
|  | 134.881 | 0.00074869 | -0.0081534 | -0.0080914 | -0.0080294 | -0.0079054 | -0.0075344 | -0.0069134
|  | 133.8827 | 0.00074223 | -0.0081771 | -0.0081151 | -0.0080531 | -0.0079291 | -0.0075581 | -0.0069371
|  | 133.366 | 0.00073956 | -0.0081894 | -0.0081274 | -0.0080654 | -0.0079414 | -0.0075704 | -0.0069494
|  | 132.744 | 0.00073157 | -0.0082041 | -0.0081421 | -0.0080801 | -0.0079561 | -0.0075851 | -0.0069641
|  | 131.1321 | 0.00072473 | -0.0082424 | -0.0081804 | -0.0081184 | -0.0079944 | -0.0076234 | -0.0070024
|  | 131.5019 | 0.00072092 | -0.0082336 | -0.0081716 | -0.0081096 | -0.0079856 | -0.0076146 | -0.0069936
|  | 129.6945 | 0.00070989 | -0.0082765 | -0.0082145 | -0.0081525 | -0.0080285 | -0.0076575 | -0.0070365
|  | 129.5452 | 0.00070837 | -0.00828 | -0.008218 | -0.008156 | -0.008032 | -0.007661 | -0.00704
|  | 128.6299 | 0.00070152 | -0.0083017 | -0.0082397 | -0.0081777 | -0.0080537 | -0.0076827 | -0.0070617
|  | 128.1086 | 0.00069772 | -0.0083141 | -0.0082521 | -0.0081901 | -0.0080661 | -0.0076951 | -0.0070741
|  | 127.3166 | 0.00069087 | -0.0083329 | -0.0082709 | -0.0082089 | -0.0080849 | -0.0077139 | -0.0070929
|  | 126.7314 | 0.00068516 | -0.0083468 | -0.0082848 | -0.0082228 | -0.0080988 | -0.0077278 | -0.0071068
|  | 126.0298 | 0.00067984 | -0.0083634 | -0.0083014 | -0.0082394 | -0.0081154 | -0.0077444 | -0.0071234
|  | 124.9143 | 0.00067185 | -0.0083899 | -0.0083279 | -0.0082659 | -0.0081419 | -0.0077709 | -0.0071499
|  | 124.4045 | 0.0006688 | -0.008402 | -0.00834 | -0.008278 | -0.008154 | -0.007783 | -0.007162
|  | 123.3738 | 0.00066043 | -0.0084265 | -0.0083645 | -0.0083025 | -0.0081785 | -0.0078075 | -0.0071865
|  | 123.0087 | 0.00065929 | -0.0084351 | -0.0083731 | -0.0083111 | -0.0081871 | -0.0078161 | -0.0071951
|  | 122.6681 | 0.00064902 | -0.0084432 | -0.0083812 | -0.0083192 | -0.0081952 | -0.0078242 | -0.0072032
|  | 121.2146 | 0.00064674 | -0.0084777 | -0.0084157 | -0.0083537 | -0.0082297 | -0.0078587 | -0.0072377

## ;.
temp. |  |  | martensite fraction
540.7205 | 0.0014704 | 0.0014772 | -0.00054923
540.2508 | 0.0014548 | 0.001466 | -0.00090827
539.0755 | 0.0014354 | 0.0014381 | -0.00022375
538.8112 | 0.0014205 | 0.0014319 | -0.00091437
537.8706 | 0.0014011 | 0.0014095 | -0.00067907
536.9261 | 0.001387 | 0.0013871 | -6.7889e-06
536.4225 | 0.0013669 | 0.0013752 | -0.00066893
535.6505 | 0.0013513 | 0.0013569 | -0.00044946
534.9595 | 0.0013342 | 0.0013405 | -0.00050769
534.1135 | 0.0013129 | 0.0013204 | -0.0006066
533.7346 | 0.0013034 | 0.0013114 | -0.00064846
532.366 | 0.0012805 | 0.0012789 | 0.00012986
532.0676 | 0.0012664 | 0.0012718 | -0.00043434
531.258 | 0.0012463 | 0.0012526 | -0.00051093
530.3043 | 0.0012303 | 0.00123 | 2.5707e-05
529.866 | 0.001214 | 0.0012196 | -0.00045486
528.9857 | 0.0011945 | 0.0011987 | -0.00033485
528.4443 | 0.0011786 | 0.0011859 | -0.00058722
527.2208 | 0.0011592 | 0.0011568 | 0.00018958
526.7673 | 0.0011432 | 0.0011461 | -0.0002311
525.7756 | 0.0011265 | 0.0011225 | 0.00031684
525.049 | 0.0011116 | 0.0011053 | 0.00051078
524.5144 | 0.0010884 | 0.0010926 | -0.00033758
523.6215 | 0.0010766 | 0.0010714 | 0.00042008
523.1309 | 0.0010595 | 0.0010598 | -2.1498e-05
522.1823 | 0.001039 | 0.0010373 | 0.00013705
521.7393 | 0.0010237 | 0.0010267 | -0.00024235
520.58 | 0.0010009 | 0.00099923 | 0.00013545
520.5209 | 0.00098912 | 0.00099783 | -0.00070242
519.3094 | 0.00096629 | 0.00096908 | -0.00022487
518.5629 | 0.00095298 | 0.00095137 | 0.0001301
517.813 | 0.00093282 | 0.00093357 | -6.0858e-05
517.0511 | 0.00091456 | 0.00091549 | -7.5402e-05
516.2379 | 0.00089782 | 0.0008962 | 0.00013087
515.7057 | 0.00087651 | 0.00088357 | -0.00056864
514.8068 | 0.00086586 | 0.00086224 | 0.00029251
514.2001 | 0.00084608 | 0.00084784 | -0.00014179
513.4861 | 0.00082782 | 0.00083089 | -0.00024792
512.6459 | 0.00080918 | 0.00081096 | -0.0001434
511.75 | 0.0007913 | 0.0007897 | 0.00012917
511.3394 | 0.00077722 | 0.00077995 | -0.00022005
510.3282 | 0.00075858 | 0.00075596 | 0.00021163
510.2539 | 0.00074299 | 0.0007542 | -0.00090401
508.4831 | 0.00071902 | 0.00071217 | 0.00055202
508.0272 | 0.0007057 | 0.00070135 | 0.00035082
507.6861 | 0.00068744 | 0.00069326 | -0.00046903
506.6851 | 0.00067375 | 0.00066951 | 0.00034204
506.1552 | 0.00065245 | 0.00065693 | -0.0003618
505.4282 | 0.00063457 | 0.00063968 | -0.00041261
504.6974 | 0.00062125 | 0.00062234 | -8.7766e-05
503.5918 | 0.00059881 | 0.0005961 | 0.00021799
503.1871 | 0.00058397 | 0.0005865 | -0.00020404
502.2887 | 0.00056685 | 0.00056518 | 0.00013463
501.5316 | 0.00054783 | 0.00054721 | 4.9613e-05
500.915 | 0.00052957 | 0.00053258 | -0.00024311
499.745 | 0.00051093 | 0.00050482 | 0.00049273
499.4701 | 0.00049723 | 0.0004983 | -8.5704e-05
498.3997 | 0.00047403 | 0.0004729 | 9.1241e-05
498.2438 | 0.00045881 | 0.0004692 | -0.00083755
497.1806 | 0.00044245 | 0.00044397 | -0.00012217
496.344 | 0.00042495 | 0.00042411 | 6.7615e-05
495.4514 | 0.00040517 | 0.00040293 | 0.0001806
494.9529 | 0.00038881 | 0.0003911 | -0.00018474
494.2312 | 0.00037283 | 0.00037398 | -9.2117e-05
493.4867 | 0.00035229 | 0.00035631 | -0.0003241
492.7163 | 0.00033555 | 0.00033803 | -0.00019963
491.7896 | 0.00031691 | 0.00031604 | 7.0573e-05
491.5398 | 0.00029941 | 0.00031011 | -0.00086261
490.1205 | 0.00028077 | 0.00027643 | 0.0003502
489.8115 | 0.00026746 | 0.0002691 | -0.00013232
489.2119 | 0.00024653 | 0.00025487 | -0.00067214
488.1829 | 0.00023018 | 0.00023045 | -2.2214e-05
487.5233 | 0.00021115 | 0.0002148 | -0.00029383
486.7962 | 0.00019442 | 0.00019754 | -0.00025236
486.3525 | 0.00017806 | 0.00018702 | -0.0007224
484.9575 | 0.00015371 | 0.00015391 | -1.6215e-05
484.562 | 0.0001423 | 0.00014453 | -0.00017971
483.8714 | 0.0001229 | 0.00012814 | -0.00042283
483.1625 | 0.00010844 | 0.00011132 | -0.00023204
482.2665 | 8.8658e-05 | 9.0055e-05 | -0.00011269
481.6875 | 7.3441e-05 | 7.6315e-05 | -0.00023181
480.8775 | 5.2898e-05 | 5.7092e-05 | -0.00033827
480.0105 | 3.7301e-05 | 3.652e-05 | 6.2961e-05
479.5546 | 1.9421e-05 | 2.57e-05 | -0.00050639
478.6167 | 7.7986e-07 | 3.445e-06 | -0.00021493
477.8507 | -1.8241e-05 | -1.4733e-05 | -0.00028289
477.2224 | -3.6502e-05 | -2.9641e-05 | -0.00055325
476.3212 | -4.9816e-05 | -5.1027e-05 | 9.7648e-05
475.8837 | -6.7696e-05 | -6.1411e-05 | -0.00050692
475.2514 | -8.7098e-05 | -7.6415e-05 | -0.00086154
474.4019 | -0.0001046 | -9.6572e-05 | -0.00064724
473.2268 | -0.00012438 | -0.00012446 | 6.3259e-06
472.8861 | -0.00013998 | -0.00013254 | -0.00059959
471.9313 | -0.00015634 | -0.0001552 | -9.1591e-05
471.1373 | -0.00017383 | -0.00017404 | 1.6779e-05
470.5268 | -0.00019286 | -0.00018853 | -0.00034897
469.7628 | -0.00020731 | -0.00020666 | -5.2585e-05
469.1779 | -0.00022405 | -0.00022054 | -0.00028326
468.1811 | -0.00024612 | -0.00024419 | -0.00015509
467.8438 | -0.00025791 | -0.0002522 | -0.00046051
466.7075 | -0.00028264 | -0.00027916 | -0.0002802
466.0324 | -0.00029557 | -0.00029518 | -3.133e-05
465.2035 | -0.00031497 | -0.00031485 | -9.6648e-06
464.6368 | -0.00033019 | -0.0003283 | -0.00015248
463.8001 | -0.00034617 | -0.00034815 | 0.0001603
463.2705 | -0.00036899 | -0.00036072 | -0.00066706
462.3321 | -0.00038231 | -0.00038299 | 5.5001e-05
461.5283 | -0.00040285 | -0.00040206 | -6.3436e-05
460.8712 | -0.00041616 | -0.00041766 | 0.00012036
460.1272 | -0.00043785 | -0.00043531 | -0.00020465
459.6839 | -0.00045535 | -0.00044583 | -0.00076755
458.5976 | -0.00047247 | -0.00047161 | -6.9199e-05
458.0337 | -0.00048883 | -0.00048499 | -0.00030926
457.3835 | -0.0005048 | -0.00050042 | -0.00035359
456.2889 | -0.00052497 | -0.00052639 | 0.00011528
455.8901 | -0.00054056 | -0.00053586 | -0.0003795
454.8254 | -0.00056263 | -0.00056112 | -0.00012132
454.3364 | -0.00057594 | -0.00057273 | -0.00025927
453.5606 | -0.00059268 | -0.00059114 | -0.00012446
452.808 | -0.00060866 | -0.000609 | 2.7129e-05
452.115 | -0.00062844 | -0.00062544 | -0.00024189
451.2035 | -0.00064518 | -0.00064707 | 0.00015262
450.9889 | -0.00066002 | -0.00065216 | -0.00063319
449.7455 | -0.00068284 | -0.00068167 | -9.4426e-05
449.1312 | -0.0006992 | -0.00069625 | -0.00023818
448.4375 | -0.00071822 | -0.00071271 | -0.00044449
447.4645 | -0.00073534 | -0.0007358 | 3.6837e-05
447.0464 | -0.00075398 | -0.00074572 | -0.00066617
446.2504 | -0.0007673 | -0.00076461 | -0.00021672
445.2126 | -0.00078784 | -0.00078923 | 0.00011256
444.6542 | -0.00080648 | -0.00080248 | -0.0003221
444.1638 | -0.00082093 | -0.00081412 | -0.00054933
443.1368 | -0.00084262 | -0.00083849 | -0.00033277
442.5628 | -0.00085708 | -0.00085211 | -0.00040005
441.8187 | -0.00087648 | -0.00086977 | -0.00054068
440.742 | -0.0008936 | -0.00089532 | 0.00013922
440.1638 | -0.000913 | -0.00090904 | -0.00031883
439.1624 | -0.00092936 | -0.00093281 | 0.00027836
438.603 | -0.00094724 | -0.00094608 | -9.3072e-05
437.7783 | -0.00096474 | -0.00096565 | 7.3816e-05
437.1281 | -0.00098071 | -0.00098108 | 2.953e-05
436.4887 | -0.00099897 | -0.00099625 | -0.00021932
435.7471 | -0.0010134 | -0.0010139 | 3.4092e-05
435.0206 | -0.001034 | -0.0010311 | -0.00023235
434.1613 | -0.0010503 | -0.0010515 | 9.2914e-05
433.707 | -0.0010694 | -0.0010623 | -0.00057168
432.7375 | -0.0010872 | -0.0010853 | -0.0001583
432.4081 | -0.0011017 | -0.0010931 | -0.00069377
431.1957 | -0.0011203 | -0.0011219 | 0.00012323
430.7831 | -0.0011344 | -0.0011316 | -0.00022237
429.8505 | -0.0011591 | -0.0011538 | -0.00043169
429.494 | -0.0011724 | -0.0011622 | -0.00082335
428.6978 | -0.0011922 | -0.0011811 | -0.00089495
427.7384 | -0.0012055 | -0.0012039 | -0.00013277
427.0025 | -0.0012261 | -0.0012214 | -0.00038115
425.8604 | -0.0012455 | -0.0012485 | 0.00024001
425.6819 | -0.0012596 | -0.0012527 | -0.00055365
424.3915 | -0.0012805 | -0.0012833 | 0.0002285
424.1675 | -0.0012968 | -0.0012886 | -0.0006621
423.2407 | -0.001314 | -0.0013106 | -0.00026906
422.162 | -0.0013296 | -0.0013362 | 0.00053754
421.7021 | -0.0013455 | -0.0013471 | 0.00012894
420.653 | -0.0013634 | -0.001372 | 0.00069486
420.2885 | -0.0013786 | -0.0013807 | 0.00016524
419.8206 | -0.0013984 | -0.0013918 | -0.00053483
418.9196 | -0.0014136 | -0.0014132 | -3.7643e-05
417.9496 | -0.0014357 | -0.0014362 | 3.9151e-05
417.3219 | -0.0014498 | -0.0014511 | 0.00010534
416.2636 | -0.0014684 | -0.0014762 | 0.00062736
415.8222 | -0.0014836 | -0.0014867 | 0.00024481
415.2473 | -0.001503 | -0.0015003 | -0.00021966
414.0972 | -0.0015217 | -0.0015276 | 0.00047809
413.6253 | -0.0015411 | -0.0015388 | -0.00018354
412.6879 | -0.0015601 | -0.001561 | 7.648e-05
412.4438 | -0.0015704 | -0.0015668 | -0.00028477
411.2053 | -0.0015959 | -0.0015962 | 2.9827e-05
410.5763 | -0.0016088 | -0.0016112 | 0.00019058
409.8365 | -0.0016286 | -0.0016287 | 1.0969e-05
408.9551 | -0.0016461 | -0.0016496 | 0.00028636
408.3604 | -0.0016613 | -0.0016637 | 0.00019744
407.887 | -0.0016807 | -0.001675 | -0.00046133
407.0739 | -0.0016951 | -0.0016943 | -7.1139e-05
405.917 | -0.0017176 | -0.0017217 | 0.00033284
405.6042 | -0.0017332 | -0.0017291 | -0.00032645
404.5079 | -0.0017518 | -0.0017552 | 0.0002683
403.8202 | -0.0017674 | -0.0017715 | 0.00032651
403.1857 | -0.0017868 | -0.0017865 | -2.4016e-05
402.1382 | -0.0018051 | -0.0018114 | 0.00050808
401.932 | -0.0018203 | -0.0018163 | -0.00032452
401.3623 | -0.0018397 | -0.0018298 | -0.00079886
400.7731 | -0.0018561 | -0.0018438 | -0.00099063
399.1934 | -0.0018709 | -0.0018813 | 0.00083608
398.6651 | -0.0018899 | -0.0018938 | 0.00031311
398.2438 | -0.0019086 | -0.0019038 | -0.00038399
397.5663 | -0.0019249 | -0.0019199 | -0.00040655
396.9383 | -0.0019409 | -0.0019348 | -0.00049341
395.4366 | -0.0019603 | -0.0019704 | 0.00081578
395.0614 | -0.0019805 | -0.0019793 | -9.224e-05
394.2869 | -0.0019976 | -0.0019977 | 9.3747e-06
393.7578 | -0.0020124 | -0.0020103 | -0.00017448
392.9028 | -0.0020333 | -0.0020305 | -0.00022573
392.067 | -0.0020508 | -0.0020504 | -3.7537e-05
391.2039 | -0.0020687 | -0.0020709 | 0.00017243
390.839 | -0.0020839 | -0.0020795 | -0.00035661
389.9063 | -0.0021052 | -0.0021017 | -0.0002896
389.1039 | -0.0021227 | -0.0021207 | -0.0001654
388.7661 | -0.0021372 | -0.0021287 | -0.0006847
387.4986 | -0.0021558 | -0.0021588 | 0.0002376
387.4332 | -0.0021722 | -0.0021603 | -0.0009564
386.2648 | -0.0021905 | -0.0021881 | -0.00019308
385.1926 | -0.0022061 | -0.0022135 | 0.00060107
384.7577 | -0.0022251 | -0.0022238 | -0.00010073
383.9656 | -0.0022426 | -0.0022426 | 3.9058e-06
383.3581 | -0.0022582 | -0.002257 | -9.1346e-05
382.4112 | -0.002278 | -0.0022795 | 0.00012536
382.1226 | -0.0022913 | -0.0022864 | -0.00039605
380.9832 | -0.0023145 | -0.0023134 | -8.7003e-05
380.3633 | -0.0023301 | -0.0023281 | -0.00015865
379.3811 | -0.0023487 | -0.0023514 | 0.00021779
378.9688 | -0.0023636 | -0.0023612 | -0.0001896
378.3368 | -0.0023837 | -0.0023762 | -0.00060616
377.4961 | -0.0024016 | -0.0023961 | -0.0004393
376.4088 | -0.0024164 | -0.0024219 | 0.00044495
375.68 | -0.0024396 | -0.0024392 | -3.1793e-05
375.1475 | -0.0024491 | -0.0024519 | 0.00022039
374.1438 | -0.0024727 | -0.0024757 | 0.00023905
373.8465 | -0.002486 | -0.0024828 | -0.00026577
372.8391 | -0.0025077 | -0.0025067 | -8.6702e-05
372.0241 | -0.002526 | -0.002526 | 3.7159e-07
371.5605 | -0.0025431 | -0.002537 | -0.00049289
370.6096 | -0.0025625 | -0.0025596 | -0.00023786
370.1613 | -0.0025758 | -0.0025702 | -0.00045384
368.8195 | -0.0025952 | -0.002602 | 0.00054933
368.4792 | -0.002612 | -0.0026101 | -0.00014932
367.6166 | -0.002634 | -0.0026306 | -0.00027789
366.9122 | -0.0026496 | -0.0026473 | -0.00018776
366.1496 | -0.0026664 | -0.0026654 | -7.8129e-05
365.3827 | -0.0026842 | -0.0026836 | -5.2544e-05
364.8873 | -0.0027002 | -0.0026954 | -0.00039293
364.0039 | -0.0027204 | -0.0027163 | -0.00032836
363.7289 | -0.0027348 | -0.0027228 | -0.00096798
362.1473 | -0.0027546 | -0.0027604 | 0.00046348
361.7322 | -0.0027717 | -0.0027702 | -0.00012283
360.9138 | -0.0027892 | -0.0027896 | 3.2268e-05
360.6463 | -0.0028052 | -0.002796 | -0.0007445
359.575 | -0.0028258 | -0.0028214 | -0.00035099
358.888 | -0.0028414 | -0.0028377 | -0.00029415
358.5543 | -0.0028596 | -0.0028456 | -0.0011281
357.3191 | -0.0028783 | -0.0028749 | -0.0002675
356.6583 | -0.002895 | -0.0028906 | -0.00035293
355.9083 | -0.0029178 | -0.0029084 | -0.00075834
355.2787 | -0.0029273 | -0.0029234 | -0.00032037
354.5708 | -0.0029502 | -0.0029402 | -0.00080651
353.5284 | -0.0029677 | -0.0029649 | -0.0002228
352.7853 | -0.0029829 | -0.0029825 | -2.7967e-05
352.1273 | -0.0030015 | -0.0029982 | -0.00027199
351.5274 | -0.0030171 | -0.0030124 | -0.00038195
350.6203 | -0.0030399 | -0.0030339 | -0.00048666
350.1409 | -0.0030544 | -0.0030453 | -0.00073516
349.0302 | -0.0030719 | -0.0030716 | -2.0801e-05
348.6051 | -0.0030875 | -0.0030817 | -0.00046513
347.5482 | -0.003108 | -0.0031068 | -9.9303e-05
346.9243 | -0.0031252 | -0.0031216 | -0.00028573
346.2337 | -0.0031408 | -0.003138 | -0.00022208
345.562 | -0.003164 | -0.0031539 | -0.00080801
344.6913 | -0.0031777 | -0.0031746 | -0.00024633
343.5273 | -0.0031997 | -0.0032022 | 0.00020183
343.0037 | -0.0032096 | -0.0032147 | 0.00040622
342.2336 | -0.0032313 | -0.0032329 | 0.00013126
341.2991 | -0.003245 | -0.0032551 | 0.00081524
340.771 | -0.0032655 | -0.0032676 | 0.00016916
339.6597 | -0.0032804 | -0.003294 | 0.0010993
339.0376 | -0.0032967 | -0.0033088 | 0.00097073
338.2502 | -0.0033135 | -0.0033275 | 0.0011276
338.0661 | -0.0033249 | -0.0033318 | 0.00055963
336.7064 | -0.0033454 | -0.0033641 | 0.001505
336.3734 | -0.0033595 | -0.003372 | 0.001007
335.597 | -0.003377 | -0.0033904 | 0.0010816
334.6987 | -0.003393 | -0.0034117 | 0.0015121
334.138 | -0.0034101 | -0.003425 | 0.0012046
333.2311 | -0.0034318 | -0.0034466 | 0.0011915
332.8268 | -0.0034443 | -0.0034561 | 0.00095272
331.8413 | -0.0034637 | -0.0034795 | 0.0012741
331.397 | -0.0034786 | -0.0034901 | 0.00092783
330.2969 | -0.003498 | -0.0035162 | 0.0014685
329.7581 | -0.0035136 | -0.003529 | 0.0012416
328.9992 | -0.0035318 | -0.003547 | 0.0012213
328.4761 | -0.0035471 | -0.0035594 | 0.00099531
327.7678 | -0.0035649 | -0.0035762 | 0.00090887
326.6969 | -0.0035893 | -0.0036016 | 0.00099478
326.3504 | -0.0036045 | -0.0036098 | 0.00043065
325.2828 | -0.0036212 | -0.0036352 | 0.0011239
324.7468 | -0.0036384 | -0.0036479 | 0.00076913
323.7965 | -0.0036578 | -0.0036704 | 0.0010229
323.2681 | -0.003673 | -0.003683 | 0.00080707
322.3804 | -0.0036943 | -0.003704 | 0.00078776
321.8436 | -0.0037129 | -0.0037168 | 0.00031176
321.2042 | -0.0037266 | -0.003732 | 0.000431
320.1851 | -0.0037464 | -0.0037561 | 0.00078594
319.8135 | -0.0037582 | -0.003765 | 0.00054598
318.8889 | -0.0037806 | -0.0037869 | 0.00050525
318.1419 | -0.003797 | -0.0038046 | 0.00061564
317.5679 | -0.0038145 | -0.0038182 | 0.00030284
316.3454 | -0.003832 | -0.0038473 | 0.0012311
315.803 | -0.0038506 | -0.0038601 | 0.0007659
314.9279 | -0.0038708 | -0.0038809 | 0.00081458
314.7336 | -0.0038852 | -0.0038855 | 2.0607e-05
313.8146 | -0.00391 | -0.0039073 | -0.00021487
312.8985 | -0.003921 | -0.003929 | 0.00064861
312.2239 | -0.0039408 | -0.0039451 | 0.00034414
311.2876 | -0.0039564 | -0.0039673 | 0.00087813
310.7557 | -0.0039758 | -0.0039799 | 0.00033138
309.9774 | -0.0039902 | -0.0039984 | 0.00065506
309.4571 | -0.0040096 | -0.0040107 | 8.6052e-05
308.2407 | -0.004029 | -0.0040396 | 0.0008493
307.8868 | -0.0040427 | -0.004048 | 0.00042201
307.0677 | -0.0040652 | -0.0040674 | 0.00017959
306.5184 | -0.0040789 | -0.0040804 | 0.00012623
305.6228 | -0.004096 | -0.0041017 | 0.00045963
304.6871 | -0.004115 | -0.0041239 | 0.00071632
304.3084 | -0.0041276 | -0.0041329 | 0.00042871
303.4197 | -0.0041496 | -0.004154 | 0.00035
302.8256 | -0.0041649 | -0.0041681 | 0.00025969
301.8998 | -0.0041831 | -0.00419 | 0.00055875
301.3012 | -0.0041991 | -0.0042043 | 0.0004158
300.6748 | -0.0042143 | -0.0042191 | 0.00038745
299.9317 | -0.0042322 | -0.0042368 | 0.00036759
299.2765 | -0.004247 | -0.0042523 | 0.00042499
298.7288 | -0.0042596 | -0.0042653 | 0.00046075
297.9133 | -0.0042752 | -0.0042846 | 0.00076335
297.4731 | -0.0042908 | -0.0042951 | 0.0003479
296.709 | -0.0043033 | -0.0043132 | 0.00079791
295.8602 | -0.0043178 | -0.0043334 | 0.0012564
295.4356 | -0.0043243 | -0.0043434 | 0.0015474
294.8867 | -0.0043307 | -0.0043565 | 0.0020764
294.4902 | -0.0043345 | -0.0043659 | 0.0025282
293.8727 | -0.0043391 | -0.0043805 | 0.0033418
293.8085 | -0.0043345 | -0.0043821 | 0.0038329
293.1711 | -0.0043243 | -0.0043972 | 0.0058809
292.453 | -0.0043174 | -0.0044142 | 0.0078074
292.1838 | -0.0043018 | -0.0044206 | 0.0095804
291.4694 | -0.0042881 | -0.0044376 | 0.012052
291.2927 | -0.0042603 | -0.0044418 | 0.01463
290.8067 | -0.0042299 | -0.0044533 | 0.018014
289.8986 | -0.0041942 | -0.0044748 | 0.022636
289.8944 | -0.0041519 | -0.0044749 | 0.026049
289.1708 | -0.0041059 | -0.0044921 | 0.031146
289.183 | -0.0040504 | -0.0044918 | 0.035602
288.3262 | -0.0039979 | -0.0045121 | 0.041476
288.1051 | -0.0039339 | -0.0045174 | 0.047053
287.6099 | -0.0038716 | -0.0045291 | 0.053032
287.312 | -0.0038 | -0.0045362 | 0.05937
286.9456 | -0.0037293 | -0.0045449 | 0.065777
286.5146 | -0.003652 | -0.0045551 | 0.07283
286.3455 | -0.0035741 | -0.0045592 | 0.079443
285.6481 | -0.0034961 | -0.0045757 | 0.087067
285.3988 | -0.0034105 | -0.0045816 | 0.094447
285.5679 | -0.0033363 | -0.0045776 | 0.10011
285.7934 | -0.0032553 | -0.0045723 | 0.10621
286.4745 | -0.0031716 | -0.0045561 | 0.11165
286.3014 | -0.0030932 | -0.0045602 | 0.11831
286.2287 | -0.0030209 | -0.0045619 | 0.12427
285.737 | -0.0029376 | -0.0045736 | 0.13193
285.6807 | -0.0028494 | -0.0045749 | 0.13916
284.588 | -0.0027634 | -0.0046009 | 0.14818
284.1244 | -0.0026717 | -0.0046119 | 0.15646
282.9013 | -0.0025823 | -0.0046409 | 0.16601
282.9013 | -0.0024815 | -0.0046409 | 0.17414
281.8066 | -0.002383 | -0.0046669 | 0.18419
281.2209 | -0.0022837 | -0.0046808 | 0.19331
280.9619 | -0.0021878 | -0.0046869 | 0.20154
279.9102 | -0.0020877 | -0.0047119 | 0.21162
279.3237 | -0.0019835 | -0.0047258 | 0.22115
277.874 | -0.0018869 | -0.0047602 | 0.23172
277.8051 | -0.0017811 | -0.0047618 | 0.24038
276.6013 | -0.0016849 | -0.0047904 | 0.25044
276.0374 | -0.0015833 | -0.0048038 | 0.25971
275.1852 | -0.0014878 | -0.004824 | 0.26905
274.0402 | -0.0013862 | -0.0048512 | 0.27943
272.9957 | -0.0012908 | -0.0048759 | 0.28913
272.1458 | -0.0011976 | -0.0048961 | 0.29827
271.5272 | -0.0010994 | -0.0049108 | 0.30737
269.7763 | -0.0010115 | -0.0049523 | 0.31781
269.6987 | -0.0009168 | -0.0049542 | 0.3256
268.2432 | -0.00082474 | -0.0049887 | 0.3358
267.133 | -0.00073876 | -0.0050151 | 0.34486
266.8962 | -0.00064936 | -0.0050207 | 0.35253
265.5886 | -0.00056301 | -0.0050517 | 0.36199
264.4561 | -0.00048084 | -0.0050786 | 0.37079
262.8919 | -0.00040247 | -0.0051157 | 0.3801
262.1137 | -0.00032182 | -0.0051342 | 0.38809
261.2402 | -0.00024573 | -0.0051549 | 0.3959
259.9067 | -0.00017155 | -0.0051865 | 0.40443
258.7236 | -0.00010079 | -0.0052146 | 0.41241
257.3708 | -3.46e-05 | -0.0052467 | 0.42033
256.0124 | 3.3116e-05 | -0.005279 | 0.42839
254.8999 | 9.931e-05 | -0.0053054 | 0.43586
253.6792 | 0.00016018 | -0.0053343 | 0.4431
252.114 | 0.00021724 | -0.0053715 | 0.4507
251.1965 | 0.00027278 | -0.0053932 | 0.45694
249.947 | 0.00033061 | -0.0054229 | 0.46399
247.9836 | 0.00038273 | -0.0054695 | 0.47195
246.6186 | 0.00042914 | -0.0055019 | 0.47831
244.8695 | 0.00047289 | -0.0055434 | 0.48518
243.8755 | 0.00052082 | -0.005567 | 0.49095
242.1137 | 0.00056114 | -0.0056088 | 0.49757
240.6165 | 0.00060641 | -0.0056443 | 0.50409
238.9834 | 0.00064255 | -0.0056831 | 0.51013
238.4232 | 0.00068288 | -0.0056963 | 0.51445
237.2435 | 0.00071826 | -0.0057243 | 0.51956
236.4395 | 0.00075288 | -0.0057434 | 0.52389
235.425 | 0.00078445 | -0.0057675 | 0.52838
234.7244 | 0.0008107 | -0.0057841 | 0.53184
234.0403 | 0.00083771 | -0.0058004 | 0.53533
233.0448 | 0.00085597 | -0.005824 | 0.53871
232.7083 | 0.00087994 | -0.005832 | 0.54128
231.5768 | 0.00089554 | -0.0058588 | 0.54471
230.9034 | 0.00091189 | -0.0058748 | 0.54731
230.0562 | 0.00092597 | -0.0058949 | 0.55007
229.3142 | 0.00094157 | -0.0059125 | 0.55275
228.7574 | 0.00095602 | -0.0059257 | 0.55498
227.4185 | 0.00096287 | -0.0059575 | 0.55809
227.4691 | 0.00097619 | -0.0059563 | 0.55907
226.4038 | 0.00098151 | -0.0059816 | 0.56154
226.0908 | 0.00099178 | -0.005989 | 0.56297
224.6212 | 0.0010005 | -0.0060239 | 0.56648
224.6084 | 0.0010066 | -0.0060242 | 0.567
223.3662 | 0.0010142 | -0.0060537 | 0.56999
223.0815 | 0.0010203 | -0.0060604 | 0.57103
222.4239 | 0.0010272 | -0.006076 | 0.57284
221.6418 | 0.0010294 | -0.0060946 | 0.57452
221.0764 | 0.0010363 | -0.006108 | 0.57615
219.9697 | 0.0010371 | -0.0061342 | 0.57833
219.2245 | 0.0010443 | -0.0061519 | 0.58034
218.7173 | 0.0010511 | -0.006164 | 0.58186
218.1286 | 0.0010519 | -0.0061779 | 0.58305
216.9759 | 0.001053 | -0.0062053 | 0.58535
216.2708 | 0.001058 | -0.006222 | 0.5871
215.9588 | 0.0010595 | -0.0062294 | 0.58782
214.5979 | 0.0010587 | -0.0062617 | 0.59036
214.4737 | 0.0010686 | -0.0062647 | 0.59139
213.7285 | 0.0010679 | -0.0062824 | 0.59276
212.7078 | 0.0010682 | -0.0063066 | 0.59474
212.3686 | 0.0010698 | -0.0063146 | 0.59552
211.4579 | 0.001077 | -0.0063362 | 0.59784
210.9552 | 0.0010751 | -0.0063482 | 0.59865
209.7761 | 0.0010774 | -0.0063761 | 0.60109
209.4278 | 0.0010789 | -0.0063844 | 0.60188
208.5701 | 0.0010781 | -0.0064048 | 0.60346
207.9276 | 0.0010808 | -0.00642 | 0.6049
207.086 | 0.0010804 | -0.00644 | 0.60648
206.1787 | 0.0010816 | -0.0064615 | 0.60831
205.6081 | 0.0010808 | -0.006475 | 0.60934
205.0065 | 0.0010804 | -0.0064893 | 0.61046
204.3271 | 0.00108 | -0.0065054 | 0.61173
203.5339 | 0.0010804 | -0.0065243 | 0.61328
202.6273 | 0.0010823 | -0.0065458 | 0.61517
202.0148 | 0.0010789 | -0.0065603 | 0.61607
201.5674 | 0.0010797 | -0.0065709 | 0.61698
200.8024 | 0.00108 | -0.0065891 | 0.61848
200.193 | 0.0010785 | -0.0066035 | 0.61952
199.3094 | 0.0010778 | -0.0066245 | 0.62115
198.2975 | 0.0010751 | -0.0066485 | 0.62287
197.8703 | 0.0010732 | -0.0066587 | 0.62354
196.6387 | 0.0010717 | -0.0066879 | 0.62577
196.2798 | 0.001074 | -0.0066964 | 0.62664
195.6937 | 0.0010705 | -0.0067103 | 0.62749
194.9713 | 0.0010705 | -0.0067275 | 0.62887
194.0163 | 0.0010686 | -0.0067501 | 0.63054
193.5424 | 0.0010671 | -0.0067614 | 0.63133
192.568 | 0.0010675 | -0.0067845 | 0.63322
191.8821 | 0.0010622 | -0.0068008 | 0.63411
191.3588 | 0.0010637 | -0.0068132 | 0.63523
190.1879 | 0.0010595 | -0.006841 | 0.63713
190.1745 | 0.0010622 | -0.0068413 | 0.63738
188.8606 | 0.0010542 | -0.0068725 | 0.63925
188.0174 | 0.0010546 | -0.0068925 | 0.64089
187.6726 | 0.0010534 | -0.0069007 | 0.64146
186.6022 | 0.0010507 | -0.0069261 | 0.64329
186.7797 | 0.0010515 | -0.0069218 | 0.64301
185.2868 | 0.0010428 | -0.0069573 | 0.64516
185.2023 | 0.001045 | -0.0069593 | 0.64551
183.6756 | 0.0010382 | -0.0069955 | 0.64788
183.236 | 0.001039 | -0.0070059 | 0.64878
182.4085 | 0.0010348 | -0.0070256 | 0.65003
181.3759 | 0.0010336 | -0.0070501 | 0.65191
180.9657 | 0.0010275 | -0.0070598 | 0.65221
180.1357 | 0.0010222 | -0.0070795 | 0.65337
179.5111 | 0.0010203 | -0.0070943 | 0.65441
179.0465 | 0.0010184 | -0.0071054 | 0.65514
178.4828 | 0.0010169 | -0.0071187 | 0.6561
177.1443 | 0.0010135 | -0.0071505 | 0.65838
177.1488 | 0.0010123 | -0.0071504 | 0.65828
176.0635 | 0.0010051 | -0.0071761 | 0.65978
174.9046 | 0.00099901 | -0.0072036 | 0.6615
174.2037 | 0.00099939 | -0.0072203 | 0.66288
173.2985 | 0.00099635 | -0.0072418 | 0.66436
173.0912 | 0.00099521 | -0.0072467 | 0.66467
172.3794 | 0.00098874 | -0.0072636 | 0.66551
171.8379 | 0.00098456 | -0.0072764 | 0.66621
170.5908 | 0.00097923 | -0.007306 | 0.66816
169.9352 | 0.00097923 | -0.0073216 | 0.66942
169.1743 | 0.00097238 | -0.0073396 | 0.67032
168.4265 | 0.00097162 | -0.0073574 | 0.67169
168.0412 | 0.00096591 | -0.0073665 | 0.67197
166.8648 | 0.00096059 | -0.0073944 | 0.67379
166.7016 | 0.00096135 | -0.0073983 | 0.67417
165.6411 | 0.00095336 | -0.0074235 | 0.67555
165.2451 | 0.0009488 | -0.0074329 | 0.67594
163.8864 | 0.00094309 | -0.0074651 | 0.67808
163.1051 | 0.00094043 | -0.0074836 | 0.67936
162.7261 | 0.00093852 | -0.0074926 | 0.67993
162.0214 | 0.00093244 | -0.0075094 | 0.68079
161.2797 | 0.00092825 | -0.007527 | 0.68187
160.3904 | 0.00092483 | -0.0075481 | 0.6833
159.9774 | 0.00092064 | -0.0075579 | 0.68375
159.0221 | 0.00091608 | -0.0075805 | 0.68521
158.1111 | 0.00091151 | -0.0076022 | 0.68659
157.6416 | 0.00090771 | -0.0076133 | 0.68718
156.7054 | 0.00090238 | -0.0076355 | 0.68854
155.8334 | 0.00090048 | -0.0076562 | 0.69006
155.4635 | 0.00089363 | -0.007665 | 0.69021
154.5852 | 0.00088945 | -0.0076858 | 0.69155
153.733 | 0.0008826 | -0.007706 | 0.69263
153.2933 | 0.00088032 | -0.0077165 | 0.69329
152.063 | 0.00087423 | -0.0077457 | 0.69515
151.5289 | 0.00086929 | -0.0077584 | 0.69578
150.8963 | 0.00086548 | -0.0077734 | 0.69668
149.89 | 0.00085902 | -0.0077972 | 0.69809
149.8437 | 0.00085521 | -0.0077983 | 0.69787
148.4904 | 0.00084722 | -0.0078305 | 0.69981
148.4345 | 0.0008457 | -0.0078318 | 0.6998
147.3875 | 0.0008419 | -0.0078566 | 0.70149
146.4184 | 0.00083657 | -0.0078796 | 0.70292
145.9966 | 0.00082972 | -0.0078896 | 0.70317
144.8561 | 0.00082554 | -0.0079167 | 0.70502
144.2035 | 0.00082288 | -0.0079322 | 0.70605
143.5494 | 0.00080994 | -0.0079477 | 0.70626
143.2526 | 0.00081146 | -0.0079547 | 0.70695
142.0602 | 0.00080233 | -0.007983 | 0.7085
141.4795 | 0.00080081 | -0.0079968 | 0.70949
140.7142 | 0.00079282 | -0.008015 | 0.71031
139.853 | 0.00078788 | -0.0080354 | 0.71156
139.3653 | 0.00078179 | -0.008047 | 0.712
138.203 | 0.0007757 | -0.0080746 | 0.71373
137.3864 | 0.00077152 | -0.008094 | 0.71496
136.7348 | 0.00076201 | -0.0081094 | 0.71544
136.0824 | 0.00075972 | -0.0081249 | 0.7165
135.2911 | 0.0007544 | -0.0081437 | 0.71759
134.881 | 0.00074869 | -0.0081534 | 0.71791
133.8827 | 0.00074223 | -0.0081771 | 0.7193
133.366 | 0.00073956 | -0.0081894 | 0.72007
132.744 | 0.00073157 | -0.0082041 | 0.72062
131.1321 | 0.00072473 | -0.0082424 | 0.72315
131.5019 | 0.00072092 | -0.0082336 | 0.72214
129.6945 | 0.00070989 | -0.0082765 | 0.72471
129.5452 | 0.00070837 | -0.00828 | 0.72487
128.6299 | 0.00070152 | -0.0083017 | 0.72607
128.1086 | 0.00069772 | -0.0083141 | 0.72676
127.3166 | 0.00069087 | -0.0083329 | 0.72772
126.7314 | 0.00068516 | -0.0083468 | 0.72838
126.0298 | 0.00067984 | -0.0083634 | 0.7293
124.9143 | 0.00067185 | -0.0083899 | 0.73079
124.4045 | 0.0006688 | -0.008402 | 0.73152
123.3738 | 0.00066043 | -0.0084265 | 0.73281
123.0087 | 0.00065929 | -0.0084351 | 0.73342
122.6681 | 0.00064902 | -0.0084432 | 0.73324
121.2146 | 0.00064674 | -0.0084777 | 0.73584
120.6085 | 0.00063837 | -0.0084921 | 0.73633
119.7665 | 0.00062962 | -0.0085121 | 0.73723
119.2233 | 0.0006262 | -0.008525 | 0.738
118.0559 | 0.00061745 | -0.0085527 | 0.73953
117.6675 | 0.00061592 | -0.0085619 | 0.74015
116.6147 | 0.00060946 | -0.0085869 | 0.74164
116.4969 | 0.00060451 | -0.0085897 | 0.74147
115.7378 | 0.00059652 | -0.0086077 | 0.74227
114.8646 | 0.00059044 | -0.0086284 | 0.74345
114.3608 | 0.00058549 | -0.0086403 | 0.74402
113.2075 | 0.0005737 | -0.0086677 | 0.74528
112.6228 | 0.00057103 | -0.0086816 | 0.74618
111.5958 | 0.00056419 | -0.008706 | 0.74759
111.074 | 0.00055734 | -0.0087183 | 0.74804
109.7896 | 0.00055049 | -0.0087488 | 0.74994
109.7451 | 0.00054441 | -0.0087499 | 0.74954
108.7573 | 0.0005387 | -0.0087733 | 0.75097
108.0028 | 0.00053147 | -0.0087912 | 0.75183
107.5831 | 0.00052805 | -0.0088012 | 0.75236
106.6717 | 0.0005174 | -0.0088228 | 0.75324
106.4207 | 0.00051473 | -0.0088288 | 0.75351
105.0103 | 0.00050712 | -0.0088622 | 0.75559
104.6281 | 0.0005018 | -0.0088713 | 0.7559
103.7873 | 0.00049229 | -0.0088913 | 0.75674
102.7335 | 0.00048658 | -0.0089163 | 0.75829
102.6076 | 0.00047859 | -0.0089193 | 0.75789
101.3587 | 0.00047327 | -0.0089489 | 0.75985
101.2171 | 0.00046908 | -0.0089522 | 0.75978
100.2292 | 0.00045843 | -0.0089757 | 0.76082
99.6965 | 0.00045348 | -0.0089883 | 0.76144
98.6346 | 0.00044626 | -0.0090135 | 0.76289
98.0085 | 0.00044245 | -0.0090284 | 0.76378
97.178 | 0.00043218 | -0.0090481 | 0.76454
96.5098 | 0.00042723 | -0.009064 | 0.76542
95.6511 | 0.00042381 | -0.0090843 | 0.76679
94.3557 | 0.0004143 | -0.0091151 | 0.7685
94.4939 | 0.0004105 | -0.0091118 | 0.76793
93.1905 | 0.00040061 | -0.0091427 | 0.76962
92.7279 | 0.00039642 | -0.0091537 | 0.77017
92.2961 | 0.00039224 | -0.0091639 | 0.77066
91.3428 | 0.00038463 | -0.0091866 | 0.77187
90.9716 | 0.00037968 | -0.0091954 | 0.77218
89.7832 | 0.00037093 | -0.0092236 | 0.77375
89.4371 | 0.00036751 | -0.0092318 | 0.77414
88.4218 | 0.00035571 | -0.0092559 | 0.77513
88.1832 | 0.00035115 | -0.0092615 | 0.77522
87.1496 | 0.00034354 | -0.0092861 | 0.77658
86.1298 | 0.00033898 | -0.0093103 | 0.77817
85.7655 | 0.00033023 | -0.0093189 | 0.77816
84.7684 | 0.00032376 | -0.0093426 | 0.77954
84.3459 | 0.00031843 | -0.0093526 | 0.77992
83.069 | 0.00030626 | -0.0093829 | 0.78138
82.8332 | 0.00030512 | -0.0093885 | 0.78174
81.4161 | 0.00029447 | -0.0094221 | 0.7836
81.2797 | 0.00028952 | -0.0094254 | 0.78346
80.4959 | 0.00028305 | -0.009444 | 0.78444
79.8477 | 0.00028115 | -0.0094593 | 0.78552
78.9825 | 0.0002724 | -0.0094799 | 0.78647
78.6077 | 0.00026898 | -0.0094888 | 0.78692
77.8831 | 0.00026251 | -0.009506 | 0.78778
76.6114 | 0.00025262 | -0.0095361 | 0.78942
76.5264 | 0.00024882 | -0.0095382 | 0.78927
75.3204 | 0.00024197 | -0.0095668 | 0.79103
74.9537 | 0.00023816 | -0.0095755 | 0.79142
74.2022 | 0.00022979 | -0.0095933 | 0.79219
73.733 | 0.00022675 | -0.0096044 | 0.79284
73.2526 | 0.00021914 | -0.0096158 | 0.79314
72.6221 | 0.00021496 | -0.0096308 | 0.79401
72.2209 | 0.00020849 | -0.0096403 | 0.79426
70.9621 | 0.00020012 | -0.0096702 | 0.79599
70.7576 | 0.0001986 | -0.0096751 | 0.79626
69.8821 | 0.00018985 | -0.0096958 | 0.79723
69.4406 | 0.00018795 | -0.0097063 | 0.79792
68.9188 | 0.00018072 | -0.0097187 | 0.79834
68.8861 | 0.00017768 | -0.0097195 | 0.79816
67.8782 | 0.00017159 | -0.0097434 | 0.79959
67.219 | 0.00016512 | -0.009759 | 0.80033
67.311 | 0.00016436 | -0.0097568 | 0.8001
66.0661 | 0.00015561 | -0.0097864 | 0.80177
65.7409 | 0.00015371 | -0.0097941 | 0.80224
65.0085 | 0.00014686 | -0.0098115 | 0.80309
65.003 | 0.00014116 | -0.0098116 | 0.80264
64.0412 | 0.00013849 | -0.0098344 | 0.80427
63.0444 | 0.00013203 | -0.0098581 | 0.80565
63.0886 | 0.00012936 | -0.009857 | 0.80535
62.3732 | 0.00012137 | -0.009874 | 0.80608
61.9038 | 0.00012252 | -0.0098852 | 0.80707
61.0891 | 0.00011224 | -0.0099045 | 0.8078
60.6074 | 0.00010844 | -0.0099159 | 0.80842
60.2897 | 0.00010349 | -0.0099235 | 0.80862
59.7082 | 0.00010045 | -0.0099373 | 0.80949
59.4611 | 9.5505e-05 | -0.0099431 | 0.80957
57.8824 | 9.0179e-05 | -0.0099806 | 0.81216
58.3724 | 8.4473e-05 | -0.009969 | 0.81076
57.3864 | 7.9908e-05 | -0.0099924 | 0.81228
57.5463 | 7.7245e-05 | -0.0099886 | 0.81176
56.6582 | 7.1158e-05 | -0.01001 | 0.81297
56.3267 | 6.6974e-05 | -0.010017 | 0.81326
55.2916 | 6.0126e-05 | -0.010042 | 0.81469
55.131 | 5.8224e-05 | -0.010046 | 0.81485
54.5771 | 5.3659e-05 | -0.010059 | 0.81554
54.1721 | 4.6811e-05 | -0.010069 | 0.81576
53.8108 | 4.4148e-05 | -0.010077 | 0.81624
52.7432 | 3.7681e-05 | -0.010103 | 0.81776
53.5168 | 3.5018e-05 | -0.010084 | 0.81606
52.4813 | 3.0833e-05 | -0.010109 | 0.81771
51.9741 | 2.817e-05 | -0.010121 | 0.81846
51.2818 | 1.904e-05 | -0.010137 | 0.81905
50.8355 | 1.6377e-05 | -0.010148 | 0.81969
50.4048 | 1.2193e-05 | -0.010158 | 0.82018
50.0463 | 4.9644e-06 | -0.010167 | 0.82028
49.7217 | 4.9644e-06 | -0.010174 | 0.8209
48.4036 | -5.3069e-06 | -0.010206 | 0.8226
48.6336 | -5.3069e-06 | -0.0102 | 0.82216
47.729 | -9.4916e-06 | -0.010222 | 0.82355
47.7791 | -1.1394e-05 | -0.01022 | 0.8233
47.526 | -1.7481e-05 | -0.010226 | 0.8233
46.4214 | -2.0904e-05 | -0.010253 | 0.82513
46.7209 | -2.3187e-05 | -0.010245 | 0.82438
45.3431 | -2.9654e-05 | -0.010278 | 0.82649
45.9249 | -3.0415e-05 | -0.010264 | 0.82532
44.4713 | -3.8404e-05 | -0.010299 | 0.82745
45.1505 | -4.2208e-05 | -0.010283 | 0.82585
44.562 | -4.0686e-05 | -0.010297 | 0.8271
44.749 | -4.1067e-05 | -0.010292 | 0.82671
43.8646 | -4.5251e-05 | -0.010313 | 0.82806
43.5472 | -4.7914e-05 | -0.010321 | 0.82845
43.9669 | -4.6012e-05 | -0.010311 | 0.82781
43.8819 | -4.5251e-05 | -0.010313 | 0.82803
43.4448 | -4.7534e-05 | -0.010323 | 0.82868
43.0419 | -4.9056e-05 | -0.010333 | 0.82933
43.1041 | -5.6284e-05 | -0.010331 | 0.82863
43.2296 | -5.4382e-05 | -0.010328 | 0.82854
43.4621 | -5.5903e-05 | -0.010323 | 0.82797
42.7804 | -5.4762e-05 | -0.010339 | 0.82937
42.8887 | -6.0468e-05 | -0.010336 | 0.8287
42.1151 | -6.199e-05 | -0.010355 | 0.83006
42.1774 | -6.3892e-05 | -0.010353 | 0.82979
42.6329 | -6.3512e-05 | -0.010342 | 0.82895
42.5361 | -6.5794e-05 | -0.010345 | 0.82895
42.0239 | -6.6175e-05 | -0.010357 | 0.8299
41.8415 | -6.9218e-05 | -0.010361 | 0.83
41.6591 | -7.074e-05 | -0.010366 | 0.83023
41.4489 | -7.2261e-05 | -0.010371 | 0.83051
41.5055 | -7.074e-05 | -0.010369 | 0.83052
40.5699 | -7.3022e-05 | -0.010391 | 0.83213
40.9182 | -7.7587e-05 | -0.010383 | 0.83109
40.6729 | -7.7968e-05 | -0.010389 | 0.83153
41.1749 | -7.7587e-05 | -0.010377 | 0.8306
40.5641 | -7.987e-05 | -0.010392 | 0.83159
40.6324 | -8.2153e-05 | -0.01039 | 0.83127
40.1587 | -8.1011e-05 | -0.010401 | 0.83227
40.1923 | -8.7098e-05 | -0.0104 | 0.83172
40.1923 | -8.4055e-05 | -0.0104 | 0.83196
39.8608 | -8.4815e-05 | -0.010408 | 0.83253
40.0324 | -8.7478e-05 | -0.010404 | 0.83199
39.0312 | -8.9761e-05 | -0.010428 | 0.83372
39.8272 | -9.1663e-05 | -0.010409 | 0.83205
39.4259 | -9.2424e-05 | -0.010419 | 0.83275
39.1798 | -9.0902e-05 | -0.010424 | 0.83335
39.1856 | -9.2804e-05 | -0.010424 | 0.83318
38.9162 | -9.5848e-05 | -0.010431 | 0.83345
39.0196 | -9.6989e-05 | -0.010428 | 0.83316
38.865 | -9.7369e-05 | -0.010432 | 0.83343
38.6698 | -9.9652e-05 | -0.010436 | 0.83362
38.3257 | -0.00010346 | -0.010445 | 0.83397
38.3257 | -0.00010308 | -0.010445 | 0.834
38.0045 | -0.00010422 | -0.010452 | 0.83452
37.9533 | -0.00010346 | -0.010453 | 0.83468
37.866 | -0.00010498 | -0.010456 | 0.83473
37.3896 | -0.00010726 | -0.010467 | 0.83545
37.4583 | -0.00011106 | -0.010465 | 0.83501
37.3721 | -0.00011068 | -0.010467 | 0.83521
37.5445 | -0.00010726 | -0.010463 | 0.83516
37.5445 | -0.00010726 | -0.010463 | 0.83516

## -
temp. | martensite fraction
540.7205 | -0.00054923 | f | temp
540.2508 | -0.00090827 | 0.001
539.0755 | -0.00022375 | 0.002 | 295
538.8112 | -0.00091437 | 0.003 | 294
537.8706 | -0.00067907 | 0.004 | 294
536.9261 | -6.7889e-06 | 0.005 | 293.5
536.4225 | -0.00066893 | 0.006 | 293
535.6505 | -0.00044946 | 0.007 | 293
534.9595 | -0.00050769 | 0.008 | 292.5
534.1135 | -0.0006066 | 0.009 | 292
533.7346 | -0.00064846 | 0.01 | 292
532.366 | 0.00012986 | 0.02 | 290
532.0676 | -0.00043434 | 0.03 | 289
531.258 | -0.00051093 | 0.04 | 288
530.3043 | 2.5707e-05 | 0.05 | 288
529.866 | -0.00045486 | 0.06 | 287
528.9857 | -0.00033485 | 0.07 | 287
528.4443 | -0.00058722 | 0.08 | 286
527.2208 | 0.00018958 | 0.09 | 285.5
526.7673 | -0.0002311 | 0.1 | 285.5
525.7756 | 0.00031684 | 0.11 | 286.5
525.049 | 0.00051078 | 0.12 | 286.3
524.5144 | -0.00033758 | 0.13 | 286
523.6215 | 0.00042008 | 0.14 | 286
523.1309 | -2.1498e-05 | 0.15 | 284.5
522.1823 | 0.00013705 | 0.16 | 284
521.7393 | -0.00024235 | 0.17 | 283
520.58 | 0.00013545 | 0.18 | 282.5
520.5209 | -0.00070242 | 0.19 | 281.5
519.3094 | -0.00022487 | 0.2 | 281
518.5629 | 0.0001301 | 0.21 | 280
517.813 | -6.0858e-05 | 0.22 | 279
517.0511 | -7.5402e-05 | 0.23 | 278
516.2379 | 0.00013087 | 0.24 | 278
515.7057 | -0.00056864 | 0.25 | 276.6
514.8068 | 0.00029251 | 0.26 | 276
514.2001 | -0.00014179 | 0.27 | 275.2
513.4861 | -0.00024792 | 0.28 | 274
512.6459 | -0.0001434 | 0.29 | 273
511.75 | 0.00012917 | 0.3 | 272
511.3394 | -0.00022005 | 0.31 | 271
510.3282 | 0.00021163 | 0.32 | 270
510.2539 | -0.00090401 | 0.33 | 269
508.4831 | 0.00055202 | 0.34 | 267.5
508.0272 | 0.00035082 | 0.35 | 267
507.6861 | -0.00046903 | 0.36 | 266
506.6851 | 0.00034204 | 0.37 | 264.5
506.1552 | -0.0003618 | 0.38 | 262.9
505.4282 | -0.00041261 | 0.39 | 262
504.6974 | -8.7766e-05 | 0.4 | 261
503.5918 | 0.00021799 | 0.41 | 259
503.1871 | -0.00020404 | 0.42 | 257.3
502.2887 | 0.00013463 | 0.43 | 256
501.5316 | 4.9613e-05 | 0.44 | 254.5
500.915 | -0.00024311 | 0.45 | 252
499.745 | 0.00049273 | 0.46 | 250.1
499.4701 | -8.5704e-05 | 0.47 | 248.5
498.3997 | 9.1241e-05 | 0.48 | 246
498.2438 | -0.00083755 | 0.49 | 244
497.1806 | -0.00012217 | 0.5 | 241.5
496.344 | 6.7615e-05 | 0.51 | 239
495.4514 | 0.0001806 | 0.52 | 237
494.9529 | -0.00018474 | 0.53 | 235
494.2312 | -9.2117e-05 | 0.54 | 233
493.4867 | -0.0003241 | 0.55 | 230
492.7163 | -0.00019963 | 0.56 | 227.8
491.7896 | 7.0573e-05 | 0.57 | 223
491.5398 | -0.00086261 | 0.58 | 219.5
490.1205 | 0.0003502 | 0.59 | 215
489.8115 | -0.00013232 | 0.6 | 210.5
489.2119 | -0.00067214 | 0.61 | 205
488.1829 | -2.2214e-05 | 0.62 | 200
487.5233 | -0.00029383 | 0.63 | 194
486.7962 | -0.00025236 | 0.64 | 188.5
486.3525 | -0.0007224 | 0.65 | 182.5
484.9575 | -1.6215e-05 | 0.66 | 176
484.562 | -0.00017971 | 0.67 | 169.5
483.8714 | -0.00042283 | 0.68 | 162.5
483.1625 | -0.00023204 | 0.69 | 155.5
482.2665 | -0.00011269 | 0.7 | 148.5
481.6875 | -0.00023181 | 0.71 | 141
480.8775 | -0.00033827 | 0.72 | 133.5
480.0105 | 6.2961e-05 | 0.73 | 126
479.5546 | -0.00050639 | 0.74 | 118
478.6167 | -0.00021493 | 0.75 | 110
477.8507 | -0.00028289 | 0.76 | 101.5
477.2224 | -0.00055325 | 0.77 | 93
476.3212 | 9.7648e-05 | 0.78 | 84.5
475.8837 | -0.00050692 | 0.79 | 76
475.2514 | -0.00086154 | 0.8 | 67.5
474.4019 | -0.00064724 | 0.81 | 59
473.2268 | 6.3259e-06 | 0.82 | 50
472.8861 | -0.00059959 | 0.83 | 42
471.9313 | -9.1591e-05
471.1373 | 1.6779e-05
470.5268 | -0.00034897
469.7628 | -5.2585e-05
469.1779 | -0.00028326
468.1811 | -0.00015509
467.8438 | -0.00046051
466.7075 | -0.0002802
466.0324 | -3.133e-05
465.2035 | -9.6648e-06
464.6368 | -0.00015248
463.8001 | 0.0001603
463.2705 | -0.00066706
462.3321 | 5.5001e-05
461.5283 | -6.3436e-05
460.8712 | 0.00012036
460.1272 | -0.00020465
459.6839 | -0.00076755
458.5976 | -6.9199e-05
458.0337 | -0.00030926
457.3835 | -0.00035359
456.2889 | 0.00011528
455.8901 | -0.0003795
454.8254 | -0.00012132
454.3364 | -0.00025927
453.5606 | -0.00012446
452.808 | 2.7129e-05
452.115 | -0.00024189
451.2035 | 0.00015262
450.9889 | -0.00063319
449.7455 | -9.4426e-05
449.1312 | -0.00023818
448.4375 | -0.00044449
447.4645 | 3.6837e-05
447.0464 | -0.00066617
446.2504 | -0.00021672
445.2126 | 0.00011256
444.6542 | -0.0003221
444.1638 | -0.00054933
443.1368 | -0.00033277
442.5628 | -0.00040005
441.8187 | -0.00054068
440.742 | 0.00013922
440.1638 | -0.00031883
439.1624 | 0.00027836
438.603 | -9.3072e-05
437.7783 | 7.3816e-05
437.1281 | 2.953e-05
436.4887 | -0.00021932
435.7471 | 3.4092e-05
435.0206 | -0.00023235
434.1613 | 9.2914e-05
433.707 | -0.00057168
432.7375 | -0.0001583
432.4081 | -0.00069377
431.1957 | 0.00012323
430.7831 | -0.00022237
429.8505 | -0.00043169
429.494 | -0.00082335
428.6978 | -0.00089495
427.7384 | -0.00013277
427.0025 | -0.00038115
425.8604 | 0.00024001
425.6819 | -0.00055365
424.3915 | 0.0002285
424.1675 | -0.0006621
423.2407 | -0.00026906
422.162 | 0.00053754
421.7021 | 0.00012894
420.653 | 0.00069486
420.2885 | 0.00016524
419.8206 | -0.00053483
418.9196 | -3.7643e-05
417.9496 | 3.9151e-05
417.3219 | 0.00010534
416.2636 | 0.00062736
415.8222 | 0.00024481
415.2473 | -0.00021966
414.0972 | 0.00047809
413.6253 | -0.00018354
412.6879 | 7.648e-05
412.4438 | -0.00028477
411.2053 | 2.9827e-05
410.5763 | 0.00019058
409.8365 | 1.0969e-05
408.9551 | 0.00028636
408.3604 | 0.00019744
407.887 | -0.00046133
407.0739 | -7.1139e-05
405.917 | 0.00033284
405.6042 | -0.00032645
404.5079 | 0.0002683
403.8202 | 0.00032651
403.1857 | -2.4016e-05
402.1382 | 0.00050808
401.932 | -0.00032452
401.3623 | -0.00079886
400.7731 | -0.00099063
399.1934 | 0.00083608
398.6651 | 0.00031311
398.2438 | -0.00038399
397.5663 | -0.00040655
396.9383 | -0.00049341
395.4366 | 0.00081578
395.0614 | -9.224e-05
394.2869 | 9.3747e-06
393.7578 | -0.00017448
392.9028 | -0.00022573
392.067 | -3.7537e-05
391.2039 | 0.00017243
390.839 | -0.00035661
389.9063 | -0.0002896
389.1039 | -0.0001654
388.7661 | -0.0006847
387.4986 | 0.0002376
387.4332 | -0.0009564
386.2648 | -0.00019308
385.1926 | 0.00060107
384.7577 | -0.00010073
383.9656 | 3.9058e-06
383.3581 | -9.1346e-05
382.4112 | 0.00012536
382.1226 | -0.00039605
380.9832 | -8.7003e-05
380.3633 | -0.00015865
379.3811 | 0.00021779
378.9688 | -0.0001896
378.3368 | -0.00060616
377.4961 | -0.0004393
376.4088 | 0.00044495
375.68 | -3.1793e-05
375.1475 | 0.00022039
374.1438 | 0.00023905
373.8465 | -0.00026577
372.8391 | -8.6702e-05
372.0241 | 3.7159e-07
371.5605 | -0.00049289
370.6096 | -0.00023786
370.1613 | -0.00045384
368.8195 | 0.00054933
368.4792 | -0.00014932
367.6166 | -0.00027789
366.9122 | -0.00018776
366.1496 | -7.8129e-05
365.3827 | -5.2544e-05
364.8873 | -0.00039293
364.0039 | -0.00032836
363.7289 | -0.00096798
362.1473 | 0.00046348
361.7322 | -0.00012283
360.9138 | 3.2268e-05
360.6463 | -0.0007445
359.575 | -0.00035099
358.888 | -0.00029415
358.5543 | -0.0011281
357.3191 | -0.0002675
356.6583 | -0.00035293
355.9083 | -0.00075834
355.2787 | -0.00032037
354.5708 | -0.00080651
353.5284 | -0.0002228
352.7853 | -2.7967e-05
352.1273 | -0.00027199
351.5274 | -0.00038195
350.6203 | -0.00048666
350.1409 | -0.00073516
349.0302 | -2.0801e-05
348.6051 | -0.00046513
347.5482 | -9.9303e-05
346.9243 | -0.00028573
346.2337 | -0.00022208
345.562 | -0.00080801
344.6913 | -0.00024633
343.5273 | 0.00020183
343.0037 | 0.00040622
342.2336 | 0.00013126
341.2991 | 0.00081524
340.771 | 0.00016916
339.6597 | 0.0010993
339.0376 | 0.00097073
338.2502 | 0.0011276
338.0661 | 0.00055963
336.7064 | 0.001505
336.3734 | 0.001007
335.597 | 0.0010816
334.6987 | 0.0015121
334.138 | 0.0012046
333.2311 | 0.0011915
332.8268 | 0.00095272
331.8413 | 0.0012741
331.397 | 0.00092783
330.2969 | 0.0014685
329.7581 | 0.0012416
328.9992 | 0.0012213
328.4761 | 0.00099531
327.7678 | 0.00090887
326.6969 | 0.00099478
326.3504 | 0.00043065
325.2828 | 0.0011239
324.7468 | 0.00076913
323.7965 | 0.0010229
323.2681 | 0.00080707
322.3804 | 0.00078776
321.8436 | 0.00031176
321.2042 | 0.000431
320.1851 | 0.00078594
319.8135 | 0.00054598
318.8889 | 0.00050525
318.1419 | 0.00061564
317.5679 | 0.00030284
316.3454 | 0.0012311
315.803 | 0.0007659
314.9279 | 0.00081458
314.7336 | 2.0607e-05
313.8146 | -0.00021487
312.8985 | 0.00064861
312.2239 | 0.00034414
311.2876 | 0.00087813
310.7557 | 0.00033138
309.9774 | 0.00065506
309.4571 | 8.6052e-05
308.2407 | 0.0008493
307.8868 | 0.00042201
307.0677 | 0.00017959
306.5184 | 0.00012623
305.6228 | 0.00045963
304.6871 | 0.00071632
304.3084 | 0.00042871
303.4197 | 0.00035
302.8256 | 0.00025969
301.8998 | 0.00055875
301.3012 | 0.0004158
300.6748 | 0.00038745
299.9317 | 0.00036759
299.2765 | 0.00042499
298.7288 | 0.00046075
297.9133 | 0.00076335
297.4731 | 0.0003479
296.709 | 0.00079791
295.8602 | 0.0012564
295.4356 | 0.0015474
294.8867 | 0.0020764
294.4902 | 0.0025282
293.8727 | 0.0033418
293.8085 | 0.0038329
293.1711 | 0.0058809
292.453 | 0.0078074
292.1838 | 0.0095804
291.4694 | 0.012052
291.2927 | 0.01463
290.8067 | 0.018014
289.8986 | 0.022636
289.8944 | 0.026049
289.1708 | 0.031146
289.183 | 0.035602
288.3262 | 0.041476
288.1051 | 0.047053
287.6099 | 0.053032
287.312 | 0.05937
286.9456 | 0.065777
286.5146 | 0.07283
286.3455 | 0.079443
285.6481 | 0.087067
285.3988 | 0.094447
285.5679 | 0.10011
285.7934 | 0.10621
286.4745 | 0.11165
286.3014 | 0.11831
286.2287 | 0.12427
285.737 | 0.13193
285.6807 | 0.13916
284.588 | 0.14818
284.1244 | 0.15646
282.9013 | 0.16601
282.9013 | 0.17414
281.8066 | 0.18419
281.2209 | 0.19331
280.9619 | 0.20154
279.9102 | 0.21162
279.3237 | 0.22115
277.874 | 0.23172
277.8051 | 0.24038
276.6013 | 0.25044
276.0374 | 0.25971
275.1852 | 0.26905
274.0402 | 0.27943
272.9957 | 0.28913
272.1458 | 0.29827
271.5272 | 0.30737
269.7763 | 0.31781
269.6987 | 0.3256
268.2432 | 0.3358
267.133 | 0.34486
266.8962 | 0.35253
265.5886 | 0.36199
264.4561 | 0.37079
262.8919 | 0.3801
262.1137 | 0.38809
261.2402 | 0.3959
259.9067 | 0.40443
258.7236 | 0.41241
257.3708 | 0.42033
256.0124 | 0.42839
254.8999 | 0.43586
253.6792 | 0.4431
252.114 | 0.4507
251.1965 | 0.45694
249.947 | 0.46399
247.9836 | 0.47195
246.6186 | 0.47831
244.8695 | 0.48518
243.8755 | 0.49095
242.1137 | 0.49757
240.6165 | 0.50409
238.9834 | 0.51013
238.4232 | 0.51445
237.2435 | 0.51956
236.4395 | 0.52389
235.425 | 0.52838
234.7244 | 0.53184
234.0403 | 0.53533
233.0448 | 0.53871
232.7083 | 0.54128
231.5768 | 0.54471
230.9034 | 0.54731
230.0562 | 0.55007
229.3142 | 0.55275
228.7574 | 0.55498
227.4185 | 0.55809
227.4691 | 0.55907
226.4038 | 0.56154
226.0908 | 0.56297
224.6212 | 0.56648
224.6084 | 0.567
223.3662 | 0.56999
223.0815 | 0.57103
222.4239 | 0.57284
221.6418 | 0.57452
221.0764 | 0.57615
219.9697 | 0.57833
219.2245 | 0.58034
218.7173 | 0.58186
218.1286 | 0.58305
216.9759 | 0.58535
216.2708 | 0.5871
215.9588 | 0.58782
214.5979 | 0.59036
214.4737 | 0.59139
213.7285 | 0.59276
212.7078 | 0.59474
212.3686 | 0.59552
211.4579 | 0.59784
210.9552 | 0.59865
209.7761 | 0.60109
209.4278 | 0.60188
208.5701 | 0.60346
207.9276 | 0.6049
207.086 | 0.60648
206.1787 | 0.60831
205.6081 | 0.60934
205.0065 | 0.61046
204.3271 | 0.61173
203.5339 | 0.61328
202.6273 | 0.61517
202.0148 | 0.61607
201.5674 | 0.61698
200.8024 | 0.61848
200.193 | 0.61952
199.3094 | 0.62115
198.2975 | 0.62287
197.8703 | 0.62354
196.6387 | 0.62577
196.2798 | 0.62664
195.6937 | 0.62749
194.9713 | 0.62887
194.0163 | 0.63054
193.5424 | 0.63133
192.568 | 0.63322
191.8821 | 0.63411
191.3588 | 0.63523
190.1879 | 0.63713
190.1745 | 0.63738
188.8606 | 0.63925
188.0174 | 0.64089
187.6726 | 0.64146
186.6022 | 0.64329
186.7797 | 0.64301
185.2868 | 0.64516
185.2023 | 0.64551
183.6756 | 0.64788
183.236 | 0.64878
182.4085 | 0.65003
181.3759 | 0.65191
180.9657 | 0.65221
180.1357 | 0.65337
179.5111 | 0.65441
179.0465 | 0.65514
178.4828 | 0.6561
177.1443 | 0.65838
177.1488 | 0.65828
176.0635 | 0.65978
174.9046 | 0.6615
174.2037 | 0.66288
173.2985 | 0.66436
173.0912 | 0.66467
172.3794 | 0.66551
171.8379 | 0.66621
170.5908 | 0.66816
169.9352 | 0.66942
169.1743 | 0.67032
168.4265 | 0.67169
168.0412 | 0.67197
166.8648 | 0.67379
166.7016 | 0.67417
165.6411 | 0.67555
165.2451 | 0.67594
163.8864 | 0.67808
163.1051 | 0.67936
162.7261 | 0.67993
162.0214 | 0.68079
161.2797 | 0.68187
160.3904 | 0.6833
159.9774 | 0.68375
159.0221 | 0.68521
158.1111 | 0.68659
157.6416 | 0.68718
156.7054 | 0.68854
155.8334 | 0.69006
155.4635 | 0.69021
154.5852 | 0.69155
153.733 | 0.69263
153.2933 | 0.69329
152.063 | 0.69515
151.5289 | 0.69578
150.8963 | 0.69668
149.89 | 0.69809
149.8437 | 0.69787
148.4904 | 0.69981
148.4345 | 0.6998
147.3875 | 0.70149
146.4184 | 0.70292
145.9966 | 0.70317
144.8561 | 0.70502
144.2035 | 0.70605
143.5494 | 0.70626
143.2526 | 0.70695
142.0602 | 0.7085
141.4795 | 0.70949
140.7142 | 0.71031
139.853 | 0.71156
139.3653 | 0.712
138.203 | 0.71373
137.3864 | 0.71496
136.7348 | 0.71544
136.0824 | 0.7165
135.2911 | 0.71759
134.881 | 0.71791
133.8827 | 0.7193
133.366 | 0.72007
132.744 | 0.72062
131.1321 | 0.72315
131.5019 | 0.72214
129.6945 | 0.72471
129.5452 | 0.72487
128.6299 | 0.72607
128.1086 | 0.72676
127.3166 | 0.72772
126.7314 | 0.72838
126.0298 | 0.7293
124.9143 | 0.73079
124.4045 | 0.73152
123.3738 | 0.73281
123.0087 | 0.73342
122.6681 | 0.73324
121.2146 | 0.73584
120.6085 | 0.73633
119.7665 | 0.73723
119.2233 | 0.738
118.0559 | 0.73953
117.6675 | 0.74015
116.6147 | 0.74164
116.4969 | 0.74147
115.7378 | 0.74227
114.8646 | 0.74345
114.3608 | 0.74402
113.2075 | 0.74528
112.6228 | 0.74618
111.5958 | 0.74759
111.074 | 0.74804
109.7896 | 0.74994
109.7451 | 0.74954
108.7573 | 0.75097
108.0028 | 0.75183
107.5831 | 0.75236
106.6717 | 0.75324
106.4207 | 0.75351
105.0103 | 0.75559
104.6281 | 0.7559
103.7873 | 0.75674
102.7335 | 0.75829
102.6076 | 0.75789
101.3587 | 0.75985
101.2171 | 0.75978
100.2292 | 0.76082
99.6965 | 0.76144
98.6346 | 0.76289
98.0085 | 0.76378
97.178 | 0.76454
96.5098 | 0.76542
95.6511 | 0.76679
94.3557 | 0.7685
94.4939 | 0.76793
93.1905 | 0.76962
92.7279 | 0.77017
92.2961 | 0.77066
91.3428 | 0.77187
90.9716 | 0.77218
89.7832 | 0.77375
89.4371 | 0.77414
88.4218 | 0.77513
88.1832 | 0.77522
87.1496 | 0.77658
86.1298 | 0.77817
85.7655 | 0.77816
84.7684 | 0.77954
84.3459 | 0.77992
83.069 | 0.78138
82.8332 | 0.78174
81.4161 | 0.7836
81.2797 | 0.78346
80.4959 | 0.78444
79.8477 | 0.78552
78.9825 | 0.78647
78.6077 | 0.78692
77.8831 | 0.78778
76.6114 | 0.78942
76.5264 | 0.78927
75.3204 | 0.79103
74.9537 | 0.79142
74.2022 | 0.79219
73.733 | 0.79284
73.2526 | 0.79314
72.6221 | 0.79401
72.2209 | 0.79426
70.9621 | 0.79599
70.7576 | 0.79626
69.8821 | 0.79723
69.4406 | 0.79792
68.9188 | 0.79834
68.8861 | 0.79816
67.8782 | 0.79959
67.219 | 0.80033
67.311 | 0.8001
66.0661 | 0.80177
65.7409 | 0.80224
65.0085 | 0.80309
65.003 | 0.80264
64.0412 | 0.80427
63.0444 | 0.80565
63.0886 | 0.80535
62.3732 | 0.80608
61.9038 | 0.80707
61.0891 | 0.8078
60.6074 | 0.80842
60.2897 | 0.80862
59.7082 | 0.80949
59.4611 | 0.80957
57.8824 | 0.81216
58.3724 | 0.81076
57.3864 | 0.81228
57.5463 | 0.81176
56.6582 | 0.81297
56.3267 | 0.81326
55.2916 | 0.81469
55.131 | 0.81485
54.5771 | 0.81554
54.1721 | 0.81576
53.8108 | 0.81624
52.7432 | 0.81776
53.5168 | 0.81606
52.4813 | 0.81771
51.9741 | 0.81846
51.2818 | 0.81905
50.8355 | 0.81969
50.4048 | 0.82018
50.0463 | 0.82028
49.7217 | 0.8209
48.4036 | 0.8226
48.6336 | 0.82216
47.729 | 0.82355
47.7791 | 0.8233
47.526 | 0.8233
46.4214 | 0.82513
46.7209 | 0.82438
45.3431 | 0.82649
45.9249 | 0.82532
44.4713 | 0.82745
45.1505 | 0.82585
44.562 | 0.8271
44.749 | 0.82671
43.8646 | 0.82806
43.5472 | 0.82845
43.9669 | 0.82781
43.8819 | 0.82803
43.4448 | 0.82868
43.0419 | 0.82933
43.1041 | 0.82863
43.2296 | 0.82854
43.4621 | 0.82797
42.7804 | 0.82937
42.8887 | 0.8287
42.1151 | 0.83006
42.1774 | 0.82979
42.6329 | 0.82895
42.5361 | 0.82895
42.0239 | 0.8299
41.8415 | 0.83
41.6591 | 0.83023
41.4489 | 0.83051
41.5055 | 0.83052
40.5699 | 0.83213
40.9182 | 0.83109
40.6729 | 0.83153
41.1749 | 0.8306
40.5641 | 0.83159
40.6324 | 0.83127
40.1587 | 0.83227
40.1923 | 0.83172
40.1923 | 0.83196
39.8608 | 0.83253
40.0324 | 0.83199
39.0312 | 0.83372
39.8272 | 0.83205
39.4259 | 0.83275
39.1798 | 0.83335
39.1856 | 0.83318
38.9162 | 0.83345
39.0196 | 0.83316
38.865 | 0.83343
38.6698 | 0.83362
38.3257 | 0.83397
38.3257 | 0.834
38.0045 | 0.83452
37.9533 | 0.83468
37.866 | 0.83473
37.3896 | 0.83545
37.4583 | 0.83501
37.3721 | 0.83521
37.5445 | 0.83516
37.5445 | 0.83516

## 171
Temp. | Strain | Ms | 290
22.2927 | 0
22.1265 | 7.4186e-07
22.0133 | 2.2634e-06
22.0193 | 1.1221e-06
22.1205 | 3.4047e-06
21.9603 | 2.2634e-06
22.0254 | 3.7851e-06
22.0254 | -1.9143e-08
22.1325 | 2.2634e-06
21.7459 | 1.5026e-06
22.2096 | 1.1221e-06
22.3997 | 3.4047e-06
21.9483 | 7.4186e-07
22.3817 | 1.8831e-06
21.9603 | 3.6129e-07
22.2096 | 5.3069e-06
22.1205 | 7.4186e-07
22.3047 | 1.1221e-06
22.6368 | -1.9143e-08
21.9543 | 3.6129e-07
21.8771 | 1.5026e-06
21.6096 | -1.5407e-06
22.0373 | 7.4186e-07
22.1144 | -1.9143e-08
22.5598 | 1.5026e-06
21.8411 | -1.1603e-06
21.8831 | 1.1221e-06
21.8651 | -1.5407e-06
21.5795 | -7.8e-07
21.9663 | 2.2634e-06
22.2156 | -3.9943e-07
22.3637 | 3.6129e-07
22.4057 | -7.8e-07
23.6328 | 5.6873e-06
24.6267 | 8.3503e-06
24.7153 | 1.0252e-05
25.5946 | 1.672e-05
26.2074 | 1.7861e-05
27.2839 | 2.623e-05
27.3601 | 3.1176e-05
28.592 | 4.0686e-05
28.7322 | 4.5251e-05
29.7507 | 5.5142e-05
30.7601 | 6.3512e-05
31.3082 | 6.8457e-05
31.9017 | 8.025e-05
32.7911 | 8.5957e-05
34.0146 | 9.5087e-05
34.5063 | 0.00010117
35.4024 | 0.00011449
35.8352 | 0.00012058
36.8433 | 0.00013123
37.8841 | 0.00013998
38.4181 | 0.00014949
39.2895 | 0.00016052
39.9473 | 0.00016737
41.1582 | 0.00017992
41.8249 | 0.00018677
42.7983 | 0.00020008
43.167 | 0.00020655
43.6215 | 0.00021568
44.7324 | 0.00022671
45.9988 | 0.00023813
46.845 | 0.0002465
47.1156 | 0.00025334
48.2914 | 0.00026514
48.7184 | 0.00027465
49.6949 | 0.00028454
50.0526 | 0.00029291
51.4895 | 0.00030204
52.047 | 0.00031459
52.649 | 0.00032258
53.1556 | 0.00033133
54.2054 | 0.00034046
55.8296 | 0.00035301
55.4089 | 0.00035796
56.5647 | 0.00037051
57.3043 | 0.00037584
58.4723 | 0.00038725
59.1155 | 0.00039866
59.4173 | 0.00040589
60.7612 | 0.00042187
61.0842 | 0.00042529
62.1668 | 0.00043823
62.7288 | 0.00044698
63.394 | 0.00045649
64.3571 | 0.0004679
65.3457 | 0.00047475
66.5705 | 0.0004873
66.7921 | 0.00049567
67.9542 | 0.00050747
67.7431 | 0.00051279
69.4902 | 0.00052535
69.7803 | 0.00053333
70.6189 | 0.00054475
71.3856 | 0.00055654
72.6497 | 0.00056415
73.0767 | 0.00057366
73.7174 | 0.00058355
74.7676 | 0.00059496
75.0071 | 0.00060105
76.7023 | 0.00061436
76.5109 | 0.00062388
78.1378 | 0.00063339
78.846 | 0.00064138
79.4688 | 0.00065089
80.3598 | 0.00066344
80.8965 | 0.00066991
81.8948 | 0.00068284
81.9576 | 0.00069045
83.3582 | 0.00070186
84.5815 | 0.00071099
84.916 | 0.00071974
85.1974 | 0.00072887
86.0733 | 0.000738
87.7009 | 0.0007517
87.8776 | 0.00075855
88.1059 | 0.00076882
89.5562 | 0.00077833
90.766 | 0.00078708
91.5188 | 0.00080001
91.5909 | 0.00080838
92.744 | 0.00081789
93.3452 | 0.00082588
94.5049 | 0.00083958
94.7613 | 0.00084604
96.0713 | 0.00085708
96.7142 | 0.00086392
97.6838 | 0.00087457
98.1979 | 0.00088523
98.5949 | 0.00089474
99.8852 | 0.00090729
100.1588 | 0.00091338
101.714 | 0.00092631
102.6133 | 0.00093202
103.0777 | 0.00094419
103.3547 | 0.00095256
104.4981 | 0.00096169
105.3226 | 0.00097196
105.9251 | 0.00098109
106.8175 | 0.00099289
107.1534 | 0.00099973
108.5929 | 0.0010119
109.0775 | 0.0010218
109.7507 | 0.0010317
110.3585 | 0.0010416
111.6909 | 0.0010526
112.2172 | 0.0010614
112.7228 | 0.0010697
113.6245 | 0.0010857
114.3072 | 0.001088
115.5613 | 0.0011028
115.9702 | 0.0011101
116.8865 | 0.0011199
117.3342 | 0.001131
118.2285 | 0.0011397
119.4105 | 0.00115
119.5377 | 0.0011603
120.9665 | 0.0011743
121.5961 | 0.0011797
122.2695 | 0.0011915
122.791 | 0.0011995
124.012 | 0.0012086
124.4395 | 0.00122
125.3376 | 0.001228
126.4808 | 0.001239
126.9309 | 0.0012466
127.6991 | 0.0012622
128.2784 | 0.0012679
129.7486 | 0.0012801
129.6618 | 0.0012873
130.8833 | 0.0012965
131.7426 | 0.0013086
132.4667 | 0.0013155
133.3238 | 0.0013288
133.606 | 0.0013345
134.8292 | 0.0013486
135.3873 | 0.0013543
136.4361 | 0.0013665
136.7594 | 0.0013752
137.8859 | 0.0013874
138.8401 | 0.0014003
139.2955 | 0.001403
140.3226 | 0.0014186
140.7857 | 0.0014262
141.811 | 0.0014353
142.25 | 0.001446
143.5785 | 0.0014521
143.8045 | 0.0014631
144.6223 | 0.0014749
145.5474 | 0.0014867
146.1197 | 0.0014916
147.6884 | 0.0015046
147.861 | 0.0015141
148.5666 | 0.0015266
149.8215 | 0.0015327
150.5485 | 0.001546
150.6136 | 0.0015563
151.86 | 0.0015624
152.7513 | 0.0015757
153.1227 | 0.0015841
154.2394 | 0.0015947
154.748 | 0.0016035
155.7655 | 0.0016145
156.3009 | 0.0016244
157.2142 | 0.0016324
158.2552 | 0.0016438
158.5219 | 0.0016529
159.8271 | 0.0016662
160.3136 | 0.0016723
161.0061 | 0.001686
161.762 | 0.001694
162.5263 | 0.0017035
163.399 | 0.0017138
164.1384 | 0.001726
164.6266 | 0.001732
165.5696 | 0.0017427
167.089 | 0.0017549
167.4113 | 0.0017632
168.1335 | 0.0017758
168.732 | 0.0017826
169.5337 | 0.0017918
170.7103 | 0.0018081
171.4824 | 0.0018119
172.11 | 0.0018268
171.9747 | 0.0018317
173.5572 | 0.0018454
174.3847 | 0.0018542
175.0325 | 0.0018663
175.8364 | 0.0018755
176.5722 | 0.0018869
177.2445 | 0.0018979
178.2474 | 0.0019059
178.7977 | 0.0019154
179.3965 | 0.0019249
180.816 | 0.0019382
181.248 | 0.0019466
182.2951 | 0.001958
182.8463 | 0.0019698
183.7174 | 0.0019759
184.2638 | 0.0019858
184.7253 | 0.0019964
186.2633 | 0.0020086
186.2678 | 0.0020155
187.5861 | 0.0020307
188.2399 | 0.0020383
188.7124 | 0.0020478
189.6165 | 0.0020604
190.5508 | 0.0020699
191.3653 | 0.0020809
192.0205 | 0.0020881
193.0793 | 0.0021018
193.6539 | 0.0021125
194.5134 | 0.0021212
195.3063 | 0.0021334
195.8448 | 0.0021425
196.6931 | 0.0021532
197.4662 | 0.0021604
198.7363 | 0.002176
198.9714 | 0.002187
199.8165 | 0.0021965
200.3998 | 0.0022045
201.5263 | 0.0022163
202.1128 | 0.0022262
202.7164 | 0.0022361
203.9348 | 0.0022479
204.1948 | 0.0022563
205.1647 | 0.002273
205.8136 | 0.0022757
206.9935 | 0.002289
207.5588 | 0.0023004
208.2794 | 0.0023092
209.2709 | 0.0023194
210.0111 | 0.0023301
210.6695 | 0.0023411
211.0095 | 0.0023487
212.1434 | 0.0023643
213.0404 | 0.0023708
213.8938 | 0.0023845
214.4635 | 0.0023959
214.9687 | 0.002405
215.8846 | 0.0024187
217.0428 | 0.0024259
217.9818 | 0.0024385
217.7941 | 0.0024423
219.1971 | 0.0024594
219.7084 | 0.0024682
220.8197 | 0.0024788
221.3595 | 0.0024895
222.388 | 0.0024997
222.9484 | 0.0025108
223.793 | 0.0025199
224.5476 | 0.0025363
224.9968 | 0.0025408
226.3602 | 0.0025549
226.9818 | 0.0025621
227.286 | 0.002577
228.5617 | 0.0025834
229.3426 | 0.0025945
229.7684 | 0.0026082
230.4049 | 0.0026162
231.8491 | 0.0026302
232.0299 | 0.002639
233.2452 | 0.0026508
233.6191 | 0.0026591
235.0044 | 0.0026728
235.0631 | 0.0026823
235.9938 | 0.0026919
237.079 | 0.002704
237.146 | 0.0027132
238.7065 | 0.0027257
239.0116 | 0.0027356
240.1437 | 0.0027444
240.6404 | 0.0027561
241.8334 | 0.002766
242.1418 | 0.0027801
242.8875 | 0.0027892
244.1405 | 0.0027984
244.5022 | 0.0028075
245.2051 | 0.002822
245.8907 | 0.0028292
246.8376 | 0.0028406
247.8249 | 0.0028532
248.65 | 0.002863
249.2421 | 0.0028733
249.9379 | 0.0028851
251.0508 | 0.002898
251.4105 | 0.0029072
252.357 | 0.0029216
253.4058 | 0.0029311
253.9712 | 0.002938
254.7136 | 0.0029524
255.1916 | 0.0029601
256.2872 | 0.0029749
256.3122 | 0.0029817
257.9787 | 0.0029954
258.7228 | 0.0030061
259.3925 | 0.0030148
259.8403 | 0.0030278
260.7638 | 0.003038
261.6742 | 0.0030483
262.5881 | 0.0030582
263.3951 | 0.0030723
263.6408 | 0.0030795
264.5126 | 0.0030951
265.2895 | 0.0031012
266.2869 | 0.003113
266.9568 | 0.0031267
267.7404 | 0.0031354
268.7402 | 0.0031503
269.0295 | 0.0031564
269.8855 | 0.0031716
270.3826 | 0.0031792
271.6774 | 0.0031895
272.2102 | 0.0032035
273.3286 | 0.0032115
273.9868 | 0.0032252
274.4783 | 0.003234
275.2577 | 0.003245
275.8582 | 0.0032522
277.1398 | 0.0032678
277.5005 | 0.0032777
278.9791 | 0.0032891
279.2015 | 0.003299
279.9988 | 0.0033116
280.9613 | 0.0033215
281.507 | 0.0033302
282.4323 | 0.0033439
282.7958 | 0.00335
284.1318 | 0.0033648
284.4582 | 0.0033724
285.5795 | 0.0033861
286.0026 | 0.0033964
286.8323 | 0.0034078
287.9315 | 0.0034185
288.6435 | 0.0034314
289.3633 | 0.0034421
289.7414 | 0.0034485
290.6977 | 0.0034637
291.7617 | 0.0034736
292.6891 | 0.0034854
293.2306 | 0.0034965
293.8963 | 0.0035067
294.6179 | 0.0035227
295.443 | 0.0035311
296.008 | 0.0035432
296.7042 | 0.0035478
298.0407 | 0.0035649
298.4963 | 0.0035741
299.4078 | 0.0035866
300.1309 | 0.0035946
300.734 | 0.0036049
301.7001 | 0.0036205
302.187 | 0.0036304
303.5151 | 0.0036448
304.2721 | 0.0036509
304.5629 | 0.0036638
305.459 | 0.003676
306.4742 | 0.0036851
307.4532 | 0.0036981
307.8506 | 0.0037076
308.8524 | 0.0037247
309.2535 | 0.0037312
310.0644 | 0.003743
310.7711 | 0.003751
311.8548 | 0.0037643
312.4379 | 0.0037749
312.7788 | 0.0037848
313.9842 | 0.003797
315.05 | 0.0038069
315.8937 | 0.0038221
315.9885 | 0.0038308
316.8911 | 0.0038415
318.0779 | 0.0038541
318.849 | 0.003862
319.0862 | 0.0038742
320.2836 | 0.0038837
321.1483 | 0.0039005
321.6301 | 0.0039062
322.6444 | 0.0039187
323.2402 | 0.0039279
324.1395 | 0.00394
324.4192 | 0.0039518
325.298 | 0.0039606
326.4958 | 0.0039739
327.4839 | 0.0039842
327.8381 | 0.0039963
328.1412 | 0.0040032
329.5063 | 0.0040173
330.3081 | 0.0040294
331.1963 | 0.0040378
331.5149 | 0.0040484
332.3947 | 0.0040595
333.368 | 0.0040724
333.9138 | 0.0040812
334.7807 | 0.0040968
335.4437 | 0.0041009
336.6826 | 0.0041165
337.5563 | 0.0041238
337.866 | 0.0041352
338.6139 | 0.0041477
339.5773 | 0.0041569
340.3285 | 0.0041702
340.8725 | 0.0041782
341.5489 | 0.0041922
342.7336 | 0.0041995
343.4529 | 0.004212
343.8941 | 0.0042215
344.6558 | 0.004233
345.8232 | 0.0042432
346.5297 | 0.0042524
347.111 | 0.0042672
347.587 | 0.0042744
349.0532 | 0.004287
349.5715 | 0.0042957
350.5769 | 0.0043052
350.9781 | 0.0043182
351.6869 | 0.0043258
352.738 | 0.0043395
353.2011 | 0.0043467
354.5433 | 0.0043604
354.6718 | 0.0043684
355.6711 | 0.0043825
356.7048 | 0.0043904
356.9419 | 0.0044
357.8199 | 0.0044121
358.8448 | 0.0044224
359.3729 | 0.0044361
360.0211 | 0.0044418
361.0726 | 0.0044547
361.6466 | 0.0044616
362.717 | 0.0044753
363.3292 | 0.0044856
364.0463 | 0.0044947
364.9101 | 0.0045031
365.3168 | 0.0045133
366.5286 | 0.0045282
367.2253 | 0.0045323
368.1578 | 0.0045479
368.6181 | 0.0045575
369.2139 | 0.004567
370.3119 | 0.0045784
371.0154 | 0.0045856
372.039 | 0.0045974
372.6998 | 0.0046069
373.4912 | 0.0046202
373.8465 | 0.0046236
374.966 | 0.0046381
375.7951 | 0.0046461
376.5089 | 0.004656
377.5227 | 0.0046697
377.9587 | 0.0046788
378.5407 | 0.0046891
379.5116 | 0.0046959
380.6093 | 0.00471
380.8404 | 0.0047165
381.9455 | 0.0047294
382.7187 | 0.0047382
383.2692 | 0.0047488
384.0732 | 0.0047587
384.7117 | 0.0047686
385.8152 | 0.0047796
386.3529 | 0.0047872
387.6637 | 0.0048028
387.9783 | 0.0048093
388.7965 | 0.0048199
389.4262 | 0.0048302
390.125 | 0.0048352
391.5103 | 0.0048508
391.963 | 0.0048588
392.4691 | 0.0048721
393.1866 | 0.004877
394.0989 | 0.0048907
394.9458 | 0.0048987
395.6472 | 0.0049101
396.5052 | 0.0049242
397.1984 | 0.0049329
398.167 | 0.0049428
398.6799 | 0.0049478
399.6022 | 0.0049634
400.1722 | 0.0049691
401.3197 | 0.0049831
401.7406 | 0.0049934
402.5357 | 0.0050014
403.5677 | 0.0050143
404.1331 | 0.0050216
405.1568 | 0.0050345
405.6801 | 0.0050421
406.4479 | 0.0050577
407.108 | 0.0050657
407.9744 | 0.0050748
409.0085 | 0.0050866
409.4052 | 0.0050942
410.6675 | 0.0051068
411.3769 | 0.005114
412.0437 | 0.0051273
412.4284 | 0.0051368
413.6023 | 0.0051475
414.017 | 0.005157
414.7294 | 0.005165
415.4604 | 0.0051806
416.2559 | 0.0051871
417.2834 | 0.0051988
418.151 | 0.0052068
418.9991 | 0.0052202
419.0978 | 0.0052308
420.4441 | 0.0052437
421.1584 | 0.0052513
421.6221 | 0.005262
422.7542 | 0.0052715
423.4987 | 0.0052803
424.4785 | 0.005294
424.8848 | 0.0053
426.088 | 0.005313
426.4558 | 0.0053232
427.211 | 0.0053335
428.2389 | 0.005343
428.4588 | 0.0053525
429.4218 | 0.005364
430.2101 | 0.0053712
431.2333 | 0.0053883
431.7486 | 0.0053925
432.6577 | 0.0054077
433.5098 | 0.0054145
434.2028 | 0.0054267
434.8841 | 0.0054381
435.5423 | 0.0054446
436.6322 | 0.0054553
437.3321 | 0.0054663
438.1792 | 0.0054796
438.213 | 0.0054853
439.7746 | 0.0054998
440.0389 | 0.0055055
441.0706 | 0.0055188
442.151 | 0.0055313
442.4037 | 0.0055382
443.4951 | 0.0055515
444.2993 | 0.0055591
444.9106 | 0.0055747
445.4047 | 0.0055812
446.567 | 0.0055941
447.2834 | 0.0056044
448.0225 | 0.0056128
448.7501 | 0.0056268
449.3231 | 0.0056322
450.8003 | 0.0056439
450.8377 | 0.005655
452.0433 | 0.0056675
452.6043 | 0.0056759
453.6132 | 0.005685
454.4113 | 0.0056999
454.9193 | 0.0057063
455.6644 | 0.0057223
456.0594 | 0.0057254
457.4545 | 0.0057391
457.9171 | 0.0057508
458.9245 | 0.0057607
459.6497 | 0.005771
460.2057 | 0.005782
460.9009 | 0.0057904
461.5808 | 0.0058011
462.7599 | 0.0058132
463.3869 | 0.0058205
464.3402 | 0.0058349
464.8803 | 0.0058406
465.6834 | 0.0058513
466.4673 | 0.0058634
467.3672 | 0.0058745
467.9973 | 0.0058851
468.3908 | 0.0058962
469.9048 | 0.0059087
470.0135 | 0.0059156
470.9277 | 0.0059266
471.7666 | 0.0059373
472.9309 | 0.0059471
473.2678 | 0.0059608
473.9491 | 0.0059684
475.1763 | 0.0059806
475.588 | 0.0059897
476.5115 | 0.0060027
477.0126 | 0.0060118
478.0296 | 0.006024
478.7176 | 0.0060327
479.6031 | 0.0060422
480.2233 | 0.0060544
480.9109 | 0.0060636
481.7436 | 0.0060746
482.3968 | 0.0060833
483.6884 | 0.006097
483.9721 | 0.0061062
485.0619 | 0.0061172
485.7032 | 0.0061256
486.7403 | 0.0061389
487.0941 | 0.0061507
487.8286 | 0.0061583
488.835 | 0.0061693
489.3532 | 0.0061773
490.4595 | 0.0061906
491.0182 | 0.0062001
492.0387 | 0.0062134
492.4146 | 0.0062237
493.1442 | 0.0062336
494.3911 | 0.0062462
494.9304 | 0.0062545
495.7748 | 0.0062682
496.4254 | 0.0062785
497.3367 | 0.0062876
497.742 | 0.006299
498.8382 | 0.0063089
499.574 | 0.0063234
500.4137 | 0.0063314
501.3607 | 0.0063428
501.6723 | 0.0063504
502.7936 | 0.0063648
503.4948 | 0.0063736
504.2334 | 0.0063842
505.0606 | 0.0063964
505.5876 | 0.0064078
506.5333 | 0.006417
507.3712 | 0.0064299
508.1864 | 0.0064413
508.6349 | 0.0064512
509.639 | 0.006463
510.4244 | 0.0064733
510.9574 | 0.0064828
511.7169 | 0.0064961
512.8124 | 0.0065041
513.8671 | 0.0065178
514.1222 | 0.006525
514.9695 | 0.0065414
515.3579 | 0.0065482
516.519 | 0.0065608
517.3545 | 0.0065729
518.2452 | 0.0065805
518.8325 | 0.0065946
519.5049 | 0.0066026
520.4767 | 0.006614
520.875 | 0.0066243
522.2669 | 0.0066395
522.7173 | 0.0066464
523.4039 | 0.0066601
523.9716 | 0.0066711
524.7761 | 0.0066798
525.8048 | 0.0066947
526.4759 | 0.006703
527.3643 | 0.0067148
527.7258 | 0.0067232
528.8126 | 0.006738
529.3427 | 0.0067483
530.5364 | 0.0067601
531.2543 | 0.006773
531.6774 | 0.0067787
532.3214 | 0.006794
533.543 | 0.006802
534.5548 | 0.0068153
534.7128 | 0.0068233
535.6616 | 0.0068351
536.2974 | 0.0068457
537.7053 | 0.0068556
537.8081 | 0.0068716
538.5759 | 0.0068788
539.8615 | 0.0068891
540.21 | 0.0069005
541.242 | 0.0069142
541.774 | 0.0069222
542.7722 | 0.0069355
543.2563 | 0.0069458
543.9827 | 0.0069553
545.134 | 0.0069693
545.6179 | 0.0069769
546.5161 | 0.0069914
546.9483 | 0.0069998
548.2562 | 0.0070154
548.8568 | 0.0070226
549.7615 | 0.0070363
550.0139 | 0.0070469
551.123 | 0.0070565
551.9391 | 0.007066
552.5464 | 0.0070762
553.6473 | 0.0070903
554.0276 | 0.0071025
555.037 | 0.0071124
555.6105 | 0.0071238
556.8311 | 0.0071356
557.0792 | 0.0071455
558.2409 | 0.0071557
558.7301 | 0.0071691
559.3911 | 0.0071759
560.4461 | 0.0071904
561.0371 | 0.007198
562.0768 | 0.0072117
562.6749 | 0.007225
563.3898 | 0.0072334
564.2138 | 0.0072463
564.7531 | 0.0072554
565.8353 | 0.0072684
566.5677 | 0.0072794
567.34 | 0.0072897
567.7733 | 0.0072988
568.76 | 0.0073113
569.7642 | 0.0073228
570.4375 | 0.0073334
571.3106 | 0.0073452
571.6453 | 0.0073551
573.0635 | 0.0073673
573.3723 | 0.007376
574.1465 | 0.0073886
574.8478 | 0.0073988
575.8832 | 0.0074091
576.7695 | 0.0074217
577.1398 | 0.0074319
578.0728 | 0.0074449
578.6062 | 0.007454
579.6587 | 0.0074658
580.3514 | 0.0074787
581.0226 | 0.0074898
581.8855 | 0.0075027
582.7878 | 0.0075103
583.5673 | 0.007524
584.3715 | 0.0075343
584.9875 | 0.0075476
585.6247 | 0.0075541
586.6713 | 0.0075712
587.3082 | 0.007578
588.1951 | 0.007591
588.6652 | 0.0076024
589.4285 | 0.0076107
590.1483 | 0.0076229
591.0666 | 0.007632
592.1041 | 0.007648
592.8447 | 0.0076583
593.4048 | 0.0076686
593.7695 | 0.0076792
595.0191 | 0.0076914
595.5966 | 0.0077024
596.3004 | 0.0077119
597.3866 | 0.0077268
598.1047 | 0.0077317
598.9125 | 0.0077496
599.6084 | 0.0077553
600.369 | 0.0077678
601.1077 | 0.0077781
602.1638 | 0.0077922
602.6391 | 0.0078025
603.3522 | 0.0078086
604.4609 | 0.0078245
604.8644 | 0.0078356
605.9797 | 0.0078485
606.4691 | 0.0078561
607.3827 | 0.0078679
608.0518 | 0.0078805
609.0043 | 0.0078915
609.7125 | 0.0079048
610.1902 | 0.0079136
611.0059 | 0.0079257
611.8643 | 0.007936
612.7334 | 0.0079493
613.157 | 0.00796
614.2156 | 0.0079687
615.1523 | 0.007982
615.8016 | 0.0079915
616.6194 | 0.0080064
617.2895 | 0.0080102
618.8849 | 0.0080262
618.752 | 0.008036
619.4506 | 0.0080475
620.2638 | 0.0080596
621.1625 | 0.0080684
621.7032 | 0.0080794
622.7951 | 0.0080893
623.8431 | 0.0081045
624.1832 | 0.0081129
624.9451 | 0.0081254
625.6099 | 0.0081319
626.922 | 0.0081441
627.3291 | 0.0081578
628.0295 | 0.0081669
628.5618 | 0.0081802
629.6011 | 0.0081856
630.7078 | 0.0082061
631.1788 | 0.0082118
631.7538 | 0.0082228
632.7951 | 0.0082331
633.2983 | 0.0082422
634.2574 | 0.0082556
634.7388 | 0.0082643
635.9042 | 0.0082765
636.5309 | 0.0082848
637.24 | 0.008302
637.9843 | 0.0083069
638.999 | 0.008321
639.647 | 0.0083313
640.2269 | 0.0083389
641.2444 | 0.0083522
641.9416 | 0.0083613
642.9442 | 0.0083735
643.3353 | 0.0083826
644.2879 | 0.0083948
644.9202 | 0.0084039
645.6201 | 0.0084161
646.2911 | 0.008429
647.4562 | 0.0084351
648.0096 | 0.0084488
648.4427 | 0.0084522
649.8334 | 0.0084697
650.2483 | 0.0084751
651.0037 | 0.0084903
651.7799 | 0.0085002
652.3934 | 0.0085085
653.4421 | 0.0085215
654.1293 | 0.0085279
654.9191 | 0.0085386
655.7227 | 0.0085466
656.6145 | 0.0085588
657.1561 | 0.008569
657.7965 | 0.0085785
658.6913 | 0.0085884
659.7664 | 0.0085995
660.498 | 0.0086086
660.9788 | 0.0086154
661.947 | 0.008628
662.671 | 0.0086337
663.4162 | 0.0086443
664.2706 | 0.0086531
664.906 | 0.0086599
665.6434 | 0.0086676
666.2327 | 0.008674
666.9241 | 0.0086839
667.8091 | 0.0086851
669.0745 | 0.0086957
669.3809 | 0.0086976
670.0189 | 0.0087033
670.7658 | 0.0087086
671.7765 | 0.0087067
672.5088 | 0.0087079
672.78 | 0.0087064
674.0219 | 0.0087086
674.4056 | 0.0087006
675.6368 | 0.0086968
675.8336 | 0.008687
676.9061 | 0.0086786
677.672 | 0.0086672
678.2554 | 0.0086523
678.9512 | 0.0086364
679.6816 | 0.0086162
680.6296 | 0.0086029
681.1035 | 0.0085774
682.2126 | 0.0085534
682.9316 | 0.0085291
683.8544 | 0.0085055
683.9873 | 0.0084781
684.9972 | 0.0084519
686.0558 | 0.0084218
686.6552 | 0.0083872
687.3661 | 0.0083605
687.7267 | 0.0083233
688.9631 | 0.0082963
689.5648 | 0.0082601
690.4118 | 0.0082274
690.975 | 0.0081943
691.7762 | 0.0081616
692.7169 | 0.0081293
693.3356 | 0.0080908
694.51 | 0.0080596
694.9748 | 0.0080231
695.3904 | 0.0079877
696.0751 | 0.0079527
697.1192 | 0.0079101
697.6569 | 0.0078759
698.8955 | 0.0078344
699.5412 | 0.0077971
699.7504 | 0.0077526
700.8561 | 0.0077093
701.0999 | 0.007661
702.09 | 0.0076172
702.6614 | 0.0075704
703.449 | 0.0075213
704.0795 | 0.0074711
704.856 | 0.0074152
705.4863 | 0.0073642
706.2102 | 0.0073053
707.0941 | 0.0072467
707.7238 | 0.0071824
708.2146 | 0.0071238
708.6214 | 0.0070568
709.5707 | 0.006988
710.6481 | 0.0069142
710.9608 | 0.0068423
711.7601 | 0.0067643
712.2496 | 0.0066848
712.9479 | 0.0066068
713.6285 | 0.006533
714.3124 | 0.0064489
715.0096 | 0.0063683
715.8598 | 0.0062861
716.9004 | 0.0062089
717.1675 | 0.006132
718.1662 | 0.0060559
718.873 | 0.0059837
719.9504 | 0.0059152
720.5881 | 0.0058581
721.3778 | 0.0057999
722.5651 | 0.0057531
723.2816 | 0.0057128
724.7969 | 0.005685
725.1669 | 0.0056584
726.4496 | 0.0056417
727.0717 | 0.0056314
728.0013 | 0.0056276
729.3553 | 0.0056283
729.9874 | 0.0056329
730.7124 | 0.0056409
731.4819 | 0.0056512
732.7308 | 0.0056664
733.4448 | 0.0056816
734.3758 | 0.0056983
735.11 | 0.0057162
736.0407 | 0.0057345
737.0258 | 0.0057531
737.6837 | 0.0057725
738.4653 | 0.0057915
739.2502 | 0.0058113
740.1277 | 0.0058319
740.7744 | 0.0058498
741.7168 | 0.0058695
742.7862 | 0.005887
743.154 | 0.0059064
744.4978 | 0.0059239
744.9755 | 0.0059422
745.8925 | 0.0059643
746.1602 | 0.0059783
746.9844 | 0.0059985
747.8972 | 0.0060168
748.7688 | 0.0060324
749.6331 | 0.0060521
750.2266 | 0.0060696
751.183 | 0.0060883
751.591 | 0.0061058
752.8351 | 0.006124
753.3866 | 0.0061427
754.3799 | 0.006159
755.058 | 0.0061811
755.8142 | 0.0061956
756.5505 | 0.0062119
757.5489 | 0.0062302
758.1066 | 0.0062492
758.5889 | 0.0062637
759.7858 | 0.0062853
760.1752 | 0.0062971
761.3133 | 0.0063215
762.0715 | 0.006339
762.6929 | 0.0063561
763.6148 | 0.0063736
764.2225 | 0.0063915
765.3009 | 0.0064143
765.8232 | 0.0064253
766.8904 | 0.0064478
767.5449 | 0.0064603
768.0597 | 0.0064813
768.9324 | 0.006501
769.9615 | 0.0065159
769.8115 | 0.0065189
769.8489 | 0.0065204
770.1113 | 0.0065246
770.0532 | 0.0065296
770.1762 | 0.0065277
770.3087 | 0.0065284
770.2783 | 0.006528
770.2645 | 0.006528
770.0464 | 0.006533
770.1996 | 0.006533
770.4213 | 0.0065345
770.5572 | 0.0065379
770.9017 | 0.0065376
770.7346 | 0.0065395
770.6697 | 0.0065414
770.6156 | 0.0065376
770.7756 | 0.006541
770.4551 | 0.0065425
770.8298 | 0.0065433
770.9252 | 0.0065444
770.8267 | 0.0065444
771.1909 | 0.006549
771.2863 | 0.006549
771.1909 | 0.0065482
771.1501 | 0.0065467
771.2385 | 0.0065471
771.0854 | 0.0065505
771.017 | 0.0065524
771.1262 | 0.0065551
771.2897 | 0.0065547
771.7156 | 0.0065592
771.5485 | 0.0065581
771.3711 | 0.0065558
771.3851 | 0.0065562
771.2863 | 0.0065554
771.334 | 0.0065592
771.47 | 0.0065619
771.6473 | 0.0065638
771.6982 | 0.0065627
771.7051 | 0.0065672
771.436 | 0.0065642
771.5519 | 0.0065653
771.797 | 0.0065657
771.4872 | 0.0065638
771.6334 | 0.0065669
771.8514 | 0.0065672
771.7833 | 0.0065669
771.7495 | 0.0065703
771.7495 | 0.0065729
772.1069 | 0.0065733
771.9128 | 0.0065718
771.9059 | 0.0065718
771.9501 | 0.0065714
771.848 | 0.0065722
771.9432 | 0.0065745
772.26 | 0.006576
771.7599 | 0.006576
772.1035 | 0.0065817
772.1407 | 0.0065771
772.0014 | 0.0065733
771.8412 | 0.0065786
771.9329 | 0.0065775
772.0454 | 0.0065798
771.9026 | 0.006579
771.9501 | 0.0065813
772.3044 | 0.0065821
771.9944 | 0.0065851
772.3621 | 0.0065824
772.2021 | 0.006584
772.3178 | 0.0065817
771.9059 | 0.0065844
771.991 | 0.0065855
772.1814 | 0.006584
772.3178 | 0.0065893
772.3621 | 0.0065882
772.3519 | 0.0065885
772.5256 | 0.0065901
772.1951 | 0.006587
772.26 | 0.0065908
772.1035 | 0.0065904
772.0896 | 0.0065912
772.2635 | 0.0065889
772.2669 | 0.0065927
772.4712 | 0.0065939
772.3007 | 0.0065942
772.4166 | 0.0065946
772.5153 | 0.0065954
772.2532 | 0.0065935
772.2193 | 0.0065927
772.2498 | 0.0065942
772.3758 | 0.0065946
772.2669 | 0.0065954
772.1951 | 0.0065973
772.5457 | 0.006598
772.42 | 0.0065965
772.5629 | 0.0065958
772.26 | 0.0065969
772.3517 | 0.0065988
772.1546 | 0.0065977
772.2904 | 0.006598
772.716 | 0.006598
772.5118 | 0.0065996
772.5153 | 0.0066003
772.6312 | 0.0065992
772.5291 | 0.0065999
772.4608 | 0.0066007
772.5559 | 0.0065977
772.5423 | 0.0065996
772.774 | 0.0065999
772.7196 | 0.0066038
772.5118 | 0.0066057
772.6581 | 0.0066003
772.774 | 0.006606
772.6581 | 0.0066003
772.4641 | 0.0066038
772.6071 | 0.0066011
772.3178 | 0.0066026
772.4745 | 0.0066053
772.6071 | 0.0066064
772.6651 | 0.0066072
773.1209 | 0.006606
772.832 | 0.0066076
772.6987 | 0.0066049
772.6172 | 0.0066053
772.6581 | 0.0066045
772.5222 | 0.0066053
772.5933 | 0.0066053
772.4712 | 0.0066079
772.7094 | 0.0066091
772.7602 | 0.0066102
772.716 | 0.0066076
772.6547 | 0.0066057
772.5594 | 0.0066064
772.5153 | 0.0066053
772.6513 | 0.0066053
772.716 | 0.0066095
773.0666 | 0.0066087
772.7602 | 0.0066098
772.7534 | 0.0066102
772.9816 | 0.0066106
772.876 | 0.0066079
772.5801 | 0.0066087
772.6001 | 0.0066079
772.4676 | 0.0066064
772.7568 | 0.006611
772.6651 | 0.0066121
772.9713 | 0.0066102
772.934 | 0.0066114
772.934 | 0.0066095
773.0052 | 0.0066091
772.7602 | 0.0066095
772.4982 | 0.0066064
772.6106 | 0.0066091
773.0294 | 0.0066106
772.8591 | 0.0066106
772.9748 | 0.0066129
772.9645 | 0.0066129
773.036 | 0.0066117
772.6754 | 0.0066102
772.7602 | 0.0066114
772.7126 | 0.0066098
772.7196 | 0.0066133
773.0154 | 0.0066114
773.1279 | 0.0066136
773.0294 | 0.0066133
772.9099 | 0.006614
773.2439 | 0.0066106
773.0802 | 0.0066102
772.8591 | 0.006611
772.9203 | 0.0066114
772.6581 | 0.006614
772.7672 | 0.0066144
773.0599 | 0.0066148
773.1244 | 0.0066163
773.0225 | 0.0066129
772.9714 | 0.0066148
772.8591 | 0.0066129
772.8726 | 0.0066117
772.7333 | 0.0066133
772.6754 | 0.0066106
772.9203 | 0.0066159
773.0328 | 0.0066136
773.0802 | 0.0066171
773.2335 | 0.0066159
773.2811 | 0.0066159
772.9235 | 0.0066144
773.0086 | 0.006614
772.7264 | 0.0066117
773.0052 | 0.006614
772.8625 | 0.0066144
773.1107 | 0.0066152
773.1823 | 0.0066171
773.3354 | 0.0066171
773.1348 | 0.0066148
773.0191 | 0.0066129
773.0701 | 0.0066133
772.8217 | 0.0066144
773.0191 | 0.0066155
773.0191 | 0.0066152
773.2915 | 0.0066144
773.2403 | 0.0066182
773.3934 | 0.0066155
772.9713 | 0.0066182
772.9816 | 0.0066136
772.9203 | 0.0066167
773.0941 | 0.0066117
773.0156 | 0.006614
772.9644 | 0.0066155
772.8182 | 0.0066163
773.1893 | 0.0066163
773.0837 | 0.0066152
773.3183 | 0.0066148
772.8252 | 0.0066133
773.0666 | 0.0066136
772.6616 | 0.0066136
773.0701 | 0.0066152
773.2811 | 0.0066163
772.9235 | 0.0066159
773.3322 | 0.0066167
773.1823 | 0.0066174
773.155 | 0.0066182
773.1209 | 0.006614
772.8147 | 0.0066163
772.9237 | 0.0066117
773.0563 | 0.0066144
773.0837 | 0.0066171
773.1859 | 0.006614
773.1755 | 0.0066171
773.2369 | 0.0066148
773.1142 | 0.0066171
772.8659 | 0.0066144
772.9272 | 0.0066159
772.8286 | 0.0066125
772.8215 | 0.0066148
772.9169 | 0.0066152
773.1312 | 0.0066167
773.0328 | 0.0066171
773.2197 | 0.0066178
773.2576 | 0.0066171
773.0258 | 0.0066121
773.1244 | 0.0066125
772.9235 | 0.0066152
773.2162 | 0.006614
773.0258 | 0.0066159
773.2231 | 0.0066159
773.1279 | 0.0066171
773.101 | 0.0066178
773.2231 | 0.0066159
773.2742 | 0.0066117
773.0121 | 0.0066144
773.0942 | 0.0066133
772.9575 | 0.0066136
773.1417 | 0.0066152
773.0802 | 0.0066167
773.2403 | 0.0066167
773.2775 | 0.0066144
773.1209 | 0.0066136
772.9679 | 0.0066144
772.9748 | 0.006614
772.8252 | 0.0066106
773.0735 | 0.0066144
772.9203 | 0.0066144
772.9783 | 0.006614
773.4851 | 0.0066171
773.2403 | 0.0066159
773.3354 | 0.0066136
772.8252 | 0.0066125
772.8831 | 0.0066129
772.7672 | 0.0066125
773.0225 | 0.0066117
773.3116 | 0.006614
773.1927 | 0.0066133
773.2605 | 0.006619
773.39 | 0.0066144
773.0837 | 0.0066148
773.063 | 0.0066121
773.0837 | 0.0066148
773.0225 | 0.0066121
773.0121 | 0.0066117
772.7775 | 0.0066136
773.3322 | 0.0066148
773.1244 | 0.0066152
773.1209 | 0.0066167
773.1244 | 0.0066136
772.8554 | 0.0066117
773.1209 | 0.0066133
772.774 | 0.0066114
772.9679 | 0.0066129
772.9748 | 0.006614
773.2231 | 0.0066133
773.2231 | 0.0066144
773.1417 | 0.0066159
773.1722 | 0.0066129
773.036 | 0.006614
772.8182 | 0.0066121
772.8252 | 0.0066125
772.8961 | 0.0066106
773.0156 | 0.0066121
773.0156 | 0.0066129
773.1755 | 0.0066159
772.9713 | 0.0066163
773.1686 | 0.0066125
773.1279 | 0.0066129
773.0294 | 0.0066121
772.7264 | 0.0066091
773.0086 | 0.0066102
772.8252 | 0.0066159
773.3217 | 0.0066121
773.1417 | 0.0066136
773.3659 | 0.0066129
773.1791 | 0.006614
772.7602 | 0.006611
772.961 | 0.0066117
773.0294 | 0.0066083
773.0121 | 0.0066114
773.179 | 0.0066121
773.1722 | 0.0066144
773.3217 | 0.0066144
773.2265 | 0.0066144
772.8691 | 0.006611
772.6277 | 0.0066117
772.8079 | 0.0066091
772.8659 | 0.0066091
772.8997 | 0.0066114
773.0769 | 0.0066106
772.9679 | 0.0066102
773.0225 | 0.0066117
773.0734 | 0.0066125
773.0734 | 0.0066114
772.9272 | 0.0066083
773.0191 | 0.0066102
772.7022 | 0.0066095
772.9134 | 0.0066098
772.8831 | 0.0066114
773.23 | 0.0066121
773.0666 | 0.0066129
773.0906 | 0.0066106
773.0701 | 0.0066102
773.1279 | 0.0066098
772.8217 | 0.0066087
772.6721 | 0.0066079
772.8045 | 0.0066098
772.9099 | 0.0066117
772.8831 | 0.0066098
773.2775 | 0.0066125
773.0735 | 0.0066117
773.0258 | 0.0066087
773.0258 | 0.0066083
772.8147 | 0.0066098
772.7126 | 0.0066079
773.1686 | 0.0066083
773.0666 | 0.0066106
772.961 | 0.0066087
773.0328 | 0.0066114
773.3354 | 0.006611
772.7808 | 0.0066098
772.9169 | 0.0066079
772.9308 | 0.0066095
772.801 | 0.0066076
772.9679 | 0.006606
773.2706 | 0.0066098
773.3322 | 0.0066098
773.3796 | 0.0066102
773.3425 | 0.0066098
773.0735 | 0.0066091
773.0156 | 0.0066095
772.876 | 0.006606
772.6242 | 0.0066106
772.9679 | 0.0066087
772.9748 | 0.0066102
773.0664 | 0.0066091
773.23 | 0.0066114
773.0225 | 0.0066102
773.0735 | 0.0066083
772.8694 | 0.0066064
772.7706 | 0.0066064
772.6581 | 0.0066045
772.8147 | 0.0066072
773.0191 | 0.0066087
773.1686 | 0.0066068
772.9134 | 0.0066102
773.1348 | 0.0066076
772.7672 | 0.0066068
772.8252 | 0.006606
773.0258 | 0.0066072
772.8961 | 0.0066049
772.9816 | 0.0066053
772.8182 | 0.0066053
773.128 | 0.0066083
773.3288 | 0.0066098
773.152 | 0.0066079
773.0563 | 0.0066076
772.8591 | 0.0066049
772.716 | 0.0066064
772.7602 | 0.0066057
772.8217 | 0.0066049
772.8113 | 0.0066064
772.8079 | 0.0066034
773.1312 | 0.0066091
773.0701 | 0.006606
772.8726 | 0.0066049
772.6036 | 0.0066038
772.73 | 0.0066019
772.7057 | 0.0066045
773.1244 | 0.0066057
772.6479 | 0.0066057
772.9816 | 0.0066049
772.8182 | 0.0066076
772.7368 | 0.0066057
772.9679 | 0.0066041
772.9644 | 0.0066064
772.7706 | 0.0066022
772.8113 | 0.0066041
772.6954 | 0.0066038
772.6721 | 0.0066045
772.8831 | 0.006606
772.73 | 0.0066079
772.9852 | 0.0066072
772.7637 | 0.0066049
772.7637 | 0.0066034
772.7229 | 0.0066019
772.5594 | 0.0066057
772.6036 | 0.0066038
772.8796 | 0.0066041
773.1722 | 0.0066057
772.9099 | 0.0066057
772.9203 | 0.0066053
772.9783 | 0.0066026
772.9748 | 0.0066034
773.0396 | 0.0066041
772.5291 | 0.0066015
772.7022 | 0.0066041
772.9644 | 0.0066045
772.7808 | 0.006603
773.1686 | 0.0066045
772.8796 | 0.0066041
772.9748 | 0.006603
772.7264 | 0.0066019
772.6581 | 0.0066007
772.8079 | 0.0066022
772.6479 | 0.0066041
772.8659 | 0.0066053
772.9272 | 0.0066026
772.934 | 0.0066053
772.8286 | 0.0066022
772.6651 | 0.006603
772.7637 | 0.0066026
772.7808 | 0.0066026
772.7568 | 0.0066026
772.6987 | 0.0066015
772.8691 | 0.006603
772.8691 | 0.0066026
773.0735 | 0.0066038
772.774 | 0.0066049
772.6106 | 0.0065996
772.8113 | 0.0066007
772.6001 | 0.0065999
772.4305 | 0.0066019
772.4948 | 0.0066003
772.73 | 0.0066034
772.709 | 0.0066022
773.077 | 0.0066022
772.7808 | 0.0066026
772.8726 | 0.0066026
772.6172 | 0.0065999
772.4608 | 0.0066003
772.6581 | 0.0065999
772.8387 | 0.0065992
772.8961 | 0.0066019
772.832 | 0.0065999
772.8113 | 0.0066015
772.614 | 0.0066022
772.934 | 0.0066015
772.6616 | 0.0065996
772.6789 | 0.0065973
772.5084 | 0.0066022
772.7094 | 0.0065999
772.5559 | 0.0066026
772.614 | 0.0065999
772.7196 | 0.0066015
772.7229 | 0.0066015
772.774 | 0.006598
772.7229 | 0.0066003
772.6479 | 0.0065988
772.2056 | 0.0065984
772.75 | 0.0065984
772.7057 | 0.0066003
772.7094 | 0.0066003
773.0121 | 0.0066011
772.6685 | 0.0066003
772.9374 | 0.0065977
772.7196 | 0.006598
772.5699 | 0.0065969
772.3044 | 0.0065996
772.5559 | 0.0065999
772.8625 | 0.0065996
772.7637 | 0.0065984
772.9066 | 0.0066019
772.6754 | 0.0065996
772.7603 | 0.0065984
772.6721 | 0.0065996
772.3448 | 0.0065954
772.4506 | 0.0065999
772.4982 | 0.006598
772.8659 | 0.0066007
772.6685 | 0.0065988
772.8726 | 0.0066011
772.6754 | 0.0065977
772.6651 | 0.0065969
772.3553 | 0.0065939
772.5559 | 0.0065965
772.5594 | 0.0065961
772.5969 | 0.0065958
772.6172 | 0.0065969
772.8659 | 0.006598
772.7775 | 0.0065999
772.876 | 0.0065984
772.6312 | 0.0065954
772.6651 | 0.0065961
772.6651 | 0.0065958
772.4641 | 0.0065961
772.7672 | 0.0065977
772.6069 | 0.0065969
772.6652 | 0.0065988
772.8113 | 0.0065973
772.774 | 0.0065969
772.8113 | 0.0065961
772.5664 | 0.0065969
772.6106 | 0.0065935
772.4608 | 0.0065969
772.5186 | 0.0065935
772.5153 | 0.0065969
772.7196 | 0.0065961
772.8691 | 0.006598
772.7264 | 0.0065969
772.5118 | 0.0065935
772.3655 | 0.0065904
772.42 | 0.0065851
771.7764 | 0.0065737
771.6879 | 0.0065657
770.8811 | 0.0065547
770.4248 | 0.0065463
769.8557 | 0.0065364
768.7313 | 0.0065292
768.278 | 0.0065151
766.9214 | 0.0065033
765.3693 | 0.006487
763.4033 | 0.0064649
761.9314 | 0.0064485
760.0283 | 0.006428
758.7463 | 0.0064215
758.0726 | 0.0064113
757.0427 | 0.0064097
756.3311 | 0.006404
755.6534 | 0.0063983
755.2599 | 0.0063983
754.2021 | 0.0063896
753.935 | 0.0063823
752.9822 | 0.0063713
752.1702 | 0.0063572
751.5055 | 0.0063435
750.6348 | 0.0063318
749.87 | 0.0063169
748.9816 | 0.0063002
748.5358 | 0.0062834
747.564 | 0.0062663
746.8021 | 0.0062492
746.191 | 0.0062306
745.4872 | 0.0062134
744.5973 | 0.006194
743.611 | 0.0061792
743.0543 | 0.0061602
742.2119 | 0.0061389
741.5447 | 0.0061282
740.6263 | 0.0061046
740.1481 | 0.0060898
739.2189 | 0.0060708
738.2104 | 0.006054
737.7832 | 0.0060324
737.0499 | 0.0060183
736.6021 | 0.0059985
735.1891 | 0.0059768
735.0445 | 0.0059624
733.993 | 0.0059422
733.4001 | 0.0059255
732.7758 | 0.0059049
731.8232 | 0.0058878
731.0677 | 0.0058718
730.429 | 0.0058509
729.6557 | 0.0058315
728.7162 | 0.0058132
728.5607 | 0.0057999
727.5866 | 0.0057763
726.7986 | 0.0057607
726.121 | 0.0057429
725.2428 | 0.0057254
724.9596 | 0.0057082
723.7276 | 0.0056869
723.0114 | 0.0056732
722.2844 | 0.0056535
721.7274 | 0.0056348
720.6189 | 0.0056154
720.0509 | 0.0056006
719.4203 | 0.0055785
718.5401 | 0.0055625
718.28 | 0.0055469
717.1326 | 0.0055306
716.6713 | 0.0055154
715.6757 | 0.0054918
715.1588 | 0.0054777
714.1697 | 0.0054568
713.4717 | 0.0054431
712.9409 | 0.0054267
712.1519 | 0.0054088
711.7772 | 0.0053925
710.634 | 0.0053738
709.8378 | 0.005359
709.0104 | 0.0053407
708.3218 | 0.0053259
707.8629 | 0.0053057
707.0277 | 0.0052898
706.1334 | 0.0052707
705.5031 | 0.0052555
704.8489 | 0.0052411
704.2985 | 0.0052251
703.365 | 0.0052084
702.5987 | 0.0051909
701.748 | 0.0051756
700.9149 | 0.0051578
700.3742 | 0.0051403
699.7117 | 0.0051262
698.6021 | 0.0051075
698.4484 | 0.0050939
697.4539 | 0.0050748
696.8326 | 0.00506
696.0292 | 0.0050429
695.2502 | 0.0050254
694.569 | 0.0050109
693.5907 | 0.0049946
693.2759 | 0.004979
692.2377 | 0.0049565
691.706 | 0.0049451
691.0062 | 0.004928
690.2892 | 0.0049139
689.3826 | 0.0048949
688.5772 | 0.0048774
688.0276 | 0.0048629
687.2674 | 0.0048458
686.7455 | 0.0048333
685.3263 | 0.004812
684.8637 | 0.0047971
684.278 | 0.0047804
683.7029 | 0.0047663
682.7139 | 0.0047488
681.9174 | 0.0047309
681.1875 | 0.0047172
680.2781 | 0.0046955
679.846 | 0.0046868
678.9683 | 0.004667
678.3779 | 0.0046491
677.5032 | 0.0046328
676.8279 | 0.0046172
676.364 | 0.0046023
675.3091 | 0.0045845
675.0702 | 0.0045719
673.6275 | 0.0045479
673.5712 | 0.0045362
672.5788 | 0.0045175
671.8251 | 0.0044993
670.8886 | 0.0044848
670.1874 | 0.0044681
669.3739 | 0.0044521
668.7216 | 0.0044323
667.9886 | 0.0044201
667.1458 | 0.0044003
666.8212 | 0.0043878
665.7559 | 0.0043714
665.0712 | 0.004352
664.5068 | 0.0043372
663.5286 | 0.0043208
662.9675 | 0.0043022
662.1655 | 0.0042874
661.3176 | 0.0042718
660.261 | 0.0042539
659.9142 | 0.0042375
659.0728 | 0.0042212
658.5566 | 0.0042044
657.7149 | 0.0041896
657.0707 | 0.004169
656.3736 | 0.0041527
655.4322 | 0.0041386
654.8552 | 0.0041219
653.9943 | 0.0041025
653.5125 | 0.0040884
652.382 | 0.0040709
651.8469 | 0.0040534
651.1807 | 0.0040389
650.4217 | 0.0040211
649.6912 | 0.0040039
648.7757 | 0.0039883
648.2009 | 0.0039689
647.3383 | 0.0039537
646.3582 | 0.0039362
645.7937 | 0.0039202
645.2573 | 0.0039046
644.4507 | 0.0038887
643.2922 | 0.0038685
643.303 | 0.0038556
641.8949 | 0.0038388
641.6281 | 0.0038229
640.995 | 0.0038019
639.9846 | 0.0037875
639.1982 | 0.0037726
638.3468 | 0.0037529
637.6849 | 0.0037411
636.9795 | 0.0037201
636.3347 | 0.0037057
635.1588 | 0.0036874
634.9058 | 0.0036688
634.296 | 0.003652
633.3584 | 0.0036334
632.7554 | 0.0036163
631.7387 | 0.0035969
631.0428 | 0.0035859
630.3221 | 0.0035649
629.7149 | 0.0035493
628.8688 | 0.0035326
628.2577 | 0.0035147
627.4147 | 0.003501
626.6606 | 0.0034797
625.8563 | 0.0034641
625.3128 | 0.0034497
624.6154 | 0.0034318
623.986 | 0.003415
622.9019 | 0.003396
622.2541 | 0.0033793
621.1801 | 0.0033641
620.8614 | 0.0033485
619.8443 | 0.0033272
619.4216 | 0.003315
618.1782 | 0.0032937
617.7554 | 0.0032804
616.988 | 0.003261
616.1165 | 0.0032465
615.7617 | 0.0032313
614.7139 | 0.0032119
613.9858 | 0.0031967
613.2211 | 0.0031769
612.751 | 0.0031628
612.101 | 0.0031457
611.4793 | 0.0031282
610.2545 | 0.0031084
609.5719 | 0.0030924
608.9286 | 0.0030784
608.0009 | 0.0030612
607.6198 | 0.0030449
606.6414 | 0.0030232
606.0156 | 0.0030103
604.9826 | 0.002992
604.6083 | 0.002976
603.683 | 0.002957
603.013 | 0.0029407
602.4588 | 0.0029258
601.1471 | 0.0029072
600.996 | 0.0028931
599.7627 | 0.002868
599.5537 | 0.0028577
598.8256 | 0.0028406
597.6603 | 0.002825
597.1556 | 0.0028067
596.2676 | 0.0027862
595.6178 | 0.0027729
594.7623 | 0.0027558
594.1884 | 0.0027383
593.4584 | 0.0027192
592.8337 | 0.0027025
591.8288 | 0.0026839
591.0192 | 0.0026709
590.4915 | 0.0026508
589.5004 | 0.0026344
589.0084 | 0.0026173
588.1474 | 0.0025971
587.3479 | 0.0025827
586.5621 | 0.0025625
586.008 | 0.0025519
585.1426 | 0.0025302
584.3855 | 0.0025176
583.853 | 0.0025009
582.8203 | 0.0024819
582.2258 | 0.0024666
581.2396 | 0.0024457
580.6706 | 0.0024313
580.1081 | 0.0024141
579.3315 | 0.0023986
578.4973 | 0.0023788
577.7527 | 0.0023636
577.1759 | 0.0023472
576.1299 | 0.0023267
575.7485 | 0.0023145
574.6622 | 0.0022924
574.3751 | 0.0022772
573.5285 | 0.0022589
572.6995 | 0.0022441
572.216 | 0.0022258
571.0519 | 0.0022072
570.4664 | 0.0021916
569.6948 | 0.0021741
569.1563 | 0.0021604
568.3226 | 0.0021395
567.5905 | 0.002125
566.9208 | 0.0021049
566.1994 | 0.0020881
565.1573 | 0.0020702
564.3918 | 0.0020554
563.9581 | 0.0020417
563.0247 | 0.0020177
562.3755 | 0.0020067
561.427 | 0.0019877
560.8544 | 0.001971
560.1643 | 0.0019542
559.4052 | 0.001939
558.7701 | 0.00192
557.9374 | 0.0019002
557.1815 | 0.0018861
556.3046 | 0.0018641
555.8038 | 0.00185
554.6124 | 0.0018294
554.1916 | 0.0018169
553.6067 | 0.0017979
552.7178 | 0.0017796
551.9717 | 0.0017629
550.9066 | 0.0017446
550.9177 | 0.0017309
549.6073 | 0.0017088
548.9993 | 0.0016951
548.1241 | 0.0016769
547.3949 | 0.0016601
546.9298 | 0.0016426
546.0682 | 0.0016259
545.3243 | 0.0016103
544.3344 | 0.0015917
544.2281 | 0.0015776
543.1129 | 0.0015582
542.3497 | 0.001543
541.7554 | 0.0015228
540.981 | 0.0015068
540.2614 | 0.0014909
539.3101 | 0.0014699
538.5461 | 0.0014551
538.0576 | 0.0014349
537.3448 | 0.0014212
536.3965 | 0.0014011
535.9077 | 0.0013843
534.9149 | 0.0013653
533.907 | 0.0013474
533.4877 | 0.0013364
532.8144 | 0.0013162
532.0856 | 0.0013018
530.8267 | 0.0012801
530.4879 | 0.0012664
529.5488 | 0.0012443
529.1583 | 0.0012303
528.1195 | 0.0012128
527.4487 | 0.0011953
526.6381 | 0.0011804
525.8489 | 0.0011603
525.4542 | 0.0011458
524.4143 | 0.0011245
523.8646 | 0.0011101
523.0936 | 0.0010926
522.6102 | 0.0010781
521.6541 | 0.0010568
520.8824 | 0.001042
520.0995 | 0.001026
519.3014 | 0.0010043
518.8287 | 0.00099251
517.942 | 0.00097196
517.3838 | 0.00095294
516.3189 | 0.00093506
515.7718 | 0.00091985
515.1135 | 0.00090311
514.1627 | 0.00088294
513.619 | 0.00086392
512.3309 | 0.0008449
512.0975 | 0.00083311
511.2869 | 0.00081599
510.7127 | 0.00079621
509.9942 | 0.00077833
508.9309 | 0.00076311
508.3382 | 0.00074447
507.3262 | 0.00072697
506.722 | 0.00071061
506.0027 | 0.00069159
505.4426 | 0.00067637
504.3109 | 0.00065583
503.6618 | 0.00064099
503.2871 | 0.00062464
502.3588 | 0.000606
501.7055 | 0.00059154
500.7992 | 0.00057138
500.699 | 0.00055692
499.0793 | 0.00053486
498.6039 | 0.00051926
497.9756 | 0.00049834
497.1987 | 0.00048578
496.4775 | 0.0004641
495.6407 | 0.00044736
495.0269 | 0.00043062
494.0669 | 0.00040894
493.5683 | 0.00039714
492.7904 | 0.00037774
492.001 | 0.00036024
491.2787 | 0.00034464
490.5637 | 0.00032715
489.5579 | 0.0003085
488.8645 | 0.0002891
488.6673 | 0.00027579
487.5786 | 0.00025258
486.9898 | 0.00024155
486.0835 | 0.00022101
485.2926 | 0.00020769
484.4086 | 0.00018639
483.7142 | 0.00016623
483.1096 | 0.00015405
482.3407 | 0.00013351
481.6089 | 0.00011715
480.7534 | 9.8891e-05
480.025 | 8.3674e-05
479.4834 | 6.4653e-05
478.8145 | 4.8675e-05
478.2501 | 3.1176e-05
477.2104 | 7.5893e-06
476.2947 | -4.9646e-06
475.6624 | -2.3605e-05
475.2059 | -3.7301e-05
474.2108 | -5.8604e-05
473.4173 | -7.268e-05
472.912 | -9.3984e-05
471.8859 | -0.0001092
471.343 | -0.00012784
470.3842 | -0.0001461
469.8183 | -0.00016132
469.1552 | -0.00018186
468.6416 | -0.00019594
467.8248 | -0.0002161
466.782 | -0.0002317
466.1746 | -0.00024958
465.2667 | -0.00026632
464.7753 | -0.00028305
463.8557 | -0.00030246
463.3002 | -0.00031843
462.3315 | -0.00033784
461.6631 | -0.00035343
460.7541 | -0.00037398
460.2545 | -0.00039147
459.5933 | -0.00041126
458.4506 | -0.00042647
457.9583 | -0.00044245
456.988 | -0.00046223
456.7814 | -0.00047593
455.698 | -0.00049457
455.1184 | -0.00051055
454.2191 | -0.00052881
453.6507 | -0.00054479
452.7547 | -0.00056267
452.122 | -0.00058283
451.2898 | -0.00059614
450.3666 | -0.00061707
450.2497 | -0.00063152
448.9044 | -0.00065016
448.4933 | -0.00066842
447.4944 | -0.00068668
447.0794 | -0.00070114
446.314 | -0.0007213
445.0498 | -0.00073804
444.9144 | -0.00075326
443.8272 | -0.00077418
443.2196 | -0.00078864
442.3394 | -0.00080842
441.7843 | -0.00082554
440.7567 | -0.00084418
440.0803 | -0.00086016
439.4796 | -0.00087537
438.7495 | -0.00089325
438.3264 | -0.00090961
437.241 | -0.00093282
436.8515 | -0.00094803
435.8752 | -0.00096439
434.865 | -0.00098189
434.5128 | -0.00099673
433.7293 | -0.0010161
433.0554 | -0.0010325
431.8546 | -0.0010546
431.5743 | -0.0010663
430.3807 | -0.0010907
429.8122 | -0.0011032
429.3573 | -0.0011211
428.3635 | -0.0011363
427.7078 | -0.0011584
426.7743 | -0.0011736
426.3989 | -0.0011919
425.0396 | -0.0012128
424.6225 | -0.0012273
423.7797 | -0.0012455
423.13 | -0.0012604
422.2221 | -0.0012809
421.4357 | -0.0012969
420.9419 | -0.0013106
420.3525 | -0.0013288
419.8315 | -0.0013448
418.6529 | -0.001365
418.0176 | -0.0013783
417.3899 | -0.0013992
416.7011 | -0.0014144
415.8825 | -0.0014346
415.2813 | -0.001451
414.4246 | -0.0014658
413.2209 | -0.0014875
413.0494 | -0.0014993
412.0244 | -0.0015225
411.6126 | -0.0015346
410.4921 | -0.001556
409.9278 | -0.0015731
409.2065 | -0.0015887
408.1648 | -0.0016088
407.9861 | -0.0016237
406.5966 | -0.0016438
406.3025 | -0.0016556
405.2714 | -0.0016796
404.6791 | -0.0016933
404.1176 | -0.0017123
403.319 | -0.0017302
402.5241 | -0.0017462
401.9964 | -0.0017637
401.2701 | -0.0017827
400.0497 | -0.0018025
399.6635 | -0.0018158
398.9018 | -0.0018329
398.2051 | -0.0018493
397.3553 | -0.001869
396.7654 | -0.0018854
396.2218 | -0.001904
394.9916 | -0.0019231
394.4207 | -0.0019383
393.9109 | -0.0019577
392.9908 | -0.0019706
392.3735 | -0.0019923
391.3144 | -0.0020087
390.4355 | -0.0020277
389.9289 | -0.0020444
389.2495 | -0.0020631
388.3279 | -0.0020821
388.0858 | -0.0020931
387.0563 | -0.0021175
386.4144 | -0.0021304
385.2191 | -0.0021525
384.8653 | -0.0021681
384.1192 | -0.0021852
383.1149 | -0.0022011
382.611 | -0.0022171
381.4063 | -0.0022373
381.1675 | -0.0022514
380.3627 | -0.0022711
379.8311 | -0.0022864
378.9064 | -0.0023073
378.4212 | -0.0023225
377.4344 | -0.0023427
376.6512 | -0.0023594
376.204 | -0.0023761
375.0505 | -0.0023929
374.4216 | -0.00241
373.6298 | -0.0024279
372.9543 | -0.0024439
372.3327 | -0.0024629
371.2817 | -0.002483
370.9574 | -0.002499
370.0949 | -0.002518
369.5385 | -0.002531
368.4825 | -0.0025515
367.5312 | -0.0025675
366.6911 | -0.0025892
366.2846 | -0.0026036
365.7116 | -0.0026211
364.4916 | -0.0026402
364.3833 | -0.0026554
363.209 | -0.0026759
362.9921 | -0.0026908
361.5609 | -0.002709
361.2276 | -0.0027261
360.2925 | -0.0027425
359.7457 | -0.0027596
358.9574 | -0.0027783
357.8003 | -0.0027958
357.4742 | -0.002811
356.5221 | -0.00283
356.0052 | -0.0028456
354.8815 | -0.002865
354.4889 | -0.0028848
353.5861 | -0.0029023
353.0647 | -0.0029186
352.2709 | -0.0029361
351.2465 | -0.0029551
350.8651 | -0.00297
350.1055 | -0.0029894
349.5052 | -0.0030065
348.6826 | -0.0030244
347.7941 | -0.0030411
346.9473 | -0.0030624
346.0613 | -0.0030776
345.7844 | -0.0030936
344.6479 | -0.0031111
344.2497 | -0.0031294
343.1322 | -0.0031492
342.6006 | -0.003164
341.7835 | -0.003183
341.185 | -0.0031982
340.0152 | -0.0032203
339.2401 | -0.0032355
338.5004 | -0.0032519
337.2116 | -0.0032713
336.851 | -0.0032846
336.012 | -0.0032998
335.4358 | -0.0033146
334.8554 | -0.0033344
333.9766 | -0.0033458
333.325 | -0.0033607
332.5906 | -0.0033816
332.1471 | -0.0033964
331.2473 | -0.0034155
330.5009 | -0.0034295
329.6673 | -0.0034463
329.0814 | -0.0034634
328.1332 | -0.0034801
327.6059 | -0.0034988
327.2165 | -0.003514
326.1214 | -0.0035319
325.5305 | -0.0035475
324.4744 | -0.0035684
324.2538 | -0.0035836
323.3034 | -0.0036003
322.3485 | -0.0036182
321.7645 | -0.0036361
320.7536 | -0.003654
320.3588 | -0.0036703
319.3866 | -0.0036916
319.0981 | -0.0037031
318.0659 | -0.003727
317.3065 | -0.0037403
316.9818 | -0.0037616
315.9331 | -0.0037769
314.8838 | -0.0037947
314.4558 | -0.003813
313.8099 | -0.0038316
312.8303 | -0.0038484
312.5609 | -0.0038617
311.0133 | -0.0038849
310.7036 | -0.0038986
310.0088 | -0.0039176
309.3252 | -0.0039336
308.5027 | -0.0039507
307.6 | -0.0039682
307.3137 | -0.0039857
306.3031 | -0.004004
305.6342 | -0.00402
304.9214 | -0.0040359
304.1566 | -0.004055
303.4909 | -0.0040706
302.757 | -0.0040892
301.8958 | -0.004104
301.4008 | -0.004123
300.874 | -0.0041356
299.5997 | -0.0041558
298.9525 | -0.0041683
298.5846 | -0.0041873
297.757 | -0.0042007
297.0847 | -0.0042178
296.6766 | -0.0042357
295.8919 | -0.0042459
294.8623 | -0.0042638
294.8623 | -0.004271
293.9126 | -0.0042859
293.1826 | -0.004292
292.9899 | -0.0043034
292.4043 | -0.0043045
292.1595 | -0.0043091
291.4206 | -0.004311
291.3286 | -0.0043022
290.4085 | -0.0042954
290.3483 | -0.0042813
289.3755 | -0.0042668
289.1383 | -0.0042455
288.5994 | -0.0042201
288.2495 | -0.0041892
287.5774 | -0.0041482
286.9531 | -0.0041052
286.7277 | -0.0040508
286.3489 | -0.0039967
286.3088 | -0.0039294
285.6963 | -0.0038693
285.2771 | -0.0037982
284.9585 | -0.0037244
284.8456 | -0.0036483
284.4949 | -0.0035707
283.9666 | -0.0034942
284.5432 | -0.0034101
284.5554 | -0.0033329
284.6927 | -0.0032507
285.0312 | -0.0031701
284.9265 | -0.0030834
284.5071 | -0.0029985
283.4218 | -0.0029129
283.2966 | -0.0028159
282.1253 | -0.0027181
281.8427 | -0.0026215
281.1595 | -0.002523
280.9129 | -0.0024207
280.1489 | -0.0023221
279.2056 | -0.0022225
278.6918 | -0.0021167
277.622 | -0.0020147
277.3386 | -0.0019109
275.8787 | -0.0018112
275.3836 | -0.0017062
274.4825 | -0.001605
273.8649 | -0.0015046
272.9504 | -0.0014057
271.8893 | -0.0013056
271.2459 | -0.001209
269.7145 | -0.0011147
269.5475 | -0.0010138
268.0265 | -0.00092445
267.0304 | -0.00083391
266.5816 | -0.00074184
265.7477 | -0.00065587
264.2306 | -0.00057065
262.7891 | -0.00048582
262.1461 | -0.00040175
260.5467 | -0.00032262
259.6846 | -0.00024577
258.8136 | -0.00016703
257.5968 | -9.4745e-05
255.9832 | -2.4747e-05
254.4336 | 4.1447e-05
253.4065 | 0.00011297
251.423 | 0.00017345
250.5963 | 0.0002328
248.9859 | 0.0002891
247.8004 | 0.00034883
245.9992 | 0.00040057
244.8275 | 0.0004485
243.0089 | 0.00049681
241.6549 | 0.00053828
240.2239 | 0.00058317
238.1842 | 0.00062045
237.6991 | 0.000668
236.4218 | 0.00069958
235.8186 | 0.00073952
234.7491 | 0.00076691
233.355 | 0.00080267
232.998 | 0.00082778
232.1483 | 0.00085061
231.9257 | 0.00087457
230.4603 | 0.00088789
230.2749 | 0.00091186
229.1827 | 0.00092365
228.3263 | 0.00093849
228.28 | 0.00095028
226.9191 | 0.00096093
226.8137 | 0.00097044
225.764 | 0.00098033
224.7055 | 0.00098984
224.2097 | 0.00099593
223.7344 | 0.0010047
222.6357 | 0.0010096
222.2914 | 0.0010191
221.7393 | 0.0010275
220.629 | 0.0010313
219.8972 | 0.0010355
219.0873 | 0.0010397
218.8021 | 0.001045
217.4408 | 0.0010423
217.4538 | 0.0010526
216.2917 | 0.0010515
215.9754 | 0.0010553
214.8374 | 0.0010568
214.3062 | 0.0010606
213.4148 | 0.0010663
212.9002 | 0.0010667
212.3851 | 0.0010705
211.5477 | 0.0010667
210.658 | 0.0010713
210.0467 | 0.0010732
209.0909 | 0.001072
208.5309 | 0.0010762
207.7458 | 0.0010743
207.2628 | 0.001077
206.2734 | 0.0010754
206.0009 | 0.0010781
204.8416 | 0.0010773
204.3737 | 0.0010796
203.2817 | 0.0010762
203.2078 | 0.0010785
201.6845 | 0.0010792
201.3498 | 0.001072
200.7408 | 0.0010785
199.6353 | 0.0010739
199.5311 | 0.0010773
198.2843 | 0.0010747
198.0136 | 0.0010724
196.9657 | 0.0010728
196.2879 | 0.0010713
195.8374 | 0.0010716
194.4847 | 0.0010667
194.6028 | 0.0010697
193.353 | 0.0010682
192.7078 | 0.0010652
191.9213 | 0.0010633
191.3053 | 0.0010644
190.5308 | 0.0010625
189.5965 | 0.0010583
189.3632 | 0.0010576
188.167 | 0.0010519
187.2739 | 0.0010499
186.9601 | 0.0010488
186.2209 | 0.0010469
185.5168 | 0.0010439
184.4434 | 0.0010408
184.0259 | 0.0010393
183.1596 | 0.0010336
182.4437 | 0.001034
181.8518 | 0.0010294
180.8221 | 0.001026
180.1846 | 0.0010229
179.9032 | 0.001021
178.7059 | 0.0010172
177.6945 | 0.0010161
177.6455 | 0.0010134
176.2427 | 0.0010085
176.2427 | 0.001007
175.1515 | 0.001002
174.4144 | 0.0010043
173.8699 | 0.00099745
173.1314 | 0.00099251
172.3876 | 0.00099175
171.9588 | 0.00098223
170.5588 | 0.00098147
169.4094 | 0.00097425
169.3369 | 0.00097691
168.5984 | 0.00097158
167.7634 | 0.00096778
167.119 | 0.00096093
166.2639 | 0.00095522
165.6956 | 0.00095256
164.8526 | 0.00094952
164.4515 | 0.00094686
163.1959 | 0.00094039
162.7299 | 0.00093392
161.9111 | 0.00093088
161.343 | 0.00092783
160.674 | 0.00092289
159.4851 | 0.00091794
159.283 | 0.00091452
158.0645 | 0.00090805
157.5763 | 0.00090805
156.3127 | 0.00090235
156.3912 | 0.00089854
155.2181 | 0.0008936
154.7972 | 0.00088561
154.0476 | 0.00088485
152.7171 | 0.0008761
152.7076 | 0.00087534
151.4677 | 0.00086506
151.2075 | 0.00086316
150.1224 | 0.0008586
149.5262 | 0.00085289
149.0923 | 0.00084718
147.6814 | 0.00084034
147.2936 | 0.00083958
146.4973 | 0.00082816
145.7989 | 0.00083121
144.6066 | 0.0008217
144.5599 | 0.00081789
143.3462 | 0.00081409
142.6205 | 0.00080762
142.1588 | 0.00080229
140.9969 | 0.00079659
140.8082 | 0.00079392
139.7292 | 0.00078441
139.5161 | 0.00078213
138.3214 | 0.00077186
137.3615 | 0.00076844
136.5197 | 0.00076311
136.1674 | 0.00075855
135.2573 | 0.00075322
134.7224 | 0.00074485
134.2926 | 0.00074257
133.2312 | 0.00073382
132.8673 | 0.00073192
131.6255 | 0.00072202
131.2801 | 0.0007186
130.4445 | 0.00070909
129.7131 | 0.00070491
128.9857 | 0.00070376
128.1419 | 0.00069349
127.4028 | 0.00068741
126.2321 | 0.00068018
125.3598 | 0.00067561
125.0206 | 0.00066991
124.1998 | 0.00066572
123.6213 | 0.00066002
122.7254 | 0.00065469
121.9458 | 0.00064898
120.9057 | 0.00063947
120.6858 | 0.00063871
119.8052 | 0.0006311
119.1877 | 0.00062311
118.4968 | 0.00061436
117.5291 | 0.0006079
116.8652 | 0.00060295
116.1705 | 0.00059649
115.6929 | 0.00059572
114.8196 | 0.00058545
114.1324 | 0.00058203
113.4203 | 0.00057328
112.7957 | 0.00057176
111.6301 | 0.00056034
110.7696 | 0.00055502
110.5709 | 0.00054931
109.9482 | 0.0005417
109.1408 | 0.00053752
108.0769 | 0.00053029
107.567 | 0.00052192
106.9561 | 0.00051545
105.3863 | 0.00050785
105.2711 | 0.00050328
104.461 | 0.00049567
103.7414 | 0.00049263
103.4441 | 0.00048236
101.9851 | 0.00047931
101.5505 | 0.00047056
101.014 | 0.000466
100.0864 | 0.00045801
99.4568 | 0.00045421
98.5223 | 0.00044812
97.4778 | 0.00043975
97.4271 | 0.00043404
96.2687 | 0.00042301
95.9621 | 0.00042453
94.9955 | 0.0004135
94.2061 | 0.00040894
93.5799 | 0.00039943
92.583 | 0.00039296
91.9246 | 0.00038953
91.5017 | 0.00038231
90.888 | 0.00037774
89.7256 | 0.00036937
89.1927 | 0.00036329
88.5448 | 0.00035568
87.8446 | 0.00034959
86.728 | 0.00034236
86.4465 | 0.00033475
85.9989 | 0.00033361
84.418 | 0.0003222
84.2612 | 0.00032106
83.3301 | 0.00031079
82.4346 | 0.00030736
81.8304 | 0.00029633
81.2947 | 0.00029291
80.6582 | 0.00028644
79.5464 | 0.00028035
79.2351 | 0.00027541
78.3056 | 0.00026247
77.7072 | 0.00026019
76.6739 | 0.00025068
76.1596 | 0.00024954
75.245 | 0.00024079
74.8459 | 0.00023318
74.3988 | 0.00023166
73.2462 | 0.00022329
73.1238 | 0.00022063
72.6211 | 0.00021264
72.1505 | 0.00020921
71.2611 | 0.00020199
70.1982 | 0.0001959
70.0859 | 0.00019171
69.3643 | 0.00018335
68.6972 | 0.00018106
67.9472 | 0.00017383
67.7798 | 0.00017079
67.2991 | 0.0001647
66.6611 | 0.00016166
66.0596 | 0.00015557
65.5014 | 0.00015215
64.9425 | 0.0001472
63.8769 | 0.00014112
64.0346 | 0.00013922
62.8477 | 0.00012894
62.5857 | 0.0001278
62.329 | 0.00012172
61.7721 | 0.00011867
60.8473 | 0.00011106
60.4364 | 0.00010498
60.4475 | 0.0001046
59.2953 | 9.2804e-05
59.4545 | 9.0902e-05
58.3937 | 8.7478e-05
58.3056 | 8.6337e-05
57.4904 | 8.1011e-05
56.3861 | 7.3403e-05
56.4746 | 7.074e-05
55.9659 | 6.5414e-05
55.3018 | 6.4653e-05
54.4928 | 5.6664e-05
54.8143 | 5.286e-05
53.821 | 4.7153e-05
53.571 | 4.2208e-05
53.1934 | 3.8404e-05
52.2465 | 3.6502e-05
52.3414 | 3.0034e-05
51.3928 | 2.4708e-05
51.1471 | 2.5469e-05
50.068 | 1.5198e-05
50.068 | 1.5198e-05

## g
539.3101 | 0.0014699 | 539.3101 | 0.0014699 | 0.0014751 | 0.0015991 | 290
538.5461 | 0.0014551 | 538.5461 | 0.0014551 | 0.0014571 | 0.0015811
538.0576 | 0.0014349 | 538.0576 | 0.0014349 | 0.0014456 | 0.0015696
537.3448 | 0.0014212 | 537.3448 | 0.0014212 | 0.0014288 | 0.0015528
536.3965 | 0.0014011 | 536.3965 | 0.0014011 | 0.0014064 | 0.0015304
535.9077 | 0.0013843 | 535.9077 | 0.0013843 | 0.0013949 | 0.0015189
534.9149 | 0.0013653 | 534.9149 | 0.0013653 | 0.0013715 | 0.0014955
533.907 | 0.0013474 | 533.907 | 0.0013474 | 0.0013477 | 0.0014717
533.4877 | 0.0013364 | 533.4877 | 0.0013364 | 0.0013379 | 0.0014619
532.8144 | 0.0013162 | 532.8144 | 0.0013162 | 0.001322 | 0.001446
532.0856 | 0.0013018 | 532.0856 | 0.0013018 | 0.0013048 | 0.0014288
530.8267 | 0.0012801 | 530.8267 | 0.0012801 | 0.0012751 | 0.0013991
530.4879 | 0.0012664 | 530.4879 | 0.0012664 | 0.0012672 | 0.0013912
529.5488 | 0.0012443 | 529.5488 | 0.0012443 | 0.001245 | 0.001369
529.1583 | 0.0012303 | 529.1583 | 0.0012303 | 0.0012358 | 0.0013598
528.1195 | 0.0012128 | 528.1195 | 0.0012128 | 0.0012113 | 0.0013353
527.4487 | 0.0011953 | 527.4487 | 0.0011953 | 0.0011955 | 0.0013195
526.6381 | 0.0011804 | 526.6381 | 0.0011804 | 0.0011764 | 0.0013004
525.8489 | 0.0011603 | 525.8489 | 0.0011603 | 0.0011578 | 0.0012818
525.4542 | 0.0011458 | 525.4542 | 0.0011458 | 0.0011485 | 0.0012725
524.4143 | 0.0011245 | 524.4143 | 0.0011245 | 0.001124 | 0.001248
523.8646 | 0.0011101 | 523.8646 | 0.0011101 | 0.001111 | 0.001235
523.0936 | 0.0010926 | 523.0936 | 0.0010926 | 0.0010929 | 0.0012169
522.6102 | 0.0010781 | 522.6102 | 0.0010781 | 0.0010815 | 0.0012055
521.6541 | 0.0010568 | 521.6541 | 0.0010568 | 0.0010589 | 0.0011829
520.8824 | 0.001042 | 520.8824 | 0.001042 | 0.0010407 | 0.0011647
520.0995 | 0.001026 | 520.0995 | 0.001026 | 0.0010223 | 0.0011463
519.3014 | 0.0010043 | 519.3014 | 0.0010043 | 0.0010035 | 0.0011275
518.8287 | 0.00099251 | 518.8287 | 0.00099251 | 0.00099234 | 0.0011163
517.942 | 0.00097196 | 517.942 | 0.00097196 | 0.00097144 | 0.0010954
517.3838 | 0.00095294 | 517.3838 | 0.00095294 | 0.00095829 | 0.0010823
516.3189 | 0.00093506 | 516.3189 | 0.00093506 | 0.00093319 | 0.0010572
515.7718 | 0.00091985 | 515.7718 | 0.00091985 | 0.00092029 | 0.0010443
515.1135 | 0.00090311 | 515.1135 | 0.00090311 | 0.00090478 | 0.0010288
514.1627 | 0.00088294 | 514.1627 | 0.00088294 | 0.00088237 | 0.0010064
513.619 | 0.00086392 | 513.619 | 0.00086392 | 0.00086955 | 0.00099355
512.3309 | 0.0008449 | 512.3309 | 0.0008449 | 0.00083919 | 0.00096319
512.0975 | 0.00083311 | 512.0975 | 0.00083311 | 0.00083369 | 0.00095769
511.2869 | 0.00081599 | 511.2869 | 0.00081599 | 0.00081458 | 0.00093858
510.7127 | 0.00079621 | 510.7127 | 0.00079621 | 0.00080105 | 0.00092505
509.9942 | 0.00077833 | 509.9942 | 0.00077833 | 0.00078411 | 0.00090811
508.9309 | 0.00076311 | 508.9309 | 0.00076311 | 0.00075905 | 0.00088305
508.3382 | 0.00074447 | 508.3382 | 0.00074447 | 0.00074508 | 0.00086908
507.3262 | 0.00072697 | 507.3262 | 0.00072697 | 0.00072123 | 0.00084523
506.722 | 0.00071061 | 506.722 | 0.00071061 | 0.00070699 | 0.00083099
506.0027 | 0.00069159 | 506.0027 | 0.00069159 | 0.00069003 | 0.00081403
505.4426 | 0.00067637 | 505.4426 | 0.00067637 | 0.00067683 | 0.00080083
504.3109 | 0.00065583 | 504.3109 | 0.00065583 | 0.00065016 | 0.00077416
503.6618 | 0.00064099 | 503.6618 | 0.00064099 | 0.00063486 | 0.00075886
503.2871 | 0.00062464 | 503.2871 | 0.00062464 | 0.00062603 | 0.00075003
502.3588 | 0.000606 | 502.3588 | 0.000606 | 0.00060415 | 0.00072815
501.7055 | 0.00059154 | 501.7055 | 0.00059154 | 0.00058875 | 0.00071275
500.7992 | 0.00057138 | 500.7992 | 0.00057138 | 0.00056739 | 0.00069139
500.699 | 0.00055692 | 500.699 | 0.00055692 | 0.00056503 | 0.00068903
499.0793 | 0.00053486 | 499.0793 | 0.00053486 | 0.00052685 | 0.00065085
498.6039 | 0.00051926 | 498.6039 | 0.00051926 | 0.00051564 | 0.00063964
497.9756 | 0.00049834 | 497.9756 | 0.00049834 | 0.00050084 | 0.00062484
497.1987 | 0.00048578 | 497.1987 | 0.00048578 | 0.00048252 | 0.00060652
496.4775 | 0.0004641 | 496.4775 | 0.0004641 | 0.00046552 | 0.00058952
495.6407 | 0.00044736 | 495.6407 | 0.00044736 | 0.0004458 | 0.0005698
495.0269 | 0.00043062 | 495.0269 | 0.00043062 | 0.00043133 | 0.00055533
494.0669 | 0.00040894 | 494.0669 | 0.00040894 | 0.00040871 | 0.00053271
493.5683 | 0.00039714 | 493.5683 | 0.00039714 | 0.00039695 | 0.00052095
492.7904 | 0.00037774 | 492.7904 | 0.00037774 | 0.00037862 | 0.00050262
492.001 | 0.00036024 | 492.001 | 0.00036024 | 0.00036001 | 0.00048401
491.2787 | 0.00034464 | 491.2787 | 0.00034464 | 0.00034299 | 0.00046699
490.5637 | 0.00032715 | 490.5637 | 0.00032715 | 0.00032614 | 0.00045014
489.5579 | 0.0003085 | 489.5579 | 0.0003085 | 0.00030243 | 0.00042643
488.8645 | 0.0002891 | 488.8645 | 0.0002891 | 0.00028609 | 0.00041009
488.6673 | 0.00027579 | 488.6673 | 0.00027579 | 0.00028144 | 0.00040544
487.5786 | 0.00025258 | 487.5786 | 0.00025258 | 0.00025578 | 0.00037978
486.9898 | 0.00024155 | 486.9898 | 0.00024155 | 0.0002419 | 0.0003659
486.0835 | 0.00022101 | 486.0835 | 0.00022101 | 0.00022054 | 0.00034454
485.2926 | 0.00020769 | 485.2926 | 0.00020769 | 0.0002019 | 0.0003259
484.4086 | 0.00018639 | 484.4086 | 0.00018639 | 0.00018106 | 0.00030506
483.7142 | 0.00016623 | 483.7142 | 0.00016623 | 0.00016469 | 0.00028869
483.1096 | 0.00015405 | 483.1096 | 0.00015405 | 0.00015044 | 0.00027444
482.3407 | 0.00013351 | 482.3407 | 0.00013351 | 0.00013232 | 0.00025632
481.6089 | 0.00011715 | 481.6089 | 0.00011715 | 0.00011507 | 0.00023907
480.7534 | 9.8891e-05 | 480.7534 | 9.8891e-05 | 9.4908e-05 | 0.00021891
480.025 | 8.3674e-05 | 480.025 | 8.3674e-05 | 7.7738e-05 | 0.00020174
479.4834 | 6.4653e-05 | 479.4834 | 6.4653e-05 | 6.4974e-05 | 0.00018897
478.8145 | 4.8675e-05 | 478.8145 | 4.8675e-05 | 4.9209e-05 | 0.00017321
478.2501 | 3.1176e-05 | 478.2501 | 3.1176e-05 | 3.5905e-05 | 0.0001599
477.2104 | 7.5893e-06 | 477.2104 | 7.5893e-06 | 1.14e-05 | 0.0001354
476.2947 | -4.9646e-06 | 476.2947 | -4.9646e-06 | -1.0184e-05 | 0.00011382
475.6624 | -2.3605e-05 | 475.6624 | -2.3605e-05 | -2.5086e-05 | 9.8914e-05
475.2059 | -3.7301e-05 | 475.2059 | -3.7301e-05 | -3.5846e-05 | 8.8154e-05
474.2108 | -5.8604e-05 | 474.2108 | -5.8604e-05 | -5.9301e-05 | 6.4699e-05
473.4173 | -7.268e-05 | 473.4173 | -7.268e-05 | -7.8004e-05 | 4.5996e-05
472.912 | -9.3984e-05 | 472.912 | -9.3984e-05 | -8.9914e-05 | 3.4086e-05
471.8859 | -0.0001092 | 471.8859 | -0.0001092 | -0.0001141 | 9.8998e-06
471.343 | -0.00012784 | 471.343 | -0.00012784 | -0.00012689 | -2.8944e-06
470.3842 | -0.0001461 | 470.3842 | -0.0001461 | -0.0001495 | -2.5495e-05
469.8183 | -0.00016132 | 469.8183 | -0.00016132 | -0.00016283 | -3.8832e-05
469.1552 | -0.00018186 | 469.1552 | -0.00018186 | -0.00017846 | -5.4462e-05
468.6416 | -0.00019594 | 468.6416 | -0.00019594 | -0.00019057 | -6.6567e-05
467.8248 | -0.0002161 | 467.8248 | -0.0002161 | -0.00020982 | -8.582e-05
466.782 | -0.0002317 | 466.782 | -0.0002317 | -0.0002344 | -0.0001104
466.1746 | -0.00024958 | 466.1746 | -0.00024958 | -0.00024872 | -0.00012472
465.2667 | -0.00026632 | 465.2667 | -0.00026632 | -0.00027011 | -0.00014611
464.7753 | -0.00028305 | 464.7753 | -0.00028305 | -0.0002817 | -0.0001577
463.8557 | -0.00030246 | 463.8557 | -0.00030246 | -0.00030337 | -0.00017937
463.3002 | -0.00031843 | 463.3002 | -0.00031843 | -0.00031646 | -0.00019246
462.3315 | -0.00033784 | 462.3315 | -0.00033784 | -0.0003393 | -0.0002153
461.6631 | -0.00035343 | 461.6631 | -0.00035343 | -0.00035505 | -0.00023105
460.7541 | -0.00037398 | 460.7541 | -0.00037398 | -0.00037648 | -0.00025248
460.2545 | -0.00039147 | 460.2545 | -0.00039147 | -0.00038825 | -0.00026425
459.5933 | -0.00041126 | 459.5933 | -0.00041126 | -0.00040384 | -0.00027984
458.4506 | -0.00042647 | 458.4506 | -0.00042647 | -0.00043077 | -0.00030677
457.9583 | -0.00044245 | 457.9583 | -0.00044245 | -0.00044237 | -0.00031837
456.988 | -0.00046223 | 456.988 | -0.00046223 | -0.00046524 | -0.00034124
456.7814 | -0.00047593 | 456.7814 | -0.00047593 | -0.00047011 | -0.00034611
455.698 | -0.00049457 | 455.698 | -0.00049457 | -0.00049565 | -0.00037165
455.1184 | -0.00051055 | 455.1184 | -0.00051055 | -0.00050931 | -0.00038531
454.2191 | -0.00052881 | 454.2191 | -0.00052881 | -0.00053051 | -0.00040651
453.6507 | -0.00054479 | 453.6507 | -0.00054479 | -0.0005439 | -0.0004199
452.7547 | -0.00056267 | 452.7547 | -0.00056267 | -0.00056502 | -0.00044102
452.122 | -0.00058283 | 452.122 | -0.00058283 | -0.00057993 | -0.00045593
451.2898 | -0.00059614 | 451.2898 | -0.00059614 | -0.00059955 | -0.00047555
450.3666 | -0.00061707 | 450.3666 | -0.00061707 | -0.00062131 | -0.00049731
450.2497 | -0.00063152 | 450.2497 | -0.00063152 | -0.00062406 | -0.00050006
448.9044 | -0.00065016 | 448.9044 | -0.00065016 | -0.00065577 | -0.00053177
448.4933 | -0.00066842 | 448.4933 | -0.00066842 | -0.00066546 | -0.00054146
447.4944 | -0.00068668 | 447.4944 | -0.00068668 | -0.00068901 | -0.00056501
447.0794 | -0.00070114 | 447.0794 | -0.00070114 | -0.00069879 | -0.00057479
446.314 | -0.0007213 | 446.314 | -0.0007213 | -0.00071683 | -0.00059283
445.0498 | -0.00073804 | 445.0498 | -0.00073804 | -0.00074663 | -0.00062263
444.9144 | -0.00075326 | 444.9144 | -0.00075326 | -0.00074982 | -0.00062582
443.8272 | -0.00077418 | 443.8272 | -0.00077418 | -0.00077544 | -0.00065144
443.2196 | -0.00078864 | 443.2196 | -0.00078864 | -0.00078976 | -0.00066576
442.3394 | -0.00080842 | 442.3394 | -0.00080842 | -0.00081051 | -0.00068651
441.7843 | -0.00082554 | 441.7843 | -0.00082554 | -0.00082359 | -0.00069959
440.7567 | -0.00084418 | 440.7567 | -0.00084418 | -0.00084781 | -0.00072381
440.0803 | -0.00086016 | 440.0803 | -0.00086016 | -0.00086376 | -0.00073976
439.4796 | -0.00087537 | 439.4796 | -0.00087537 | -0.00087792 | -0.00075392
438.7495 | -0.00089325 | 438.7495 | -0.00089325 | -0.00089512 | -0.00077112
438.3264 | -0.00090961 | 438.3264 | -0.00090961 | -0.0009051 | -0.0007811
437.241 | -0.00093282 | 437.241 | -0.00093282 | -0.00093068 | -0.00080668
436.8515 | -0.00094803 | 436.8515 | -0.00094803 | -0.00093986 | -0.00081586
435.8752 | -0.00096439 | 435.8752 | -0.00096439 | -0.00096287 | -0.00083887
434.865 | -0.00098189 | 434.865 | -0.00098189 | -0.00098668 | -0.00086268
434.5128 | -0.00099673 | 434.5128 | -0.00099673 | -0.00099498 | -0.00087098
433.7293 | -0.0010161 | 433.7293 | -0.0010161 | -0.0010135 | -0.00088945
433.0554 | -0.0010325 | 433.0554 | -0.0010325 | -0.0010293 | -0.00090533
431.8546 | -0.0010546 | 431.8546 | -0.0010546 | -0.0010576 | -0.00093364
431.5743 | -0.0010663 | 431.5743 | -0.0010663 | -0.0010642 | -0.00094024
430.3807 | -0.0010907 | 430.3807 | -0.0010907 | -0.0010924 | -0.00096838
429.8122 | -0.0011032 | 429.8122 | -0.0011032 | -0.0011058 | -0.00098178
429.3573 | -0.0011211 | 429.3573 | -0.0011211 | -0.0011165 | -0.0009925
428.3635 | -0.0011363 | 428.3635 | -0.0011363 | -0.0011399 | -0.0010159
427.7078 | -0.0011584 | 427.7078 | -0.0011584 | -0.0011554 | -0.0010314
426.7743 | -0.0011736 | 426.7743 | -0.0011736 | -0.0011774 | -0.0010534
426.3989 | -0.0011919 | 426.3989 | -0.0011919 | -0.0011862 | -0.0010622
425.0396 | -0.0012128 | 425.0396 | -0.0012128 | -0.0012183 | -0.0010943
424.6225 | -0.0012273 | 424.6225 | -0.0012273 | -0.0012281 | -0.0011041
423.7797 | -0.0012455 | 423.7797 | -0.0012455 | -0.001248 | -0.001124
423.13 | -0.0012604 | 423.13 | -0.0012604 | -0.0012633 | -0.0011393
422.2221 | -0.0012809 | 422.2221 | -0.0012809 | -0.0012847 | -0.0011607
421.4357 | -0.0012969 | 421.4357 | -0.0012969 | -0.0013032 | -0.0011792
420.9419 | -0.0013106 | 420.9419 | -0.0013106 | -0.0013149 | -0.0011909
420.3525 | -0.0013288 | 420.3525 | -0.0013288 | -0.0013287 | -0.0012047
419.8315 | -0.0013448 | 419.8315 | -0.0013448 | -0.001341 | -0.001217
418.6529 | -0.001365 | 418.6529 | -0.001365 | -0.0013688 | -0.0012448
418.0176 | -0.0013783 | 418.0176 | -0.0013783 | -0.0013838 | -0.0012598
417.3899 | -0.0013992 | 417.3899 | -0.0013992 | -0.0013986 | -0.0012746
416.7011 | -0.0014144 | 416.7011 | -0.0014144 | -0.0014148 | -0.0012908
415.8825 | -0.0014346 | 415.8825 | -0.0014346 | -0.0014341 | -0.0013101
415.2813 | -0.001451 | 415.2813 | -0.001451 | -0.0014483 | -0.0013243
414.4246 | -0.0014658 | 414.4246 | -0.0014658 | -0.0014685 | -0.0013445
413.2209 | -0.0014875 | 413.2209 | -0.0014875 | -0.0014968 | -0.0013728
413.0494 | -0.0014993 | 413.0494 | -0.0014993 | -0.0015009 | -0.0013769
412.0244 | -0.0015225 | 412.0244 | -0.0015225 | -0.001525 | -0.001401
411.6126 | -0.0015346 | 411.6126 | -0.0015346 | -0.0015347 | -0.0014107
410.4921 | -0.001556 | 410.4921 | -0.001556 | -0.0015612 | -0.0014372
409.9278 | -0.0015731 | 409.9278 | -0.0015731 | -0.0015745 | -0.0014505
409.2065 | -0.0015887 | 409.2065 | -0.0015887 | -0.0015915 | -0.0014675
408.1648 | -0.0016088 | 408.1648 | -0.0016088 | -0.001616 | -0.001492
407.9861 | -0.0016237 | 407.9861 | -0.0016237 | -0.0016202 | -0.0014962
406.5966 | -0.0016438 | 406.5966 | -0.0016438 | -0.001653 | -0.001529
406.3025 | -0.0016556 | 406.3025 | -0.0016556 | -0.0016599 | -0.0015359
405.2714 | -0.0016796 | 405.2714 | -0.0016796 | -0.0016842 | -0.0015602
404.6791 | -0.0016933 | 404.6791 | -0.0016933 | -0.0016982 | -0.0015742
404.1176 | -0.0017123 | 404.1176 | -0.0017123 | -0.0017114 | -0.0015874
403.319 | -0.0017302 | 403.319 | -0.0017302 | -0.0017302 | -0.0016062
402.5241 | -0.0017462 | 402.5241 | -0.0017462 | -0.001749 | -0.001625
401.9964 | -0.0017637 | 401.9964 | -0.0017637 | -0.0017614 | -0.0016374
401.2701 | -0.0017827 | 401.2701 | -0.0017827 | -0.0017785 | -0.0016545
400.0497 | -0.0018025 | 400.0497 | -0.0018025 | -0.0018073 | -0.0016833
399.6635 | -0.0018158 | 399.6635 | -0.0018158 | -0.0018164 | -0.0016924
398.9018 | -0.0018329 | 398.9018 | -0.0018329 | -0.0018343 | -0.0017103
398.2051 | -0.0018493 | 398.2051 | -0.0018493 | -0.0018508 | -0.0017268
397.3553 | -0.001869 | 397.3553 | -0.001869 | -0.0018708 | -0.0017468
396.7654 | -0.0018854 | 396.7654 | -0.0018854 | -0.0018847 | -0.0017607
396.2218 | -0.001904 | 396.2218 | -0.001904 | -0.0018975 | -0.0017735
394.9916 | -0.0019231 | 394.9916 | -0.0019231 | -0.0019265 | -0.0018025
394.4207 | -0.0019383 | 394.4207 | -0.0019383 | -0.00194 | -0.001816
393.9109 | -0.0019577 | 393.9109 | -0.0019577 | -0.001952 | -0.001828
392.9908 | -0.0019706 | 392.9908 | -0.0019706 | -0.0019737 | -0.0018497
392.3735 | -0.0019923 | 392.3735 | -0.0019923 | -0.0019882 | -0.0018642
391.3144 | -0.0020087 | 391.3144 | -0.0020087 | -0.0020132 | -0.0018892
390.4355 | -0.0020277 | 390.4355 | -0.0020277 | -0.0020339 | -0.0019099
389.9289 | -0.0020444 | 389.9289 | -0.0020444 | -0.0020458 | -0.0019218
389.2495 | -0.0020631 | 389.2495 | -0.0020631 | -0.0020618 | -0.0019378
388.3279 | -0.0020821 | 388.3279 | -0.0020821 | -0.0020836 | -0.0019596
388.0858 | -0.0020931 | 388.0858 | -0.0020931 | -0.0020893 | -0.0019653
387.0563 | -0.0021175 | 387.0563 | -0.0021175 | -0.0021135 | -0.0019895
386.4144 | -0.0021304 | 386.4144 | -0.0021304 | -0.0021287 | -0.0020047
385.2191 | -0.0021525 | 385.2191 | -0.0021525 | -0.0021568 | -0.0020328
384.8653 | -0.0021681 | 384.8653 | -0.0021681 | -0.0021652 | -0.0020412
384.1192 | -0.0021852 | 384.1192 | -0.0021852 | -0.0021828 | -0.0020588
383.1149 | -0.0022011 | 383.1149 | -0.0022011 | -0.0022064 | -0.0020824
382.611 | -0.0022171 | 382.611 | -0.0022171 | -0.0022183 | -0.0020943
381.4063 | -0.0022373 | 381.4063 | -0.0022373 | -0.0022467 | -0.0021227
381.1675 | -0.0022514 | 381.1675 | -0.0022514 | -0.0022523 | -0.0021283
380.3627 | -0.0022711 | 380.3627 | -0.0022711 | -0.0022713 | -0.0021473
379.8311 | -0.0022864 | 379.8311 | -0.0022864 | -0.0022838 | -0.0021598
378.9064 | -0.0023073 | 378.9064 | -0.0023073 | -0.0023056 | -0.0021816
378.4212 | -0.0023225 | 378.4212 | -0.0023225 | -0.0023171 | -0.0021931
377.4344 | -0.0023427 | 377.4344 | -0.0023427 | -0.0023403 | -0.0022163
376.6512 | -0.0023594 | 376.6512 | -0.0023594 | -0.0023588 | -0.0022348
376.204 | -0.0023761 | 376.204 | -0.0023761 | -0.0023693 | -0.0022453
375.0505 | -0.0023929 | 375.0505 | -0.0023929 | -0.0023965 | -0.0022725
374.4216 | -0.00241 | 374.4216 | -0.00241 | -0.0024113 | -0.0022873
373.6298 | -0.0024279 | 373.6298 | -0.0024279 | -0.00243 | -0.002306
372.9543 | -0.0024439 | 372.9543 | -0.0024439 | -0.0024459 | -0.0023219
372.3327 | -0.0024629 | 372.3327 | -0.0024629 | -0.0024606 | -0.0023366
371.2817 | -0.002483 | 371.2817 | -0.002483 | -0.0024853 | -0.0023613
370.9574 | -0.002499 | 370.9574 | -0.002499 | -0.002493 | -0.002369
370.0949 | -0.002518 | 370.0949 | -0.002518 | -0.0025133 | -0.0023893
369.5385 | -0.002531 | 369.5385 | -0.002531 | -0.0025264 | -0.0024024
368.4825 | -0.0025515 | 368.4825 | -0.0025515 | -0.0025513 | -0.0024273
367.5312 | -0.0025675 | 367.5312 | -0.0025675 | -0.0025737 | -0.0024497
366.6911 | -0.0025892 | 366.6911 | -0.0025892 | -0.0025935 | -0.0024695
366.2846 | -0.0026036 | 366.2846 | -0.0026036 | -0.0026031 | -0.0024791
365.7116 | -0.0026211 | 365.7116 | -0.0026211 | -0.0026166 | -0.0024926
364.4916 | -0.0026402 | 364.4916 | -0.0026402 | -0.0026454 | -0.0025214
364.3833 | -0.0026554 | 364.3833 | -0.0026554 | -0.0026479 | -0.0025239
363.209 | -0.0026759 | 363.209 | -0.0026759 | -0.0026756 | -0.0025516
362.9921 | -0.0026908 | 362.9921 | -0.0026908 | -0.0026807 | -0.0025567
361.5609 | -0.002709 | 361.5609 | -0.002709 | -0.0027145 | -0.0025905
361.2276 | -0.0027261 | 361.2276 | -0.0027261 | -0.0027223 | -0.0025983
360.2925 | -0.0027425 | 360.2925 | -0.0027425 | -0.0027444 | -0.0026204
359.7457 | -0.0027596 | 359.7457 | -0.0027596 | -0.0027572 | -0.0026332
358.9574 | -0.0027783 | 358.9574 | -0.0027783 | -0.0027758 | -0.0026518
357.8003 | -0.0027958 | 357.8003 | -0.0027958 | -0.0028031 | -0.0026791
357.4742 | -0.002811 | 357.4742 | -0.002811 | -0.0028108 | -0.0026868
356.5221 | -0.00283 | 356.5221 | -0.00283 | -0.0028332 | -0.0027092
356.0052 | -0.0028456 | 356.0052 | -0.0028456 | -0.0028454 | -0.0027214
354.8815 | -0.002865 | 354.8815 | -0.002865 | -0.0028719 | -0.0027479
354.4889 | -0.0028848 | 354.4889 | -0.0028848 | -0.0028811 | -0.0027571
353.5861 | -0.0029023 | 353.5861 | -0.0029023 | -0.0029024 | -0.0027784
353.0647 | -0.0029186 | 353.0647 | -0.0029186 | -0.0029147 | -0.0027907
352.2709 | -0.0029361 | 352.2709 | -0.0029361 | -0.0029334 | -0.0028094
351.2465 | -0.0029551 | 351.2465 | -0.0029551 | -0.0029576 | -0.0028336
350.8651 | -0.00297 | 350.8651 | -0.00297 | -0.0029666 | -0.0028426
350.1055 | -0.0029894 | 350.1055 | -0.0029894 | -0.0029845 | -0.0028605
349.5052 | -0.0030065 | 349.5052 | -0.0030065 | -0.0029986 | -0.0028746
348.6826 | -0.0030244 | 348.6826 | -0.0030244 | -0.003018 | -0.002894
347.7941 | -0.0030411 | 347.7941 | -0.0030411 | -0.0030389 | -0.0029149
346.9473 | -0.0030624 | 346.9473 | -0.0030624 | -0.0030589 | -0.0029349
346.0613 | -0.0030776 | 346.0613 | -0.0030776 | -0.0030798 | -0.0029558
345.7844 | -0.0030936 | 345.7844 | -0.0030936 | -0.0030863 | -0.0029623
344.6479 | -0.0031111 | 344.6479 | -0.0031111 | -0.0031131 | -0.0029891
344.2497 | -0.0031294 | 344.2497 | -0.0031294 | -0.0031225 | -0.0029985
343.1322 | -0.0031492 | 343.1322 | -0.0031492 | -0.0031488 | -0.0030248
342.6006 | -0.003164 | 342.6006 | -0.003164 | -0.0031614 | -0.0030374
341.7835 | -0.003183 | 341.7835 | -0.003183 | -0.0031806 | -0.0030566
341.185 | -0.0031982 | 341.185 | -0.0031982 | -0.0031947 | -0.0030707
340.0152 | -0.0032203 | 340.0152 | -0.0032203 | -0.0032223 | -0.0030983
|  | 339.2401 | -0.0032355 | -0.0032406 | -0.0031166
|  | 338.5004 | -0.0032519 | -0.003258 | -0.003134
|  | 337.2116 | -0.0032713 | -0.0032884 | -0.0031644
|  | 336.851 | -0.0032846 | -0.0032969 | -0.0031729
|  | 336.012 | -0.0032998 | -0.0033166 | -0.0031926
|  | 335.4358 | -0.0033146 | -0.0033302 | -0.0032062
|  | 334.8554 | -0.0033344 | -0.0033439 | -0.0032199
|  | 333.9766 | -0.0033458 | -0.0033646 | -0.0032406
|  | 333.325 | -0.0033607 | -0.00338 | -0.003256
|  | 332.5906 | -0.0033816 | -0.0033973 | -0.0032733
|  | 332.1471 | -0.0033964 | -0.0034077 | -0.0032837
|  | 331.2473 | -0.0034155 | -0.003429 | -0.003305
|  | 330.5009 | -0.0034295 | -0.0034465 | -0.0033225
|  | 329.6673 | -0.0034463 | -0.0034662 | -0.0033422
|  | 329.0814 | -0.0034634 | -0.00348 | -0.003356
|  | 328.1332 | -0.0034801 | -0.0035023 | -0.0033783
|  | 327.6059 | -0.0034988 | -0.0035148 | -0.0033908
|  | 327.2165 | -0.003514 | -0.003524 | -0.0034
|  | 326.1214 | -0.0035319 | -0.0035498 | -0.0034258
|  | 325.5305 | -0.0035475 | -0.0035637 | -0.0034397
|  | 324.4744 | -0.0035684 | -0.0035886 | -0.0034646
|  | 324.2538 | -0.0035836 | -0.0035938 | -0.0034698
|  | 323.3034 | -0.0036003 | -0.0036162 | -0.0034922
|  | 322.3485 | -0.0036182 | -0.0036387 | -0.0035147
|  | 321.7645 | -0.0036361 | -0.0036525 | -0.0035285
|  | 320.7536 | -0.003654 | -0.0036763 | -0.0035523
|  | 320.3588 | -0.0036703 | -0.0036856 | -0.0035616
|  | 319.3866 | -0.0036916 | -0.0037085 | -0.0035845
|  | 319.0981 | -0.0037031 | -0.0037153 | -0.0035913
|  | 318.0659 | -0.003727 | -0.0037396 | -0.0036156
|  | 317.3065 | -0.0037403 | -0.0037575 | -0.0036335
|  | 316.9818 | -0.0037616 | -0.0037652 | -0.0036412
|  | 315.9331 | -0.0037769 | -0.0037899 | -0.0036659
|  | 314.8838 | -0.0037947 | -0.0038146 | -0.0036906
|  | 314.4558 | -0.003813 | -0.0038247 | -0.0037007
|  | 313.8099 | -0.0038316 | -0.00384 | -0.003716
|  | 312.8303 | -0.0038484 | -0.003863 | -0.003739
|  | 312.5609 | -0.0038617 | -0.0038694 | -0.0037454
|  | 311.0133 | -0.0038849 | -0.0039059 | -0.0037819
|  | 310.7036 | -0.0038986 | -0.0039132 | -0.0037892
|  | 310.0088 | -0.0039176 | -0.0039295 | -0.0038055
|  | 309.3252 | -0.0039336 | -0.0039457 | -0.0038217
|  | 308.5027 | -0.0039507 | -0.003965 | -0.003841
|  | 307.6 | -0.0039682 | -0.0039863 | -0.0038623
|  | 307.3137 | -0.0039857 | -0.0039931 | -0.0038691
|  | 306.3031 | -0.004004 | -0.0040169 | -0.0038929
|  | 305.6342 | -0.00402 | -0.0040327 | -0.0039087
|  | 304.9214 | -0.0040359 | -0.0040495 | -0.0039255
|  | 304.1566 | -0.004055 | -0.0040675 | -0.0039435
|  | 303.4909 | -0.0040706 | -0.0040832 | -0.0039592
|  | 302.757 | -0.0040892 | -0.0041005 | -0.0039765
|  | 301.8958 | -0.004104 | -0.0041208 | -0.0039968
|  | 301.4008 | -0.004123 | -0.0041324 | -0.0040084
|  | 300.874 | -0.0041356 | -0.0041448 | -0.0040208
|  | 299.5997 | -0.0041558 | -0.0041749 | -0.0040509
|  | 298.9525 | -0.0041683 | -0.0041901 | -0.0040661
|  | 298.5846 | -0.0041873 | -0.0041988 | -0.0040748
|  | 297.757 | -0.0042007 | -0.0042183 | -0.0040943
|  | 297.0847 | -0.0042178 | -0.0042342 | -0.0041102
|  | 296.6766 | -0.0042357 | -0.0042438 | -0.0041198
|  | 295.8919 | -0.0042459 | -0.0042623 | -0.0041383
|  | 294.8623 | -0.0042638 | -0.0042865 | -0.0041625
|  | 294.8623 | -0.004271 | -0.0042865 | -0.0041625
|  | 293.9126 | -0.0042859 | -0.0043089 | -0.0041849
|  | 293.1826 | -0.004292 | -0.0043261 | -0.0042021
|  | 292.9899 | -0.0043034 | -0.0043307 | -0.0042067
|  | 292.4043 | -0.0043045 | -0.0043445 | -0.0042205
|  | 292.1595 | -0.0043091 | -0.0043503 | -0.0042263
|  | 291.4206 | -0.004311 | -0.0043677 | -0.0042437
|  | 291.3286 | -0.0043022 | -0.0043698 | -0.0042458
|  | 290.4085 | -0.0042954 | -0.0043915 | -0.0042675
|  | 290.3483 | -0.0042813 | -0.0043929 | -0.0042689
|  | 289.3755 | -0.0042668 | -0.0044159 | -0.0042919
|  | 289.1383 | -0.0042455 | -0.0044215 | -0.0042975
|  | 288.5994 | -0.0042201 | -0.0044342 | -0.0043102
|  | 288.2495 | -0.0041892 | -0.0044424 | -0.0043184
|  | 287.5774 | -0.0041482 | -0.0044583 | -0.0043343
|  | 286.9531 | -0.0041052 | -0.004473 | -0.004349
|  | 286.7277 | -0.0040508 | -0.0044783 | -0.0043543
|  | 286.3489 | -0.0039967 | -0.0044872 | -0.0043632
|  | 286.3088 | -0.0039294 | -0.0044882 | -0.0043642
|  | 285.6963 | -0.0038693 | -0.0045026 | -0.0043786
|  | 285.2771 | -0.0037982 | -0.0045125 | -0.0043885
|  | 284.9585 | -0.0037244 | -0.00452 | -0.004396
|  | 284.8456 | -0.0036483 | -0.0045226 | -0.0043986
|  | 284.4949 | -0.0035707 | -0.0045309 | -0.0044069
|  | 283.9666 | -0.0034942 | -0.0045434 | -0.0044194
|  | 284.5432 | -0.0034101 | -0.0045298 | -0.0044058
|  | 284.5554 | -0.0033329 | -0.0045295 | -0.0044055
|  | 284.6927 | -0.0032507 | -0.0045262 | -0.0044022
|  | 285.0312 | -0.0031701 | -0.0045183 | -0.0043943
|  | 284.9265 | -0.0030834 | -0.0045207 | -0.0043967
|  | 284.5071 | -0.0029985 | -0.0045306 | -0.0044066
|  | 283.4218 | -0.0029129 | -0.0045562 | -0.0044322
|  | 283.2966 | -0.0028159 | -0.0045591 | -0.0044351
|  | 282.1253 | -0.0027181 | -0.0045868 | -0.0044628
|  | 281.8427 | -0.0026215 | -0.0045934 | -0.0044694
|  | 281.1595 | -0.002523 | -0.0046095 | -0.0044855
|  | 280.9129 | -0.0024207 | -0.0046153 | -0.0044913
|  | 280.1489 | -0.0023221 | -0.0046333 | -0.0045093
|  | 279.2056 | -0.0022225 | -0.0046556 | -0.0045316
|  | 278.6918 | -0.0021167 | -0.0046677 | -0.0045437
|  | 277.622 | -0.0020147 | -0.0046929 | -0.0045689
|  | 277.3386 | -0.0019109 | -0.0046996 | -0.0045756
|  | 275.8787 | -0.0018112 | -0.004734 | -0.00461
|  | 275.3836 | -0.0017062 | -0.0047457 | -0.0046217
|  | 274.4825 | -0.001605 | -0.0047669 | -0.0046429
|  | 273.8649 | -0.0015046 | -0.0047815 | -0.0046575
|  | 272.9504 | -0.0014057 | -0.004803 | -0.004679
|  | 271.8893 | -0.0013056 | -0.004828 | -0.004704
|  | 271.2459 | -0.001209 | -0.0048432 | -0.0047192
|  | 269.7145 | -0.0011147 | -0.0048793 | -0.0047553
|  | 269.5475 | -0.0010138 | -0.0048832 | -0.0047592
|  | 268.0265 | -0.00092445 | -0.0049191 | -0.0047951
|  | 267.0304 | -0.00083391 | -0.0049425 | -0.0048185
|  | 266.5816 | -0.00074184 | -0.0049531 | -0.0048291
|  | 265.7477 | -0.00065587 | -0.0049728 | -0.0048488
|  | 264.2306 | -0.00057065 | -0.0050085 | -0.0048845
|  | 262.7891 | -0.00048582 | -0.0050425 | -0.0049185
|  | 262.1461 | -0.00040175 | -0.0050577 | -0.0049337
|  | 260.5467 | -0.00032262 | -0.0050954 | -0.0049714
|  | 259.6846 | -0.00024577 | -0.0051157 | -0.0049917
|  | 258.8136 | -0.00016703 | -0.0051362 | -0.0050122
|  | 257.5968 | -9.4745e-05 | -0.0051649 | -0.0050409
|  | 255.9832 | -2.4747e-05 | -0.0052029 | -0.0050789
|  | 254.4336 | 4.1447e-05 | -0.0052395 | -0.0051155
|  | 253.4065 | 0.00011297 | -0.0052637 | -0.0051397
|  | 251.423 | 0.00017345 | -0.0053104 | -0.0051864
|  | 250.5963 | 0.0002328 | -0.0053299 | -0.0052059
|  | 248.9859 | 0.0002891 | -0.0053679 | -0.0052439
|  | 247.8004 | 0.00034883 | -0.0053958 | -0.0052718
|  | 245.9992 | 0.00040057 | -0.0054382 | -0.0053142
|  | 244.8275 | 0.0004485 | -0.0054659 | -0.0053419
|  | 243.0089 | 0.00049681 | -0.0055087 | -0.0053847
|  | 241.6549 | 0.00053828 | -0.0055406 | -0.0054166
|  | 240.2239 | 0.00058317 | -0.0055744 | -0.0054504
|  | 238.1842 | 0.00062045 | -0.0056224 | -0.0054984
|  | 237.6991 | 0.000668 | -0.0056339 | -0.0055099
|  | 236.4218 | 0.00069958 | -0.005664 | -0.00554
|  | 235.8186 | 0.00073952 | -0.0056782 | -0.0055542
|  | 234.7491 | 0.00076691 | -0.0057034 | -0.0055794
|  | 233.355 | 0.00080267 | -0.0057363 | -0.0056123
|  | 232.998 | 0.00082778 | -0.0057447 | -0.0056207
|  | 232.1483 | 0.00085061 | -0.0057647 | -0.0056407
|  | 231.9257 | 0.00087457 | -0.00577 | -0.005646
|  | 230.4603 | 0.00088789 | -0.0058045 | -0.0056805
|  | 230.2749 | 0.00091186 | -0.0058089 | -0.0056849
|  | 229.1827 | 0.00092365 | -0.0058346 | -0.0057106
|  | 228.3263 | 0.00093849 | -0.0058548 | -0.0057308
|  | 228.28 | 0.00095028 | -0.0058559 | -0.0057319
|  | 226.9191 | 0.00096093 | -0.005888 | -0.005764
|  | 226.8137 | 0.00097044 | -0.0058905 | -0.0057665
|  | 225.764 | 0.00098033 | -0.0059152 | -0.0057912
|  | 224.7055 | 0.00098984 | -0.0059401 | -0.0058161
|  | 224.2097 | 0.00099593 | -0.0059518 | -0.0058278
|  | 223.7344 | 0.0010047 | -0.005963 | -0.005839
|  | 222.6357 | 0.0010096 | -0.0059889 | -0.0058649
|  | 222.2914 | 0.0010191 | -0.005997 | -0.005873
|  | 221.7393 | 0.0010275 | -0.0060101 | -0.0058861
|  | 220.629 | 0.0010313 | -0.0060362 | -0.0059122
|  | 219.8972 | 0.0010355 | -0.0060535 | -0.0059295
|  | 219.0873 | 0.0010397 | -0.0060726 | -0.0059486
|  | 218.8021 | 0.001045 | -0.0060793 | -0.0059553
|  | 217.4408 | 0.0010423 | -0.0061114 | -0.0059874
|  | 217.4538 | 0.0010526 | -0.0061111 | -0.0059871
|  | 216.2917 | 0.0010515 | -0.0061385 | -0.0060145
|  | 215.9754 | 0.0010553 | -0.0061459 | -0.0060219
|  | 214.8374 | 0.0010568 | -0.0061727 | -0.0060487
|  | 214.3062 | 0.0010606 | -0.0061853 | -0.0060613
|  | 213.4148 | 0.0010663 | -0.0062063 | -0.0060823
|  | 212.9002 | 0.0010667 | -0.0062184 | -0.0060944
|  | 212.3851 | 0.0010705 | -0.0062305 | -0.0061065
|  | 211.5477 | 0.0010667 | -0.0062503 | -0.0061263
|  | 210.658 | 0.0010713 | -0.0062712 | -0.0061472
|  | 210.0467 | 0.0010732 | -0.0062856 | -0.0061616
|  | 209.0909 | 0.001072 | -0.0063082 | -0.0061842
|  | 208.5309 | 0.0010762 | -0.0063214 | -0.0061974
|  | 207.7458 | 0.0010743 | -0.0063399 | -0.0062159
|  | 207.2628 | 0.001077 | -0.0063513 | -0.0062273
|  | 206.2734 | 0.0010754 | -0.0063746 | -0.0062506
|  | 206.0009 | 0.0010781 | -0.006381 | -0.006257
|  | 204.8416 | 0.0010773 | -0.0064083 | -0.0062843
|  | 204.3737 | 0.0010796 | -0.0064194 | -0.0062954
|  | 203.2817 | 0.0010762 | -0.0064451 | -0.0063211
|  | 203.2078 | 0.0010785 | -0.0064468 | -0.0063228
|  | 201.6845 | 0.0010792 | -0.0064827 | -0.0063587
|  | 201.3498 | 0.001072 | -0.0064906 | -0.0063666
|  | 200.7408 | 0.0010785 | -0.006505 | -0.006381
|  | 199.6353 | 0.0010739 | -0.006531 | -0.006407
|  | 199.5311 | 0.0010773 | -0.0065335 | -0.0064095
|  | 198.2843 | 0.0010747 | -0.0065629 | -0.0064389
|  | 198.0136 | 0.0010724 | -0.0065693 | -0.0064453
|  | 196.9657 | 0.0010728 | -0.006594 | -0.00647
|  | 196.2879 | 0.0010713 | -0.0066099 | -0.0064859
|  | 195.8374 | 0.0010716 | -0.0066206 | -0.0064966
|  | 194.4847 | 0.0010667 | -0.0066524 | -0.0065284
|  | 194.6028 | 0.0010697 | -0.0066497 | -0.0065257
|  | 193.353 | 0.0010682 | -0.0066791 | -0.0065551
|  | 192.7078 | 0.0010652 | -0.0066943 | -0.0065703
|  | 191.9213 | 0.0010633 | -0.0067129 | -0.0065889
|  | 191.3053 | 0.0010644 | -0.0067274 | -0.0066034
|  | 190.5308 | 0.0010625 | -0.0067456 | -0.0066216
|  | 189.5965 | 0.0010583 | -0.0067677 | -0.0066437
|  | 189.3632 | 0.0010576 | -0.0067732 | -0.0066492
|  | 188.167 | 0.0010519 | -0.0068014 | -0.0066774
|  | 187.2739 | 0.0010499 | -0.0068224 | -0.0066984
|  | 186.9601 | 0.0010488 | -0.0068298 | -0.0067058
|  | 186.2209 | 0.0010469 | -0.0068472 | -0.0067232
|  | 185.5168 | 0.0010439 | -0.0068638 | -0.0067398
|  | 184.4434 | 0.0010408 | -0.0068891 | -0.0067651
|  | 184.0259 | 0.0010393 | -0.006899 | -0.006775
|  | 183.1596 | 0.0010336 | -0.0069194 | -0.0067954
|  | 182.4437 | 0.001034 | -0.0069363 | -0.0068123
|  | 181.8518 | 0.0010294 | -0.0069502 | -0.0068262
|  | 180.8221 | 0.001026 | -0.0069745 | -0.0068505
|  | 180.1846 | 0.0010229 | -0.0069895 | -0.0068655
|  | 179.9032 | 0.001021 | -0.0069961 | -0.0068721
|  | 178.7059 | 0.0010172 | -0.0070244 | -0.0069004
|  | 177.6945 | 0.0010161 | -0.0070482 | -0.0069242
|  | 177.6455 | 0.0010134 | -0.0070493 | -0.0069253
|  | 176.2427 | 0.0010085 | -0.0070824 | -0.0069584
|  | 176.2427 | 0.001007 | -0.0070824 | -0.0069584
|  | 175.1515 | 0.001002 | -0.0071081 | -0.0069841
|  | 174.4144 | 0.0010043 | -0.0071255 | -0.0070015
|  | 173.8699 | 0.00099745 | -0.0071383 | -0.0070143
|  | 173.1314 | 0.00099251 | -0.0071557 | -0.0070317
|  | 172.3876 | 0.00099175 | -0.0071733 | -0.0070493
|  | 171.9588 | 0.00098223 | -0.0071834 | -0.0070594
|  | 170.5588 | 0.00098147 | -0.0072164 | -0.0070924
|  | 169.4094 | 0.00097425 | -0.0072435 | -0.0071195
|  | 169.3369 | 0.00097691 | -0.0072452 | -0.0071212
|  | 168.5984 | 0.00097158 | -0.0072626 | -0.0071386
|  | 167.7634 | 0.00096778 | -0.0072823 | -0.0071583
|  | 167.119 | 0.00096093 | -0.0072975 | -0.0071735
|  | 166.2639 | 0.00095522 | -0.0073176 | -0.0071936
|  | 165.6956 | 0.00095256 | -0.007331 | -0.007207
|  | 164.8526 | 0.00094952 | -0.0073509 | -0.0072269
|  | 164.4515 | 0.00094686 | -0.0073603 | -0.0072363
|  | 163.1959 | 0.00094039 | -0.0073899 | -0.0072659
|  | 162.7299 | 0.00093392 | -0.0074009 | -0.0072769
|  | 161.9111 | 0.00093088 | -0.0074202 | -0.0072962
|  | 161.343 | 0.00092783 | -0.0074336 | -0.0073096
|  | 160.674 | 0.00092289 | -0.0074494 | -0.0073254
|  | 159.4851 | 0.00091794 | -0.0074774 | -0.0073534
|  | 159.283 | 0.00091452 | -0.0074822 | -0.0073582
|  | 158.0645 | 0.00090805 | -0.0075109 | -0.0073869
|  | 157.5763 | 0.00090805 | -0.0075224 | -0.0073984
|  | 156.3127 | 0.00090235 | -0.0075522 | -0.0074282
|  | 156.3912 | 0.00089854 | -0.0075503 | -0.0074263
|  | 155.2181 | 0.0008936 | -0.007578 | -0.007454
|  | 154.7972 | 0.00088561 | -0.0075879 | -0.0074639
|  | 154.0476 | 0.00088485 | -0.0076055 | -0.0074815
|  | 152.7171 | 0.0008761 | -0.0076369 | -0.0075129
|  | 152.7076 | 0.00087534 | -0.0076371 | -0.0075131
|  | 151.4677 | 0.00086506 | -0.0076664 | -0.0075424
|  | 151.2075 | 0.00086316 | -0.0076725 | -0.0075485
|  | 150.1224 | 0.0008586 | -0.0076981 | -0.0075741
|  | 149.5262 | 0.00085289 | -0.0077121 | -0.0075881
|  | 149.0923 | 0.00084718 | -0.0077223 | -0.0075983
|  | 147.6814 | 0.00084034 | -0.0077556 | -0.0076316
|  | 147.2936 | 0.00083958 | -0.0077647 | -0.0076407
|  | 146.4973 | 0.00082816 | -0.0077835 | -0.0076595
|  | 145.7989 | 0.00083121 | -0.0078 | -0.007676
|  | 144.6066 | 0.0008217 | -0.0078281 | -0.0077041
|  | 144.5599 | 0.00081789 | -0.0078292 | -0.0077052
|  | 143.3462 | 0.00081409 | -0.0078578 | -0.0077338
|  | 142.6205 | 0.00080762 | -0.0078749 | -0.0077509
|  | 142.1588 | 0.00080229 | -0.0078858 | -0.0077618
|  | 140.9969 | 0.00079659 | -0.0079132 | -0.0077892
|  | 140.8082 | 0.00079392 | -0.0079176 | -0.0077936
|  | 139.7292 | 0.00078441 | -0.007943 | -0.007819
|  | 139.5161 | 0.00078213 | -0.0079481 | -0.0078241
|  | 138.3214 | 0.00077186 | -0.0079762 | -0.0078522
|  | 137.3615 | 0.00076844 | -0.0079988 | -0.0078748
|  | 136.5197 | 0.00076311 | -0.0080187 | -0.0078947
|  | 136.1674 | 0.00075855 | -0.008027 | -0.007903
|  | 135.2573 | 0.00075322 | -0.0080484 | -0.0079244
|  | 134.7224 | 0.00074485 | -0.008061 | -0.007937
|  | 134.2926 | 0.00074257 | -0.0080712 | -0.0079472
|  | 133.2312 | 0.00073382 | -0.0080962 | -0.0079722
|  | 132.8673 | 0.00073192 | -0.0081048 | -0.0079808
|  | 131.6255 | 0.00072202 | -0.008134 | -0.00801
|  | 131.2801 | 0.0007186 | -0.0081422 | -0.0080182
|  | 130.4445 | 0.00070909 | -0.0081619 | -0.0080379
|  | 129.7131 | 0.00070491 | -0.0081791 | -0.0080551
|  | 128.9857 | 0.00070376 | -0.0081963 | -0.0080723
|  | 128.1419 | 0.00069349 | -0.0082161 | -0.0080921
|  | 127.4028 | 0.00068741 | -0.0082336 | -0.0081096
|  | 126.2321 | 0.00068018 | -0.0082612 | -0.0081372
|  | 125.3598 | 0.00067561 | -0.0082817 | -0.0081577
|  | 125.0206 | 0.00066991 | -0.0082897 | -0.0081657
|  | 124.1998 | 0.00066572 | -0.0083091 | -0.0081851
|  | 123.6213 | 0.00066002 | -0.0083227 | -0.0081987
|  | 122.7254 | 0.00065469 | -0.0083438 | -0.0082198
|  | 121.9458 | 0.00064898 | -0.0083622 | -0.0082382
|  | 120.9057 | 0.00063947 | -0.0083867 | -0.0082627
|  | 120.6858 | 0.00063871 | -0.0083919 | -0.0082679
|  | 119.8052 | 0.0006311 | -0.0084126 | -0.0082886
|  | 119.1877 | 0.00062311 | -0.0084272 | -0.0083032
|  | 118.4968 | 0.00061436 | -0.0084435 | -0.0083195
|  | 117.5291 | 0.0006079 | -0.0084663 | -0.0083423
|  | 116.8652 | 0.00060295 | -0.0084819 | -0.0083579
|  | 116.1705 | 0.00059649 | -0.0084983 | -0.0083743
|  | 115.6929 | 0.00059572 | -0.0085096 | -0.0083856
|  | 114.8196 | 0.00058545 | -0.0085302 | -0.0084062
|  | 114.1324 | 0.00058203 | -0.0085463 | -0.0084223
|  | 113.4203 | 0.00057328 | -0.0085631 | -0.0084391
|  | 112.7957 | 0.00057176 | -0.0085779 | -0.0084539
|  | 111.6301 | 0.00056034 | -0.0086053 | -0.0084813
|  | 110.7696 | 0.00055502 | -0.0086256 | -0.0085016
|  | 110.5709 | 0.00054931 | -0.0086303 | -0.0085063
|  | 109.9482 | 0.0005417 | -0.008645 | -0.008521
|  | 109.1408 | 0.00053752 | -0.008664 | -0.00854
|  | 108.0769 | 0.00053029 | -0.0086891 | -0.0085651
|  | 107.567 | 0.00052192 | -0.0087011 | -0.0085771
|  | 106.9561 | 0.00051545 | -0.0087155 | -0.0085915
|  | 105.3863 | 0.00050785 | -0.0087525 | -0.0086285
|  | 105.2711 | 0.00050328 | -0.0087552 | -0.0086312
|  | 104.461 | 0.00049567 | -0.0087743 | -0.0086503
|  | 103.7414 | 0.00049263 | -0.0087913 | -0.0086673
|  | 103.4441 | 0.00048236 | -0.0087983 | -0.0086743
|  | 101.9851 | 0.00047931 | -0.0088327 | -0.0087087
|  | 101.5505 | 0.00047056 | -0.0088429 | -0.0087189
|  | 101.014 | 0.000466 | -0.0088556 | -0.0087316
|  | 100.0864 | 0.00045801 | -0.0088774 | -0.0087534
|  | 99.4568 | 0.00045421 | -0.0088923 | -0.0087683
|  | 98.5223 | 0.00044812 | -0.0089143 | -0.0087903
|  | 97.4778 | 0.00043975 | -0.0089389 | -0.0088149
|  | 97.4271 | 0.00043404 | -0.0089401 | -0.0088161
|  | 96.2687 | 0.00042301 | -0.0089674 | -0.0088434
|  | 95.9621 | 0.00042453 | -0.0089746 | -0.0088506
|  | 94.9955 | 0.0004135 | -0.0089974 | -0.0088734
|  | 94.2061 | 0.00040894 | -0.009016 | -0.008892
|  | 93.5799 | 0.00039943 | -0.0090308 | -0.0089068
|  | 92.583 | 0.00039296 | -0.0090543 | -0.0089303
|  | 91.9246 | 0.00038953 | -0.0090698 | -0.0089458
|  | 91.5017 | 0.00038231 | -0.0090798 | -0.0089558
|  | 90.888 | 0.00037774 | -0.0090942 | -0.0089702
|  | 89.7256 | 0.00036937 | -0.0091216 | -0.0089976
|  | 89.1927 | 0.00036329 | -0.0091342 | -0.0090102
|  | 88.5448 | 0.00035568 | -0.0091494 | -0.0090254
|  | 87.8446 | 0.00034959 | -0.009166 | -0.009042
|  | 86.728 | 0.00034236 | -0.0091923 | -0.0090683
|  | 86.4465 | 0.00033475 | -0.0091989 | -0.0090749
|  | 85.9989 | 0.00033361 | -0.0092095 | -0.0090855
|  | 84.418 | 0.0003222 | -0.0092467 | -0.0091227
|  | 84.2612 | 0.00032106 | -0.0092504 | -0.0091264
|  | 83.3301 | 0.00031079 | -0.0092724 | -0.0091484
|  | 82.4346 | 0.00030736 | -0.0092935 | -0.0091695
|  | 81.8304 | 0.00029633 | -0.0093077 | -0.0091837
|  | 81.2947 | 0.00029291 | -0.0093203 | -0.0091963
|  | 80.6582 | 0.00028644 | -0.0093353 | -0.0092113
|  | 79.5464 | 0.00028035 | -0.0093615 | -0.0092375
|  | 79.2351 | 0.00027541 | -0.0093689 | -0.0092449
|  | 78.3056 | 0.00026247 | -0.0093908 | -0.0092668
|  | 77.7072 | 0.00026019 | -0.0094049 | -0.0092809
|  | 76.6739 | 0.00025068 | -0.0094292 | -0.0093052
|  | 76.1596 | 0.00024954 | -0.0094414 | -0.0093174
|  | 75.245 | 0.00024079 | -0.0094629 | -0.0093389
|  | 74.8459 | 0.00023318 | -0.0094723 | -0.0093483
|  | 74.3988 | 0.00023166 | -0.0094829 | -0.0093589
|  | 73.2462 | 0.00022329 | -0.00951 | -0.009386
|  | 73.1238 | 0.00022063 | -0.0095129 | -0.0093889
|  | 72.6211 | 0.00021264 | -0.0095248 | -0.0094008
|  | 72.1505 | 0.00020921 | -0.0095359 | -0.0094119
|  | 71.2611 | 0.00020199 | -0.0095568 | -0.0094328
|  | 70.1982 | 0.0001959 | -0.0095819 | -0.0094579
|  | 70.0859 | 0.00019171 | -0.0095845 | -0.0094605
|  | 69.3643 | 0.00018335 | -0.0096015 | -0.0094775
|  | 68.6972 | 0.00018106 | -0.0096173 | -0.0094933
|  | 67.9472 | 0.00017383 | -0.0096349 | -0.0095109
|  | 67.7798 | 0.00017079 | -0.0096389 | -0.0095149
|  | 67.2991 | 0.0001647 | -0.0096502 | -0.0095262
|  | 66.6611 | 0.00016166 | -0.0096652 | -0.0095412
|  | 66.0596 | 0.00015557 | -0.0096794 | -0.0095554
|  | 65.5014 | 0.00015215 | -0.0096926 | -0.0095686
|  | 64.9425 | 0.0001472 | -0.0097058 | -0.0095818
|  | 63.8769 | 0.00014112 | -0.0097309 | -0.0096069

## "
539.3101 | 0.0014699 | 0.0014751 | -0.00041536
538.5461 | 0.0014551 | 0.0014571 | -0.00015981
538.0576 | 0.0014349 | 0.0014456 | -0.00085721
537.3448 | 0.0014212 | 0.0014288 | -0.00060683
536.3965 | 0.0014011 | 0.0014064 | -0.00043017
535.9077 | 0.0013843 | 0.0013949 | -0.00085091
534.9149 | 0.0013653 | 0.0013715 | -0.00049787
533.907 | 0.0013474 | 0.0013477 | -2.3905e-05
533.4877 | 0.0013364 | 0.0013379 | -0.00011669
532.8144 | 0.0013162 | 0.001322 | -0.00046281
532.0856 | 0.0013018 | 0.0013048 | -0.00024326
530.8267 | 0.0012801 | 0.0012751 | 0.00040084
530.4879 | 0.0012664 | 0.0012672 | -5.9609e-05
529.5488 | 0.0012443 | 0.001245 | -5.3999e-05
529.1583 | 0.0012303 | 0.0012358 | -0.00044686
528.1195 | 0.0012128 | 0.0012113 | 0.00011649
527.4487 | 0.0011953 | 0.0011955 | -1.9746e-05
526.6381 | 0.0011804 | 0.0011764 | 0.00032468
525.8489 | 0.0011603 | 0.0011578 | 0.00019876
525.4542 | 0.0011458 | 0.0011485 | -0.00021688
524.4143 | 0.0011245 | 0.001124 | 4.1757e-05
523.8646 | 0.0011101 | 0.001111 | -7.922e-05
523.0936 | 0.0010926 | 0.0010929 | -2.4834e-05
522.6102 | 0.0010781 | 0.0010815 | -0.00027192
521.6541 | 0.0010568 | 0.0010589 | -0.00017257
520.8824 | 0.001042 | 0.0010407 | 9.7722e-05
520.0995 | 0.001026 | 0.0010223 | 0.00029745
519.3014 | 0.0010043 | 0.0010035 | 6.5753e-05
518.8287 | 0.00099251 | 0.00099234 | 1.3122e-05
517.942 | 0.00097196 | 0.00097144 | 4.2035e-05
517.3838 | 0.00095294 | 0.00095829 | -0.00043097
516.3189 | 0.00093506 | 0.00093319 | 0.00015124
515.7718 | 0.00091985 | 0.00092029 | -3.5964e-05
515.1135 | 0.00090311 | 0.00090478 | -0.00013463
514.1627 | 0.00088294 | 0.00088237 | 4.6669e-05
513.619 | 0.00086392 | 0.00086955 | -0.00045371
512.3309 | 0.0008449 | 0.00083919 | 0.00046072
512.0975 | 0.00083311 | 0.00083369 | -4.6694e-05
511.2869 | 0.00081599 | 0.00081458 | 0.00011343
510.7127 | 0.00079621 | 0.00080105 | -0.00039041
509.9942 | 0.00077833 | 0.00078411 | -0.00046665
508.9309 | 0.00076311 | 0.00075905 | 0.0003274
508.3382 | 0.00074447 | 0.00074508 | -4.9365e-05
507.3262 | 0.00072697 | 0.00072123 | 0.00046305
506.722 | 0.00071061 | 0.00070699 | 0.00029234
506.0027 | 0.00069159 | 0.00069003 | 0.00012562
505.4426 | 0.00067637 | 0.00067683 | -3.6934e-05
504.3109 | 0.00065583 | 0.00065016 | 0.00045743
503.6618 | 0.00064099 | 0.00063486 | 0.00049488
503.2871 | 0.00062464 | 0.00062603 | -0.00011221
502.3588 | 0.000606 | 0.00060415 | 0.00014916
501.7055 | 0.00059154 | 0.00058875 | 0.00022512
500.7992 | 0.00057138 | 0.00056739 | 0.00032173
500.699 | 0.00055692 | 0.00056503 | -0.00065365
499.0793 | 0.00053486 | 0.00052685 | 0.00064566
498.6039 | 0.00051926 | 0.00051564 | 0.00029153
497.9756 | 0.00049834 | 0.00050084 | -0.00020164
497.1987 | 0.00048578 | 0.00048252 | 0.00026273
496.4775 | 0.0004641 | 0.00046552 | -0.00011511
495.6407 | 0.00044736 | 0.0004458 | 0.00012559
495.0269 | 0.00043062 | 0.00043133 | -5.7581e-05
494.0669 | 0.00040894 | 0.00040871 | 1.8573e-05
493.5683 | 0.00039714 | 0.00039695 | 1.5247e-05
492.7904 | 0.00037774 | 0.00037862 | -7.0772e-05
492.001 | 0.00036024 | 0.00036001 | 1.835e-05
491.2787 | 0.00034464 | 0.00034299 | 0.00013361
490.5637 | 0.00032715 | 0.00032614 | 8.1426e-05
489.5579 | 0.0003085 | 0.00030243 | 0.00048997
488.8645 | 0.0002891 | 0.00028609 | 0.00024327
488.6673 | 0.00027579 | 0.00028144 | -0.00045566
487.5786 | 0.00025258 | 0.00025578 | -0.00025767
486.9898 | 0.00024155 | 0.0002419 | -2.8217e-05
486.0835 | 0.00022101 | 0.00022054 | 3.788e-05
485.2926 | 0.00020769 | 0.0002019 | 0.00046739
484.4086 | 0.00018639 | 0.00018106 | 0.00042971
483.7142 | 0.00016623 | 0.00016469 | 0.00012363
483.1096 | 0.00015405 | 0.00015044 | 0.00029102
482.3407 | 0.00013351 | 0.00013232 | 9.5854e-05
481.6089 | 0.00011715 | 0.00011507 | 0.00016774
480.7534 | 9.8891e-05 | 9.4908e-05 | 0.0003212
480.025 | 8.3674e-05 | 7.7738e-05 | 0.00047869
479.4834 | 6.4653e-05 | 6.4974e-05 | -2.5862e-05
478.8145 | 4.8675e-05 | 4.9209e-05 | -4.3039e-05
478.2501 | 3.1176e-05 | 3.5905e-05 | -0.00038138
477.2104 | 7.5893e-06 | 1.14e-05 | -0.00030734
476.2947 | -4.9646e-06 | -1.0184e-05 | 0.0004209
475.6624 | -2.3605e-05 | -2.5086e-05 | 0.00011943
475.2059 | -3.7301e-05 | -3.5846e-05 | -0.00011729
474.2108 | -5.8604e-05 | -5.9301e-05 | 5.6194e-05
473.4173 | -7.268e-05 | -7.8004e-05 | 0.00042939
472.912 | -9.3984e-05 | -8.9914e-05 | -0.00032817
471.8859 | -0.0001092 | -0.0001141 | 0.00039513
471.343 | -0.00012784 | -0.00012689 | -7.6377e-05
470.3842 | -0.0001461 | -0.0001495 | 0.00027369
469.8183 | -0.00016132 | -0.00016283 | 0.00012205
469.1552 | -0.00018186 | -0.00017846 | -0.00027418
468.6416 | -0.00019594 | -0.00019057 | -0.0004331
467.8248 | -0.0002161 | -0.00020982 | -0.0005064
466.782 | -0.0002317 | -0.0002344 | 0.00021781
466.1746 | -0.00024958 | -0.00024872 | -6.9468e-05
465.2667 | -0.00026632 | -0.00027011 | 0.00030633
464.7753 | -0.00028305 | -0.0002817 | -0.00010952
463.8557 | -0.00030246 | -0.00030337 | 7.386e-05
463.3002 | -0.00031843 | -0.00031646 | -0.00015887
462.3315 | -0.00033784 | -0.0003393 | 0.00011789
461.6631 | -0.00035343 | -0.00035505 | 0.00013041
460.7541 | -0.00037398 | -0.00037648 | 0.00020173
460.2545 | -0.00039147 | -0.00038825 | -0.00025993
459.5933 | -0.00041126 | -0.00040384 | -0.00059851
458.4506 | -0.00042647 | -0.00043077 | 0.00034648
457.9583 | -0.00044245 | -0.00044237 | -6.3128e-06
456.988 | -0.00046223 | -0.00046524 | 0.0002426
456.7814 | -0.00047593 | -0.00047011 | -0.00046914
455.698 | -0.00049457 | -0.00049565 | 8.7042e-05
455.1184 | -0.00051055 | -0.00050931 | -9.9875e-05
454.2191 | -0.00052881 | -0.00053051 | 0.00013703
453.6507 | -0.00054479 | -0.0005439 | -7.1109e-05
452.7547 | -0.00056267 | -0.00056502 | 0.00019001
452.122 | -0.00058283 | -0.00057993 | -0.00023331
451.2898 | -0.00059614 | -0.00059955 | 0.00027474
450.3666 | -0.00061707 | -0.00062131 | 0.00034223
450.2497 | -0.00063152 | -0.00062406 | -0.00060146
448.9044 | -0.00065016 | -0.00065577 | 0.00045241
448.4933 | -0.00066842 | -0.00066546 | -0.00023883
447.4944 | -0.00068668 | -0.00068901 | 0.00018727
447.0794 | -0.00070114 | -0.00069879 | -0.00018957
446.314 | -0.0007213 | -0.00071683 | -0.00036067
445.0498 | -0.00073804 | -0.00074663 | 0.0006923
444.9144 | -0.00075326 | -0.00074982 | -0.00027743
443.8272 | -0.00077418 | -0.00077544 | 0.00010169
443.2196 | -0.00078864 | -0.00078976 | 9.0927e-05
442.3394 | -0.00080842 | -0.00081051 | 0.00016867
441.7843 | -0.00082554 | -0.00082359 | -0.00015674
440.7567 | -0.00084418 | -0.00084781 | 0.00029322
440.0803 | -0.00086016 | -0.00086376 | 0.00029033
439.4796 | -0.00087537 | -0.00087792 | 0.00020498
438.7495 | -0.00089325 | -0.00089512 | 0.0001509
438.3264 | -0.00090961 | -0.0009051 | -0.00036409
437.241 | -0.00093282 | -0.00093068 | -0.00017241
436.8515 | -0.00094803 | -0.00093986 | -0.00065917
435.8752 | -0.00096439 | -0.00096287 | -0.00012277
434.865 | -0.00098189 | -0.00098668 | 0.00038634
434.5128 | -0.00099673 | -0.00099498 | -0.00014085
433.7293 | -0.0010161 | -0.0010135 | -0.00021609
433.0554 | -0.0010325 | -0.0010293 | -0.00025437
431.8546 | -0.0010546 | -0.0010576 | 0.00024873
431.5743 | -0.0010663 | -0.0010642 | -0.00016958
430.3807 | -0.0010907 | -0.0010924 | 0.00013576
429.8122 | -0.0011032 | -0.0011058 | 0.00020401
429.3573 | -0.0011211 | -0.0011165 | -0.00037324
428.3635 | -0.0011363 | -0.0011399 | 0.00028849
427.7078 | -0.0011584 | -0.0011554 | -0.00024442
426.7743 | -0.0011736 | -0.0011774 | 0.00030276
426.3989 | -0.0011919 | -0.0011862 | -0.0004563
425.0396 | -0.0012128 | -0.0012183 | 0.00044002
424.6225 | -0.0012273 | -0.0012281 | 6.7179e-05
423.7797 | -0.0012455 | -0.001248 | 0.00019657
423.13 | -0.0012604 | -0.0012633 | 0.00023496
422.2221 | -0.0012809 | -0.0012847 | 0.00030395
421.4357 | -0.0012969 | -0.0013032 | 0.0005103
420.9419 | -0.0013106 | -0.0013149 | 0.00034453
420.3525 | -0.0013288 | -0.0013287 | -7.7805e-06
419.8315 | -0.0013448 | -0.001341 | -0.00030612
418.6529 | -0.001365 | -0.0013688 | 0.0003082
418.0176 | -0.0013783 | -0.0013838 | 0.00044204
417.3899 | -0.0013992 | -0.0013986 | -5.216e-05
416.7011 | -0.0014144 | -0.0014148 | 2.9975e-05
415.8825 | -0.0014346 | -0.0014341 | -4.0126e-05
415.2813 | -0.001451 | -0.0014483 | -0.00021659
414.4246 | -0.0014658 | -0.0014685 | 0.00021542
413.2209 | -0.0014875 | -0.0014968 | 0.00075477
413.0494 | -0.0014993 | -0.0015009 | 0.00012954
412.0244 | -0.0015225 | -0.001525 | 0.00020647
411.6126 | -0.0015346 | -0.0015347 | 7.4369e-06
410.4921 | -0.001556 | -0.0015612 | 0.00041939
409.9278 | -0.0015731 | -0.0015745 | 0.00011145
409.2065 | -0.0015887 | -0.0015915 | 0.00022458
408.1648 | -0.0016088 | -0.001616 | 0.00057861
407.9861 | -0.0016237 | -0.0016202 | -0.00027806
406.5966 | -0.0016438 | -0.001653 | 0.00073708
406.3025 | -0.0016556 | -0.0016599 | 0.00034505
405.2714 | -0.0016796 | -0.0016842 | 0.00037211
404.6791 | -0.0016933 | -0.0016982 | 0.00039347
404.1176 | -0.0017123 | -0.0017114 | -7.3263e-05
403.319 | -0.0017302 | -0.0017302 | 2.8234e-06
402.5241 | -0.0017462 | -0.001749 | 0.00022522
401.9964 | -0.0017637 | -0.0017614 | -0.00018288
401.2701 | -0.0017827 | -0.0017785 | -0.00033625
400.0497 | -0.0018025 | -0.0018073 | 0.00038809
399.6635 | -0.0018158 | -0.0018164 | 4.8422e-05
398.9018 | -0.0018329 | -0.0018343 | 0.00011571
398.2051 | -0.0018493 | -0.0018508 | 0.00012078
397.3553 | -0.001869 | -0.0018708 | 0.00014079
396.7654 | -0.0018854 | -0.0018847 | -5.7063e-05
396.2218 | -0.001904 | -0.0018975 | -0.00052718
394.9916 | -0.0019231 | -0.0019265 | 0.00027716
394.4207 | -0.0019383 | -0.00194 | 0.00013533
393.9109 | -0.0019577 | -0.001952 | -0.00046041
392.9908 | -0.0019706 | -0.0019737 | 0.00024555
392.3735 | -0.0019923 | -0.0019882 | -0.00032984
391.3144 | -0.0020087 | -0.0020132 | 0.00036405
390.4355 | -0.0020277 | -0.0020339 | 0.00050078
389.9289 | -0.0020444 | -0.0020458 | 0.00011371
389.2495 | -0.0020631 | -0.0020618 | -9.8214e-05
388.3279 | -0.0020821 | -0.0020836 | 0.00011967
388.0858 | -0.0020931 | -0.0020893 | -0.00030979
387.0563 | -0.0021175 | -0.0021135 | -0.00031644
386.4144 | -0.0021304 | -0.0021287 | -0.00013944
385.2191 | -0.0021525 | -0.0021568 | 0.00035323
384.8653 | -0.0021681 | -0.0021652 | -0.0002321
384.1192 | -0.0021852 | -0.0021828 | -0.00019454
383.1149 | -0.0022011 | -0.0022064 | 0.00042597
382.611 | -0.0022171 | -0.0022183 | 9.5258e-05
381.4063 | -0.0022373 | -0.0022467 | 0.00075919
381.1675 | -0.0022514 | -0.0022523 | 7.7966e-05
380.3627 | -0.0022711 | -0.0022713 | 1.2302e-05
379.8311 | -0.0022864 | -0.0022838 | -0.00020425
378.9064 | -0.0023073 | -0.0023056 | -0.00013397
378.4212 | -0.0023225 | -0.0023171 | -0.00043898
377.4344 | -0.0023427 | -0.0023403 | -0.00018913
376.6512 | -0.0023594 | -0.0023588 | -5.0471e-05
376.204 | -0.0023761 | -0.0023693 | -0.0005502
375.0505 | -0.0023929 | -0.0023965 | 0.00029238
374.4216 | -0.00241 | -0.0024113 | 0.00010736
373.6298 | -0.0024279 | -0.00243 | 0.00017039
372.9543 | -0.0024439 | -0.0024459 | 0.00016588
372.3327 | -0.0024629 | -0.0024606 | -0.00018647
371.2817 | -0.002483 | -0.0024853 | 0.00018514
370.9574 | -0.002499 | -0.002493 | -0.00048695
370.0949 | -0.002518 | -0.0025133 | -0.00038143
369.5385 | -0.002531 | -0.0025264 | -0.0003668
368.4825 | -0.0025515 | -0.0025513 | -1.6357e-05
367.5312 | -0.0025675 | -0.0025737 | 0.00050339
366.6911 | -0.0025892 | -0.0025935 | 0.00035158
366.2846 | -0.0026036 | -0.0026031 | -4.1569e-05
365.7116 | -0.0026211 | -0.0026166 | -0.00036376
364.4916 | -0.0026402 | -0.0026454 | 0.00042131
364.3833 | -0.0026554 | -0.0026479 | -0.00059994
363.209 | -0.0026759 | -0.0026756 | -2.4462e-05
362.9921 | -0.0026908 | -0.0026807 | -0.00080877
361.5609 | -0.002709 | -0.0027145 | 0.00043898
361.2276 | -0.0027261 | -0.0027223 | -0.00030792
360.2925 | -0.0027425 | -0.0027444 | 0.00015025
359.7457 | -0.0027596 | -0.0027572 | -0.00019101
358.9574 | -0.0027783 | -0.0027758 | -0.00019577
357.8003 | -0.0027958 | -0.0028031 | 0.00059242
357.4742 | -0.002811 | -0.0028108 | -1.505e-05
356.5221 | -0.00283 | -0.0028332 | 0.00026089
356.0052 | -0.0028456 | -0.0028454 | -1.4597e-05
354.8815 | -0.002865 | -0.0028719 | 0.00055679
354.4889 | -0.0028848 | -0.0028811 | -0.0002922
353.5861 | -0.0029023 | -0.0029024 | 1.2592e-05
353.0647 | -0.0029186 | -0.0029147 | -0.00031561
352.2709 | -0.0029361 | -0.0029334 | -0.00021806
351.2465 | -0.0029551 | -0.0029576 | 0.00019518
350.8651 | -0.00297 | -0.0029666 | -0.00027638
350.1055 | -0.0029894 | -0.0029845 | -0.00039705
349.5052 | -0.0030065 | -0.0029986 | -0.00063654
348.6826 | -0.0030244 | -0.003018 | -0.00051497
347.7941 | -0.0030411 | -0.0030389 | -0.00017589
346.9473 | -0.0030624 | -0.0030589 | -0.00028438
346.0613 | -0.0030776 | -0.0030798 | 0.00017246
345.7844 | -0.0030936 | -0.0030863 | -0.00058965
344.6479 | -0.0031111 | -0.0031131 | 0.00015932
344.2497 | -0.0031294 | -0.0031225 | -0.00055629
343.1322 | -0.0031492 | -0.0031488 | -2.7466e-05
342.6006 | -0.003164 | -0.0031614 | -0.00021351
341.7835 | -0.003183 | -0.0031806 | -0.00019437
341.185 | -0.0031982 | -0.0031947 | -0.0002839
340.0152 | -0.0032203 | -0.0032223 | 0.00016021
339.2401 | -0.0032355 | -0.0032406 | 0.00040631
338.5004 | -0.0032519 | -0.003258 | 0.00049329
337.2116 | -0.0032713 | -0.0032884 | 0.0013782
336.851 | -0.0032846 | -0.0032969 | 0.00098991
336.012 | -0.0032998 | -0.0033166 | 0.0013575
335.4358 | -0.0033146 | -0.0033302 | 0.0012564
334.8554 | -0.0033344 | -0.0033439 | 0.00076422
333.9766 | -0.0033458 | -0.0033646 | 0.0015142
333.325 | -0.0033607 | -0.00338 | 0.0015563
332.5906 | -0.0033816 | -0.0033973 | 0.001265
332.1471 | -0.0033964 | -0.0034077 | 0.00091147
331.2473 | -0.0034155 | -0.003429 | 0.0010878
330.5009 | -0.0034295 | -0.0034465 | 0.0013715
329.6673 | -0.0034463 | -0.0034662 | 0.0016061
329.0814 | -0.0034634 | -0.00348 | 0.0013392
328.1332 | -0.0034801 | -0.0035023 | 0.0017916
327.6059 | -0.0034988 | -0.0035148 | 0.0012906
327.2165 | -0.003514 | -0.003524 | 0.00080367
326.1214 | -0.0035319 | -0.0035498 | 0.0014433
325.5305 | -0.0035475 | -0.0035637 | 0.0013086
324.4744 | -0.0035684 | -0.0035886 | 0.0016288
324.2538 | -0.0035836 | -0.0035938 | 0.00082092
323.3034 | -0.0036003 | -0.0036162 | 0.0012775
322.3485 | -0.0036182 | -0.0036387 | 0.0016507
321.7645 | -0.0036361 | -0.0036525 | 0.0013189
320.7536 | -0.003654 | -0.0036763 | 0.0017984
320.3588 | -0.0036703 | -0.0036856 | 0.0012296
319.3866 | -0.0036916 | -0.0037085 | 0.0013596
319.0981 | -0.0037031 | -0.0037153 | 0.0009875
318.0659 | -0.003727 | -0.0037396 | 0.0010168
317.3065 | -0.0037403 | -0.0037575 | 0.0013864
316.9818 | -0.0037616 | -0.0037652 | 0.00028559
315.9331 | -0.0037769 | -0.0037899 | 0.0010518
314.8838 | -0.0037947 | -0.0038146 | 0.0016044
314.4558 | -0.003813 | -0.0038247 | 0.00094538
313.8099 | -0.0038316 | -0.00384 | 0.00066977
312.8303 | -0.0038484 | -0.003863 | 0.001182
312.5609 | -0.0038617 | -0.0038694 | 0.00062026
311.0133 | -0.0038849 | -0.0039059 | 0.0016904
310.7036 | -0.0038986 | -0.0039132 | 0.0011748
310.0088 | -0.0039176 | -0.0039295 | 0.00096138
309.3252 | -0.0039336 | -0.0039457 | 0.00097223
308.5027 | -0.0039507 | -0.003965 | 0.0011552
307.6 | -0.0039682 | -0.0039863 | 0.0014598
307.3137 | -0.0039857 | -0.0039931 | 0.00059265
306.3031 | -0.004004 | -0.0040169 | 0.001041
305.6342 | -0.00402 | -0.0040327 | 0.001024
304.9214 | -0.0040359 | -0.0040495 | 0.0010903
304.1566 | -0.004055 | -0.0040675 | 0.0010101
303.4909 | -0.0040706 | -0.0040832 | 0.0010176
302.757 | -0.0040892 | -0.0041005 | 0.00090928
301.8958 | -0.004104 | -0.0041208 | 0.0013498
301.4008 | -0.004123 | -0.0041324 | 0.00075682
300.874 | -0.0041356 | -0.0041448 | 0.00074567
299.5997 | -0.0041558 | -0.0041749 | 0.0015418
298.9525 | -0.0041683 | -0.0041901 | 0.0017597
298.5846 | -0.0041873 | -0.0041988 | 0.00092503
297.757 | -0.0042007 | -0.0042183 | 0.0014244
297.0847 | -0.0042178 | -0.0042342 | 0.0013217
296.6766 | -0.0042357 | -0.0042438 | 0.00065537
295.8919 | -0.0042459 | -0.0042623 | 0.0013187
294.8623 | -0.0042638 | -0.0042865 | 0.0018337
294.8623 | -0.004271 | -0.0042865 | 0.0012508
293.9126 | -0.0042859 | -0.0043089 | 0.0018597
293.1826 | -0.004292 | -0.0043261 | 0.0027563
292.9899 | -0.0043034 | -0.0043307 | 0.0022022
292.4043 | -0.0043045 | -0.0043445 | 0.0032233
292.1595 | -0.0043091 | -0.0043503 | 0.0033205
291.4206 | -0.004311 | -0.0043677 | 0.0045715
291.3286 | -0.0043022 | -0.0043698 | 0.0054521
290.4085 | -0.0042954 | -0.0043915 | 0.0077532
290.3483 | -0.0042813 | -0.0043929 | 0.0090029
289.3755 | -0.0042668 | -0.0044159 | 0.012018
289.1383 | -0.0042455 | -0.0044215 | 0.014187
288.5994 | -0.0042201 | -0.0044342 | 0.017266
288.2495 | -0.0041892 | -0.0044424 | 0.020417
287.5774 | -0.0041482 | -0.0044583 | 0.025008
286.9531 | -0.0041052 | -0.004473 | 0.029661
286.7277 | -0.0040508 | -0.0044783 | 0.034476
286.3489 | -0.0039967 | -0.0044872 | 0.039553
286.3088 | -0.0039294 | -0.0044882 | 0.045059
285.6963 | -0.0038693 | -0.0045026 | 0.051071
285.2771 | -0.0037982 | -0.0045125 | 0.057605
284.9585 | -0.0037244 | -0.00452 | 0.064162
284.8456 | -0.0036483 | -0.0045226 | 0.070513
284.4949 | -0.0035707 | -0.0045309 | 0.077438
283.9666 | -0.0034942 | -0.0045434 | 0.084609
284.5432 | -0.0034101 | -0.0045298 | 0.090293
284.5554 | -0.0033329 | -0.0045295 | 0.096498
284.6927 | -0.0032507 | -0.0045262 | 0.10286
285.0312 | -0.0031701 | -0.0045183 | 0.10872
284.9265 | -0.0030834 | -0.0045207 | 0.11592
284.5071 | -0.0029985 | -0.0045306 | 0.12356
283.4218 | -0.0029129 | -0.0045562 | 0.13252
283.2966 | -0.0028159 | -0.0045591 | 0.14058
282.1253 | -0.0027181 | -0.0045868 | 0.15069
281.8427 | -0.0026215 | -0.0045934 | 0.15902
281.1595 | -0.002523 | -0.0046095 | 0.16827
280.9129 | -0.0024207 | -0.0046153 | 0.17699
280.1489 | -0.0023221 | -0.0046333 | 0.18639
279.2056 | -0.0022225 | -0.0046556 | 0.19622
278.6918 | -0.0021167 | -0.0046677 | 0.20572
277.622 | -0.0020147 | -0.0046929 | 0.21598
277.3386 | -0.0019109 | -0.0046996 | 0.22489
275.8787 | -0.0018112 | -0.004734 | 0.23571
275.3836 | -0.0017062 | -0.0047457 | 0.24512
274.4825 | -0.001605 | -0.0047669 | 0.25499
273.8649 | -0.0015046 | -0.0047815 | 0.26426
272.9504 | -0.0014057 | -0.004803 | 0.27398
271.8893 | -0.0013056 | -0.004828 | 0.28406
271.2459 | -0.001209 | -0.0048432 | 0.29308
269.7145 | -0.0011147 | -0.0048793 | 0.3036
269.5475 | -0.0010138 | -0.0048832 | 0.31205
268.0265 | -0.00092445 | -0.0049191 | 0.32215
267.0304 | -0.00083391 | -0.0049425 | 0.33134
266.5816 | -0.00074184 | -0.0049531 | 0.33962
265.7477 | -0.00065587 | -0.0049728 | 0.34814
264.2306 | -0.00057065 | -0.0050085 | 0.35789
262.7891 | -0.00048582 | -0.0050425 | 0.36748
262.1461 | -0.00040175 | -0.0050577 | 0.37548
260.5467 | -0.00032262 | -0.0050954 | 0.3849
259.6846 | -0.00024577 | -0.0051157 | 0.39273
258.8136 | -0.00016703 | -0.0051362 | 0.40074
257.5968 | -9.4745e-05 | -0.0051649 | 0.40888
255.9832 | -2.4747e-05 | -0.0052029 | 0.4176
254.4336 | 4.1447e-05 | -0.0052395 | 0.42588
253.4065 | 0.00011297 | -0.0052637 | 0.4336
251.423 | 0.00017345 | -0.0053104 | 0.44225
250.5963 | 0.0002328 | -0.0053299 | 0.4486
248.9859 | 0.0002891 | -0.0053679 | 0.45621
247.8004 | 0.00034883 | -0.0053958 | 0.46328
245.9992 | 0.00040057 | -0.0054382 | 0.47087
244.8275 | 0.0004485 | -0.0054659 | 0.47697
243.0089 | 0.00049681 | -0.0055087 | 0.48432
241.6549 | 0.00053828 | -0.0055406 | 0.49024
240.2239 | 0.00058317 | -0.0055744 | 0.49658
238.1842 | 0.00062045 | -0.0056224 | 0.50346
237.6991 | 0.000668 | -0.0056339 | 0.50822
236.4218 | 0.00069958 | -0.005664 | 0.51319
235.8186 | 0.00073952 | -0.0056782 | 0.51756
234.7491 | 0.00076691 | -0.0057034 | 0.5218
233.355 | 0.00080267 | -0.0057363 | 0.52733
232.998 | 0.00082778 | -0.0057447 | 0.53004
232.1483 | 0.00085061 | -0.0057647 | 0.53349
231.9257 | 0.00087457 | -0.00577 | 0.53585
230.4603 | 0.00088789 | -0.0058045 | 0.53971
230.2749 | 0.00091186 | -0.0058089 | 0.54199
229.1827 | 0.00092365 | -0.0058346 | 0.54502
228.3263 | 0.00093849 | -0.0058548 | 0.54785
228.28 | 0.00095028 | -0.0058559 | 0.54888
226.9191 | 0.00096093 | -0.005888 | 0.55233
226.8137 | 0.00097044 | -0.0058905 | 0.5533
225.764 | 0.00098033 | -0.0059152 | 0.55609
224.7055 | 0.00098984 | -0.0059401 | 0.55887
224.2097 | 0.00099593 | -0.0059518 | 0.5603
223.7344 | 0.0010047 | -0.005963 | 0.56191
222.6357 | 0.0010096 | -0.0059889 | 0.5644
222.2914 | 0.0010191 | -0.005997 | 0.56582
221.7393 | 0.0010275 | -0.0060101 | 0.56755
220.629 | 0.0010313 | -0.0060362 | 0.56996
219.8972 | 0.0010355 | -0.0060535 | 0.57169
219.0873 | 0.0010397 | -0.0060726 | 0.57357
218.8021 | 0.001045 | -0.0060793 | 0.57454
217.4408 | 0.0010423 | -0.0061114 | 0.57691
217.4538 | 0.0010526 | -0.0061111 | 0.57772
216.2917 | 0.0010515 | -0.0061385 | 0.57983
215.9754 | 0.0010553 | -0.0061459 | 0.58074
214.8374 | 0.0010568 | -0.0061727 | 0.58303
214.3062 | 0.0010606 | -0.0061853 | 0.58434
213.4148 | 0.0010663 | -0.0062063 | 0.5865
212.9002 | 0.0010667 | -0.0062184 | 0.58751
212.3851 | 0.0010705 | -0.0062305 | 0.58879
211.5477 | 0.0010667 | -0.0062503 | 0.59008
210.658 | 0.0010713 | -0.0062712 | 0.59214
210.0467 | 0.0010732 | -0.0062856 | 0.59345
209.0909 | 0.001072 | -0.0063082 | 0.59518
208.5309 | 0.0010762 | -0.0063214 | 0.59658
207.7458 | 0.0010743 | -0.0063399 | 0.59792
207.2628 | 0.001077 | -0.0063513 | 0.59905
206.2734 | 0.0010754 | -0.0063746 | 0.60081
206.0009 | 0.0010781 | -0.006381 | 0.60154
204.8416 | 0.0010773 | -0.0064083 | 0.60368
204.3737 | 0.0010796 | -0.0064194 | 0.60476
203.2817 | 0.0010762 | -0.0064451 | 0.60656
203.2078 | 0.0010785 | -0.0064468 | 0.60688
201.6845 | 0.0010792 | -0.0064827 | 0.60984
201.3498 | 0.001072 | -0.0064906 | 0.60989
200.7408 | 0.0010785 | -0.006505 | 0.61157
199.6353 | 0.0010739 | -0.006531 | 0.6133
199.5311 | 0.0010773 | -0.0065335 | 0.61378
198.2843 | 0.0010747 | -0.0065629 | 0.61593
198.0136 | 0.0010724 | -0.0065693 | 0.61626
196.9657 | 0.0010728 | -0.006594 | 0.61829
196.2879 | 0.0010713 | -0.0066099 | 0.61945
195.8374 | 0.0010716 | -0.0066206 | 0.62034
194.4847 | 0.0010667 | -0.0066524 | 0.62251
194.6028 | 0.0010697 | -0.0066497 | 0.62253
193.353 | 0.0010682 | -0.0066791 | 0.62478
192.7078 | 0.0010652 | -0.0066943 | 0.62577
191.9213 | 0.0010633 | -0.0067129 | 0.62711
191.3053 | 0.0010644 | -0.0067274 | 0.62837
190.5308 | 0.0010625 | -0.0067456 | 0.62969
189.5965 | 0.0010583 | -0.0067677 | 0.63113
189.3632 | 0.0010576 | -0.0067732 | 0.63151
188.167 | 0.0010519 | -0.0068014 | 0.63332
187.2739 | 0.0010499 | -0.0068224 | 0.63487
186.9601 | 0.0010488 | -0.0068298 | 0.63537
186.2209 | 0.0010469 | -0.0068472 | 0.63662
185.5168 | 0.0010439 | -0.0068638 | 0.63772
184.4434 | 0.0010408 | -0.0068891 | 0.63951
184.0259 | 0.0010393 | -0.006899 | 0.64018
183.1596 | 0.0010336 | -0.0069194 | 0.64137
182.4437 | 0.001034 | -0.0069363 | 0.64276
181.8518 | 0.0010294 | -0.0069502 | 0.64352
180.8221 | 0.001026 | -0.0069745 | 0.6452
180.1846 | 0.0010229 | -0.0069895 | 0.64616
179.9032 | 0.001021 | -0.0069961 | 0.64655
178.7059 | 0.0010172 | -0.0070244 | 0.64852
177.6945 | 0.0010161 | -0.0070482 | 0.65035
177.6455 | 0.0010134 | -0.0070493 | 0.65022
176.2427 | 0.0010085 | -0.0070824 | 0.65249
176.2427 | 0.001007 | -0.0070824 | 0.65237
175.1515 | 0.001002 | -0.0071081 | 0.65404
174.4144 | 0.0010043 | -0.0071255 | 0.65563
173.8699 | 0.00099745 | -0.0071383 | 0.65611
173.1314 | 0.00099251 | -0.0071557 | 0.65712
172.3876 | 0.00099175 | -0.0071733 | 0.65847
171.9588 | 0.00098223 | -0.0071834 | 0.65852
170.5588 | 0.00098147 | -0.0072164 | 0.66112
169.4094 | 0.00097425 | -0.0072435 | 0.66272
169.3369 | 0.00097691 | -0.0072452 | 0.66307
168.5984 | 0.00097158 | -0.0072626 | 0.66405
167.7634 | 0.00096778 | -0.0072823 | 0.66533
167.119 | 0.00096093 | -0.0072975 | 0.666
166.2639 | 0.00095522 | -0.0073176 | 0.66716
165.6956 | 0.00095256 | -0.007331 | 0.66803
164.8526 | 0.00094952 | -0.0073509 | 0.66939
164.4515 | 0.00094686 | -0.0073603 | 0.66993
163.1959 | 0.00094039 | -0.0073899 | 0.6718
162.7299 | 0.00093392 | -0.0074009 | 0.67216
161.9111 | 0.00093088 | -0.0074202 | 0.67347
161.343 | 0.00092783 | -0.0074336 | 0.67431
160.674 | 0.00092289 | -0.0074494 | 0.67518
159.4851 | 0.00091794 | -0.0074774 | 0.67704
159.283 | 0.00091452 | -0.0074822 | 0.67715
158.0645 | 0.00090805 | -0.0075109 | 0.67895
157.5763 | 0.00090805 | -0.0075224 | 0.67987
156.3127 | 0.00090235 | -0.0075522 | 0.68182
156.3912 | 0.00089854 | -0.0075503 | 0.68136
155.2181 | 0.0008936 | -0.007578 | 0.68319
154.7972 | 0.00088561 | -0.0075879 | 0.68335
154.0476 | 0.00088485 | -0.0076055 | 0.68471
152.7171 | 0.0008761 | -0.0076369 | 0.68653
152.7076 | 0.00087534 | -0.0076371 | 0.68649
151.4677 | 0.00086506 | -0.0076664 | 0.68802
151.2075 | 0.00086316 | -0.0076725 | 0.68836
150.1224 | 0.0008586 | -0.0076981 | 0.69005
149.5262 | 0.00085289 | -0.0077121 | 0.69073
149.0923 | 0.00084718 | -0.0077223 | 0.69109
147.6814 | 0.00084034 | -0.0077556 | 0.69322
147.2936 | 0.00083958 | -0.0077647 | 0.6939
146.4973 | 0.00082816 | -0.0077835 | 0.69449
145.7989 | 0.00083121 | -0.0078 | 0.69606
144.6066 | 0.0008217 | -0.0078281 | 0.69756
144.5599 | 0.00081789 | -0.0078292 | 0.69734
143.3462 | 0.00081409 | -0.0078578 | 0.69934
142.6205 | 0.00080762 | -0.0078749 | 0.7002
142.1588 | 0.00080229 | -0.0078858 | 0.70065
140.9969 | 0.00079659 | -0.0079132 | 0.7024
140.8082 | 0.00079392 | -0.0079176 | 0.70254
139.7292 | 0.00078441 | -0.007943 | 0.70383
139.5161 | 0.00078213 | -0.0079481 | 0.70405
138.3214 | 0.00077186 | -0.0079762 | 0.70549
137.3615 | 0.00076844 | -0.0079988 | 0.70704
136.5197 | 0.00076311 | -0.0080187 | 0.70821
136.1674 | 0.00075855 | -0.008027 | 0.70851
135.2573 | 0.00075322 | -0.0080484 | 0.70981
134.7224 | 0.00074485 | -0.008061 | 0.71015
134.2926 | 0.00074257 | -0.0080712 | 0.71079
133.2312 | 0.00073382 | -0.0080962 | 0.7121
132.8673 | 0.00073192 | -0.0081048 | 0.71264
131.6255 | 0.00072202 | -0.008134 | 0.7142
131.2801 | 0.0007186 | -0.0081422 | 0.71458
130.4445 | 0.00070909 | -0.0081619 | 0.7154
129.7131 | 0.00070491 | -0.0081791 | 0.71645
128.9857 | 0.00070376 | -0.0081963 | 0.71774
128.1419 | 0.00069349 | -0.0082161 | 0.71852
127.4028 | 0.00068741 | -0.0082336 | 0.71943
126.2321 | 0.00068018 | -0.0082612 | 0.72108
125.3598 | 0.00067561 | -0.0082817 | 0.72237
125.0206 | 0.00066991 | -0.0082897 | 0.72255
124.1998 | 0.00066572 | -0.0083091 | 0.72377
123.6213 | 0.00066002 | -0.0083227 | 0.72441
122.7254 | 0.00065469 | -0.0083438 | 0.72569
121.9458 | 0.00064898 | -0.0083622 | 0.72671
120.9057 | 0.00063947 | -0.0083867 | 0.72792
120.6858 | 0.00063871 | -0.0083919 | 0.72827
119.8052 | 0.0006311 | -0.0084126 | 0.72933
119.1877 | 0.00062311 | -0.0084272 | 0.72986
118.4968 | 0.00061436 | -0.0084435 | 0.73047
117.5291 | 0.0006079 | -0.0084663 | 0.73179
116.8652 | 0.00060295 | -0.0084819 | 0.73265
116.1705 | 0.00059649 | -0.0084983 | 0.73345
115.6929 | 0.00059572 | -0.0085096 | 0.7343
114.8196 | 0.00058545 | -0.0085302 | 0.73513
114.1324 | 0.00058203 | -0.0085463 | 0.73616
113.4203 | 0.00057328 | -0.0085631 | 0.73681
112.7957 | 0.00057176 | -0.0085779 | 0.73787
111.6301 | 0.00056034 | -0.0086053 | 0.73917
110.7696 | 0.00055502 | -0.0086256 | 0.74037
110.5709 | 0.00054931 | -0.0086303 | 0.74029
109.9482 | 0.0005417 | -0.008645 | 0.74086
109.1408 | 0.00053752 | -0.008664 | 0.74206
108.0769 | 0.00053029 | -0.0086891 | 0.7435
107.567 | 0.00052192 | -0.0087011 | 0.74379
106.9561 | 0.00051545 | -0.0087155 | 0.74443
105.3863 | 0.00050785 | -0.0087525 | 0.7468
105.2711 | 0.00050328 | -0.0087552 | 0.74665
104.461 | 0.00049567 | -0.0087743 | 0.74758
103.7414 | 0.00049263 | -0.0087913 | 0.7487
103.4441 | 0.00048236 | -0.0087983 | 0.74844
101.9851 | 0.00047931 | -0.0088327 | 0.75097
101.5505 | 0.00047056 | -0.0088429 | 0.75109
101.014 | 0.000466 | -0.0088556 | 0.75174
100.0864 | 0.00045801 | -0.0088774 | 0.75286
99.4568 | 0.00045421 | -0.0088923 | 0.75375
98.5223 | 0.00044812 | -0.0089143 | 0.75503
97.4778 | 0.00043975 | -0.0089389 | 0.75634
97.4271 | 0.00043404 | -0.0089401 | 0.75598
96.2687 | 0.00042301 | -0.0089674 | 0.75729
95.9621 | 0.00042453 | -0.0089746 | 0.758
94.9955 | 0.0004135 | -0.0089974 | 0.75894
94.2061 | 0.00040894 | -0.009016 | 0.76008
93.5799 | 0.00039943 | -0.0090308 | 0.7605
92.583 | 0.00039296 | -0.0090543 | 0.76187
91.9246 | 0.00038953 | -0.0090698 | 0.76285
91.5017 | 0.00038231 | -0.0090798 | 0.76307
90.888 | 0.00037774 | -0.0090942 | 0.76387
89.7256 | 0.00036937 | -0.0091216 | 0.7654
89.1927 | 0.00036329 | -0.0091342 | 0.76592
88.5448 | 0.00035568 | -0.0091494 | 0.76654
87.8446 | 0.00034959 | -0.009166 | 0.76738
86.728 | 0.00034236 | -0.0091923 | 0.76892
86.4465 | 0.00033475 | -0.0091989 | 0.76884
85.9989 | 0.00033361 | -0.0092095 | 0.7696
84.418 | 0.0003222 | -0.0092467 | 0.77169
84.2612 | 0.00032106 | -0.0092504 | 0.77189
83.3301 | 0.00031079 | -0.0092724 | 0.77283
82.4346 | 0.00030736 | -0.0092935 | 0.77426
81.8304 | 0.00029633 | -0.0093077 | 0.77452
81.2947 | 0.00029291 | -0.0093203 | 0.77526
80.6582 | 0.00028644 | -0.0093353 | 0.77595
79.5464 | 0.00028035 | -0.0093615 | 0.77757
79.2351 | 0.00027541 | -0.0093689 | 0.77777
78.3056 | 0.00026247 | -0.0093908 | 0.77849
77.7072 | 0.00026019 | -0.0094049 | 0.77944
76.6739 | 0.00025068 | -0.0094292 | 0.78064
76.1596 | 0.00024954 | -0.0094414 | 0.78152
75.245 | 0.00024079 | -0.0094629 | 0.78256
74.8459 | 0.00023318 | -0.0094723 | 0.7827
74.3988 | 0.00023166 | -0.0094829 | 0.78343
73.2462 | 0.00022329 | -0.00951 | 0.78495
73.1238 | 0.00022063 | -0.0095129 | 0.78496
72.6211 | 0.00021264 | -0.0095248 | 0.78527
72.1505 | 0.00020921 | -0.0095359 | 0.78589
71.2611 | 0.00020199 | -0.0095568 | 0.787
70.1982 | 0.0001959 | -0.0095819 | 0.78853
70.0859 | 0.00019171 | -0.0095845 | 0.78841
69.3643 | 0.00018335 | -0.0096015 | 0.7891
68.6972 | 0.00018106 | -0.0096173 | 0.79019
67.9472 | 0.00017383 | -0.0096349 | 0.79103
67.7798 | 0.00017079 | -0.0096389 | 0.7911
67.2991 | 0.0001647 | -0.0096502 | 0.79153
66.6611 | 0.00016166 | -0.0096652 | 0.79249
66.0596 | 0.00015557 | -0.0096794 | 0.79315
65.5014 | 0.00015215 | -0.0096926 | 0.79393
64.9425 | 0.0001472 | -0.0097058 | 0.79459
63.8769 | 0.00014112 | -0.0097309 | 0.79613

## ";
539.3101 | -0.00041536 | 0.001
538.5461 | -0.00015981 | 0.002 | 294
538.0576 | -0.00085721 | 0.003 | 292.5
537.3448 | -0.00060683 | 0.004 | 291.5
536.3965 | -0.00043017 | 0.005 | 291.5
535.9077 | -0.00085091 | 0.006 | 291
534.9149 | -0.00049787 | 0.007 | 290.5
533.907 | -2.3905e-05 | 0.008 | 290.5
533.4877 | -0.00011669 | 0.009 | 290.5
532.8144 | -0.00046281 | 0.01 | 290
532.0856 | -0.00024326 | 0.02 | 288
530.8267 | 0.00040084 | 0.03 | 287
530.4879 | -5.9609e-05 | 0.04 | 286.5
529.5488 | -5.3999e-05 | 0.05 | 285.5
529.1583 | -0.00044686 | 0.06 | 285.3
528.1195 | 0.00011649 | 0.07 | 284.8
527.4487 | -1.9746e-05 | 0.08 | 284.5
526.6381 | 0.00032468 | 0.09 | 284.5
525.8489 | 0.00019876 | 0.1 | 284.5
525.4542 | -0.00021688 | 0.11 | 285
524.4143 | 4.1757e-05 | 0.12 | 285
523.8646 | -7.922e-05 | 0.13 | 283.5
523.0936 | -2.4834e-05 | 0.14 | 283.5
522.6102 | -0.00027192 | 0.15 | 282
521.6541 | -0.00017257 | 0.16 | 282
520.8824 | 9.7722e-05 | 0.17 | 281
520.0995 | 0.00029745 | 0.18 | 280.5
519.3014 | 6.5753e-05 | 0.19 | 280
518.8287 | 1.3122e-05 | 0.2 | 279
517.942 | 4.2035e-05 | 0.21 | 278.5
517.3838 | -0.00043097 | 0.22 | 277.5
516.3189 | 0.00015124 | 0.23 | 176.5
515.7718 | -3.5964e-05 | 0.24 | 275.5
515.1135 | -0.00013463 | 0.25 | 275
514.1627 | 4.6669e-05 | 0.26 | 274.5
513.619 | -0.00045371 | 0.27 | 273.5
512.3309 | 0.00046072 | 0.28 | 272.5
512.0975 | -4.6694e-05 | 0.29 | 271.5
511.2869 | 0.00011343 | 0.3 | 270.5
510.7127 | -0.00039041 | 0.31 | 269.5
509.9942 | -0.00046665 | 0.32 | 268.5
508.9309 | 0.0003274 | 0.33 | 267
508.3382 | -4.9365e-05 | 0.34 | 266.5
507.3262 | 0.00046305 | 0.35 | 265.5
506.722 | 0.00029234 | 0.36 | 264
506.0027 | 0.00012562 | 0.37 | 262.5
505.4426 | -3.6934e-05 | 0.38 | 261.5
504.3109 | 0.00045743 | 0.39 | 260
503.6618 | 0.00049488 | 0.4 | 259
503.2871 | -0.00011221 | 0.41 | 257.5
502.3588 | 0.00014916 | 0.42 | 255.5
501.7055 | 0.00022512 | 0.43 | 254
500.7992 | 0.00032173 | 0.44 | 252
500.699 | -0.00065365 | 0.45 | 250.5
499.0793 | 0.00064566 | 0.46 | 248.5
498.6039 | 0.00029153 | 0.47 | 246
497.9756 | -0.00020164 | 0.48 | 244
497.1987 | 0.00026273 | 0.49 | 241.5
496.4775 | -0.00011511 | 0.5 | 239
495.6407 | 0.00012559 | 0.51 | 237.5
495.0269 | -5.7581e-05 | 0.52 | 235
494.0669 | 1.8573e-05 | 0.53 | 233
493.5683 | 1.5247e-05 | 0.54 | 230.5
492.7904 | -7.0772e-05 | 0.55 | 228
492.001 | 1.835e-05 | 0.56 | 224.5
491.2787 | 0.00013361 | 0.57 | 220.6
490.5637 | 8.1426e-05 | 0.58 | 216.3
489.5579 | 0.00048997 | 0.59 | 211.5
488.8645 | 0.00024327 | 0.6 | 207
488.6673 | -0.00045566 | 0.61 | 201.5
487.5786 | -0.00025767 | 0.62 | 196
486.9898 | -2.8217e-05 | 0.63 | 190.5
486.0835 | 3.788e-05 | 0.64 | 184
485.2926 | 0.00046739 | 0.65 | 177.5
484.4086 | 0.00042971 | 0.66 | 171
483.7142 | 0.00012363 | 0.67 | 164.5
483.1096 | 0.00029102 | 0.68 | 157.5
482.3407 | 9.5854e-05 | 0.69 | 150
481.6089 | 0.00016774 | 0.7 | 142.5
480.7534 | 0.0003212 | 0.71 | 134.5
480.025 | 0.00047869 | 0.72 | 127
479.4834 | -2.5862e-05 | 0.73 | 119
478.8145 | -4.3039e-05 | 0.74 | 111
478.2501 | -0.00038138 | 0.75 | 102.5
477.2104 | -0.00030734 | 0.76 | 94
476.2947 | 0.0004209 | 0.77 | 86
475.6624 | 0.00011943 | 0.78 | 77.5
475.2059 | -0.00011729 | 0.79 | 68.5
474.2108 | 5.6194e-05
473.4173 | 0.00042939
472.912 | -0.00032817
471.8859 | 0.00039513
471.343 | -7.6377e-05
470.3842 | 0.00027369
469.8183 | 0.00012205
469.1552 | -0.00027418
468.6416 | -0.0004331
467.8248 | -0.0005064
466.782 | 0.00021781
466.1746 | -6.9468e-05
465.2667 | 0.00030633
464.7753 | -0.00010952
463.8557 | 7.386e-05
463.3002 | -0.00015887
462.3315 | 0.00011789
461.6631 | 0.00013041
460.7541 | 0.00020173
460.2545 | -0.00025993
459.5933 | -0.00059851
458.4506 | 0.00034648
457.9583 | -6.3128e-06
456.988 | 0.0002426
456.7814 | -0.00046914
455.698 | 8.7042e-05
455.1184 | -9.9875e-05
454.2191 | 0.00013703
453.6507 | -7.1109e-05
452.7547 | 0.00019001
452.122 | -0.00023331
451.2898 | 0.00027474
450.3666 | 0.00034223
450.2497 | -0.00060146
448.9044 | 0.00045241
448.4933 | -0.00023883
447.4944 | 0.00018727
447.0794 | -0.00018957
446.314 | -0.00036067
445.0498 | 0.0006923
444.9144 | -0.00027743
443.8272 | 0.00010169
443.2196 | 9.0927e-05
442.3394 | 0.00016867
441.7843 | -0.00015674
440.7567 | 0.00029322
440.0803 | 0.00029033
439.4796 | 0.00020498
438.7495 | 0.0001509
438.3264 | -0.00036409
437.241 | -0.00017241
436.8515 | -0.00065917
435.8752 | -0.00012277
434.865 | 0.00038634
434.5128 | -0.00014085
433.7293 | -0.00021609
433.0554 | -0.00025437
431.8546 | 0.00024873
431.5743 | -0.00016958
430.3807 | 0.00013576
429.8122 | 0.00020401
429.3573 | -0.00037324
428.3635 | 0.00028849
427.7078 | -0.00024442
426.7743 | 0.00030276
426.3989 | -0.0004563
425.0396 | 0.00044002
424.6225 | 6.7179e-05
423.7797 | 0.00019657
423.13 | 0.00023496
422.2221 | 0.00030395
421.4357 | 0.0005103
420.9419 | 0.00034453
420.3525 | -7.7805e-06
419.8315 | -0.00030612
418.6529 | 0.0003082
418.0176 | 0.00044204
417.3899 | -5.216e-05
416.7011 | 2.9975e-05
415.8825 | -4.0126e-05
415.2813 | -0.00021659
414.4246 | 0.00021542
413.2209 | 0.00075477
413.0494 | 0.00012954
412.0244 | 0.00020647
411.6126 | 7.4369e-06
410.4921 | 0.00041939
409.9278 | 0.00011145
409.2065 | 0.00022458
408.1648 | 0.00057861
407.9861 | -0.00027806
406.5966 | 0.00073708
406.3025 | 0.00034505
405.2714 | 0.00037211
404.6791 | 0.00039347
404.1176 | -7.3263e-05
403.319 | 2.8234e-06
402.5241 | 0.00022522
401.9964 | -0.00018288
401.2701 | -0.00033625
400.0497 | 0.00038809
399.6635 | 4.8422e-05
398.9018 | 0.00011571
398.2051 | 0.00012078
397.3553 | 0.00014079
396.7654 | -5.7063e-05
396.2218 | -0.00052718
394.9916 | 0.00027716
394.4207 | 0.00013533
393.9109 | -0.00046041
392.9908 | 0.00024555
392.3735 | -0.00032984
391.3144 | 0.00036405
390.4355 | 0.00050078
389.9289 | 0.00011371
389.2495 | -9.8214e-05
388.3279 | 0.00011967
388.0858 | -0.00030979
387.0563 | -0.00031644
386.4144 | -0.00013944
385.2191 | 0.00035323
384.8653 | -0.0002321
384.1192 | -0.00019454
383.1149 | 0.00042597
382.611 | 9.5258e-05
381.4063 | 0.00075919
381.1675 | 7.7966e-05
380.3627 | 1.2302e-05
379.8311 | -0.00020425
378.9064 | -0.00013397
378.4212 | -0.00043898
377.4344 | -0.00018913
376.6512 | -5.0471e-05
376.204 | -0.0005502
375.0505 | 0.00029238
374.4216 | 0.00010736
373.6298 | 0.00017039
372.9543 | 0.00016588
372.3327 | -0.00018647
371.2817 | 0.00018514
370.9574 | -0.00048695
370.0949 | -0.00038143
369.5385 | -0.0003668
368.4825 | -1.6357e-05
367.5312 | 0.00050339
366.6911 | 0.00035158
366.2846 | -4.1569e-05
365.7116 | -0.00036376
364.4916 | 0.00042131
364.3833 | -0.00059994
363.209 | -2.4462e-05
362.9921 | -0.00080877
361.5609 | 0.00043898
361.2276 | -0.00030792
360.2925 | 0.00015025
359.7457 | -0.00019101
358.9574 | -0.00019577
357.8003 | 0.00059242
357.4742 | -1.505e-05
356.5221 | 0.00026089
356.0052 | -1.4597e-05
354.8815 | 0.00055679
354.4889 | -0.0002922
353.5861 | 1.2592e-05
353.0647 | -0.00031561
352.2709 | -0.00021806
351.2465 | 0.00019518
350.8651 | -0.00027638
350.1055 | -0.00039705
349.5052 | -0.00063654
348.6826 | -0.00051497
347.7941 | -0.00017589
346.9473 | -0.00028438
346.0613 | 0.00017246
345.7844 | -0.00058965
344.6479 | 0.00015932
344.2497 | -0.00055629
343.1322 | -2.7466e-05
342.6006 | -0.00021351
341.7835 | -0.00019437
341.185 | -0.0002839
340.0152 | 0.00016021
339.2401 | 0.00040631
338.5004 | 0.00049329
337.2116 | 0.0013782
336.851 | 0.00098991
336.012 | 0.0013575
335.4358 | 0.0012564
334.8554 | 0.00076422
333.9766 | 0.0015142
333.325 | 0.0015563
332.5906 | 0.001265
332.1471 | 0.00091147
331.2473 | 0.0010878
330.5009 | 0.0013715
329.6673 | 0.0016061
329.0814 | 0.0013392
328.1332 | 0.0017916
327.6059 | 0.0012906
327.2165 | 0.00080367
326.1214 | 0.0014433
325.5305 | 0.0013086
324.4744 | 0.0016288
324.2538 | 0.00082092
323.3034 | 0.0012775
322.3485 | 0.0016507
321.7645 | 0.0013189
320.7536 | 0.0017984
320.3588 | 0.0012296
319.3866 | 0.0013596
319.0981 | 0.0009875
318.0659 | 0.0010168
317.3065 | 0.0013864
316.9818 | 0.00028559
315.9331 | 0.0010518
314.8838 | 0.0016044
314.4558 | 0.00094538
313.8099 | 0.00066977
312.8303 | 0.001182
312.5609 | 0.00062026
311.0133 | 0.0016904
310.7036 | 0.0011748
310.0088 | 0.00096138
309.3252 | 0.00097223
308.5027 | 0.0011552
307.6 | 0.0014598
307.3137 | 0.00059265
306.3031 | 0.001041
305.6342 | 0.001024
304.9214 | 0.0010903
304.1566 | 0.0010101
303.4909 | 0.0010176
302.757 | 0.00090928
301.8958 | 0.0013498
301.4008 | 0.00075682
300.874 | 0.00074567
299.5997 | 0.0015418
298.9525 | 0.0017597
298.5846 | 0.00092503
297.757 | 0.0014244
297.0847 | 0.0013217
296.6766 | 0.00065537
295.8919 | 0.0013187
294.8623 | 0.0018337
294.8623 | 0.0012508
293.9126 | 0.0018597
293.1826 | 0.0027563
292.9899 | 0.0022022
292.4043 | 0.0032233
292.1595 | 0.0033205
291.4206 | 0.0045715
291.3286 | 0.0054521
290.4085 | 0.0077532
290.3483 | 0.0090029
289.3755 | 0.012018
289.1383 | 0.014187
288.5994 | 0.017266
288.2495 | 0.020417
287.5774 | 0.025008
286.9531 | 0.029661
286.7277 | 0.034476
286.3489 | 0.039553
286.3088 | 0.045059
285.6963 | 0.051071
285.2771 | 0.057605
284.9585 | 0.064162
284.8456 | 0.070513
284.4949 | 0.077438
283.9666 | 0.084609
284.5432 | 0.090293
284.5554 | 0.096498
284.6927 | 0.10286
285.0312 | 0.10872
284.9265 | 0.11592
284.5071 | 0.12356
283.4218 | 0.13252
283.2966 | 0.14058
282.1253 | 0.15069
281.8427 | 0.15902
281.1595 | 0.16827
280.9129 | 0.17699
280.1489 | 0.18639
279.2056 | 0.19622
278.6918 | 0.20572
277.622 | 0.21598
277.3386 | 0.22489
275.8787 | 0.23571
275.3836 | 0.24512
274.4825 | 0.25499
273.8649 | 0.26426
272.9504 | 0.27398
271.8893 | 0.28406
271.2459 | 0.29308
269.7145 | 0.3036
269.5475 | 0.31205
268.0265 | 0.32215
267.0304 | 0.33134
266.5816 | 0.33962
265.7477 | 0.34814
264.2306 | 0.35789
262.7891 | 0.36748
262.1461 | 0.37548
260.5467 | 0.3849
259.6846 | 0.39273
258.8136 | 0.40074
257.5968 | 0.40888
255.9832 | 0.4176
254.4336 | 0.42588
253.4065 | 0.4336
251.423 | 0.44225
250.5963 | 0.4486
248.9859 | 0.45621
247.8004 | 0.46328
245.9992 | 0.47087
244.8275 | 0.47697
243.0089 | 0.48432
241.6549 | 0.49024
240.2239 | 0.49658
238.1842 | 0.50346
237.6991 | 0.50822
236.4218 | 0.51319
235.8186 | 0.51756
234.7491 | 0.5218
233.355 | 0.52733
232.998 | 0.53004
232.1483 | 0.53349
231.9257 | 0.53585
230.4603 | 0.53971
230.2749 | 0.54199
229.1827 | 0.54502
228.3263 | 0.54785
228.28 | 0.54888
226.9191 | 0.55233
226.8137 | 0.5533
225.764 | 0.55609
224.7055 | 0.55887
224.2097 | 0.5603
223.7344 | 0.56191
222.6357 | 0.5644
222.2914 | 0.56582
221.7393 | 0.56755
220.629 | 0.56996
219.8972 | 0.57169
219.0873 | 0.57357
218.8021 | 0.57454
217.4408 | 0.57691
217.4538 | 0.57772
216.2917 | 0.57983
215.9754 | 0.58074
214.8374 | 0.58303
214.3062 | 0.58434
213.4148 | 0.5865
212.9002 | 0.58751
212.3851 | 0.58879
211.5477 | 0.59008
210.658 | 0.59214
210.0467 | 0.59345
209.0909 | 0.59518
208.5309 | 0.59658
207.7458 | 0.59792
207.2628 | 0.59905
206.2734 | 0.60081
206.0009 | 0.60154
204.8416 | 0.60368
204.3737 | 0.60476
203.2817 | 0.60656
203.2078 | 0.60688
201.6845 | 0.60984
201.3498 | 0.60989
200.7408 | 0.61157
199.6353 | 0.6133
199.5311 | 0.61378
198.2843 | 0.61593
198.0136 | 0.61626
196.9657 | 0.61829
196.2879 | 0.61945
195.8374 | 0.62034
194.4847 | 0.62251
194.6028 | 0.62253
193.353 | 0.62478
192.7078 | 0.62577
191.9213 | 0.62711
191.3053 | 0.62837
190.5308 | 0.62969
189.5965 | 0.63113
189.3632 | 0.63151
188.167 | 0.63332
187.2739 | 0.63487
186.9601 | 0.63537
186.2209 | 0.63662
185.5168 | 0.63772
184.4434 | 0.63951
184.0259 | 0.64018
183.1596 | 0.64137
182.4437 | 0.64276
181.8518 | 0.64352
180.8221 | 0.6452
180.1846 | 0.64616
179.9032 | 0.64655
178.7059 | 0.64852
177.6945 | 0.65035
177.6455 | 0.65022
176.2427 | 0.65249
176.2427 | 0.65237
175.1515 | 0.65404
174.4144 | 0.65563
173.8699 | 0.65611
173.1314 | 0.65712
172.3876 | 0.65847
171.9588 | 0.65852
170.5588 | 0.66112
169.4094 | 0.66272
169.3369 | 0.66307
168.5984 | 0.66405
167.7634 | 0.66533
167.119 | 0.666
166.2639 | 0.66716
165.6956 | 0.66803
164.8526 | 0.66939
164.4515 | 0.66993
163.1959 | 0.6718
162.7299 | 0.67216
161.9111 | 0.67347
161.343 | 0.67431
160.674 | 0.67518
159.4851 | 0.67704
159.283 | 0.67715
158.0645 | 0.67895
157.5763 | 0.67987
156.3127 | 0.68182
156.3912 | 0.68136
155.2181 | 0.68319
154.7972 | 0.68335
154.0476 | 0.68471
152.7171 | 0.68653
152.7076 | 0.68649
151.4677 | 0.68802
151.2075 | 0.68836
150.1224 | 0.69005
149.5262 | 0.69073
149.0923 | 0.69109
147.6814 | 0.69322
147.2936 | 0.6939
146.4973 | 0.69449
145.7989 | 0.69606
144.6066 | 0.69756
144.5599 | 0.69734
143.3462 | 0.69934
142.6205 | 0.7002
142.1588 | 0.70065
140.9969 | 0.7024
140.8082 | 0.70254
139.7292 | 0.70383
139.5161 | 0.70405
138.3214 | 0.70549
137.3615 | 0.70704
136.5197 | 0.70821
136.1674 | 0.70851
135.2573 | 0.70981
134.7224 | 0.71015
134.2926 | 0.71079
133.2312 | 0.7121
132.8673 | 0.71264
131.6255 | 0.7142
131.2801 | 0.71458
130.4445 | 0.7154
129.7131 | 0.71645
128.9857 | 0.71774
128.1419 | 0.71852
127.4028 | 0.71943
126.2321 | 0.72108
125.3598 | 0.72237
125.0206 | 0.72255
124.1998 | 0.72377
123.6213 | 0.72441
122.7254 | 0.72569
121.9458 | 0.72671
120.9057 | 0.72792
120.6858 | 0.72827
119.8052 | 0.72933
119.1877 | 0.72986
118.4968 | 0.73047
117.5291 | 0.73179
116.8652 | 0.73265
116.1705 | 0.73345
115.6929 | 0.7343
114.8196 | 0.73513
114.1324 | 0.73616
113.4203 | 0.73681
112.7957 | 0.73787
111.6301 | 0.73917
110.7696 | 0.74037
110.5709 | 0.74029
109.9482 | 0.74086
109.1408 | 0.74206
108.0769 | 0.7435
107.567 | 0.74379
106.9561 | 0.74443
105.3863 | 0.7468
105.2711 | 0.74665
104.461 | 0.74758
103.7414 | 0.7487
103.4441 | 0.74844
101.9851 | 0.75097
101.5505 | 0.75109
101.014 | 0.75174
100.0864 | 0.75286
99.4568 | 0.75375
98.5223 | 0.75503
97.4778 | 0.75634
97.4271 | 0.75598
96.2687 | 0.75729
95.9621 | 0.758
94.9955 | 0.75894
94.2061 | 0.76008
93.5799 | 0.7605
92.583 | 0.76187
91.9246 | 0.76285
91.5017 | 0.76307
90.888 | 0.76387
89.7256 | 0.7654
89.1927 | 0.76592
88.5448 | 0.76654
87.8446 | 0.76738
86.728 | 0.76892
86.4465 | 0.76884
85.9989 | 0.7696
84.418 | 0.77169
84.2612 | 0.77189
83.3301 | 0.77283
82.4346 | 0.77426
81.8304 | 0.77452
81.2947 | 0.77526
80.6582 | 0.77595
79.5464 | 0.77757
79.2351 | 0.77777
78.3056 | 0.77849
77.7072 | 0.77944
76.6739 | 0.78064
76.1596 | 0.78152
75.245 | 0.78256
74.8459 | 0.7827
74.3988 | 0.78343
73.2462 | 0.78495
73.1238 | 0.78496
72.6211 | 0.78527
72.1505 | 0.78589
71.2611 | 0.787
70.1982 | 0.78853
70.0859 | 0.78841
69.3643 | 0.7891
68.6972 | 0.79019
67.9472 | 0.79103
67.7798 | 0.7911
67.2991 | 0.79153
66.6611 | 0.79249
66.0596 | 0.79315
65.5014 | 0.79393
64.9425 | 0.79459
63.8769 | 0.79613

## 172
Temp. | Strain | Ms | 290
20.0997 | 0
20.3561 | 1.3124e-06
20.0223 | 2.0733e-06
20.0162 | 1.3124e-06
20.1952 | 5.4971e-06
19.646 | 1.6929e-06
20.5771 | 2.4537e-06
19.9328 | 1.6929e-06
20.4636 | 3.2146e-06
20.0102 | 3.9754e-06
20.3802 | 1.6929e-06
20.3088 | 4.7363e-06
19.969 | 5.5157e-07
20.4937 | 4.7363e-06
19.7537 | 3.2146e-06
20.4816 | 3.9754e-06
20.0283 | 3.595e-06
20.3802 | 1.6929e-06
19.9448 | 3.2146e-06
20.1178 | 9.32e-07
20.0283 | 5.4971e-06
19.6339 | -2.1114e-06
20.5057 | 2.8341e-06
20.1892 | 1.6929e-06
20.3802 | 2.4537e-06
20.3028 | 1.6929e-06
20.3088 | 2.4537e-06
20.1299 | 2.4537e-06
20.0223 | 3.2146e-06
20.7258 | 5.8774e-06
21.0119 | 2.8341e-06
21.9994 | 8.921e-06
22.1656 | 7.7797e-06
23.5949 | 1.3106e-05
24.3169 | 2.1094e-05
24.305 | 2.4138e-05
25.0786 | 3.1366e-05
25.8162 | 3.479e-05
27.2869 | 4.5442e-05
27.8272 | 5.1148e-05
28.7184 | 5.9517e-05
29.0874 | 6.9408e-05
29.9467 | 7.6256e-05
31.108 | 8.4625e-05
31.4339 | 9.3375e-05
32.231 | 0.00010479
32.3761 | 0.00011087
34.2381 | 0.00012
34.712 | 0.00012913
35.596 | 0.00013903
35.9655 | 0.00014854
37.0829 | 0.00015881
38.1803 | 0.0001668
38.3988 | 0.00017631
39.7506 | 0.00018962
39.6648 | 0.00019076
41.013 | 0.00020142
41.6348 | 0.00021359
43.0061 | 0.00022272
43.1593 | 0.00023071
43.6081 | 0.00024288
45.1998 | 0.0002562
45.6742 | 0.00026152
46.3974 | 0.00027293
47.1356 | 0.00028016
47.9855 | 0.00028929
49.092 | 0.0002988
49.3161 | 0.00030793
49.9328 | 0.00031859
51.0293 | 0.00033076
52.6969 | 0.00034293
52.6246 | 0.0003475
53.0815 | 0.00035815
54.0867 | 0.00036614
55.296 | 0.00037603
55.8939 | 0.00038744
56.4465 | 0.00039543
57.269 | 0.00040646
58.8274 | 0.00041331
59.3164 | 0.00042625
59.2563 | 0.00043576
60.8083 | 0.00044527
61.454 | 0.00045097
62.3665 | 0.00046239
62.7758 | 0.00047342
63.5006 | 0.00048255
65.2296 | 0.0004951
65.0777 | 0.00050423
66.2384 | 0.00051488
66.7575 | 0.00052211
67.9788 | 0.00053276
68.4753 | 0.0005438
69.1382 | 0.00054874
70.0096 | 0.0005613
70.665 | 0.00057005
72.1656 | 0.00058412
72.2621 | 0.00059135
73.1281 | 0.00060124
73.9287 | 0.00061075
74.6536 | 0.00061874
75.7708 | 0.00063129
76.1961 | 0.0006389
77.6276 | 0.00065032
77.8498 | 0.00065526
78.7962 | 0.00067162
79.266 | 0.00067771
80.6997 | 0.00068798
80.9364 | 0.00069825
81.8196 | 0.0007051
82.5175 | 0.00071499
82.8894 | 0.00072412
84.1879 | 0.00073819
85.018 | 0.00074504
85.8161 | 0.00075607
86.1287 | 0.00076368
87.2054 | 0.00077471
88.1505 | 0.00078575
88.7988 | 0.00079259
89.694 | 0.00080363
90.1593 | 0.000812
91.3416 | 0.00082531
91.558 | 0.00083368
93.0508 | 0.00084433
93.3279 | 0.0008527
94.3338 | 0.00085993
95.01 | 0.00087438
95.7112 | 0.00087971
96.9319 | 0.00089303
97.1511 | 0.00089873
98.3892 | 0.00091395
98.9994 | 0.00091965
99.9545 | 0.00093145
100.522 | 0.00094134
101.0897 | 0.00094933
102.2881 | 0.00096302
102.7273 | 0.00097101
103.8822 | 0.00098204
104.0129 | 0.00098851
105.1397 | 0.00099878
106.1086 | 0.0010079
107.1012 | 0.001017
107.4066 | 0.0010281
108.5214 | 0.0010395
109.1356 | 0.0010501
109.6592 | 0.0010597
110.7544 | 0.0010714
110.9883 | 0.0010791
112.3293 | 0.0010905
113.1221 | 0.0010981
113.7513 | 0.0011095
114.7103 | 0.0011175
115.3668 | 0.0011266
116.3431 | 0.0011403
116.86 | 0.0011471
118.0448 | 0.0011593
118.3634 | 0.0011673
119.1339 | 0.0011799
120.2406 | 0.0011886
120.8274 | 0.0011966
121.4868 | 0.0012073
121.9259 | 0.001213
123.3826 | 0.001227
123.7425 | 0.001235
124.6367 | 0.0012468
125.4177 | 0.0012586
126.1544 | 0.0012636
127.0736 | 0.0012738
127.7072 | 0.0012856
128.3687 | 0.0012951
128.9084 | 0.0013024
130.5164 | 0.0013138
130.9489 | 0.0013237
131.4337 | 0.0013366
132.201 | 0.0013442
133.1593 | 0.0013526
134.0919 | 0.0013636
134.6796 | 0.0013708
135.6814 | 0.0013819
136.0958 | 0.0013891
137.6041 | 0.0014017
137.946 | 0.0014131
138.8194 | 0.0014233
139.5966 | 0.0014328
140.0794 | 0.0014405
140.8694 | 0.0014538
141.5119 | 0.0014614
142.9738 | 0.0014713
143.2469 | 0.0014793
143.9813 | 0.0014941
144.7902 | 0.0015028
145.4003 | 0.0015112
146.5067 | 0.0015222
146.9937 | 0.0015325
147.9855 | 0.0015413
148.6957 | 0.0015485
149.9833 | 0.0015645
150.0713 | 0.0015709
151.3563 | 0.0015824
152.0581 | 0.00159
152.8147 | 0.001601
153.5892 | 0.001612
154.2051 | 0.0016204
155.246 | 0.0016345
155.3567 | 0.0016409
156.8529 | 0.0016516
157.0737 | 0.0016611
158.0597 | 0.0016702
158.6809 | 0.0016828
159.591 | 0.00169
160.4954 | 0.001701
160.7659 | 0.0017083
162.0074 | 0.0017208
162.4832 | 0.0017303
163.6623 | 0.0017376
163.9862 | 0.0017505
164.7073 | 0.00176
166.1733 | 0.0017733
166.7282 | 0.0017806
167.1465 | 0.0017923
167.5415 | 0.0017973
168.8252 | 0.0018125
169.6047 | 0.0018201
170.5366 | 0.0018311
171.4992 | 0.0018414
171.9686 | 0.0018502
172.5684 | 0.0018642
173.2308 | 0.00187
174.5136 | 0.0018829
174.8599 | 0.0018901
176.409 | 0.0019034
176.6153 | 0.0019133
177.3548 | 0.0019228
178.1472 | 0.0019342
178.6885 | 0.0019407
180.0333 | 0.0019555
180.0378 | 0.0019616
181.5184 | 0.0019769
182.3462 | 0.0019845
182.6401 | 0.0019947
183.5827 | 0.0020077
184.0536 | 0.0020153
185.1895 | 0.0020248
185.7035 | 0.0020332
186.9653 | 0.0020491
187.3499 | 0.0020529
188.362 | 0.0020655
188.5607 | 0.0020739
189.6946 | 0.0020853
190.7519 | 0.0020986
191.2007 | 0.0021092
192.2561 | 0.002118
192.9809 | 0.0021271
194.0251 | 0.0021412
194.0428 | 0.0021484
195.0856 | 0.0021614
195.7334 | 0.0021697
196.9752 | 0.0021785
197.6127 | 0.0021922
198.1063 | 0.0021998
199.2446 | 0.0022131
199.5406 | 0.0022218
200.5854 | 0.0022359
201.0201 | 0.0022431
202.276 | 0.0022538
203.248 | 0.0022671
203.517 | 0.0022736
204.6131 | 0.0022854
205.3317 | 0.0022941
206.0715 | 0.0023105
206.7627 | 0.0023166
207.7858 | 0.002328
208.5665 | 0.0023348
209.032 | 0.0023493
209.6179 | 0.0023607
210.7022 | 0.0023679
211.6823 | 0.0023809
212.1377 | 0.0023869
213.039 | 0.0024018
213.5919 | 0.0024124
214.4022 | 0.0024227
215.2753 | 0.002433
215.8954 | 0.002441
216.8189 | 0.0024535
217.5193 | 0.0024615
218.654 | 0.002476
218.9098 | 0.0024828
220.1498 | 0.0024977
220.4604 | 0.0025083
221.6132 | 0.0025178
222.3143 | 0.0025288
223.07 | 0.0025384
223.8338 | 0.0025486
224.4697 | 0.0025604
225.5714 | 0.0025718
225.9395 | 0.0025779
226.959 | 0.0025916
227.301 | 0.002603
228.2558 | 0.0026129
229.0917 | 0.0026259
229.7371 | 0.002635
230.6052 | 0.0026479
231.3213 | 0.002654
232.4574 | 0.0026692
232.8776 | 0.0026761
234.0834 | 0.0026882
234.4782 | 0.0027004
235.4137 | 0.0027107
236.1471 | 0.0027225
237.0021 | 0.0027289
238.0736 | 0.0027445
238.1737 | 0.0027487
239.3694 | 0.0027624
240.0459 | 0.0027742
240.6763 | 0.002783
241.4356 | 0.0027955
242.5653 | 0.0028039
243.3107 | 0.0028172
243.5563 | 0.0028206
244.9375 | 0.0028374
245.1491 | 0.0028492
246.0552 | 0.0028598
246.8607 | 0.002872
247.8067 | 0.0028785
248.3539 | 0.0028918
249.1123 | 0.0029028
250.0314 | 0.0029135
250.3997 | 0.0029188
251.7233 | 0.0029348
251.9629 | 0.0029443
253.0413 | 0.0029561
253.8169 | 0.002969
254.5635 | 0.0029793
255.4375 | 0.0029918
255.977 | 0.0029975
257.2286 | 0.0030139
257.7508 | 0.0030211
258.2899 | 0.003034
259.4853 | 0.0030428
259.7974 | 0.0030542
260.918 | 0.0030649
261.2706 | 0.0030736
262.4431 | 0.0030892
262.9431 | 0.0030972
264.1796 | 0.0031101
264.0975 | 0.0031193
265.4108 | 0.0031333
266.4976 | 0.0031436
267.1227 | 0.0031512
267.7473 | 0.0031642
268.4 | 0.003174
269.4926 | 0.0031858
269.8553 | 0.0031946
270.7842 | 0.0032083
271.639 | 0.0032201
272.7455 | 0.0032284
273.7492 | 0.003241
273.7252 | 0.0032513
274.5742 | 0.0032646
275.4712 | 0.0032714
276.4572 | 0.0032828
276.911 | 0.003292
278.0543 | 0.003308
278.7062 | 0.0033186
279.2322 | 0.0033255
280.3534 | 0.0033384
280.4502 | 0.0033468
281.6146 | 0.0033627
281.9054 | 0.0033711
283.4483 | 0.003384
284.0169 | 0.0033924
284.5214 | 0.0034038
285.4932 | 0.0034152
285.9728 | 0.0034244
287.1812 | 0.003435
287.5109 | 0.0034472
289 | 0.003459
289.3579 | 0.0034696
290.3307 | 0.0034826
290.7444 | 0.003494
291.4714 | 0.0035008
292.447 | 0.0035141
293.2651 | 0.0035225
294.2193 | 0.0035393
294.7685 | 0.0035453
295.4296 | 0.0035609
296.0141 | 0.0035693
297.1872 | 0.0035781
297.8432 | 0.0035929
298.5348 | 0.0036032
299.5183 | 0.0036134
300.1175 | 0.0036252
300.8841 | 0.0036408
301.4748 | 0.0036462
302.8034 | 0.0036598
303.21 | 0.0036682
304.0075 | 0.0036785
304.4655 | 0.0036895
305.3778 | 0.0036998
306.393 | 0.0037131
306.6794 | 0.0037238
308.0082 | 0.0037363
308.4692 | 0.0037481
309.4826 | 0.0037561
310.1501 | 0.0037698
310.9083 | 0.0037789
311.8889 | 0.0037896
312.337 | 0.003801
313.4358 | 0.0038143
313.5347 | 0.0038208
314.779 | 0.0038341
315.6622 | 0.0038455
316.2127 | 0.0038561
317.0558 | 0.0038695
317.8273 | 0.0038786
318.6498 | 0.0038892
319.5192 | 0.0038972
320.4994 | 0.0039121
320.8941 | 0.0039223
321.972 | 0.0039345
322.3073 | 0.0039444
323.4397 | 0.0039543
324.1734 | 0.0039676
324.5242 | 0.0039767
325.7576 | 0.0039901
326.4586 | 0.0039992
326.8761 | 0.0040125
327.7419 | 0.004019
328.7652 | 0.0040315
329.3631 | 0.0040426
330.279 | 0.004054
331.5447 | 0.0040642
331.6036 | 0.0040741
332.8249 | 0.0040897
333.2331 | 0.0040958
334.144 | 0.0041122
334.9401 | 0.0041194
335.6929 | 0.0041285
336.3986 | 0.0041426
337.2295 | 0.0041517
337.9386 | 0.0041639
338.5341 | 0.00417
339.415 | 0.0041886
340.1353 | 0.0041947
341.1369 | 0.0042084
341.5317 | 0.0042175
342.6342 | 0.0042293
343.2791 | 0.0042411
343.9982 | 0.0042487
345.3258 | 0.0042651
345.4627 | 0.0042685
346.2357 | 0.0042841
347.2109 | 0.0042913
348.1392 | 0.0043039
348.6774 | 0.0043153
349.379 | 0.0043237
350.135 | 0.0043347
350.6104 | 0.0043438
351.8254 | 0.0043583
352.0551 | 0.004364
353.5225 | 0.0043777
354.0438 | 0.004388
354.989 | 0.0043967
355.6731 | 0.0044104
356.4507 | 0.0044176
357.3289 | 0.0044279
357.725 | 0.0044359
359.119 | 0.0044492
359.348 | 0.0044584
359.9616 | 0.0044701
360.8615 | 0.0044785
361.6839 | 0.0044892
362.3897 | 0.0045044
363.3821 | 0.0045086
364.2964 | 0.0045234
364.7149 | 0.0045299
365.5981 | 0.004542
366.5038 | 0.0045508
367.2083 | 0.0045607
368.1448 | 0.0045732
368.8796 | 0.0045816
369.5098 | 0.0045961
370.0435 | 0.0045999
371.1489 | 0.0046143
371.6588 | 0.0046235
372.8411 | 0.0046318
373.3507 | 0.0046451
374.0183 | 0.0046535
374.7865 | 0.0046642
375.6085 | 0.0046718
376.7812 | 0.0046862
376.8696 | 0.0046935
378.0418 | 0.0047068
378.481 | 0.0047144
379.4948 | 0.0047239
380.1031 | 0.0047357
381.089 | 0.0047448
382.2056 | 0.0047581
382.552 | 0.0047631
383.4716 | 0.0047752
383.8022 | 0.0047844
384.7908 | 0.0047969
385.7368 | 0.004808
386.8549 | 0.0048148
387.27 | 0.0048281
387.7809 | 0.0048369
388.9564 | 0.0048483
389.3978 | 0.004854
390.7951 | 0.0048685
391.006 | 0.0048753
392.0037 | 0.004886
392.4601 | 0.0048989
393.5491 | 0.0049069
394.2966 | 0.004916
394.7566 | 0.0049244
395.8525 | 0.0049392
396.7182 | 0.0049453
397.645 | 0.0049613
397.687 | 0.0049662
398.8967 | 0.0049799
399.3327 | 0.0049887
400.3431 | 0.0049989
401.3449 | 0.0050111
401.5937 | 0.005018
402.8514 | 0.0050328
403.2489 | 0.0050404
403.994 | 0.0050503
404.8079 | 0.0050617
405.7548 | 0.0050708
406.6866 | 0.0050807
406.9536 | 0.0050899
408.0606 | 0.0051055
408.7513 | 0.0051119
410.0673 | 0.005123
410.3417 | 0.0051306
411.154 | 0.0051443
411.7829 | 0.005153
412.5261 | 0.0051652
413.1432 | 0.0051766
414.1948 | 0.005185
415.2307 | 0.0051971
415.4437 | 0.0052017
416.4753 | 0.0052165
417.1295 | 0.0052257
418.2561 | 0.005239
418.5453 | 0.0052474
419.5374 | 0.0052576
420.4198 | 0.0052694
420.849 | 0.0052778
421.8943 | 0.0052896
422.7869 | 0.0053014
423.5506 | 0.0053116
424.1125 | 0.0053227
424.8682 | 0.0053295
426.0522 | 0.005344
426.4961 | 0.0053489
427.3005 | 0.0053615
427.6796 | 0.0053691
429.0186 | 0.0053813
429.5605 | 0.0053927
430.2166 | 0.005401
431.0616 | 0.0054113
431.7965 | 0.0054208
432.698 | 0.0054338
433.3228 | 0.0054437
434.4701 | 0.005457
434.7578 | 0.0054634
435.7267 | 0.0054748
436.3695 | 0.0054866
437.2964 | 0.0054946
438.1021 | 0.0055095
438.7107 | 0.0055156
440.0561 | 0.0055277
440.1434 | 0.0055361
441.2807 | 0.0055475
441.8964 | 0.0055563
442.7461 | 0.0055692
443.2559 | 0.0055802
444.279 | 0.0055882
444.826 | 0.0055985
445.5695 | 0.0056072
446.6897 | 0.0056205
447.2631 | 0.0056297
448.1566 | 0.0056411
448.609 | 0.005651
449.6947 | 0.0056632
450.4898 | 0.0056738
451.119 | 0.0056845
451.91 | 0.0056966
452.407 | 0.005702
454.0522 | 0.0057145
454.0706 | 0.0057252
455.1964 | 0.0057335
455.6967 | 0.0057438
456.4265 | 0.0057552
457.1484 | 0.0057659
458.1186 | 0.0057746
458.953 | 0.0057883
459.4116 | 0.0057944
460.4147 | 0.0058077
460.813 | 0.0058176
461.9176 | 0.0058298
462.6157 | 0.0058343
463.3705 | 0.0058461
464.3124 | 0.0058579
464.9353 | 0.0058655
465.9483 | 0.0058808
466.3832 | 0.0058876
467.4109 | 0.005899
467.9094 | 0.0059131
468.6928 | 0.0059207
469.5436 | 0.0059314
470.499 | 0.0059412
470.8362 | 0.0059527
471.8884 | 0.0059618
472.7795 | 0.0059762
473.2924 | 0.0059835
474.2133 | 0.0059945
474.6549 | 0.0060048
475.6946 | 0.0060154
476.7422 | 0.0060246
477.3706 | 0.0060348
477.8003 | 0.0060466
478.5141 | 0.006055
479.8298 | 0.0060683
480.4871 | 0.0060767
480.9504 | 0.0060885
481.9626 | 0.0061006
482.6158 | 0.006109
483.2204 | 0.0061181
484.0117 | 0.0061303
485.4221 | 0.0061413
485.6906 | 0.006149
486.5411 | 0.0061638
487.037 | 0.0061687
488.2188 | 0.0061851
488.7703 | 0.0061935
489.4932 | 0.0062045
490.5179 | 0.0062178
490.9423 | 0.0062254
491.836 | 0.0062391
492.5733 | 0.0062467
493.3512 | 0.0062593
494.114 | 0.0062707
494.9586 | 0.0062787
495.9109 | 0.0062931
496.3202 | 0.0063
496.9187 | 0.0063148
497.7032 | 0.0063228
498.6917 | 0.0063369
499.6467 | 0.0063437
500.4863 | 0.0063532
501.3294 | 0.0063669
501.7787 | 0.0063753
502.6065 | 0.0063879
503.1671 | 0.0063974
504.4841 | 0.0064114
504.8775 | 0.0064179
505.7865 | 0.0064301
506.617 | 0.0064404
507.2175 | 0.0064506
508.1146 | 0.0064643
508.8372 | 0.0064735
509.9893 | 0.0064864
510.2041 | 0.0064948
511.1191 | 0.0065066
511.7188 | 0.0065183
512.8886 | 0.0065263
513.5735 | 0.0065416
514.1172 | 0.0065499
514.7607 | 0.0065598
515.5044 | 0.0065708
516.5396 | 0.0065853
517.0499 | 0.0065948
518.5024 | 0.006607
518.7684 | 0.0066161
519.6289 | 0.0066256
520.3902 | 0.0066359
520.992 | 0.0066466
521.9297 | 0.0066591
522.6569 | 0.0066701
523.384 | 0.0066827
524.0736 | 0.0066914
525.1547 | 0.0067017
525.7632 | 0.006715
526.7139 | 0.0067242
527.3848 | 0.0067371
528.0115 | 0.0067455
529.0981 | 0.0067611
529.4961 | 0.0067694
530.5717 | 0.0067824
531.0464 | 0.0067919
532.1067 | 0.0068025
532.6072 | 0.0068136
533.3136 | 0.0068254
534.075 | 0.0068341
534.8033 | 0.0068413
536.241 | 0.0068569
536.0793 | 0.006863
537.2482 | 0.0068805
537.8688 | 0.0068908
539.0594 | 0.0068973
539.5038 | 0.0069117
540.2823 | 0.0069239
541.4826 | 0.0069383
541.8241 | 0.0069448
542.6386 | 0.0069585
543.3904 | 0.0069676
544.238 | 0.0069783
544.9017 | 0.0069901
545.7557 | 0.0069984
546.5803 | 0.0070125
547.1924 | 0.007022
548.2401 | 0.0070376
548.4562 | 0.0070433
549.6721 | 0.0070574
550.2724 | 0.0070677
551.363 | 0.007078
551.8022 | 0.0070878
552.563 | 0.0070981
553.5654 | 0.007111
554.125 | 0.0071206
555.1595 | 0.0071362
555.8027 | 0.0071457
556.6834 | 0.0071563
557.2825 | 0.0071685
557.991 | 0.0071776
558.7104 | 0.0071909
559.6888 | 0.007202
560.7874 | 0.0072122
560.8022 | 0.0072218
561.9078 | 0.0072335
562.5969 | 0.0072415
563.4248 | 0.0072579
564.03 | 0.0072666
564.5805 | 0.0072777
565.998 | 0.007291
566.6937 | 0.0073009
567.4548 | 0.0073123
567.7353 | 0.007318
569.0569 | 0.0073309
570.196 | 0.0073458
570.3561 | 0.007356
571.0073 | 0.0073671
571.7202 | 0.0073758
573.0402 | 0.0073895
573.444 | 0.0073945
574.2942 | 0.0074108
574.843 | 0.0074169
575.871 | 0.0074295
576.5175 | 0.0074432
576.9752 | 0.00745
577.9951 | 0.0074671
579.0294 | 0.0074755
579.8929 | 0.0074896
579.962 | 0.0074953
581.0355 | 0.0075094
581.6265 | 0.0075181
582.6273 | 0.0075326
583.4824 | 0.007544
584.1419 | 0.0075531
585.0187 | 0.0075672
585.3337 | 0.0075759
586.7604 | 0.0075885
587.5022 | 0.0075965
587.962 | 0.0076102
588.7073 | 0.0076193
589.4597 | 0.0076284
590.3458 | 0.007641
591.152 | 0.0076554
592.0773 | 0.0076672
592.6085 | 0.0076737
593.7069 | 0.0076878
593.9559 | 0.0076988
595.0428 | 0.0077102
595.6818 | 0.007722
596.5553 | 0.00773
597.4359 | 0.0077437
598.1248 | 0.007754
598.8821 | 0.0077684
599.4698 | 0.0077776
600.5659 | 0.0077912
601.1174 | 0.0078008
601.7119 | 0.0078103
602.616 | 0.0078232
603.5993 | 0.0078327
604.2292 | 0.0078445
604.6072 | 0.0078521
605.8561 | 0.0078689
606.2806 | 0.0078746
607.1476 | 0.0078898
607.9064 | 0.0079004
608.8268 | 0.0079077
610.0238 | 0.007924
610.3793 | 0.007932
610.825 | 0.0079457
611.7409 | 0.0079518
612.7824 | 0.0079697
613.2344 | 0.0079754
614.437 | 0.0079883
615.2442 | 0.008002
615.6172 | 0.0080119
616.478 | 0.0080225
617.3923 | 0.0080317
618.0876 | 0.0080465
618.8976 | 0.0080518
619.7647 | 0.0080686
620.2983 | 0.0080773
621.2543 | 0.0080872
622.0024 | 0.0081005
622.6649 | 0.00811
623.3626 | 0.0081207
624.1066 | 0.0081294
625.2905 | 0.0081485
625.4907 | 0.0081519
626.5812 | 0.0081679
627.4172 | 0.0081736
628.2173 | 0.0081865
628.9819 | 0.0081987
629.1499 | 0.0082044
630.36 | 0.0082215
631.2095 | 0.0082287
632.0875 | 0.0082417
632.3906 | 0.0082516
633.525 | 0.0082637
634.067 | 0.0082736
634.9725 | 0.0082858
635.6104 | 0.0082957
636.412 | 0.0083037
637.3704 | 0.0083197
638.0114 | 0.0083254
638.7806 | 0.0083394
639.6204 | 0.0083486
640.2185 | 0.0083588
641.1077 | 0.0083703
641.9296 | 0.0083794
642.6691 | 0.0083912
643.0778 | 0.0084014
644.4393 | 0.0084136
644.8514 | 0.0084216
645.7645 | 0.0084334
646.6203 | 0.0084456
647.4047 | 0.0084532
648.3667 | 0.0084661
648.5551 | 0.0084749
649.6404 | 0.008487
650.2291 | 0.0084966
651.2434 | 0.0085061
651.7006 | 0.0085129
652.452 | 0.0085247
653.4373 | 0.0085369
654.2695 | 0.0085433
654.9673 | 0.0085525
655.431 | 0.0085624
656.716 | 0.0085783
657.0804 | 0.0085818
657.9933 | 0.0085958
658.5942 | 0.0086015
659.6837 | 0.0086099
660.5779 | 0.0086229
661.0586 | 0.0086286
661.7548 | 0.0086411
662.3483 | 0.0086468
663.5137 | 0.0086563
664.0643 | 0.0086636
665.208 | 0.0086708
665.7867 | 0.0086818
666.358 | 0.0086864
667.0917 | 0.0086936
667.8465 | 0.0086982
668.9427 | 0.0087065
669.4327 | 0.0087092
670.2326 | 0.0087153
670.5739 | 0.0087172
671.909 | 0.0087199
672.5425 | 0.0087199
673.1235 | 0.0087191
673.7991 | 0.008718
674.4778 | 0.0087119
675.2728 | 0.0087073
675.9095 | 0.0086955
676.7675 | 0.0086871
677.646 | 0.0086765
678.3945 | 0.008662
678.967 | 0.0086442
679.652 | 0.0086267
680.6668 | 0.008613
681.3513 | 0.0085863
682.092 | 0.0085639
682.7058 | 0.008535
683.6777 | 0.0085144
684.2456 | 0.0084867
685.1012 | 0.0084562
685.7356 | 0.0084281
686.6114 | 0.0083965
687.6836 | 0.0083683
688.0932 | 0.0083318
688.8286 | 0.0083044
689.707 | 0.0082679
690.61 | 0.0082398
691.2186 | 0.0082055
691.9672 | 0.0081705
692.8936 | 0.008139
693.226 | 0.0080986
694.3483 | 0.0080671
695.106 | 0.0080313
695.749 | 0.0079963
696.2411 | 0.0079594
697.1491 | 0.0079206
697.994 | 0.0078833
698.7268 | 0.0078441
699.362 | 0.0078061
699.6723 | 0.0077578
700.9243 | 0.0077174
701.3914 | 0.0076733
702.0746 | 0.0076269
703.2318 | 0.0075824
703.7995 | 0.0075242
704.3635 | 0.0074763
704.5239 | 0.0074215
705.7807 | 0.0073713
706.1569 | 0.0073119
707.0894 | 0.0072541
707.6077 | 0.0071894
708.119 | 0.007124
709.1206 | 0.0070605
710.0627 | 0.0069908
710.3651 | 0.0069269
710.8619 | 0.0068482
711.731 | 0.0067782
712.123 | 0.0066964
713.0509 | 0.0066226
713.495 | 0.0065465
714.1755 | 0.0064681
715.2511 | 0.0063894
715.8412 | 0.0063125
716.5837 | 0.0062353
717.0759 | 0.0061558
718.3416 | 0.0060801
718.8509 | 0.0060029
720.0568 | 0.0059329
720.6909 | 0.0058633
721.4145 | 0.0058024
722.5605 | 0.0057522
723.4705 | 0.0057065
724.8232 | 0.0056742
725.2382 | 0.0056464
726.1647 | 0.0056331
727.2745 | 0.0056228
728.3698 | 0.0056167
729.0986 | 0.0056259
729.796 | 0.0056361
731.0009 | 0.0056441
731.5703 | 0.0056559
732.9641 | 0.0056761
733.3709 | 0.005689
734.33 | 0.0057084
734.9329 | 0.0057259
736.0562 | 0.0057423
737.0557 | 0.005767
737.7305 | 0.0057849
738.6429 | 0.0058073
739.3622 | 0.0058218
740.3603 | 0.0058473
741.0758 | 0.0058598
741.5095 | 0.0058811
742.4861 | 0.0059009
743.3451 | 0.0059192
744.2731 | 0.0059397
744.6854 | 0.005958
745.7637 | 0.0059789
746.2275 | 0.005996
747.3333 | 0.0060128
748.2252 | 0.0060314
748.7537 | 0.0060466
749.6971 | 0.0060714
750.4551 | 0.0060843
751.1612 | 0.0061048
751.8259 | 0.00612
752.8819 | 0.0061421
753.4402 | 0.0061596
754.3752 | 0.0061763
754.964 | 0.0061954
755.8334 | 0.0062117
756.7304 | 0.0062307
757.2809 | 0.0062463
758.3551 | 0.0062692
758.7861 | 0.0062817
759.7708 | 0.0063038
760.215 | 0.0063167
761.2775 | 0.0063323
762.0939 | 0.006354
762.6711 | 0.0063681
763.7397 | 0.0063879
764.1086 | 0.0064019
765.2313 | 0.0064244
765.9852 | 0.0064388
766.6232 | 0.0064575
767.3152 | 0.0064773
768.1982 | 0.0064929
768.829 | 0.0065138
769.783 | 0.006529
769.8919 | 0.0065301
769.8442 | 0.0065336
769.9327 | 0.0065389
769.9906 | 0.0065393
770.1987 | 0.00654
769.9838 | 0.0065416
770.086 | 0.0065416
770.345 | 0.0065427
770.086 | 0.0065431
770.1814 | 0.0065446
770.5424 | 0.006548
770.6175 | 0.0065484
770.6515 | 0.0065511
770.8082 | 0.006553
770.5937 | 0.006553
770.7571 | 0.0065541
770.8629 | 0.0065545
770.9036 | 0.0065541
770.7364 | 0.0065533
770.9103 | 0.0065575
770.9581 | 0.0065591
771.0092 | 0.0065606
771.3156 | 0.0065625
771.1588 | 0.0065632
771.2134 | 0.0065617
771.1624 | 0.0065621
770.907 | 0.0065602
771.3156 | 0.0065636
771.1044 | 0.006567
771.2541 | 0.0065689
771.5742 | 0.0065701
771.7172 | 0.0065697
771.4178 | 0.0065712
771.4688 | 0.0065701
771.4142 | 0.0065708
771.3703 | 0.0065705
771.5234 | 0.0065705
771.4212 | 0.0065747
771.629 | 0.0065769
771.5199 | 0.0065769
771.7753 | 0.00658
771.8298 | 0.00658
771.6732 | 0.0065777
771.6696 | 0.0065788
771.8192 | 0.0065781
771.6118 | 0.00658
771.8333 | 0.0065834
771.6835 | 0.0065845
771.8298 | 0.0065842
771.9387 | 0.0065857
771.8229 | 0.0065872
771.7821 | 0.0065838
771.8262 | 0.0065872
771.8843 | 0.0065826
771.874 | 0.0065876
771.8842 | 0.0065891
771.925 | 0.0065902
772.1872 | 0.0065929
772.2211 | 0.0065918
771.8945 | 0.0065937
772.0782 | 0.0065922
772.1465 | 0.0065937
771.9421 | 0.0065902
771.7988 | 0.0065948
772.1872 | 0.0065971
772.0884 | 0.0065975
772.3439 | 0.006599
772.1429 | 0.0066001
772.2451 | 0.0066001
772.0305 | 0.0065994
772.1327 | 0.0065998
772.0305 | 0.0065963
772.0203 | 0.0065982
772.2823 | 0.0066013
772.1631 | 0.006602
772.3915 | 0.0066036
772.3915 | 0.0066028
772.3506 | 0.0066032
772.2722 | 0.0066009
772.0816 | 0.0066009
772.446 | 0.0066024
771.9216 | 0.0066024
772.3368 | 0.0066062
772.1293 | 0.0066074
772.1837 | 0.0066051
772.4016 | 0.0066085
772.4528 | 0.0066077
772.3777 | 0.0066081
772.3983 | 0.0066077
772.2279 | 0.0066032
772.2789 | 0.0066077
772.4832 | 0.00661
772.6467 | 0.0066089
772.6059 | 0.0066104
772.6434 | 0.0066097
772.5548 | 0.0066116
772.3777 | 0.0066112
772.1327 | 0.0066116
772.1768 | 0.0066093
772.2789 | 0.0066093
772.5344 | 0.0066138
772.5818 | 0.0066123
772.6909 | 0.0066138
772.8474 | 0.0066135
772.4868 | 0.0066138
772.4391 | 0.0066127
772.7082 | 0.0066131
772.3881 | 0.0066138
772.2346 | 0.0066146
772.4868 | 0.006615
772.5445 | 0.0066173
772.5513 | 0.0066188
772.7046 | 0.0066165
772.5922 | 0.006618
772.5991 | 0.0066142
772.8648 | 0.0066157
772.1293 | 0.006615
772.5309 | 0.0066161
772.4391 | 0.0066188
772.7999 | 0.0066195
772.6467 | 0.0066176
772.657 | 0.0066188
772.9191 | 0.0066188
772.6804 | 0.0066184
772.7999 | 0.006618
772.49 | 0.006618
772.5887 | 0.0066192
772.7385 | 0.0066207
772.6434 | 0.0066211
772.6398 | 0.0066207
772.6674 | 0.0066207
773.2117 | 0.0066218
772.5038 | 0.0066218
772.5038 | 0.0066195
772.3404 | 0.0066184
772.6839 | 0.0066192
772.7082 | 0.0066233
772.8068 | 0.0066226
772.8985 | 0.0066237
772.7082 | 0.0066245
772.6536 | 0.0066222
772.5445 | 0.0066218
772.7418 | 0.0066214
772.4219 | 0.0066214
772.6944 | 0.0066214
772.7082 | 0.0066226
772.5583 | 0.0066245
773.1505 | 0.0066245
772.8544 | 0.0066245
772.8611 | 0.0066245
772.8611 | 0.0066226
772.6434 | 0.0066218
772.8102 | 0.0066211
772.6295 | 0.0066237
772.7487 | 0.0066249
772.8884 | 0.0066256
773.0074 | 0.0066249
773.0482 | 0.0066222
772.9088 | 0.0066249
772.7385 | 0.006623
772.9668 | 0.006623
773.0448 | 0.0066245
772.8918 | 0.0066279
772.9496 | 0.0066275
773.164 | 0.0066283
773.3613 | 0.0066283
772.851 | 0.006626
773.1675 | 0.0066275
772.895 | 0.0066237
772.9736 | 0.0066279
772.9019 | 0.0066252
772.8339 | 0.0066264
773.0992 | 0.0066283
773.3 | 0.0066249
773.1096 | 0.0066279
773.2047 | 0.0066268
773.1061 | 0.006626
773.14 | 0.0066279
772.9632 | 0.0066264
772.7964 | 0.0066291
773.0413 | 0.0066264
772.9938 | 0.0066275
773.0074 | 0.0066294
773.1468 | 0.0066298
773.3613 | 0.0066275
773.1096 | 0.0066283
773.055 | 0.0066271
772.8812 | 0.0066287
772.895 | 0.0066241
773.0959 | 0.0066287
773.0377 | 0.0066302
772.8985 | 0.0066287
772.8985 | 0.0066298
773.2254 | 0.0066279
772.9225 | 0.0066283
772.9191 | 0.0066291
773.1505 | 0.0066283
772.8032 | 0.0066256
773.0959 | 0.0066271
772.8544 | 0.0066294
773.1027 | 0.0066302
772.8135 | 0.0066306
773.1061 | 0.0066313
773.0178 | 0.0066287
773.1573 | 0.0066275
772.9904 | 0.0066283
772.7897 | 0.006626
773.1608 | 0.0066298
773.3138 | 0.0066279
773.0041 | 0.0066294
773.2082 | 0.0066325
773.2661 | 0.0066302
773.1709 | 0.0066287
773.0517 | 0.0066275
773.0586 | 0.0066279
772.9971 | 0.0066268
772.7861 | 0.0066271
773.055 | 0.0066294
773.2047 | 0.0066283
773.1675 | 0.006631
773.1744 | 0.0066298
773.1779 | 0.0066275
772.9971 | 0.0066279
773.0005 | 0.006626
772.633 | 0.0066264
773.0143 | 0.0066264
773.1165 | 0.0066306
773.0041 | 0.0066298
773.1537 | 0.0066302
773.1096 | 0.0066313
773.3683 | 0.0066283
773.1061 | 0.0066294
773.0586 | 0.0066256
773.1096 | 0.0066252
773.0925 | 0.0066279
773.1096 | 0.0066291
773.1573 | 0.0066302
773.2047 | 0.0066298
773.242 | 0.0066283
773.164 | 0.0066291
772.851 | 0.006626
773.1505 | 0.0066271
772.895 | 0.006626
772.7523 | 0.0066275
773.2014 | 0.0066287
773.2151 | 0.0066279
773.1027 | 0.0066302
773.2697 | 0.0066275
773.0178 | 0.0066271
773.1198 | 0.0066264
773.2082 | 0.0066268
772.7895 | 0.0066256
772.8985 | 0.0066268
773.1061 | 0.0066256
773.055 | 0.0066279
773.0482 | 0.0066294
773.1165 | 0.0066283
773.0143 | 0.0066275
773.2558 | 0.0066264
773.0108 | 0.0066271
772.6434 | 0.0066245
773.1096 | 0.006626
772.895 | 0.0066252
773.1709 | 0.0066294
773.1608 | 0.0066302
773.3137 | 0.0066294
773.2186 | 0.0066268
772.851 | 0.0066279
773.0855 | 0.0066268
773.0074 | 0.0066256
772.9564 | 0.0066264
773.069 | 0.0066264
773.0005 | 0.0066264
773.3206 | 0.0066287
773.0005 | 0.0066245
773.1096 | 0.006626
772.8985 | 0.0066271
773.0108 | 0.0066245
773.1468 | 0.0066233
773.0959 | 0.0066252
773.1675 | 0.0066252
773.2082 | 0.0066268
773.2594 | 0.0066268
773.2594 | 0.0066279
773.0586 | 0.0066271
773.0377 | 0.0066241
772.8544 | 0.0066249
772.7999 | 0.0066237
773.0517 | 0.0066233
773.2082 | 0.0066275
772.7557 | 0.0066271
773.1434 | 0.0066279
773.2626 | 0.0066252
773.2222 | 0.0066233
773.1096 | 0.0066226
773.0482 | 0.0066237
772.8985 | 0.0066226
773.0005 | 0.0066256
773.0482 | 0.0066264
773.1779 | 0.0066256
773.2014 | 0.0066268
773.3102 | 0.006626
773.14 | 0.006626
772.9496 | 0.0066214
773.1333 | 0.0066245
773.0517 | 0.0066241
772.895 | 0.0066222
772.9426 | 0.0066275
773.3545 | 0.0066252
773.2222 | 0.0066264
773.2047 | 0.0066279
773.1096 | 0.0066256
773.055 | 0.0066233
772.9971 | 0.0066241
772.8474 | 0.0066214
773.0413 | 0.0066245
773.0074 | 0.0066237
773.0621 | 0.0066268
772.8544 | 0.0066245
773.2697 | 0.0066249
772.9088 | 0.0066249
773.0586 | 0.0066233
773.0855 | 0.0066218
772.793 | 0.0066195
772.9393 | 0.0066233
773.0448 | 0.0066249
773.3069 | 0.0066245
773.0992 | 0.0066256
773.164 | 0.0066249
773.1096 | 0.0066222
772.793 | 0.0066233
773.0992 | 0.006623
773.1061 | 0.0066203
772.8474 | 0.0066226
773.1198 | 0.006623
773.0891 | 0.0066222
773.3033 | 0.0066237
773.0621 | 0.0066249
773.0143 | 0.0066214
773.0178 | 0.0066207
772.9122 | 0.0066199
772.7418 | 0.0066218
772.7282 | 0.0066207
772.8611 | 0.0066233
772.7861 | 0.0066226
773.249 | 0.0066249
773.113 | 0.006623
772.8985 | 0.006623
772.9496 | 0.0066207
772.851 | 0.0066211
772.7523 | 0.0066188
772.8918 | 0.0066184
772.9971 | 0.0066222
772.8474 | 0.0066222
773.0586 | 0.0066245
773.249 | 0.0066222
773.0041 | 0.0066226
772.8884 | 0.0066207
772.7999 | 0.0066203
772.8474 | 0.0066195
773.0448 | 0.0066195
772.7827 | 0.0066211
773.0586 | 0.0066222
773.2117 | 0.0066211
773.0178 | 0.0066211
773.0041 | 0.0066237
772.9019 | 0.0066207
772.8268 | 0.0066203
772.5955 | 0.0066169
773.0925 | 0.0066188
772.9567 | 0.0066207
772.7861 | 0.0066211
773.3613 | 0.0066237
773.2047 | 0.0066203
773.1268 | 0.0066218
772.851 | 0.006618
772.9088 | 0.0066203
772.8406 | 0.0066165
772.7454 | 0.0066207
772.9325 | 0.0066218
773.0178 | 0.0066188
772.6876 | 0.0066222
773.069 | 0.0066214
772.9462 | 0.0066184
772.9088 | 0.006618
772.895 | 0.0066192
772.5922 | 0.0066173
772.8406 | 0.006618
772.9053 | 0.0066184
772.7827 | 0.0066207
773.0448 | 0.0066203
773.0992 | 0.0066222
772.8542 | 0.0066188
772.9599 | 0.006618
772.7046 | 0.0066169
772.7557 | 0.0066192
772.5309 | 0.0066173
772.8542 | 0.0066188
772.895 | 0.0066199
773.0178 | 0.0066207
772.8067 | 0.0066188
772.6025 | 0.0066188
772.548 | 0.0066192
772.8542 | 0.006618
772.4528 | 0.0066165
772.7383 | 0.0066169
773.0074 | 0.0066184
772.7454 | 0.0066157
772.9122 | 0.0066184
772.7454 | 0.0066188
772.8067 | 0.0066173
772.6944 | 0.0066161
772.9122 | 0.0066188
772.7964 | 0.0066146
772.7245 | 0.0066169
772.548 | 0.0066173
772.9531 | 0.006618
772.9462 | 0.0066173
772.9088 | 0.0066161
772.7625 | 0.0066176
773.0178 | 0.0066161
772.9567 | 0.006615
772.6979 | 0.0066131
772.6434 | 0.0066146
772.7523 | 0.0066188
772.8033 | 0.0066161
773.0041 | 0.006615
773.0247 | 0.0066169
772.9122 | 0.0066154
772.9531 | 0.0066154
772.8985 | 0.0066138
772.6944 | 0.0066146
773.1298 | 0.0066146
772.8033 | 0.0066176
772.7454 | 0.0066161
773.1061 | 0.0066157
773.2186 | 0.0066173
772.8578 | 0.0066161
772.6059 | 0.0066142
772.7012 | 0.0066123
772.6467 | 0.0066138
772.7385 | 0.0066131
772.7487 | 0.0066161
772.8033 | 0.0066161
773.0005 | 0.0066169
772.8985 | 0.0066157
772.7592 | 0.0066138
772.8102 | 0.0066127
772.8441 | 0.0066161
772.6165 | 0.0066116
772.548 | 0.0066157
772.7625 | 0.006615
772.6979 | 0.0066142
772.6909 | 0.0066169
772.9531 | 0.006615
773.0041 | 0.0066169
772.9904 | 0.0066127
772.7625 | 0.0066142
772.4868 | 0.0066123
772.6771 | 0.0066138
772.4424 | 0.0066142
772.8102 | 0.0066165
772.7115 | 0.0066154
773.1675 | 0.0066142
772.9632 | 0.0066146
772.9904 | 0.0066112
772.4868 | 0.0066131
772.395 | 0.0066108
772.8918 | 0.0066116
772.5379 | 0.0066142
772.5513 | 0.0066146
772.9019 | 0.0066135
772.9703 | 0.0066142
772.7964 | 0.0066138
772.5922 | 0.0066135
772.7487 | 0.0066116
772.3915 | 0.0066085
772.6909 | 0.00661
772.6128 | 0.0066131
772.6398 | 0.0066135
772.6467 | 0.0066112
772.9122 | 0.0066116
772.633 | 0.0066119
772.6128 | 0.0066108
772.7827 | 0.0066119
772.2789 | 0.0066097
772.5412 | 0.0066104
772.4832 | 0.0066123
773.0075 | 0.0066116
772.7999 | 0.0066123
772.8067 | 0.0066127
772.7557 | 0.0066119
772.4424 | 0.0066119
772.5412 | 0.0066081
772.2451 | 0.0066085
772.5853 | 0.0066081
772.5513 | 0.0066108
772.4971 | 0.0066108
772.6059 | 0.0066127
772.7625 | 0.0066116
772.4933 | 0.0066116
772.7046 | 0.0066089
772.7487 | 0.0066104
772.548 | 0.0066093
772.793 | 0.0066089
772.446 | 0.0066127
772.7728 | 0.0066131
772.5991 | 0.0066104
772.7115 | 0.0066104
772.6059 | 0.0066104
772.6675 | 0.00661
772.6434 | 0.0066089
772.4357 | 0.006607
772.3777 | 0.00661
772.395 | 0.0066138
772.4971 | 0.0066093
772.7184 | 0.0066116
772.851 | 0.0066104
772.6536 | 0.0066097
772.5003 | 0.0066081
772.4528 | 0.00661
772.3368 | 0.0066066
772.5991 | 0.0066055
772.6398 | 0.0066112
772.5548 | 0.0066093
772.8918 | 0.0066097
772.7011 | 0.0066081
772.6266 | 0.0066077
772.5003 | 0.0066081
772.4424 | 0.0066077
772.6128 | 0.006607
772.5412 | 0.0066058
772.3609 | 0.00661
772.6909 | 0.0066093
772.7557 | 0.0066097
772.7046 | 0.0066081
772.5583 | 0.0066085
772.3673 | 0.0066081
772.4459 | 0.0066043
772.2894 | 0.0065963
772.2313 | 0.0065868
771.4653 | 0.0065769
770.7501 | 0.0065659
770.6583 | 0.0065583
769.5239 | 0.0065484
769.0778 | 0.0065416
767.9868 | 0.006526
766.9231 | 0.0065123
765.0812 | 0.0064925
762.975 | 0.0064735
761.5954 | 0.0064571
759.4049 | 0.0064426
758.7861 | 0.0064366
757.6402 | 0.006432
756.8774 | 0.006435
756.3231 | 0.0064312
755.2825 | 0.0064286
754.8751 | 0.0064244
754.0464 | 0.0064213
753.7998 | 0.006416
752.5595 | 0.0064019
752.0562 | 0.0063917
751.0173 | 0.0063818
750.5064 | 0.0063673
749.8376 | 0.006351
749.0932 | 0.0063354
748.1057 | 0.0063205
747.3638 | 0.0063042
747.007 | 0.0062912
746.0249 | 0.0062703
745.6059 | 0.0062536
744.5446 | 0.0062349
743.4998 | 0.0062178
742.9911 | 0.0061938
742.2416 | 0.0061794
741.736 | 0.0061623
740.8145 | 0.0061413
740.202 | 0.0061269
739.266 | 0.0061041
738.5327 | 0.0060866
737.8543 | 0.0060706
737.2415 | 0.0060523
736.2594 | 0.0060303
735.6427 | 0.006012
734.6607 | 0.0059934
733.8673 | 0.0059762
733.578 | 0.0059606
732.6466 | 0.0059386
732.0361 | 0.0059215
731.087 | 0.005899
730.3173 | 0.0058853
729.7028 | 0.005869
728.8081 | 0.0058496
728.5078 | 0.0058298
727.4714 | 0.0058066
726.8318 | 0.0057944
725.7877 | 0.0057716
725.2277 | 0.0057564
724.4978 | 0.0057366
723.7574 | 0.0057195
723.4115 | 0.0057023
722.0097 | 0.0056826
721.7951 | 0.0056685
720.7598 | 0.0056438
720.3475 | 0.0056301
719.2493 | 0.0056099
718.7814 | 0.0055943
718.0014 | 0.0055734
717.2178 | 0.0055585
716.8053 | 0.0055395
715.6915 | 0.0055232
715.3448 | 0.0055079
714.0399 | 0.0054859
713.5365 | 0.0054729
712.863 | 0.0054539
712.0535 | 0.0054402
711.6161 | 0.0054193
710.4759 | 0.0054026
710.0558 | 0.0053847
708.898 | 0.0053683
708.7273 | 0.0053524
707.8405 | 0.0053326
706.9081 | 0.0053151
706.3897 | 0.0052976
705.5961 | 0.0052831
704.917 | 0.005269
704.053 | 0.0052485
703.8199 | 0.0052329
702.4019 | 0.005212
701.7675 | 0.0051979
700.8332 | 0.0051831
700.544 | 0.0051671
699.7313 | 0.0051515
699.1102 | 0.0051325
697.9135 | 0.0051172
697.3827 | 0.0050982
696.9638 | 0.0050864
695.7449 | 0.0050663
695.4588 | 0.0050518
694.3858 | 0.0050328
694.1414 | 0.0050149
692.9703 | 0.0049986
692.2501 | 0.0049826
691.6766 | 0.0049639
690.7669 | 0.0049457
690.0916 | 0.0049278
688.9366 | 0.0049103
688.7372 | 0.0048989
688.0472 | 0.0048806
687.3466 | 0.0048635
686.5342 | 0.0048471
685.5142 | 0.0048285
685.1461 | 0.0048118
684.1014 | 0.0047966
683.6279 | 0.0047821
682.7825 | 0.0047623
682.0002 | 0.0047486
681.3615 | 0.0047315
680.6841 | 0.0047159
679.9539 | 0.0047003
679.0405 | 0.0046798
678.6646 | 0.0046661
677.723 | 0.0046451
677.2064 | 0.0046322
676.2466 | 0.0046147
675.6772 | 0.0045995
674.9387 | 0.0045793
674.0416 | 0.0045641
673.0842 | 0.0045497
672.3488 | 0.004528
671.9932 | 0.0045135
671.141 | 0.0044991
670.5526 | 0.0044819
669.5413 | 0.0044663
668.6041 | 0.0044538
667.913 | 0.0044344
667.2677 | 0.0044176
666.7178 | 0.0043998
665.7647 | 0.0043815
665.2604 | 0.0043712
664.2689 | 0.0043473
663.7357 | 0.0043343
662.9376 | 0.0043168
662.1215 | 0.0043028
661.7935 | 0.0042864
660.5988 | 0.0042674
659.8601 | 0.0042522
658.9971 | 0.0042328
658.3856 | 0.0042187
657.579 | 0.0042046
657.0023 | 0.0041871
656.3439 | 0.0041685
655.6039 | 0.0041544
654.9386 | 0.0041327
653.9573 | 0.0041175
653.6458 | 0.0041015
652.48 | 0.0040817
652.0123 | 0.0040692
650.9984 | 0.004049
650.5018 | 0.0040357
649.5657 | 0.0040174
648.7069 | 0.0040022
648.1214 | 0.0039836
646.9393 | 0.0039657
646.7975 | 0.003949
645.7286 | 0.003933
645.1814 | 0.003917
644.016 | 0.0038995
643.4828 | 0.0038877
643.0778 | 0.0038679
642.1034 | 0.0038474
641.748 | 0.0038322
640.6521 | 0.0038124
640.321 | 0.0038021
639.0721 | 0.0037842
638.5274 | 0.0037656
637.7726 | 0.0037462
636.8571 | 0.0037321
636.4476 | 0.0037161
635.4067 | 0.003696
634.9971 | 0.0036792
633.963 | 0.0036614
633.2893 | 0.0036465
632.7544 | 0.0036294
631.8337 | 0.0036138
631.2594 | 0.0035959
629.9528 | 0.0035758
629.5851 | 0.0035621
628.6888 | 0.0035434
628.3601 | 0.0035294
627.3347 | 0.0035077
626.8667 | 0.0034925
626.0732 | 0.0034803
625.2043 | 0.003462
624.3852 | 0.003446
623.7986 | 0.0034255
622.9471 | 0.0034091
622.2311 | 0.003389
621.6441 | 0.0033745
620.7347 | 0.0033605
620.1475 | 0.0033426
619.5098 | 0.0033236
618.5353 | 0.0033102
617.4781 | 0.0032912
617.08 | 0.0032752
616.6104 | 0.0032577
615.4698 | 0.0032425
615.0502 | 0.0032265
614.0201 | 0.0032079
613.5248 | 0.0031915
612.771 | 0.0031763
611.9703 | 0.0031546
611.4498 | 0.0031417
610.2818 | 0.0031231
609.887 | 0.0031048
608.7366 | 0.0030858
608.0895 | 0.0030717
607.2767 | 0.0030535
606.6868 | 0.003039
606.0501 | 0.0030242
605.2187 | 0.0030013
604.5386 | 0.0029854
603.6783 | 0.0029675
602.9724 | 0.0029534
602.2592 | 0.0029336
601.5061 | 0.0029188
600.3132 | 0.0028998
599.9347 | 0.0028849
599.3544 | 0.0028693
598.348 | 0.0028507
598.0598 | 0.0028366
597.0133 | 0.0028149
596.4178 | 0.0027997
595.5698 | 0.0027811
594.7502 | 0.0027689
594.0314 | 0.002751
593.215 | 0.0027324
592.796 | 0.0027183
591.9684 | 0.0026978
591.4335 | 0.0026837
590.2008 | 0.0026612
589.5279 | 0.0026494
588.9494 | 0.0026293
588.2365 | 0.0026141
587.748 | 0.0025977
586.5536 | 0.0025764
586.1734 | 0.0025627
585.203 | 0.0025425
584.7067 | 0.0025311
583.4678 | 0.0025102
582.8155 | 0.0024938
582.2571 | 0.0024771
581.4921 | 0.0024615
580.9628 | 0.0024474
579.7946 | 0.0024303
579.5261 | 0.0024132
578.3579 | 0.0023908
577.9004 | 0.0023752
577.0437 | 0.0023596
576.3282 | 0.0023432
575.62 | 0.0023246
574.9079 | 0.0023124
574.0358 | 0.0022907
573.2871 | 0.0022705
572.8509 | 0.0022572
571.9783 | 0.0022378
571.6037 | 0.002223
570.3959 | 0.0022043
569.7661 | 0.0021876
568.8165 | 0.0021728
568.0955 | 0.0021545
567.5567 | 0.0021389
566.5002 | 0.0021191
566.1362 | 0.0021054
565.3017 | 0.0020841
564.653 | 0.0020689
563.9606 | 0.0020545
563.1035 | 0.0020396
562.1993 | 0.0020217
561.4695 | 0.0020031
560.6558 | 0.001989
560.0648 | 0.0019681
559.4077 | 0.0019571
558.6373 | 0.001938
558.0347 | 0.0019202
557.1981 | 0.001905
556.2776 | 0.0018859
555.9924 | 0.0018715
554.7277 | 0.0018509
554.1978 | 0.0018342
553.3564 | 0.001814
552.8226 | 0.0017969
552.0982 | 0.0017798
551.191 | 0.0017623
550.1916 | 0.0017471
549.4042 | 0.0017288
549.1154 | 0.0017147
547.8259 | 0.001695
547.5696 | 0.0016809
546.6827 | 0.0016603
546.4592 | 0.0016406
545.0259 | 0.0016288
544.5161 | 0.0016101
543.6068 | 0.0015945
542.8656 | 0.0015759
542.5539 | 0.0015599
541.6843 | 0.0015394
540.9024 | 0.0015268
540.0615 | 0.0015051
539.3163 | 0.0014911
538.5926 | 0.0014732
537.7548 | 0.0014549
537.27 | 0.0014393
536.2479 | 0.0014214
535.7924 | 0.0014089
534.6155 | 0.0013864
534.1302 | 0.001372
533.3576 | 0.0013533
532.6915 | 0.0013404
532.1321 | 0.0013199
531.2487 | 0.001302
530.5898 | 0.0012845
529.5954 | 0.001262
529.0466 | 0.0012502
528.5052 | 0.0012327
527.5469 | 0.0012179
526.6661 | 0.0011966
526.1572 | 0.0011837
525.394 | 0.0011673
524.494 | 0.0011468
523.675 | 0.0011308
522.9076 | 0.0011106
522.5126 | 0.0010946
521.5123 | 0.0010764
520.7997 | 0.0010612
520.3124 | 0.0010441
519.3039 | 0.0010281
518.8718 | 0.0010083
517.519 | 0.00098851
517.4268 | 0.0009752
516.0995 | 0.00095351
515.6926 | 0.00094172
514.7682 | 0.0009227
514.202 | 0.00090482
513.4325 | 0.0008877
512.5293 | 0.00086792
512.1075 | 0.00085346
511.204 | 0.0008371
510.415 | 0.00082036
509.7483 | 0.00080401
508.8336 | 0.00078575
508.3776 | 0.00076711
507.4956 | 0.00075189
506.8282 | 0.00073477
506.2015 | 0.00071537
505.4745 | 0.00069939
504.4879 | 0.00067961
503.7644 | 0.00066287
503.2596 | 0.00064575
502.3575 | 0.00063129
501.641 | 0.00061532
500.8983 | 0.00059782
500.5195 | 0.00057765
499.4163 | 0.00055939
498.9779 | 0.00054494
497.8667 | 0.00053048
497.3128 | 0.00051146
496.3572 | 0.00049168
495.773 | 0.00047532
495.0665 | 0.0004582
494.114 | 0.0004388
493.6115 | 0.00042663
492.6812 | 0.00040684
491.9923 | 0.00038972
491.3892 | 0.00037146
490.3164 | 0.00035473
489.642 | 0.00033532
488.9305 | 0.00031859
488.2371 | 0.00030299
487.5026 | 0.0002813
486.9509 | 0.00026647
485.7315 | 0.00024669
485.6196 | 0.00023451
484.4928 | 0.00021397
483.7727 | 0.00019875
483.0486 | 0.00018125
482.2571 | 0.00016185
481.432 | 0.00014435
480.7931 | 0.00012723
480.2441 | 0.0001124
479.1232 | 9.2995e-05
478.6338 | 7.5115e-05
478.0019 | 5.6474e-05
476.9962 | 4.1257e-05
476.7794 | 2.2236e-05
475.5937 | 5.4971e-06
474.9689 | -8.959e-06
473.8614 | -3.2545e-05
473.5656 | -4.5099e-05
472.6634 | -6.412e-05
472.0532 | -7.9718e-05
471.1058 | -9.8739e-05
470.6898 | -0.00011852
469.8771 | -0.00012917
468.9702 | -0.00015238
468.4756 | -0.00016607
467.5158 | -0.00018471
466.8933 | -0.00020183
466.1733 | -0.00022124
465.4191 | -0.00023759
464.8228 | -0.00025395
463.8468 | -0.00027373
463.2427 | -0.00028819
462.1125 | -0.00030987
461.6391 | -0.00032243
460.8504 | -0.00034373
460.2906 | -0.00035781
459.682 | -0.00037835
458.5393 | -0.00039243
458.2314 | -0.00040688
456.8024 | -0.00043199
456.5805 | -0.00044264
455.7791 | -0.00046395
454.8952 | -0.0004765
454.1614 | -0.00049628
453.4198 | -0.00051416
452.7986 | -0.00052786
452.0642 | -0.00054802
451.6275 | -0.00056438
450.8213 | -0.00058416
450.1507 | -0.00059938
449.1255 | -0.00061878
448.3263 | -0.00063552
447.6438 | -0.00065302
446.8519 | -0.00066937
446.3051 | -0.00068649
445.3997 | -0.00070209
444.8788 | -0.00071921
443.6937 | -0.00073975
443.3049 | -0.00075535
442.2891 | -0.00077285
441.8359 | -0.00078616
440.9178 | -0.00080823
440.0032 | -0.00082611
439.4554 | -0.00083942
438.5781 | -0.00086035
438.0148 | -0.00087404
437.0695 | -0.00089382
436.3848 | -0.00090904
435.6999 | -0.00092882
435.034 | -0.00094632
434.2845 | -0.00096116
433.7089 | -0.00098398
433.2092 | -0.00099616
432.2243 | -0.0010156
431.5162 | -0.0010296
430.6369 | -0.0010494
429.8678 | -0.0010658
429.0486 | -0.0010844
428.37 | -0.0011031
427.7327 | -0.0011209
426.8945 | -0.0011396
426.1393 | -0.0011525
425.5246 | -0.0011753
424.7844 | -0.001189
423.8924 | -0.0012081
423.3035 | -0.0012237
422.3233 | -0.0012427
421.5901 | -0.0012583
420.8035 | -0.0012723
420.1078 | -0.0012944
419.8342 | -0.0013085
418.6325 | -0.0013275
417.9439 | -0.0013427
417.3469 | -0.0013598
416.8102 | -0.0013751
415.8627 | -0.0013926
415.0895 | -0.0014135
414.4387 | -0.0014291
413.3108 | -0.0014458
413.0366 | -0.0014576
412.1946 | -0.0014812
411.4322 | -0.0014972
410.559 | -0.0015158
409.7125 | -0.0015314
409.0413 | -0.0015508
408.0491 | -0.0015683
407.6908 | -0.0015812
406.8661 | -0.0016041
406.4196 | -0.0016178
405.3274 | -0.0016372
404.6817 | -0.0016531
404.097 | -0.0016722
403.1303 | -0.0016878
402.4501 | -0.0017049
401.7773 | -0.0017231
401.127 | -0.0017418
400.3812 | -0.0017585
399.2946 | -0.0017734
398.7167 | -0.001795
398.1083 | -0.0018099
397.3843 | -0.0018285
396.5995 | -0.0018449
395.9713 | -0.0018605
394.7605 | -0.0018799
394.2812 | -0.0018955
393.3036 | -0.0019179
392.9087 | -0.0019293
392.3567 | -0.0019495
391.1902 | -0.0019651
391.1366 | -0.0019834
389.916 | -0.0020012
389.3518 | -0.0020165
388.3033 | -0.0020378
387.9156 | -0.0020507
386.9203 | -0.002072
386.4171 | -0.0020872
385.4563 | -0.0021055
384.4564 | -0.0021226
384.0408 | -0.0021378
383.3023 | -0.0021549
382.7174 | -0.0021724
381.9669 | -0.0021937
381.2045 | -0.0022059
380.0804 | -0.0022268
379.5986 | -0.002239
378.8395 | -0.0022599
378.1536 | -0.0022767
377.5793 | -0.0022938
376.4225 | -0.0023124
375.9713 | -0.0023288
375.0993 | -0.0023482
374.5322 | -0.0023604
373.5283 | -0.0023832
373.0571 | -0.002398
372.3314 | -0.0024155
371.3847 | -0.0024345
370.8434 | -0.002449
369.7072 | -0.0024714
369.541 | -0.002484
368.5549 | -0.0025034
367.6844 | -0.002522
366.8757 | -0.0025361
366.1554 | -0.0025559
365.6484 | -0.0025692
364.7653 | -0.0025901
364.3277 | -0.0026061
363.1999 | -0.0026267
362.5798 | -0.0026396
361.8701 | -0.0026586
361.2923 | -0.0026738
360.1402 | -0.0026925
359.8799 | -0.0027107
359.2047 | -0.0027252
357.7793 | -0.0027442
357.4454 | -0.0027609
356.5634 | -0.0027845
356.1009 | -0.0027963
355.0939 | -0.002815
354.5184 | -0.0028313
353.6084 | -0.0028496
352.8338 | -0.0028675
352.3785 | -0.0028819
351.1442 | -0.002904
350.852 | -0.0029158
349.8625 | -0.0029371
349.27 | -0.0029504
348.3968 | -0.0029709
347.687 | -0.0029896
347.0433 | -0.0030037
346.0245 | -0.0030227
345.6114 | -0.0030379
344.2912 | -0.0030573
343.8889 | -0.003071
342.8417 | -0.0030892
342.005 | -0.0031029
341.7275 | -0.0031235
340.8119 | -0.0031372
340.0766 | -0.0031509
339.0118 | -0.0031688
338.7769 | -0.0031821
337.7313 | -0.0032045
337.0182 | -0.0032159
336.4303 | -0.0032365
335.6697 | -0.0032494
335.3247 | -0.0032665
334.1949 | -0.0032848
333.6691 | -0.0032985
332.9704 | -0.0033202
332.4913 | -0.0033358
330.9633 | -0.0033559
330.5426 | -0.0033696
329.839 | -0.0033909
328.8441 | -0.0034088
328.494 | -0.0034206
327.6949 | -0.00344
327.1402 | -0.0034564
326.4115 | -0.003475
325.8838 | -0.0034921
324.5202 | -0.0035111
324.2206 | -0.0035271
323.2309 | -0.0035435
322.276 | -0.003564
321.9368 | -0.0035796
320.7563 | -0.003599
320.3216 | -0.00361
319.2707 | -0.0036329
319.0215 | -0.0036469
317.8313 | -0.0036679
317.784 | -0.0036842
316.7991 | -0.0037017
316.0386 | -0.0037215
315.3418 | -0.0037333
314.3436 | -0.0037569
313.7925 | -0.0037706
312.9125 | -0.0037885
312.254 | -0.0038029
311.5519 | -0.0038219
310.6226 | -0.0038417
309.8843 | -0.0038535
309.2844 | -0.0038786
308.7398 | -0.0038889
307.8574 | -0.0039098
307.5906 | -0.0039243
306.1864 | -0.0039433
305.7604 | -0.0039589
305.0556 | -0.0039753
303.9518 | -0.003992
303.7207 | -0.0040084
302.6044 | -0.0040274
302.3847 | -0.0040395
301.4431 | -0.004062
300.5927 | -0.0040738
299.9498 | -0.004092
299.1188 | -0.0041069
298.2794 | -0.004121
297.7313 | -0.0041381
297.1433 | -0.0041525
296.375 | -0.0041712
295.3256 | -0.0041818
295.1014 | -0.0041993
294.2518 | -0.0042096
293.9673 | -0.0042214
293.2171 | -0.0042355
292.8763 | -0.0042427
292.1298 | -0.0042514
291.6642 | -0.0042518
291.1303 | -0.0042564
290.4756 | -0.0042541
290.5799 | -0.0042511
289.7401 | -0.0042431
289.8247 | -0.0042309
288.8272 | -0.0042202
288.4611 | -0.0041993
287.8901 | -0.0041792
287.4994 | -0.0041476
287.0929 | -0.0041118
286.243 | -0.0040688
286.082 | -0.0040198
285.6426 | -0.0039661
285.3403 | -0.0039045
284.7396 | -0.0038421
284.6913 | -0.0037694
284.2474 | -0.0036964
283.6544 | -0.0036203
283.4524 | -0.0035431
282.9558 | -0.0034602
283.085 | -0.0033776
283.4967 | -0.0032947
284.8042 | -0.0032125
284.7396 | -0.0031319
284.6186 | -0.0030485
283.9571 | -0.0029652
283.3314 | -0.0028732
282.3098 | -0.0027784
281.2876 | -0.0026871
281.4171 | -0.0025859
280.4951 | -0.0024916
280.855 | -0.0023885
279.8195 | -0.0022923
278.7997 | -0.0021895
278.1233 | -0.0020868
277.7545 | -0.0019826
276.6847 | -0.0018772
276.0032 | -0.0017753
275.3904 | -0.001676
274.5297 | -0.0015793
274.1847 | -0.0014751
272.5427 | -0.001377
271.6191 | -0.0012746
270.9639 | -0.0011795
270.4952 | -0.0010852
269.6767 | -0.00098969
268.7189 | -0.00089839
267.4171 | -0.00080671
266.3021 | -0.00071845
265.1372 | -0.00063323
264.765 | -0.00054916
263.2875 | -0.00046547
262.3741 | -0.00038672
260.9104 | -0.00030987
260.1101 | -0.00022999
258.6931 | -0.00015847
257.5088 | -8.3142e-05
255.9818 | -1.847e-05
255.0013 | 5.0767e-05
253.5616 | 0.00011506
252.0625 | 0.00017783
251.2195 | 0.00023565
249.3943 | 0.00029234
248.7443 | 0.0003513
246.6746 | 0.00040228
244.9879 | 0.00045364
244.0311 | 0.00050347
242.2492 | 0.00054836
240.89 | 0.00059173
238.8558 | 0.00063053
237.6011 | 0.00067086
236.0644 | 0.000707
235.3769 | 0.00074694
234.3615 | 0.00077852
233.1142 | 0.00080933
232.5424 | 0.00083824
231.4483 | 0.00086259
230.7876 | 0.0008896
230.1044 | 0.000909
229.5609 | 0.00093069
228.5945 | 0.00094286
228.0501 | 0.0009615
227.036 | 0.00097368
226.2112 | 0.00098509
225.3223 | 0.0009946
224.8947 | 0.0010075
224.0381 | 0.0010178
223.3511 | 0.0010239
223.1094 | 0.0010345
222.0522 | 0.0010425
221.4268 | 0.0010494
220.4912 | 0.0010547
220.0701 | 0.0010623
219.1799 | 0.0010654
218.728 | 0.0010688
218.1012 | 0.0010775
216.6662 | 0.0010791
216.4271 | 0.0010848
215.8413 | 0.0010825
215.0069 | 0.0010863
214.0476 | 0.0010855
213.4647 | 0.0010905
212.8213 | 0.0010916
211.7352 | 0.0010927
211.7569 | 0.0010996
210.4542 | 0.0010954
210.0111 | 0.0010996
209.223 | 0.0010996
208.65 | 0.0011026
207.4468 | 0.0011042
206.9498 | 0.0011026
206.3411 | 0.0011042
205.6321 | 0.0011007
205.091 | 0.0011019
203.8479 | 0.0010973
203.5316 | 0.0011034
202.3601 | 0.0011015
202.4384 | 0.0011042
201.2875 | 0.0011019
200.5303 | 0.0010985
200.1438 | 0.0011
199.05 | 0.0010977
198.7142 | 0.0010977
197.6671 | 0.0010954
197.0908 | 0.0010962
195.8492 | 0.0010931
195.7836 | 0.0010935
194.6847 | 0.0010927
194.277 | 0.0010893
193.7597 | 0.0010908
192.0954 | 0.0010855
191.4624 | 0.001087
191.3394 | 0.0010844
190.7319 | 0.0010825
189.8729 | 0.001081
188.8277 | 0.0010791
188.4833 | 0.0010802
187.2858 | 0.0010726
187.0115 | 0.0010726
186.0379 | 0.0010657
185.5152 | 0.0010665
184.3132 | 0.0010623
183.7893 | 0.0010627
183.5894 | 0.0010597
181.9838 | 0.0010536
181.7211 | 0.001052
180.7183 | 0.0010482
179.8708 | 0.001049
179.3612 | 0.0010429
179.0622 | 0.001041
177.5141 | 0.0010342
177.357 | 0.00103
176.6538 | 0.0010311
175.8773 | 0.0010243
175.3793 | 0.001025
174.3991 | 0.0010189
173.6255 | 0.0010182
172.9946 | 0.0010129
172.1062 | 0.0010094
171.7046 | 0.0010018
170.1501 | 0.0009984
170.0822 | 0.00099916
168.6785 | 0.00099117
168.6647 | 0.00099194
167.4397 | 0.00098433
166.9765 | 0.00098471
166.2899 | 0.0009771
165.4614 | 0.00097482
164.9055 | 0.00097139
164.1623 | 0.00096759
163.8385 | 0.00096607
162.6003 | 0.0009577
162.0467 | 0.00095427
160.8602 | 0.00094819
160.7412 | 0.00094666
159.5113 | 0.00093982
158.9273 | 0.00093449
158.1916 | 0.00093183
157.4504 | 0.0009265
156.6804 | 0.0009227
155.799 | 0.00091889
155.1564 | 0.00091205
154.5133 | 0.00090862
153.8469 | 0.00090216
153.1422 | 0.00089797
152.451 | 0.00089226
151.4009 | 0.00088656
150.6474 | 0.00088351
150.2746 | 0.00088313
149.0859 | 0.00087286
148.3855 | 0.00086792
147.7877 | 0.00086335
147.2122 | 0.00086221
146.4443 | 0.0008565
145.9988 | 0.00085194
145.2484 | 0.00084737
143.914 | 0.00083862
143.4905 | 0.00083786
142.5671 | 0.00082949
141.7888 | 0.00082607
141.7085 | 0.00082036
140.6359 | 0.00081428
139.9454 | 0.00080971
139.0927 | 0.00080172
138.5948 | 0.0007983
137.8403 | 0.00079221
136.7321 | 0.00078651
136.2468 | 0.00078194
134.9451 | 0.00077624
134.4438 | 0.00076977
134.2385 | 0.00076482
133.1149 | 0.00076026
132.5161 | 0.00075303
132.0175 | 0.00074808
130.8656 | 0.000742
130.2887 | 0.00073629
129.6919 | 0.00072982
128.9263 | 0.00072526
128.1109 | 0.00071613
126.9268 | 0.00071156
126.7532 | 0.00070624
125.4308 | 0.00069787
125.2902 | 0.00069711
123.7703 | 0.00068912
124.0522 | 0.00068569
122.8846 | 0.00067542
122.1537 | 0.00067276
121.2703 | 0.00066477
120.6107 | 0.00066097
120.1854 | 0.00065564
119.2256 | 0.00064537
118.6074 | 0.00064195
117.6698 | 0.00063129
116.6618 | 0.00062825
116.0558 | 0.00062216
115.3211 | 0.00061494
114.8618 | 0.00060999
113.913 | 0.0006039
113.2248 | 0.00059896
112.5015 | 0.00058945
111.901 | 0.0005845
110.8726 | 0.0005788
110.335 | 0.00057271
109.6029 | 0.00056472
108.879 | 0.00056015
108.3303 | 0.00055635
106.8842 | 0.00054532
107.0396 | 0.00054304
105.5199 | 0.000532
105.3844 | 0.00052896
104.3939 | 0.00052097
103.7294 | 0.00051565
103.3412 | 0.0005069
101.9074 | 0.00050005
102.0642 | 0.00049853
100.7637 | 0.00048825
100.176 | 0.00048521
98.8812 | 0.00047532
98.8761 | 0.00047114
97.512 | 0.00046124
96.8794 | 0.0004601
96.5939 | 0.00045135
95.7198 | 0.00044298
95.1213 | 0.00044032
94.358 | 0.00042777
93.6707 | 0.00042701
92.725 | 0.00041978
92.1076 | 0.00041407
91.366 | 0.00040494
90.323 | 0.00039924
89.8274 | 0.00039353
88.7089 | 0.00038782
88.8644 | 0.00038212
87.7858 | 0.00037413
86.9338 | 0.00036728
86.5121 | 0.00036005
85.2722 | 0.00035511
84.8289 | 0.00034636
84.0293 | 0.00034065
83.5012 | 0.00033761
82.2381 | 0.00032619
81.8444 | 0.00032391
81.0349 | 0.0003144
80.414 | 0.00031212
79.7924 | 0.00030147
79.0374 | 0.00029462
78.5994 | 0.00029081
77.8801 | 0.00028397
76.8364 | 0.00028016
76.12 | 0.00026951
75.9079 | 0.00026761
74.5675 | 0.00025772
73.9755 | 0.00025467
73.5007 | 0.00024707
72.5975 | 0.00024136
71.9771 | 0.0002387
71.9771 | 0.00022957
71.2754 | 0.00022424
69.9489 | 0.00021968
69.6317 | 0.00021473
68.9267 | 0.00020712
68.5226 | 0.00020218
68.1235 | 0.00019761
67.1887 | 0.00018962
66.9189 | 0.00018924
65.917 | 0.00017859
65.7489 | 0.00017821
64.4405 | 0.00016908
63.9676 | 0.00016604
64.0492 | 0.00016223
63.2325 | 0.00015805
62.6655 | 0.00015272
61.9008 | 0.00014778
61.9229 | 0.00014321
61.0861 | 0.00013522
60.8508 | 0.00013674
60.3689 | 0.00012952
59.5293 | 0.00012305
59.5238 | 0.00012038
58.7931 | 0.00011658
57.9732 | 0.00011544
57.1351 | 0.00010631
57.2235 | 0.00010403
56.4009 | 9.9081e-05
55.8203 | 9.3375e-05
55.5657 | 8.8429e-05
55.1392 | 8.5006e-05
54.4908 | 7.8919e-05
53.7852 | 7.3593e-05
54.0745 | 7.1691e-05
53.4968 | 6.5604e-05
53.241 | 6.5604e-05
51.9936 | 5.6093e-05
51.8262 | 5.305e-05
50.8098 | 4.6963e-05
50.48 | 4.392e-05
50.2395 | 4.0496e-05
49.3823 | 3.517e-05
49.1526 | 3.2127e-05
48.709 | 2.604e-05
48.5519 | 2.604e-05
47.8775 | 1.9192e-05
47.4555 | 1.691e-05
46.8755 | 1.0823e-05
46.3337 | 8.16e-06
46.3851 | 6.2579e-06
45.6733 | -2.1114e-06
45.2665 | -9.7014e-07
44.4175 | -9.3394e-06
44.576 | -1.0861e-05
43.8902 | -1.6187e-05
43.8845 | -1.3905e-05
43.5383 | -1.6948e-05
43.6235 | -1.885e-05
42.715 | -2.4176e-05
42.9593 | -2.0752e-05
42.897 | -2.3415e-05
43.1862 | -2.2274e-05
42.5329 | -2.5698e-05
42.0889 | -2.9882e-05
42.2827 | -3.0263e-05
42.6297 | -3.1024e-05
42.2711 | -3.2165e-05
42.0831 | -3.2926e-05
41.5647 | -3.673e-05
41.8326 | -3.8252e-05
41.7991 | -3.7491e-05
41.9353 | -3.5589e-05
40.8861 | -4.0915e-05
40.7322 | -4.6241e-05
40.7149 | -4.7001e-05
41.1544 | -4.7762e-05
41.1544 | -4.3578e-05
40.6523 | -4.6621e-05
40.1266 | -5.0425e-05
40.2239 | -5.2708e-05
40.3212 | -5.2708e-05
39.8693 | -5.5371e-05
39.635 | -5.8414e-05
39.6234 | -5.9936e-05
39.6234 | -5.7273e-05
39.5318 | -5.9175e-05
39.389 | -6.0697e-05
39.3484 | -6.2599e-05
38.942 | -6.7164e-05
39.0164 | -6.8305e-05
38.7643 | -6.6403e-05
38.7875 | -6.6403e-05
38.2306 | -6.9446e-05
37.9839 | -7.0968e-05
38.07 | -7.2109e-05
38.1909 | -7.4772e-05
38.0932 | -7.3251e-05
38.0468 | -7.4011e-05
37.3175 | -7.7055e-05
37.3864 | -7.7435e-05
37.0471 | -7.8576e-05
37.306 | -8.0859e-05
36.9841 | -8.3902e-05
36.9433 | -8.5044e-05
36.6212 | -8.162e-05
36.46 | -8.1239e-05
36.8569 | -8.4663e-05
36.0793 | -8.4663e-05
35.9121 | -8.9989e-05
36.0278 | -8.9228e-05
36.5289 | -9.037e-05
35.8197 | -9.1131e-05
35.491 | -9.6076e-05
35.5776 | -9.5315e-05
35.5027 | -9.6456e-05
35.6758 | -9.6076e-05
35.4793 | -9.3413e-05
35.3178 | -9.7217e-05
34.8903 | -0.0001033
34.7802 | -9.95e-05
35.3003 | -0.00010178
35.3003 | -0.00010178

## i
539.3163 | 0.0014911 | 539.3163 | 0.0014911 | 0.0014928 | 0.0016168 | 290
538.5926 | 0.0014732 | 538.5926 | 0.0014732 | 0.0014758 | 0.0015998
537.7548 | 0.0014549 | 537.7548 | 0.0014549 | 0.0014562 | 0.0015802
537.27 | 0.0014393 | 537.27 | 0.0014393 | 0.0014449 | 0.0015689
536.2479 | 0.0014214 | 536.2479 | 0.0014214 | 0.001421 | 0.001545
535.7924 | 0.0014089 | 535.7924 | 0.0014089 | 0.0014104 | 0.0015344
534.6155 | 0.0013864 | 534.6155 | 0.0013864 | 0.0013829 | 0.0015069
534.1302 | 0.001372 | 534.1302 | 0.001372 | 0.0013715 | 0.0014955
533.3576 | 0.0013533 | 533.3576 | 0.0013533 | 0.0013534 | 0.0014774
532.6915 | 0.0013404 | 532.6915 | 0.0013404 | 0.0013379 | 0.0014619
532.1321 | 0.0013199 | 532.1321 | 0.0013199 | 0.0013248 | 0.0014488
531.2487 | 0.001302 | 531.2487 | 0.001302 | 0.0013041 | 0.0014281
530.5898 | 0.0012845 | 530.5898 | 0.0012845 | 0.0012887 | 0.0014127
529.5954 | 0.001262 | 529.5954 | 0.001262 | 0.0012655 | 0.0013895
529.0466 | 0.0012502 | 529.0466 | 0.0012502 | 0.0012526 | 0.0013766
528.5052 | 0.0012327 | 528.5052 | 0.0012327 | 0.00124 | 0.001364
527.5469 | 0.0012179 | 527.5469 | 0.0012179 | 0.0012176 | 0.0013416
526.6661 | 0.0011966 | 526.6661 | 0.0011966 | 0.001197 | 0.001321
526.1572 | 0.0011837 | 526.1572 | 0.0011837 | 0.0011851 | 0.0013091
525.394 | 0.0011673 | 525.394 | 0.0011673 | 0.0011673 | 0.0012913
524.494 | 0.0011468 | 524.494 | 0.0011468 | 0.0011462 | 0.0012702
523.675 | 0.0011308 | 523.675 | 0.0011308 | 0.0011271 | 0.0012511
522.9076 | 0.0011106 | 522.9076 | 0.0011106 | 0.0011091 | 0.0012331
522.5126 | 0.0010946 | 522.5126 | 0.0010946 | 0.0010999 | 0.0012239
521.5123 | 0.0010764 | 521.5123 | 0.0010764 | 0.0010765 | 0.0012005
520.7997 | 0.0010612 | 520.7997 | 0.0010612 | 0.0010598 | 0.0011838
520.3124 | 0.0010441 | 520.3124 | 0.0010441 | 0.0010484 | 0.0011724
519.3039 | 0.0010281 | 519.3039 | 0.0010281 | 0.0010249 | 0.0011489
518.8718 | 0.0010083 | 518.8718 | 0.0010083 | 0.0010148 | 0.0011388
517.519 | 0.00098851 | 517.519 | 0.00098851 | 0.00098314 | 0.0011071
517.4268 | 0.0009752 | 517.4268 | 0.0009752 | 0.00098098 | 0.001105
516.0995 | 0.00095351 | 516.0995 | 0.00095351 | 0.00094995 | 0.0010739
515.6926 | 0.00094172 | 515.6926 | 0.00094172 | 0.00094043 | 0.0010644
514.7682 | 0.0009227 | 514.7682 | 0.0009227 | 0.00091882 | 0.0010428
514.202 | 0.00090482 | 514.202 | 0.00090482 | 0.00090558 | 0.0010296
513.4325 | 0.0008877 | 513.4325 | 0.0008877 | 0.00088759 | 0.0010116
512.5293 | 0.00086792 | 512.5293 | 0.00086792 | 0.00086647 | 0.00099047
512.1075 | 0.00085346 | 512.1075 | 0.00085346 | 0.00085661 | 0.00098061
511.204 | 0.0008371 | 511.204 | 0.0008371 | 0.00083549 | 0.00095949
510.415 | 0.00082036 | 510.415 | 0.00082036 | 0.00081704 | 0.00094104
509.7483 | 0.00080401 | 509.7483 | 0.00080401 | 0.00080146 | 0.00092546
508.8336 | 0.00078575 | 508.8336 | 0.00078575 | 0.00078007 | 0.00090407
508.3776 | 0.00076711 | 508.3776 | 0.00076711 | 0.00076941 | 0.00089341
507.4956 | 0.00075189 | 507.4956 | 0.00075189 | 0.00074879 | 0.00087279
506.8282 | 0.00073477 | 506.8282 | 0.00073477 | 0.00073318 | 0.00085718
506.2015 | 0.00071537 | 506.2015 | 0.00071537 | 0.00071853 | 0.00084253
505.4745 | 0.00069939 | 505.4745 | 0.00069939 | 0.00070153 | 0.00082553
504.4879 | 0.00067961 | 504.4879 | 0.00067961 | 0.00067847 | 0.00080247
503.7644 | 0.00066287 | 503.7644 | 0.00066287 | 0.00066155 | 0.00078555
503.2596 | 0.00064575 | 503.2596 | 0.00064575 | 0.00064975 | 0.00077375
502.3575 | 0.00063129 | 502.3575 | 0.00063129 | 0.00062866 | 0.00075266
501.641 | 0.00061532 | 501.641 | 0.00061532 | 0.00061191 | 0.00073591
500.8983 | 0.00059782 | 500.8983 | 0.00059782 | 0.00059454 | 0.00071854
500.5195 | 0.00057765 | 500.5195 | 0.00057765 | 0.00058569 | 0.00070969
499.4163 | 0.00055939 | 499.4163 | 0.00055939 | 0.00055989 | 0.00068389
498.9779 | 0.00054494 | 498.9779 | 0.00054494 | 0.00054964 | 0.00067364
497.8667 | 0.00053048 | 497.8667 | 0.00053048 | 0.00052366 | 0.00064766
497.3128 | 0.00051146 | 497.3128 | 0.00051146 | 0.00051071 | 0.00063471
496.3572 | 0.00049168 | 496.3572 | 0.00049168 | 0.00048837 | 0.00061237
495.773 | 0.00047532 | 495.773 | 0.00047532 | 0.00047471 | 0.00059871
495.0665 | 0.0004582 | 495.0665 | 0.0004582 | 0.00045819 | 0.00058219
494.114 | 0.0004388 | 494.114 | 0.0004388 | 0.00043592 | 0.00055992
493.6115 | 0.00042663 | 493.6115 | 0.00042663 | 0.00042418 | 0.00054818
492.6812 | 0.00040684 | 492.6812 | 0.00040684 | 0.00040243 | 0.00052643
491.9923 | 0.00038972 | 491.9923 | 0.00038972 | 0.00038632 | 0.00051032
491.3892 | 0.00037146 | 491.3892 | 0.00037146 | 0.00037222 | 0.00049622
490.3164 | 0.00035473 | 490.3164 | 0.00035473 | 0.00034714 | 0.00047114
489.642 | 0.00033532 | 489.642 | 0.00033532 | 0.00033137 | 0.00045537
488.9305 | 0.00031859 | 488.9305 | 0.00031859 | 0.00031473 | 0.00043873
488.2371 | 0.00030299 | 488.2371 | 0.00030299 | 0.00029852 | 0.00042252
487.5026 | 0.0002813 | 487.5026 | 0.0002813 | 0.00028135 | 0.00040535
486.9509 | 0.00026647 | 486.9509 | 0.00026647 | 0.00026845 | 0.00039245
485.7315 | 0.00024669 | 485.7315 | 0.00024669 | 0.00023994 | 0.00036394
485.6196 | 0.00023451 | 485.6196 | 0.00023451 | 0.00023733 | 0.00036133
484.4928 | 0.00021397 | 484.4928 | 0.00021397 | 0.00021098 | 0.00033498
483.7727 | 0.00019875 | 483.7727 | 0.00019875 | 0.00019415 | 0.00031815
483.0486 | 0.00018125 | 483.0486 | 0.00018125 | 0.00017722 | 0.00030122
482.2571 | 0.00016185 | 482.2571 | 0.00016185 | 0.00015871 | 0.00028271
481.432 | 0.00014435 | 481.432 | 0.00014435 | 0.00013942 | 0.00026342
480.7931 | 0.00012723 | 480.7931 | 0.00012723 | 0.00012448 | 0.00024848
480.2441 | 0.0001124 | 480.2441 | 0.0001124 | 0.00011165 | 0.00023565
479.1232 | 9.2995e-05 | 479.1232 | 9.2995e-05 | 8.544e-05 | 0.00020944
478.6338 | 7.5115e-05 | 478.6338 | 7.5115e-05 | 7.3998e-05 | 0.000198
478.0019 | 5.6474e-05 | 478.0019 | 5.6474e-05 | 5.9224e-05 | 0.00018322
476.9962 | 4.1257e-05 | 476.9962 | 4.1257e-05 | 3.5712e-05 | 0.00015971
476.7794 | 2.2236e-05 | 476.7794 | 2.2236e-05 | 3.0643e-05 | 0.00015464
475.5937 | 5.4971e-06 | 475.5937 | 5.4971e-06 | 2.9212e-06 | 0.00012692
474.9689 | -8.959e-06 | 474.9689 | -8.959e-06 | -1.1687e-05 | 0.00011231
473.8614 | -3.2545e-05 | 473.8614 | -3.2545e-05 | -3.7581e-05 | 8.6419e-05
473.5656 | -4.5099e-05 | 473.5656 | -4.5099e-05 | -4.4496e-05 | 7.9504e-05
472.6634 | -6.412e-05 | 472.6634 | -6.412e-05 | -6.559e-05 | 5.841e-05
472.0532 | -7.9718e-05 | 472.0532 | -7.9718e-05 | -7.9856e-05 | 4.4144e-05
471.1058 | -9.8739e-05 | 471.1058 | -9.8739e-05 | -0.00010201 | 2.1993e-05
470.6898 | -0.00011852 | 470.6898 | -0.00011852 | -0.00011173 | 1.2267e-05
469.8771 | -0.00012917 | 469.8771 | -0.00012917 | -0.00013073 | -6.7333e-06
468.9702 | -0.00015238 | 468.9702 | -0.00015238 | -0.00015194 | -2.7936e-05
468.4756 | -0.00016607 | 468.4756 | -0.00016607 | -0.0001635 | -3.9502e-05
467.5158 | -0.00018471 | 467.5158 | -0.00018471 | -0.00018594 | -6.194e-05
466.8933 | -0.00020183 | 466.8933 | -0.00020183 | -0.0002005 | -7.6496e-05
466.1733 | -0.00022124 | 466.1733 | -0.00022124 | -0.00021733 | -9.3327e-05
465.4191 | -0.00023759 | 465.4191 | -0.00023759 | -0.00023496 | -0.00011096
464.8228 | -0.00025395 | 464.8228 | -0.00025395 | -0.0002489 | -0.0001249
463.8468 | -0.00027373 | 463.8468 | -0.00027373 | -0.00027172 | -0.00014772
463.2427 | -0.00028819 | 463.2427 | -0.00028819 | -0.00028585 | -0.00016185
462.1125 | -0.00030987 | 462.1125 | -0.00030987 | -0.00031227 | -0.00018827
461.6391 | -0.00032243 | 461.6391 | -0.00032243 | -0.00032334 | -0.00019934
460.8504 | -0.00034373 | 460.8504 | -0.00034373 | -0.00034178 | -0.00021778
460.2906 | -0.00035781 | 460.2906 | -0.00035781 | -0.00035487 | -0.00023087
459.682 | -0.00037835 | 459.682 | -0.00037835 | -0.00036909 | -0.00024509
458.5393 | -0.00039243 | 458.5393 | -0.00039243 | -0.00039581 | -0.00027181
458.2314 | -0.00040688 | 458.2314 | -0.00040688 | -0.00040301 | -0.00027901
456.8024 | -0.00043199 | 456.8024 | -0.00043199 | -0.00043642 | -0.00031242
456.5805 | -0.00044264 | 456.5805 | -0.00044264 | -0.00044161 | -0.00031761
455.7791 | -0.00046395 | 455.7791 | -0.00046395 | -0.00046034 | -0.00033634
454.8952 | -0.0004765 | 454.8952 | -0.0004765 | -0.00048101 | -0.00035701
454.1614 | -0.00049628 | 454.1614 | -0.00049628 | -0.00049817 | -0.00037417
453.4198 | -0.00051416 | 453.4198 | -0.00051416 | -0.00051551 | -0.00039151
452.7986 | -0.00052786 | 452.7986 | -0.00052786 | -0.00053003 | -0.00040603
452.0642 | -0.00054802 | 452.0642 | -0.00054802 | -0.0005472 | -0.0004232
451.6275 | -0.00056438 | 451.6275 | -0.00056438 | -0.00055741 | -0.00043341
450.8213 | -0.00058416 | 450.8213 | -0.00058416 | -0.00057626 | -0.00045226
450.1507 | -0.00059938 | 450.1507 | -0.00059938 | -0.00059194 | -0.00046794
449.1255 | -0.00061878 | 449.1255 | -0.00061878 | -0.0006159 | -0.0004919
448.3263 | -0.00063552 | 448.3263 | -0.00063552 | -0.00063459 | -0.00051059
447.6438 | -0.00065302 | 447.6438 | -0.00065302 | -0.00065055 | -0.00052655
446.8519 | -0.00066937 | 446.8519 | -0.00066937 | -0.00066906 | -0.00054506
446.3051 | -0.00068649 | 446.3051 | -0.00068649 | -0.00068185 | -0.00055785
445.3997 | -0.00070209 | 445.3997 | -0.00070209 | -0.00070302 | -0.00057902
444.8788 | -0.00071921 | 444.8788 | -0.00071921 | -0.00071519 | -0.00059119
443.6937 | -0.00073975 | 443.6937 | -0.00073975 | -0.0007429 | -0.0006189
443.3049 | -0.00075535 | 443.3049 | -0.00075535 | -0.00075199 | -0.00062799
442.2891 | -0.00077285 | 442.2891 | -0.00077285 | -0.00077574 | -0.00065174
441.8359 | -0.00078616 | 441.8359 | -0.00078616 | -0.00078634 | -0.00066234
440.9178 | -0.00080823 | 440.9178 | -0.00080823 | -0.0008078 | -0.0006838
440.0032 | -0.00082611 | 440.0032 | -0.00082611 | -0.00082918 | -0.00070518
439.4554 | -0.00083942 | 439.4554 | -0.00083942 | -0.00084199 | -0.00071799
438.5781 | -0.00086035 | 438.5781 | -0.00086035 | -0.0008625 | -0.0007385
438.0148 | -0.00087404 | 438.0148 | -0.00087404 | -0.00087567 | -0.00075167
437.0695 | -0.00089382 | 437.0695 | -0.00089382 | -0.00089777 | -0.00077377
436.3848 | -0.00090904 | 436.3848 | -0.00090904 | -0.00091378 | -0.00078978
435.6999 | -0.00092882 | 435.6999 | -0.00092882 | -0.0009298 | -0.0008058
435.034 | -0.00094632 | 435.034 | -0.00094632 | -0.00094536 | -0.00082136
434.2845 | -0.00096116 | 434.2845 | -0.00096116 | -0.00096289 | -0.00083889
433.7089 | -0.00098398 | 433.7089 | -0.00098398 | -0.00097635 | -0.00085235
433.2092 | -0.00099616 | 433.2092 | -0.00099616 | -0.00098803 | -0.00086403
432.2243 | -0.0010156 | 432.2243 | -0.0010156 | -0.0010111 | -0.00088706
431.5162 | -0.0010296 | 431.5162 | -0.0010296 | -0.0010276 | -0.00090361
430.6369 | -0.0010494 | 430.6369 | -0.0010494 | -0.0010482 | -0.00092417
429.8678 | -0.0010658 | 429.8678 | -0.0010658 | -0.0010662 | -0.00094215
429.0486 | -0.0010844 | 429.0486 | -0.0010844 | -0.0010853 | -0.0009613
428.37 | -0.0011031 | 428.37 | -0.0011031 | -0.0011012 | -0.00097717
427.7327 | -0.0011209 | 427.7327 | -0.0011209 | -0.0011161 | -0.00099207
426.8945 | -0.0011396 | 426.8945 | -0.0011396 | -0.0011357 | -0.0010117
426.1393 | -0.0011525 | 426.1393 | -0.0011525 | -0.0011533 | -0.0010293
425.5246 | -0.0011753 | 425.5246 | -0.0011753 | -0.0011677 | -0.0010437
424.7844 | -0.001189 | 424.7844 | -0.001189 | -0.001185 | -0.001061
423.8924 | -0.0012081 | 423.8924 | -0.0012081 | -0.0012059 | -0.0010819
423.3035 | -0.0012237 | 423.3035 | -0.0012237 | -0.0012196 | -0.0010956
422.3233 | -0.0012427 | 422.3233 | -0.0012427 | -0.0012425 | -0.0011185
421.5901 | -0.0012583 | 421.5901 | -0.0012583 | -0.0012597 | -0.0011357
420.8035 | -0.0012723 | 420.8035 | -0.0012723 | -0.0012781 | -0.0011541
420.1078 | -0.0012944 | 420.1078 | -0.0012944 | -0.0012943 | -0.0011703
419.8342 | -0.0013085 | 419.8342 | -0.0013085 | -0.0013007 | -0.0011767
418.6325 | -0.0013275 | 418.6325 | -0.0013275 | -0.0013288 | -0.0012048
417.9439 | -0.0013427 | 417.9439 | -0.0013427 | -0.0013449 | -0.0012209
417.3469 | -0.0013598 | 417.3469 | -0.0013598 | -0.0013589 | -0.0012349
416.8102 | -0.0013751 | 416.8102 | -0.0013751 | -0.0013714 | -0.0012474
415.8627 | -0.0013926 | 415.8627 | -0.0013926 | -0.0013936 | -0.0012696
415.0895 | -0.0014135 | 415.0895 | -0.0014135 | -0.0014117 | -0.0012877
414.4387 | -0.0014291 | 414.4387 | -0.0014291 | -0.0014269 | -0.0013029
413.3108 | -0.0014458 | 413.3108 | -0.0014458 | -0.0014533 | -0.0013293
413.0366 | -0.0014576 | 413.0366 | -0.0014576 | -0.0014597 | -0.0013357
412.1946 | -0.0014812 | 412.1946 | -0.0014812 | -0.0014793 | -0.0013553
411.4322 | -0.0014972 | 411.4322 | -0.0014972 | -0.0014972 | -0.0013732
410.559 | -0.0015158 | 410.559 | -0.0015158 | -0.0015176 | -0.0013936
409.7125 | -0.0015314 | 409.7125 | -0.0015314 | -0.0015374 | -0.0014134
409.0413 | -0.0015508 | 409.0413 | -0.0015508 | -0.0015531 | -0.0014291
408.0491 | -0.0015683 | 408.0491 | -0.0015683 | -0.0015763 | -0.0014523
407.6908 | -0.0015812 | 407.6908 | -0.0015812 | -0.0015846 | -0.0014606
406.8661 | -0.0016041 | 406.8661 | -0.0016041 | -0.0016039 | -0.0014799
406.4196 | -0.0016178 | 406.4196 | -0.0016178 | -0.0016144 | -0.0014904
405.3274 | -0.0016372 | 405.3274 | -0.0016372 | -0.0016399 | -0.0015159
404.6817 | -0.0016531 | 404.6817 | -0.0016531 | -0.001655 | -0.001531
404.097 | -0.0016722 | 404.097 | -0.0016722 | -0.0016687 | -0.0015447
403.1303 | -0.0016878 | 403.1303 | -0.0016878 | -0.0016913 | -0.0015673
402.4501 | -0.0017049 | 402.4501 | -0.0017049 | -0.0017072 | -0.0015832
401.7773 | -0.0017231 | 401.7773 | -0.0017231 | -0.0017229 | -0.0015989
401.127 | -0.0017418 | 401.127 | -0.0017418 | -0.0017381 | -0.0016141
400.3812 | -0.0017585 | 400.3812 | -0.0017585 | -0.0017555 | -0.0016315
399.2946 | -0.0017734 | 399.2946 | -0.0017734 | -0.001781 | -0.001657
398.7167 | -0.001795 | 398.7167 | -0.001795 | -0.0017945 | -0.0016705
398.1083 | -0.0018099 | 398.1083 | -0.0018099 | -0.0018087 | -0.0016847
397.3843 | -0.0018285 | 397.3843 | -0.0018285 | -0.0018256 | -0.0017016
396.5995 | -0.0018449 | 396.5995 | -0.0018449 | -0.001844 | -0.00172
395.9713 | -0.0018605 | 395.9713 | -0.0018605 | -0.0018587 | -0.0017347
394.7605 | -0.0018799 | 394.7605 | -0.0018799 | -0.001887 | -0.001763
394.2812 | -0.0018955 | 394.2812 | -0.0018955 | -0.0018982 | -0.0017742
393.3036 | -0.0019179 | 393.3036 | -0.0019179 | -0.001921 | -0.001797
392.9087 | -0.0019293 | 392.9087 | -0.0019293 | -0.0019303 | -0.0018063
392.3567 | -0.0019495 | 392.3567 | -0.0019495 | -0.0019432 | -0.0018192
391.1902 | -0.0019651 | 391.1902 | -0.0019651 | -0.0019704 | -0.0018464
391.1366 | -0.0019834 | 391.1366 | -0.0019834 | -0.0019717 | -0.0018477
389.916 | -0.0020012 | 389.916 | -0.0020012 | -0.0020002 | -0.0018762
389.3518 | -0.0020165 | 389.3518 | -0.0020165 | -0.0020134 | -0.0018894
388.3033 | -0.0020378 | 388.3033 | -0.0020378 | -0.0020379 | -0.0019139
387.9156 | -0.0020507 | 387.9156 | -0.0020507 | -0.002047 | -0.001923
386.9203 | -0.002072 | 386.9203 | -0.002072 | -0.0020703 | -0.0019463
386.4171 | -0.0020872 | 386.4171 | -0.0020872 | -0.002082 | -0.001958
385.4563 | -0.0021055 | 385.4563 | -0.0021055 | -0.0021045 | -0.0019805
384.4564 | -0.0021226 | 384.4564 | -0.0021226 | -0.0021279 | -0.0020039
384.0408 | -0.0021378 | 384.0408 | -0.0021378 | -0.0021376 | -0.0020136
383.3023 | -0.0021549 | 383.3023 | -0.0021549 | -0.0021549 | -0.0020309
382.7174 | -0.0021724 | 382.7174 | -0.0021724 | -0.0021685 | -0.0020445
381.9669 | -0.0021937 | 381.9669 | -0.0021937 | -0.0021861 | -0.0020621
381.2045 | -0.0022059 | 381.2045 | -0.0022059 | -0.0022039 | -0.0020799
380.0804 | -0.0022268 | 380.0804 | -0.0022268 | -0.0022302 | -0.0021062
379.5986 | -0.002239 | 379.5986 | -0.002239 | -0.0022414 | -0.0021174
378.8395 | -0.0022599 | 378.8395 | -0.0022599 | -0.0022592 | -0.0021352
378.1536 | -0.0022767 | 378.1536 | -0.0022767 | -0.0022752 | -0.0021512
377.5793 | -0.0022938 | 377.5793 | -0.0022938 | -0.0022887 | -0.0021647
376.4225 | -0.0023124 | 376.4225 | -0.0023124 | -0.0023157 | -0.0021917
375.9713 | -0.0023288 | 375.9713 | -0.0023288 | -0.0023263 | -0.0022023
375.0993 | -0.0023482 | 375.0993 | -0.0023482 | -0.0023466 | -0.0022226
374.5322 | -0.0023604 | 374.5322 | -0.0023604 | -0.0023599 | -0.0022359
373.5283 | -0.0023832 | 373.5283 | -0.0023832 | -0.0023834 | -0.0022594
373.0571 | -0.002398 | 373.0571 | -0.002398 | -0.0023944 | -0.0022704
372.3314 | -0.0024155 | 372.3314 | -0.0024155 | -0.0024114 | -0.0022874
371.3847 | -0.0024345 | 371.3847 | -0.0024345 | -0.0024335 | -0.0023095
370.8434 | -0.002449 | 370.8434 | -0.002449 | -0.0024461 | -0.0023221
369.7072 | -0.0024714 | 369.7072 | -0.0024714 | -0.0024727 | -0.0023487
369.541 | -0.002484 | 369.541 | -0.002484 | -0.0024766 | -0.0023526
368.5549 | -0.0025034 | 368.5549 | -0.0025034 | -0.0024996 | -0.0023756
367.6844 | -0.002522 | 367.6844 | -0.002522 | -0.00252 | -0.002396
366.8757 | -0.0025361 | 366.8757 | -0.0025361 | -0.0025389 | -0.0024149
366.1554 | -0.0025559 | 366.1554 | -0.0025559 | -0.0025557 | -0.0024317
365.6484 | -0.0025692 | 365.6484 | -0.0025692 | -0.0025676 | -0.0024436
364.7653 | -0.0025901 | 364.7653 | -0.0025901 | -0.0025882 | -0.0024642
364.3277 | -0.0026061 | 364.3277 | -0.0026061 | -0.0025985 | -0.0024745
363.1999 | -0.0026267 | 363.1999 | -0.0026267 | -0.0026248 | -0.0025008
362.5798 | -0.0026396 | 362.5798 | -0.0026396 | -0.0026393 | -0.0025153
361.8701 | -0.0026586 | 361.8701 | -0.0026586 | -0.0026559 | -0.0025319
361.2923 | -0.0026738 | 361.2923 | -0.0026738 | -0.0026694 | -0.0025454
360.1402 | -0.0026925 | 360.1402 | -0.0026925 | -0.0026964 | -0.0025724
359.8799 | -0.0027107 | 359.8799 | -0.0027107 | -0.0027025 | -0.0025785
359.2047 | -0.0027252 | 359.2047 | -0.0027252 | -0.0027183 | -0.0025943
357.7793 | -0.0027442 | 357.7793 | -0.0027442 | -0.0027516 | -0.0026276
357.4454 | -0.0027609 | 357.4454 | -0.0027609 | -0.0027594 | -0.0026354
356.5634 | -0.0027845 | 356.5634 | -0.0027845 | -0.00278 | -0.002656
356.1009 | -0.0027963 | 356.1009 | -0.0027963 | -0.0027908 | -0.0026668
355.0939 | -0.002815 | 355.0939 | -0.002815 | -0.0028144 | -0.0026904
354.5184 | -0.0028313 | 354.5184 | -0.0028313 | -0.0028278 | -0.0027038
353.6084 | -0.0028496 | 353.6084 | -0.0028496 | -0.0028491 | -0.0027251
352.8338 | -0.0028675 | 352.8338 | -0.0028675 | -0.0028672 | -0.0027432
352.3785 | -0.0028819 | 352.3785 | -0.0028819 | -0.0028778 | -0.0027538
351.1442 | -0.002904 | 351.1442 | -0.002904 | -0.0029067 | -0.0027827
350.852 | -0.0029158 | 350.852 | -0.0029158 | -0.0029135 | -0.0027895
349.8625 | -0.0029371 | 349.8625 | -0.0029371 | -0.0029367 | -0.0028127
349.27 | -0.0029504 | 349.27 | -0.0029504 | -0.0029505 | -0.0028265
348.3968 | -0.0029709 | 348.3968 | -0.0029709 | -0.0029709 | -0.0028469
347.687 | -0.0029896 | 347.687 | -0.0029896 | -0.0029875 | -0.0028635
347.0433 | -0.0030037 | 347.0433 | -0.0030037 | -0.0030026 | -0.0028786
346.0245 | -0.0030227 | 346.0245 | -0.0030227 | -0.0030264 | -0.0029024
345.6114 | -0.0030379 | 345.6114 | -0.0030379 | -0.0030361 | -0.0029121
344.2912 | -0.0030573 | 344.2912 | -0.0030573 | -0.0030669 | -0.0029429
343.8889 | -0.003071 | 343.8889 | -0.003071 | -0.0030763 | -0.0029523
342.8417 | -0.0030892 | 342.8417 | -0.0030892 | -0.0031008 | -0.0029768
342.005 | -0.0031029 | 342.005 | -0.0031029 | -0.0031204 | -0.0029964
341.7275 | -0.0031235 | 341.7275 | -0.0031235 | -0.0031269 | -0.0030029
340.8119 | -0.0031372 | 340.8119 | -0.0031372 | -0.0031483 | -0.0030243
340.0766 | -0.0031509 | 340.0766 | -0.0031509 | -0.0031655 | -0.0030415
|  | 339.0118 | -0.0031688 | -0.0031904 | -0.0030664
|  | 338.7769 | -0.0031821 | -0.0031959 | -0.0030719
|  | 337.7313 | -0.0032045 | -0.0032203 | -0.0030963
|  | 337.0182 | -0.0032159 | -0.003237 | -0.003113
|  | 336.4303 | -0.0032365 | -0.0032507 | -0.0031267
|  | 335.6697 | -0.0032494 | -0.0032685 | -0.0031445
|  | 335.3247 | -0.0032665 | -0.0032766 | -0.0031526
|  | 334.1949 | -0.0032848 | -0.003303 | -0.003179
|  | 333.6691 | -0.0032985 | -0.0033153 | -0.0031913
|  | 332.9704 | -0.0033202 | -0.0033316 | -0.0032076
|  | 332.4913 | -0.0033358 | -0.0033428 | -0.0032188
|  | 330.9633 | -0.0033559 | -0.0033785 | -0.0032545
|  | 330.5426 | -0.0033696 | -0.0033884 | -0.0032644
|  | 329.839 | -0.0033909 | -0.0034048 | -0.0032808
|  | 328.8441 | -0.0034088 | -0.0034281 | -0.0033041
|  | 328.494 | -0.0034206 | -0.0034363 | -0.0033123
|  | 327.6949 | -0.00344 | -0.003455 | -0.003331
|  | 327.1402 | -0.0034564 | -0.0034679 | -0.0033439
|  | 326.4115 | -0.003475 | -0.003485 | -0.003361
|  | 325.8838 | -0.0034921 | -0.0034973 | -0.0033733
|  | 324.5202 | -0.0035111 | -0.0035292 | -0.0034052
|  | 324.2206 | -0.0035271 | -0.0035362 | -0.0034122
|  | 323.2309 | -0.0035435 | -0.0035593 | -0.0034353
|  | 322.276 | -0.003564 | -0.0035816 | -0.0034576
|  | 321.9368 | -0.0035796 | -0.0035896 | -0.0034656
|  | 320.7563 | -0.003599 | -0.0036172 | -0.0034932
|  | 320.3216 | -0.00361 | -0.0036273 | -0.0035033
|  | 319.2707 | -0.0036329 | -0.0036519 | -0.0035279
|  | 319.0215 | -0.0036469 | -0.0036577 | -0.0035337
|  | 317.8313 | -0.0036679 | -0.0036856 | -0.0035616
|  | 317.784 | -0.0036842 | -0.0036867 | -0.0035627
|  | 316.7991 | -0.0037017 | -0.0037097 | -0.0035857
|  | 316.0386 | -0.0037215 | -0.0037275 | -0.0036035
|  | 315.3418 | -0.0037333 | -0.0037438 | -0.0036198
|  | 314.3436 | -0.0037569 | -0.0037671 | -0.0036431
|  | 313.7925 | -0.0037706 | -0.00378 | -0.003656
|  | 312.9125 | -0.0037885 | -0.0038006 | -0.0036766
|  | 312.254 | -0.0038029 | -0.003816 | -0.003692
|  | 311.5519 | -0.0038219 | -0.0038324 | -0.0037084
|  | 310.6226 | -0.0038417 | -0.0038541 | -0.0037301
|  | 309.8843 | -0.0038535 | -0.0038714 | -0.0037474
|  | 309.2844 | -0.0038786 | -0.0038854 | -0.0037614
|  | 308.7398 | -0.0038889 | -0.0038981 | -0.0037741
|  | 307.8574 | -0.0039098 | -0.0039188 | -0.0037948
|  | 307.5906 | -0.0039243 | -0.003925 | -0.003801
|  | 306.1864 | -0.0039433 | -0.0039578 | -0.0038338
|  | 305.7604 | -0.0039589 | -0.0039678 | -0.0038438
|  | 305.0556 | -0.0039753 | -0.0039843 | -0.0038603
|  | 303.9518 | -0.003992 | -0.0040101 | -0.0038861
|  | 303.7207 | -0.0040084 | -0.0040155 | -0.0038915
|  | 302.6044 | -0.0040274 | -0.0040416 | -0.0039176
|  | 302.3847 | -0.0040395 | -0.0040467 | -0.0039227
|  | 301.4431 | -0.004062 | -0.0040687 | -0.0039447
|  | 300.5927 | -0.0040738 | -0.0040886 | -0.0039646
|  | 299.9498 | -0.004092 | -0.0041036 | -0.0039796
|  | 299.1188 | -0.0041069 | -0.0041231 | -0.0039991
|  | 298.2794 | -0.004121 | -0.0041427 | -0.0040187
|  | 297.7313 | -0.0041381 | -0.0041555 | -0.0040315
|  | 297.1433 | -0.0041525 | -0.0041692 | -0.0040452
|  | 296.375 | -0.0041712 | -0.0041872 | -0.0040632
|  | 295.3256 | -0.0041818 | -0.0042117 | -0.0040877
|  | 295.1014 | -0.0041993 | -0.004217 | -0.004093
|  | 294.2518 | -0.0042096 | -0.0042369 | -0.0041129
|  | 293.9673 | -0.0042214 | -0.0042435 | -0.0041195
|  | 293.2171 | -0.0042355 | -0.004261 | -0.004137
|  | 292.8763 | -0.0042427 | -0.004269 | -0.004145
|  | 292.1298 | -0.0042514 | -0.0042865 | -0.0041625
|  | 291.6642 | -0.0042518 | -0.0042974 | -0.0041734
|  | 291.1303 | -0.0042564 | -0.0043098 | -0.0041858
|  | 290.4756 | -0.0042541 | -0.0043251 | -0.0042011
|  | 290.5799 | -0.0042511 | -0.0043227 | -0.0041987
|  | 289.7401 | -0.0042431 | -0.0043423 | -0.0042183
|  | 289.8247 | -0.0042309 | -0.0043404 | -0.0042164
|  | 288.8272 | -0.0042202 | -0.0043637 | -0.0042397
|  | 288.4611 | -0.0041993 | -0.0043722 | -0.0042482
|  | 287.8901 | -0.0041792 | -0.0043856 | -0.0042616
|  | 287.4994 | -0.0041476 | -0.0043947 | -0.0042707
|  | 287.0929 | -0.0041118 | -0.0044042 | -0.0042802
|  | 286.243 | -0.0040688 | -0.0044241 | -0.0043001
|  | 286.082 | -0.0040198 | -0.0044279 | -0.0043039
|  | 285.6426 | -0.0039661 | -0.0044381 | -0.0043141
|  | 285.3403 | -0.0039045 | -0.0044452 | -0.0043212
|  | 284.7396 | -0.0038421 | -0.0044592 | -0.0043352
|  | 284.6913 | -0.0037694 | -0.0044604 | -0.0043364
|  | 284.2474 | -0.0036964 | -0.0044708 | -0.0043468
|  | 283.6544 | -0.0036203 | -0.0044846 | -0.0043606
|  | 283.4524 | -0.0035431 | -0.0044893 | -0.0043653
|  | 282.9558 | -0.0034602 | -0.004501 | -0.004377
|  | 283.085 | -0.0033776 | -0.0044979 | -0.0043739
|  | 283.4967 | -0.0032947 | -0.0044883 | -0.0043643
|  | 284.8042 | -0.0032125 | -0.0044577 | -0.0043337
|  | 284.7396 | -0.0031319 | -0.0044592 | -0.0043352
|  | 284.6186 | -0.0030485 | -0.0044621 | -0.0043381
|  | 283.9571 | -0.0029652 | -0.0044775 | -0.0043535
|  | 283.3314 | -0.0028732 | -0.0044922 | -0.0043682
|  | 282.3098 | -0.0027784 | -0.0045161 | -0.0043921
|  | 281.2876 | -0.0026871 | -0.00454 | -0.004416
|  | 281.4171 | -0.0025859 | -0.0045369 | -0.0044129
|  | 280.4951 | -0.0024916 | -0.0045585 | -0.0044345
|  | 280.855 | -0.0023885 | -0.0045501 | -0.0044261
|  | 279.8195 | -0.0022923 | -0.0045743 | -0.0044503
|  | 278.7997 | -0.0021895 | -0.0045981 | -0.0044741
|  | 278.1233 | -0.0020868 | -0.0046139 | -0.0044899
|  | 277.7545 | -0.0019826 | -0.0046226 | -0.0044986
|  | 276.6847 | -0.0018772 | -0.0046476 | -0.0045236
|  | 276.0032 | -0.0017753 | -0.0046635 | -0.0045395
|  | 275.3904 | -0.001676 | -0.0046778 | -0.0045538
|  | 274.5297 | -0.0015793 | -0.004698 | -0.004574
|  | 274.1847 | -0.0014751 | -0.004706 | -0.004582
|  | 272.5427 | -0.001377 | -0.0047444 | -0.0046204
|  | 271.6191 | -0.0012746 | -0.004766 | -0.004642
|  | 270.9639 | -0.0011795 | -0.0047813 | -0.0046573
|  | 270.4952 | -0.0010852 | -0.0047923 | -0.0046683
|  | 269.6767 | -0.00098969 | -0.0048114 | -0.0046874
|  | 268.7189 | -0.00089839 | -0.0048338 | -0.0047098
|  | 267.4171 | -0.00080671 | -0.0048642 | -0.0047402
|  | 266.3021 | -0.00071845 | -0.0048903 | -0.0047663
|  | 265.1372 | -0.00063323 | -0.0049176 | -0.0047936
|  | 264.765 | -0.00054916 | -0.0049263 | -0.0048023
|  | 263.2875 | -0.00046547 | -0.0049608 | -0.0048368
|  | 262.3741 | -0.00038672 | -0.0049822 | -0.0048582
|  | 260.9104 | -0.00030987 | -0.0050164 | -0.0048924
|  | 260.1101 | -0.00022999 | -0.0050351 | -0.0049111
|  | 258.6931 | -0.00015847 | -0.0050682 | -0.0049442
|  | 257.5088 | -8.3142e-05 | -0.0050959 | -0.0049719
|  | 255.9818 | -1.847e-05 | -0.0051316 | -0.0050076
|  | 255.0013 | 5.0767e-05 | -0.0051545 | -0.0050305
|  | 253.5616 | 0.00011506 | -0.0051882 | -0.0050642
|  | 252.0625 | 0.00017783 | -0.0052232 | -0.0050992
|  | 251.2195 | 0.00023565 | -0.0052429 | -0.0051189
|  | 249.3943 | 0.00029234 | -0.0052856 | -0.0051616
|  | 248.7443 | 0.0003513 | -0.0053008 | -0.0051768
|  | 246.6746 | 0.00040228 | -0.0053492 | -0.0052252
|  | 244.9879 | 0.00045364 | -0.0053886 | -0.0052646
|  | 244.0311 | 0.00050347 | -0.005411 | -0.005287
|  | 242.2492 | 0.00054836 | -0.0054527 | -0.0053287
|  | 240.89 | 0.00059173 | -0.0054845 | -0.0053605
|  | 238.8558 | 0.00063053 | -0.005532 | -0.005408
|  | 237.6011 | 0.00067086 | -0.0055613 | -0.0054373
|  | 236.0644 | 0.000707 | -0.0055973 | -0.0054733
|  | 235.3769 | 0.00074694 | -0.0056133 | -0.0054893
|  | 234.3615 | 0.00077852 | -0.0056371 | -0.0055131
|  | 233.1142 | 0.00080933 | -0.0056663 | -0.0055423
|  | 232.5424 | 0.00083824 | -0.0056796 | -0.0055556
|  | 231.4483 | 0.00086259 | -0.0057052 | -0.0055812
|  | 230.7876 | 0.0008896 | -0.0057206 | -0.0055966
|  | 230.1044 | 0.000909 | -0.0057366 | -0.0056126
|  | 229.5609 | 0.00093069 | -0.0057493 | -0.0056253
|  | 228.5945 | 0.00094286 | -0.0057719 | -0.0056479
|  | 228.0501 | 0.0009615 | -0.0057846 | -0.0056606
|  | 227.036 | 0.00097368 | -0.0058084 | -0.0056844
|  | 226.2112 | 0.00098509 | -0.0058276 | -0.0057036
|  | 225.3223 | 0.0009946 | -0.0058484 | -0.0057244
|  | 224.8947 | 0.0010075 | -0.0058584 | -0.0057344
|  | 224.0381 | 0.0010178 | -0.0058784 | -0.0057544
|  | 223.3511 | 0.0010239 | -0.0058945 | -0.0057705
|  | 223.1094 | 0.0010345 | -0.0059002 | -0.0057762
|  | 222.0522 | 0.0010425 | -0.0059249 | -0.0058009
|  | 221.4268 | 0.0010494 | -0.0059395 | -0.0058155
|  | 220.4912 | 0.0010547 | -0.0059614 | -0.0058374
|  | 220.0701 | 0.0010623 | -0.0059712 | -0.0058472
|  | 219.1799 | 0.0010654 | -0.005992 | -0.005868
|  | 218.728 | 0.0010688 | -0.0060026 | -0.0058786
|  | 218.1012 | 0.0010775 | -0.0060173 | -0.0058933
|  | 216.6662 | 0.0010791 | -0.0060508 | -0.0059268
|  | 216.4271 | 0.0010848 | -0.0060564 | -0.0059324
|  | 215.8413 | 0.0010825 | -0.0060701 | -0.0059461
|  | 215.0069 | 0.0010863 | -0.0060896 | -0.0059656
|  | 214.0476 | 0.0010855 | -0.006112 | -0.005988
|  | 213.4647 | 0.0010905 | -0.0061257 | -0.0060017
|  | 212.8213 | 0.0010916 | -0.0061407 | -0.0060167
|  | 211.7352 | 0.0010927 | -0.0061661 | -0.0060421
|  | 211.7569 | 0.0010996 | -0.0061656 | -0.0060416
|  | 210.4542 | 0.0010954 | -0.006196 | -0.006072
|  | 210.0111 | 0.0010996 | -0.0062064 | -0.0060824
|  | 209.223 | 0.0010996 | -0.0062248 | -0.0061008
|  | 208.65 | 0.0011026 | -0.0062382 | -0.0061142
|  | 207.4468 | 0.0011042 | -0.0062664 | -0.0061424
|  | 206.9498 | 0.0011026 | -0.006278 | -0.006154
|  | 206.3411 | 0.0011042 | -0.0062922 | -0.0061682
|  | 205.6321 | 0.0011007 | -0.0063088 | -0.0061848
|  | 205.091 | 0.0011019 | -0.0063214 | -0.0061974
|  | 203.8479 | 0.0010973 | -0.0063505 | -0.0062265
|  | 203.5316 | 0.0011034 | -0.0063579 | -0.0062339
|  | 202.3601 | 0.0011015 | -0.0063853 | -0.0062613
|  | 202.4384 | 0.0011042 | -0.0063834 | -0.0062594
|  | 201.2875 | 0.0011019 | -0.0064104 | -0.0062864
|  | 200.5303 | 0.0010985 | -0.0064281 | -0.0063041
|  | 200.1438 | 0.0011 | -0.0064371 | -0.0063131
|  | 199.05 | 0.0010977 | -0.0064627 | -0.0063387
|  | 198.7142 | 0.0010977 | -0.0064705 | -0.0063465
|  | 197.6671 | 0.0010954 | -0.006495 | -0.006371
|  | 197.0908 | 0.0010962 | -0.0065085 | -0.0063845
|  | 195.8492 | 0.0010931 | -0.0065375 | -0.0064135
|  | 195.7836 | 0.0010935 | -0.006539 | -0.006415
|  | 194.6847 | 0.0010927 | -0.0065647 | -0.0064407
|  | 194.277 | 0.0010893 | -0.0065743 | -0.0064503
|  | 193.7597 | 0.0010908 | -0.0065864 | -0.0064624
|  | 192.0954 | 0.0010855 | -0.0066253 | -0.0065013
|  | 191.4624 | 0.001087 | -0.0066401 | -0.0065161
|  | 191.3394 | 0.0010844 | -0.0066429 | -0.0065189
|  | 190.7319 | 0.0010825 | -0.0066571 | -0.0065331
|  | 189.8729 | 0.001081 | -0.0066772 | -0.0065532
|  | 188.8277 | 0.0010791 | -0.0067017 | -0.0065777
|  | 188.4833 | 0.0010802 | -0.0067097 | -0.0065857
|  | 187.2858 | 0.0010726 | -0.0067377 | -0.0066137
|  | 187.0115 | 0.0010726 | -0.0067441 | -0.0066201
|  | 186.0379 | 0.0010657 | -0.0067669 | -0.0066429
|  | 185.5152 | 0.0010665 | -0.0067791 | -0.0066551
|  | 184.3132 | 0.0010623 | -0.0068072 | -0.0066832
|  | 183.7893 | 0.0010627 | -0.0068195 | -0.0066955
|  | 183.5894 | 0.0010597 | -0.0068241 | -0.0067001
|  | 181.9838 | 0.0010536 | -0.0068617 | -0.0067377
|  | 181.7211 | 0.001052 | -0.0068678 | -0.0067438
|  | 180.7183 | 0.0010482 | -0.0068913 | -0.0067673
|  | 179.8708 | 0.001049 | -0.0069111 | -0.0067871
|  | 179.3612 | 0.0010429 | -0.006923 | -0.006799
|  | 179.0622 | 0.001041 | -0.00693 | -0.006806
|  | 177.5141 | 0.0010342 | -0.0069662 | -0.0068422
|  | 177.357 | 0.00103 | -0.0069699 | -0.0068459
|  | 176.6538 | 0.0010311 | -0.0069863 | -0.0068623
|  | 175.8773 | 0.0010243 | -0.0070044 | -0.0068804
|  | 175.3793 | 0.001025 | -0.0070161 | -0.0068921
|  | 174.3991 | 0.0010189 | -0.007039 | -0.006915
|  | 173.6255 | 0.0010182 | -0.0070571 | -0.0069331
|  | 172.9946 | 0.0010129 | -0.0070718 | -0.0069478
|  | 172.1062 | 0.0010094 | -0.0070926 | -0.0069686
|  | 171.7046 | 0.0010018 | -0.007102 | -0.006978
|  | 170.1501 | 0.0009984 | -0.0071384 | -0.0070144
|  | 170.0822 | 0.00099916 | -0.0071399 | -0.0070159
|  | 168.6785 | 0.00099117 | -0.0071728 | -0.0070488
|  | 168.6647 | 0.00099194 | -0.0071731 | -0.0070491
|  | 167.4397 | 0.00098433 | -0.0072017 | -0.0070777
|  | 166.9765 | 0.00098471 | -0.0072126 | -0.0070886
|  | 166.2899 | 0.0009771 | -0.0072286 | -0.0071046
|  | 165.4614 | 0.00097482 | -0.007248 | -0.007124
|  | 164.9055 | 0.00097139 | -0.007261 | -0.007137
|  | 164.1623 | 0.00096759 | -0.0072783 | -0.0071543
|  | 163.8385 | 0.00096607 | -0.0072859 | -0.0071619
|  | 162.6003 | 0.0009577 | -0.0073149 | -0.0071909
|  | 162.0467 | 0.00095427 | -0.0073278 | -0.0072038
|  | 160.8602 | 0.00094819 | -0.0073555 | -0.0072315
|  | 160.7412 | 0.00094666 | -0.0073583 | -0.0072343
|  | 159.5113 | 0.00093982 | -0.0073871 | -0.0072631
|  | 158.9273 | 0.00093449 | -0.0074007 | -0.0072767
|  | 158.1916 | 0.00093183 | -0.0074179 | -0.0072939
|  | 157.4504 | 0.0009265 | -0.0074353 | -0.0073113
|  | 156.6804 | 0.0009227 | -0.0074533 | -0.0073293
|  | 155.799 | 0.00091889 | -0.0074739 | -0.0073499
|  | 155.1564 | 0.00091205 | -0.0074889 | -0.0073649
|  | 154.5133 | 0.00090862 | -0.0075039 | -0.0073799
|  | 153.8469 | 0.00090216 | -0.0075195 | -0.0073955
|  | 153.1422 | 0.00089797 | -0.007536 | -0.007412
|  | 152.451 | 0.00089226 | -0.0075522 | -0.0074282
|  | 151.4009 | 0.00088656 | -0.0075767 | -0.0074527
|  | 150.6474 | 0.00088351 | -0.0075943 | -0.0074703
|  | 150.2746 | 0.00088313 | -0.007603 | -0.007479
|  | 149.0859 | 0.00087286 | -0.0076308 | -0.0075068
|  | 148.3855 | 0.00086792 | -0.0076472 | -0.0075232
|  | 147.7877 | 0.00086335 | -0.0076612 | -0.0075372
|  | 147.2122 | 0.00086221 | -0.0076746 | -0.0075506
|  | 146.4443 | 0.0008565 | -0.0076926 | -0.0075686
|  | 145.9988 | 0.00085194 | -0.007703 | -0.007579
|  | 145.2484 | 0.00084737 | -0.0077206 | -0.0075966
|  | 143.914 | 0.00083862 | -0.0077518 | -0.0076278
|  | 143.4905 | 0.00083786 | -0.0077617 | -0.0076377
|  | 142.5671 | 0.00082949 | -0.0077832 | -0.0076592
|  | 141.7888 | 0.00082607 | -0.0078014 | -0.0076774
|  | 141.7085 | 0.00082036 | -0.0078033 | -0.0076793
|  | 140.6359 | 0.00081428 | -0.0078284 | -0.0077044
|  | 139.9454 | 0.00080971 | -0.0078445 | -0.0077205
|  | 139.0927 | 0.00080172 | -0.0078645 | -0.0077405
|  | 138.5948 | 0.0007983 | -0.0078761 | -0.0077521
|  | 137.8403 | 0.00079221 | -0.0078938 | -0.0077698
|  | 136.7321 | 0.00078651 | -0.0079197 | -0.0077957
|  | 136.2468 | 0.00078194 | -0.007931 | -0.007807
|  | 134.9451 | 0.00077624 | -0.0079614 | -0.0078374
|  | 134.4438 | 0.00076977 | -0.0079732 | -0.0078492
|  | 134.2385 | 0.00076482 | -0.007978 | -0.007854
|  | 133.1149 | 0.00076026 | -0.0080042 | -0.0078802
|  | 132.5161 | 0.00075303 | -0.0080182 | -0.0078942
|  | 132.0175 | 0.00074808 | -0.0080299 | -0.0079059
|  | 130.8656 | 0.000742 | -0.0080568 | -0.0079328
|  | 130.2887 | 0.00073629 | -0.0080703 | -0.0079463
|  | 129.6919 | 0.00072982 | -0.0080843 | -0.0079603
|  | 128.9263 | 0.00072526 | -0.0081022 | -0.0079782
|  | 128.1109 | 0.00071613 | -0.0081212 | -0.0079972
|  | 126.9268 | 0.00071156 | -0.0081489 | -0.0080249
|  | 126.7532 | 0.00070624 | -0.008153 | -0.008029
|  | 125.4308 | 0.00069787 | -0.0081839 | -0.0080599
|  | 125.2902 | 0.00069711 | -0.0081872 | -0.0080632
|  | 123.7703 | 0.00068912 | -0.0082227 | -0.0080987
|  | 124.0522 | 0.00068569 | -0.0082161 | -0.0080921
|  | 122.8846 | 0.00067542 | -0.0082434 | -0.0081194
|  | 122.1537 | 0.00067276 | -0.0082605 | -0.0081365
|  | 121.2703 | 0.00066477 | -0.0082812 | -0.0081572
|  | 120.6107 | 0.00066097 | -0.0082966 | -0.0081726
|  | 120.1854 | 0.00065564 | -0.0083065 | -0.0081825
|  | 119.2256 | 0.00064537 | -0.008329 | -0.008205
|  | 118.6074 | 0.00064195 | -0.0083434 | -0.0082194
|  | 117.6698 | 0.00063129 | -0.0083653 | -0.0082413
|  | 116.6618 | 0.00062825 | -0.0083889 | -0.0082649
|  | 116.0558 | 0.00062216 | -0.0084031 | -0.0082791
|  | 115.3211 | 0.00061494 | -0.0084203 | -0.0082963
|  | 114.8618 | 0.00060999 | -0.008431 | -0.008307
|  | 113.913 | 0.0006039 | -0.0084532 | -0.0083292
|  | 113.2248 | 0.00059896 | -0.0084693 | -0.0083453
|  | 112.5015 | 0.00058945 | -0.0084862 | -0.0083622
|  | 111.901 | 0.0005845 | -0.0085002 | -0.0083762
|  | 110.8726 | 0.0005788 | -0.0085243 | -0.0084003
|  | 110.335 | 0.00057271 | -0.0085368 | -0.0084128
|  | 109.6029 | 0.00056472 | -0.0085539 | -0.0084299
|  | 108.879 | 0.00056015 | -0.0085709 | -0.0084469
|  | 108.3303 | 0.00055635 | -0.0085837 | -0.0084597
|  | 106.8842 | 0.00054532 | -0.0086175 | -0.0084935
|  | 107.0396 | 0.00054304 | -0.0086139 | -0.0084899
|  | 105.5199 | 0.000532 | -0.0086494 | -0.0085254
|  | 105.3844 | 0.00052896 | -0.0086526 | -0.0085286
|  | 104.3939 | 0.00052097 | -0.0086757 | -0.0085517
|  | 103.7294 | 0.00051565 | -0.0086913 | -0.0085673
|  | 103.3412 | 0.0005069 | -0.0087003 | -0.0085763
|  | 101.9074 | 0.00050005 | -0.0087339 | -0.0086099
|  | 102.0642 | 0.00049853 | -0.0087302 | -0.0086062
|  | 100.7637 | 0.00048825 | -0.0087606 | -0.0086366
|  | 100.176 | 0.00048521 | -0.0087743 | -0.0086503
|  | 98.8812 | 0.00047532 | -0.0088046 | -0.0086806
|  | 98.8761 | 0.00047114 | -0.0088047 | -0.0086807
|  | 97.512 | 0.00046124 | -0.0088366 | -0.0087126
|  | 96.8794 | 0.0004601 | -0.0088514 | -0.0087274
|  | 96.5939 | 0.00045135 | -0.0088581 | -0.0087341
|  | 95.7198 | 0.00044298 | -0.0088785 | -0.0087545
|  | 95.1213 | 0.00044032 | -0.0088925 | -0.0087685
|  | 94.358 | 0.00042777 | -0.0089104 | -0.0087864
|  | 93.6707 | 0.00042701 | -0.0089264 | -0.0088024
|  | 92.725 | 0.00041978 | -0.0089485 | -0.0088245
|  | 92.1076 | 0.00041407 | -0.008963 | -0.008839

## .
539.3163 | 0.0014911 | 0.0014928 | -0.00013739
538.5926 | 0.0014732 | 0.0014758 | -0.0002148
537.7548 | 0.0014549 | 0.0014562 | -0.00010781
537.27 | 0.0014393 | 0.0014449 | -0.00045147
536.2479 | 0.0014214 | 0.001421 | 3.3751e-05
535.7924 | 0.0014089 | 0.0014104 | -0.00011993
534.6155 | 0.0013864 | 0.0013829 | 0.00028897
534.1302 | 0.001372 | 0.0013715 | 3.8277e-05
533.3576 | 0.0013533 | 0.0013534 | -8.3138e-06
532.6915 | 0.0013404 | 0.0013379 | 0.00020448
532.1321 | 0.0013199 | 0.0013248 | -0.0003975
531.2487 | 0.001302 | 0.0013041 | -0.00017375
530.5898 | 0.0012845 | 0.0012887 | -0.00034259
529.5954 | 0.001262 | 0.0012655 | -0.00027776
529.0466 | 0.0012502 | 0.0012526 | -0.00019402
528.5052 | 0.0012327 | 0.00124 | -0.00058449
527.5469 | 0.0012179 | 0.0012176 | 2.5777e-05
526.6661 | 0.0011966 | 0.001197 | -3.1419e-05
526.1572 | 0.0011837 | 0.0011851 | -0.00011497
525.394 | 0.0011673 | 0.0011673 | 4.6765e-06
524.494 | 0.0011468 | 0.0011462 | 4.5079e-05
523.675 | 0.0011308 | 0.0011271 | 0.00030059
522.9076 | 0.0011106 | 0.0011091 | 0.00012162
522.5126 | 0.0010946 | 0.0010999 | -0.00042223
521.5123 | 0.0010764 | 0.0010765 | -8.6611e-06
520.7997 | 0.0010612 | 0.0010598 | 0.00010761
520.3124 | 0.0010441 | 0.0010484 | -0.00035414
519.3039 | 0.0010281 | 0.0010249 | 0.00025891
518.8718 | 0.0010083 | 0.0010148 | -0.00052164
517.519 | 0.00098851 | 0.00098314 | 0.00043358
517.4268 | 0.0009752 | 0.00098098 | -0.0004662
516.0995 | 0.00095351 | 0.00094995 | 0.00028751
515.6926 | 0.00094172 | 0.00094043 | 0.00010369
514.7682 | 0.0009227 | 0.00091882 | 0.00031275
514.202 | 0.00090482 | 0.00090558 | -6.1689e-05
513.4325 | 0.0008877 | 0.00088759 | 8.6736e-06
512.5293 | 0.00086792 | 0.00086647 | 0.00011632
512.1075 | 0.00085346 | 0.00085661 | -0.00025429
511.204 | 0.0008371 | 0.00083549 | 0.0001301
510.415 | 0.00082036 | 0.00081704 | 0.00026785
509.7483 | 0.00080401 | 0.00080146 | 0.00020573
508.8336 | 0.00078575 | 0.00078007 | 0.00045785
508.3776 | 0.00076711 | 0.00076941 | -0.00018568
507.4956 | 0.00075189 | 0.00074879 | 0.00025013
506.8282 | 0.00073477 | 0.00073318 | 0.0001278
506.2015 | 0.00071537 | 0.00071853 | -0.00025509
505.4745 | 0.00069939 | 0.00070153 | -0.000173
504.4879 | 0.00067961 | 0.00067847 | 9.1957e-05
503.7644 | 0.00066287 | 0.00066155 | 0.00010623
503.2596 | 0.00064575 | 0.00064975 | -0.0003225
502.3575 | 0.00063129 | 0.00062866 | 0.00021252
501.641 | 0.00061532 | 0.00061191 | 0.00027491
500.8983 | 0.00059782 | 0.00059454 | 0.00026414
500.5195 | 0.00057765 | 0.00058569 | -0.00064767
499.4163 | 0.00055939 | 0.00055989 | -4.0186e-05
498.9779 | 0.00054494 | 0.00054964 | -0.00037949
497.8667 | 0.00053048 | 0.00052366 | 0.00054979
497.3128 | 0.00051146 | 0.00051071 | 6.0187e-05
496.3572 | 0.00049168 | 0.00048837 | 0.00026674
495.773 | 0.00047532 | 0.00047471 | 4.8965e-05
495.0665 | 0.0004582 | 0.00045819 | 5.7616e-07
494.114 | 0.0004388 | 0.00043592 | 0.00023188
493.6115 | 0.00042663 | 0.00042418 | 0.00019743
492.6812 | 0.00040684 | 0.00040243 | 0.00035623
491.9923 | 0.00038972 | 0.00038632 | 0.00027457
491.3892 | 0.00037146 | 0.00037222 | -6.0864e-05
490.3164 | 0.00035473 | 0.00034714 | 0.00061197
489.642 | 0.00033532 | 0.00033137 | 0.00031884
488.9305 | 0.00031859 | 0.00031473 | 0.00031057
488.2371 | 0.00030299 | 0.00029852 | 0.00036015
487.5026 | 0.0002813 | 0.00028135 | -3.7389e-06
486.9509 | 0.00026647 | 0.00026845 | -0.00016003
485.7315 | 0.00024669 | 0.00023994 | 0.00054384
485.6196 | 0.00023451 | 0.00023733 | -0.00022695
484.4928 | 0.00021397 | 0.00021098 | 0.00024094
483.7727 | 0.00019875 | 0.00019415 | 0.00037149
483.0486 | 0.00018125 | 0.00017722 | 0.00032549
482.2571 | 0.00016185 | 0.00015871 | 0.00025316
481.432 | 0.00014435 | 0.00013942 | 0.00039769
480.7931 | 0.00012723 | 0.00012448 | 0.00022179
480.2441 | 0.0001124 | 0.00011165 | 6.0448e-05
479.1232 | 9.2995e-05 | 8.544e-05 | 0.00060921
478.6338 | 7.5115e-05 | 7.3998e-05 | 9.0059e-05
478.0019 | 5.6474e-05 | 5.9224e-05 | -0.0002218
476.9962 | 4.1257e-05 | 3.5712e-05 | 0.0004472
476.7794 | 2.2236e-05 | 3.0643e-05 | -0.00067799
475.5937 | 5.4971e-06 | 2.9212e-06 | 0.00020774
474.9689 | -8.959e-06 | -1.1687e-05 | 0.00022
473.8614 | -3.2545e-05 | -3.7581e-05 | 0.00040608
473.5656 | -4.5099e-05 | -4.4496e-05 | -4.8655e-05
472.6634 | -6.412e-05 | -6.559e-05 | 0.00011851
472.0532 | -7.9718e-05 | -7.9856e-05 | 1.1182e-05
471.1058 | -9.8739e-05 | -0.00010201 | 0.00026355
470.6898 | -0.00011852 | -0.00011173 | -0.00054738
469.8771 | -0.00012917 | -0.00013073 | 0.00012584
468.9702 | -0.00015238 | -0.00015194 | -3.5661e-05
468.4756 | -0.00016607 | -0.0001635 | -0.00020746
467.5158 | -0.00018471 | -0.00018594 | 9.8846e-05
466.8933 | -0.00020183 | -0.0002005 | -0.0001079
466.1733 | -0.00022124 | -0.00021733 | -0.00031517
465.4191 | -0.00023759 | -0.00023496 | -0.00021226
464.8228 | -0.00025395 | -0.0002489 | -0.00040719
463.8468 | -0.00027373 | -0.00027172 | -0.00016232
463.2427 | -0.00028819 | -0.00028585 | -0.00018906
462.1125 | -0.00030987 | -0.00031227 | 0.00019311
461.6391 | -0.00032243 | -0.00032334 | 7.3318e-05
460.8504 | -0.00034373 | -0.00034178 | -0.00015753
460.2906 | -0.00035781 | -0.00035487 | -0.00023721
459.682 | -0.00037835 | -0.00036909 | -0.00074648
458.5393 | -0.00039243 | -0.00039581 | 0.00027293
458.2314 | -0.00040688 | -0.00040301 | -0.0003123
456.8024 | -0.00043199 | -0.00043642 | 0.00035731
456.5805 | -0.00044264 | -0.00044161 | -8.3392e-05
455.7791 | -0.00046395 | -0.00046034 | -0.00029048
454.8952 | -0.0004765 | -0.00048101 | 0.00036382
454.1614 | -0.00049628 | -0.00049817 | 0.00015205
453.4198 | -0.00051416 | -0.00051551 | 0.00010841
452.7986 | -0.00052786 | -0.00053003 | 0.00017525
452.0642 | -0.00054802 | -0.0005472 | -6.6216e-05
451.6275 | -0.00056438 | -0.00055741 | -0.00056203
450.8213 | -0.00058416 | -0.00057626 | -0.00063713
450.1507 | -0.00059938 | -0.00059194 | -0.00059998
449.1255 | -0.00061878 | -0.0006159 | -0.00023172
448.3263 | -0.00063552 | -0.00063459 | -7.4623e-05
447.6438 | -0.00065302 | -0.00065055 | -0.00019905
446.8519 | -0.00066937 | -0.00066906 | -2.5077e-05
446.3051 | -0.00068649 | -0.00068185 | -0.0003748
445.3997 | -0.00070209 | -0.00070302 | 7.4561e-05
444.8788 | -0.00071921 | -0.00071519 | -0.0003238
443.6937 | -0.00073975 | -0.0007429 | 0.000254
443.3049 | -0.00075535 | -0.00075199 | -0.0002708
442.2891 | -0.00077285 | -0.00077574 | 0.00023313
441.8359 | -0.00078616 | -0.00078634 | 1.3876e-05
440.9178 | -0.00080823 | -0.0008078 | -3.4411e-05
440.0032 | -0.00082611 | -0.00082918 | 0.00024801
439.4554 | -0.00083942 | -0.00084199 | 0.00020711
438.5781 | -0.00086035 | -0.0008625 | 0.00017391
438.0148 | -0.00087404 | -0.00087567 | 0.00013159
437.0695 | -0.00089382 | -0.00089777 | 0.00031859
436.3848 | -0.00090904 | -0.00091378 | 0.00038243
435.6999 | -0.00092882 | -0.0009298 | 7.8444e-05
435.034 | -0.00094632 | -0.00094536 | -7.7268e-05
434.2845 | -0.00096116 | -0.00096289 | 0.00013953
433.7089 | -0.00098398 | -0.00097635 | -0.00061601
433.2092 | -0.00099616 | -0.00098803 | -0.00065563
432.2243 | -0.0010156 | -0.0010111 | -0.00036327
431.5162 | -0.0010296 | -0.0010276 | -0.0001633
430.6369 | -0.0010494 | -0.0010482 | -0.0001006
429.8678 | -0.0010658 | -0.0010662 | 3.0314e-05
429.0486 | -0.0010844 | -0.0010853 | 7.146e-05
428.37 | -0.0011031 | -0.0011012 | -0.00015216
427.7327 | -0.0011209 | -0.0011161 | -0.00039249
426.8945 | -0.0011396 | -0.0011357 | -0.00031548
426.1393 | -0.0011525 | -0.0011533 | 6.5439e-05
425.5246 | -0.0011753 | -0.0011677 | -0.00061635
424.7844 | -0.001189 | -0.001185 | -0.00032511
423.8924 | -0.0012081 | -0.0012059 | -0.00017723
423.3035 | -0.0012237 | -0.0012196 | -0.00032476
422.3233 | -0.0012427 | -0.0012425 | -1.0655e-05
421.5901 | -0.0012583 | -0.0012597 | 0.00011401
420.8035 | -0.0012723 | -0.0012781 | 0.00046198
420.1078 | -0.0012944 | -0.0012943 | -5.6068e-06
419.8342 | -0.0013085 | -0.0013007 | -0.00062495
418.6325 | -0.0013275 | -0.0013288 | 0.00010691
417.9439 | -0.0013427 | -0.0013449 | 0.00017801
417.3469 | -0.0013598 | -0.0013589 | -7.6954e-05
416.8102 | -0.0013751 | -0.0013714 | -0.00029204
415.8627 | -0.0013926 | -0.0013936 | 8.316e-05
415.0895 | -0.0014135 | -0.0014117 | -0.0001464
414.4387 | -0.0014291 | -0.0014269 | -0.00017715
413.3108 | -0.0014458 | -0.0014533 | 0.0005996
413.0366 | -0.0014576 | -0.0014597 | 0.00016554
412.1946 | -0.0014812 | -0.0014793 | -0.0001491
411.4322 | -0.0014972 | -0.0014972 | 9.8855e-09
410.559 | -0.0015158 | -0.0015176 | 0.00014312
409.7125 | -0.0015314 | -0.0015374 | 0.00048134
409.0413 | -0.0015508 | -0.0015531 | 0.00018212
408.0491 | -0.0015683 | -0.0015763 | 0.00064173
407.6908 | -0.0015812 | -0.0015846 | 0.00027411
406.8661 | -0.0016041 | -0.0016039 | -1.1626e-05
406.4196 | -0.0016178 | -0.0016144 | -0.00027421
405.3274 | -0.0016372 | -0.0016399 | 0.0002204
404.6817 | -0.0016531 | -0.001655 | 0.00014931
404.097 | -0.0016722 | -0.0016687 | -0.00028224
403.1303 | -0.0016878 | -0.0016913 | 0.00028262
402.4501 | -0.0017049 | -0.0017072 | 0.00018469
401.7773 | -0.0017231 | -0.0017229 | -1.9506e-05
401.127 | -0.0017418 | -0.0017381 | -0.0002966
400.3812 | -0.0017585 | -0.0017555 | -0.00024027
399.2946 | -0.0017734 | -0.001781 | 0.00061197
398.7167 | -0.001795 | -0.0017945 | -4.704e-05
398.1083 | -0.0018099 | -0.0018087 | -9.6481e-05
397.3843 | -0.0018285 | -0.0018256 | -0.00023469
396.5995 | -0.0018449 | -0.001844 | -7.408e-05
395.9713 | -0.0018605 | -0.0018587 | -0.0001475
394.7605 | -0.0018799 | -0.001887 | 0.00057083
394.2812 | -0.0018955 | -0.0018982 | 0.0002167
393.3036 | -0.0019179 | -0.001921 | 0.00024988
392.9087 | -0.0019293 | -0.0019303 | 7.4062e-05
392.3567 | -0.0019495 | -0.0019432 | -0.00051116
391.1902 | -0.0019651 | -0.0019704 | 0.00043026
391.1366 | -0.0019834 | -0.0019717 | -0.00094126
389.916 | -0.0020012 | -0.0020002 | -8.173e-05
389.3518 | -0.0020165 | -0.0020134 | -0.00024511
388.3033 | -0.0020378 | -0.0020379 | 1.3705e-05
387.9156 | -0.0020507 | -0.002047 | -0.00029827
386.9203 | -0.002072 | -0.0020703 | -0.00013975
386.4171 | -0.0020872 | -0.002082 | -0.00041804
385.4563 | -0.0021055 | -0.0021045 | -7.9146e-05
384.4564 | -0.0021226 | -0.0021279 | 0.00042564
384.0408 | -0.0021378 | -0.0021376 | -1.805e-05
383.3023 | -0.0021549 | -0.0021549 | -6.194e-06
382.7174 | -0.0021724 | -0.0021685 | -0.00031453
381.9669 | -0.0021937 | -0.0021861 | -0.00061753
381.2045 | -0.0022059 | -0.0022039 | -0.0001618
380.0804 | -0.0022268 | -0.0022302 | 0.0002704
379.5986 | -0.002239 | -0.0022414 | 0.00019699
378.8395 | -0.0022599 | -0.0022592 | -5.9112e-05
378.1536 | -0.0022767 | -0.0022752 | -0.00011566
377.5793 | -0.0022938 | -0.0022887 | -0.00041337
376.4225 | -0.0023124 | -0.0023157 | 0.00026446
375.9713 | -0.0023288 | -0.0023263 | -0.00020408
375.0993 | -0.0023482 | -0.0023466 | -0.00012467
374.5322 | -0.0023604 | -0.0023599 | -3.7076e-05
373.5283 | -0.0023832 | -0.0023834 | 1.4944e-05
373.0571 | -0.002398 | -0.0023944 | -0.00029312
372.3314 | -0.0024155 | -0.0024114 | -0.00033598
371.3847 | -0.0024345 | -0.0024335 | -8.4939e-05
370.8434 | -0.002449 | -0.0024461 | -0.00023027
369.7072 | -0.0024714 | -0.0024727 | 0.00010193
369.541 | -0.002484 | -0.0024766 | -0.00059712
368.5549 | -0.0025034 | -0.0024996 | -0.0003024
367.6844 | -0.002522 | -0.00252 | -0.00016447
366.8757 | -0.0025361 | -0.0025389 | 0.00022527
366.1554 | -0.0025559 | -0.0025557 | -1.1993e-05
365.6484 | -0.0025692 | -0.0025676 | -0.00012973
364.7653 | -0.0025901 | -0.0025882 | -0.00015198
364.3277 | -0.0026061 | -0.0025985 | -0.00061556
363.1999 | -0.0026267 | -0.0026248 | -0.00014566
362.5798 | -0.0026396 | -0.0026393 | -1.9719e-05
361.8701 | -0.0026586 | -0.0026559 | -0.00021558
361.2923 | -0.0026738 | -0.0026694 | -0.00035322
360.1402 | -0.0026925 | -0.0026964 | 0.00031582
359.8799 | -0.0027107 | -0.0027025 | -0.00066597
359.2047 | -0.0027252 | -0.0027183 | -0.00055888
357.7793 | -0.0027442 | -0.0027516 | 0.00059475
357.4454 | -0.0027609 | -0.0027594 | -0.00012559
356.5634 | -0.0027845 | -0.00278 | -0.00036462
356.1009 | -0.0027963 | -0.0027908 | -0.00044365
355.0939 | -0.002815 | -0.0028144 | -4.8215e-05
354.5184 | -0.0028313 | -0.0028278 | -0.00028234
353.6084 | -0.0028496 | -0.0028491 | -3.921e-05
352.8338 | -0.0028675 | -0.0028672 | -2.0632e-05
352.3785 | -0.0028819 | -0.0028778 | -0.00032806
351.1442 | -0.002904 | -0.0029067 | 0.00021994
350.852 | -0.0029158 | -0.0029135 | -0.00018028
349.8625 | -0.0029371 | -0.0029367 | -3.252e-05
349.27 | -0.0029504 | -0.0029505 | 1.0779e-05
348.3968 | -0.0029709 | -0.0029709 | 4.9941e-07
347.687 | -0.0029896 | -0.0029875 | -0.00016441
347.0433 | -0.0030037 | -0.0030026 | -8.5958e-05
346.0245 | -0.0030227 | -0.0030264 | 0.00030095
345.6114 | -0.0030379 | -0.0030361 | -0.00014718
344.2912 | -0.0030573 | -0.0030669 | 0.00077738
343.8889 | -0.003071 | -0.0030763 | 0.00043147
342.8417 | -0.0030892 | -0.0031008 | 0.00093324
342.005 | -0.0031029 | -0.0031204 | 0.0014064
341.7275 | -0.0031235 | -0.0031269 | 0.00027291
340.8119 | -0.0031372 | -0.0031483 | 0.0008949
340.0766 | -0.0031509 | -0.0031655 | 0.0011768
339.0118 | -0.0031688 | -0.0031904 | 0.0017425
338.7769 | -0.0031821 | -0.0031959 | 0.0011116
337.7313 | -0.0032045 | -0.0032203 | 0.001273
337.0182 | -0.0032159 | -0.003237 | 0.0016972
336.4303 | -0.0032365 | -0.0032507 | 0.001149
335.6697 | -0.0032494 | -0.0032685 | 0.0015399
335.3247 | -0.0032665 | -0.0032766 | 0.00080982
334.1949 | -0.0032848 | -0.003303 | 0.0014676
333.6691 | -0.0032985 | -0.0033153 | 0.0013545
332.9704 | -0.0033202 | -0.0033316 | 0.00092308
332.4913 | -0.0033358 | -0.0033428 | 0.00056851
330.9633 | -0.0033559 | -0.0033785 | 0.0018237
330.5426 | -0.0033696 | -0.0033884 | 0.0015123
329.839 | -0.0033909 | -0.0034048 | 0.0011209
328.8441 | -0.0034088 | -0.0034281 | 0.0015549
328.494 | -0.0034206 | -0.0034363 | 0.0012639
327.6949 | -0.00344 | -0.003455 | 0.0012061
327.1402 | -0.0034564 | -0.0034679 | 0.00093266
326.4115 | -0.003475 | -0.003485 | 0.00080332
325.8838 | -0.0034921 | -0.0034973 | 0.00041779
324.5202 | -0.0035111 | -0.0035292 | 0.0014547
324.2206 | -0.0035271 | -0.0035362 | 0.00073119
323.2309 | -0.0035435 | -0.0035593 | 0.0012779
322.276 | -0.003564 | -0.0035816 | 0.0014217
321.9368 | -0.0035796 | -0.0035896 | 0.00080354
320.7563 | -0.003599 | -0.0036172 | 0.0014647
320.3216 | -0.00361 | -0.0036273 | 0.0013946
319.2707 | -0.0036329 | -0.0036519 | 0.0015353
319.0215 | -0.0036469 | -0.0036577 | 0.00086994
317.8313 | -0.0036679 | -0.0036856 | 0.0014267
317.784 | -0.0036842 | -0.0036867 | 0.00019678
316.7991 | -0.0037017 | -0.0037097 | 0.00064252
316.0386 | -0.0037215 | -0.0037275 | 0.00048111
315.3418 | -0.0037333 | -0.0037438 | 0.00084384
314.3436 | -0.0037569 | -0.0037671 | 0.00082377
313.7925 | -0.0037706 | -0.00378 | 0.0007583
312.9125 | -0.0037885 | -0.0038006 | 0.00097571
312.254 | -0.0038029 | -0.003816 | 0.0010514
311.5519 | -0.0038219 | -0.0038324 | 0.00084136
310.6226 | -0.0038417 | -0.0038541 | 0.00099811
309.8843 | -0.0038535 | -0.0038714 | 0.0014391
309.2844 | -0.0038786 | -0.0038854 | 0.00054551
308.7398 | -0.0038889 | -0.0038981 | 0.00074383
307.8574 | -0.0039098 | -0.0039188 | 0.00072038
307.5906 | -0.0039243 | -0.003925 | 5.7469e-05
306.1864 | -0.0039433 | -0.0039578 | 0.0011712
305.7604 | -0.0039589 | -0.0039678 | 0.0007166
305.0556 | -0.0039753 | -0.0039843 | 0.00072614
303.9518 | -0.003992 | -0.0040101 | 0.0014576
303.7207 | -0.0040084 | -0.0040155 | 0.00057409
302.6044 | -0.0040274 | -0.0040416 | 0.0011448
302.3847 | -0.0040395 | -0.0040467 | 0.00057741
301.4431 | -0.004062 | -0.0040687 | 0.00054255
300.5927 | -0.0040738 | -0.0040886 | 0.001195
299.9498 | -0.004092 | -0.0041036 | 0.00093453
299.1188 | -0.0041069 | -0.0041231 | 0.0013048
298.2794 | -0.004121 | -0.0041427 | 0.0017525
297.7313 | -0.0041381 | -0.0041555 | 0.0014053
297.1433 | -0.0041525 | -0.0041692 | 0.0013481
296.375 | -0.0041712 | -0.0041872 | 0.0012934
295.3256 | -0.0041818 | -0.0042117 | 0.0024132
295.1014 | -0.0041993 | -0.004217 | 0.0014246
294.2518 | -0.0042096 | -0.0042369 | 0.0021982
293.9673 | -0.0042214 | -0.0042435 | 0.0017835
293.2171 | -0.0042355 | -0.004261 | 0.0020628
292.8763 | -0.0042427 | -0.004269 | 0.0021225
292.1298 | -0.0042514 | -0.0042865 | 0.0028245
291.6642 | -0.0042518 | -0.0042974 | 0.0036716
291.1303 | -0.0042564 | -0.0043098 | 0.0043102
290.4756 | -0.0042541 | -0.0043251 | 0.0057287
290.5799 | -0.0042511 | -0.0043227 | 0.0057775
289.7401 | -0.0042431 | -0.0043423 | 0.0080052
289.8247 | -0.0042309 | -0.0043404 | 0.0088272
288.8272 | -0.0042202 | -0.0043637 | 0.011567
288.4611 | -0.0041993 | -0.0043722 | 0.013945
287.8901 | -0.0041792 | -0.0043856 | 0.016647
287.4994 | -0.0041476 | -0.0043947 | 0.01993
287.0929 | -0.0041118 | -0.0044042 | 0.023581
286.243 | -0.0040688 | -0.0044241 | 0.02865
286.082 | -0.0040198 | -0.0044279 | 0.032911
285.6426 | -0.0039661 | -0.0044381 | 0.038065
285.3403 | -0.0039045 | -0.0044452 | 0.043605
284.7396 | -0.0038421 | -0.0044592 | 0.049769
284.6913 | -0.0037694 | -0.0044604 | 0.05572
284.2474 | -0.0036964 | -0.0044708 | 0.062448
283.6544 | -0.0036203 | -0.0044846 | 0.069702
283.4524 | -0.0035431 | -0.0044893 | 0.07631
282.9558 | -0.0034602 | -0.004501 | 0.083935
283.085 | -0.0033776 | -0.0044979 | 0.090349
283.4967 | -0.0032947 | -0.0044883 | 0.096261
284.8042 | -0.0032125 | -0.0044577 | 0.10042
284.7396 | -0.0031319 | -0.0044592 | 0.10705
284.6186 | -0.0030485 | -0.0044621 | 0.11399
283.9571 | -0.0029652 | -0.0044775 | 0.12196
283.3314 | -0.0028732 | -0.0044922 | 0.13056
282.3098 | -0.0027784 | -0.0045161 | 0.14013
281.2876 | -0.0026871 | -0.00454 | 0.14942
281.4171 | -0.0025859 | -0.0045369 | 0.15734
280.4951 | -0.0024916 | -0.0045585 | 0.16668
280.855 | -0.0023885 | -0.0045501 | 0.17432
279.8195 | -0.0022923 | -0.0045743 | 0.18403
278.7997 | -0.0021895 | -0.0045981 | 0.19424
278.1233 | -0.0020868 | -0.0046139 | 0.2038
277.7545 | -0.0019826 | -0.0046226 | 0.2129
276.6847 | -0.0018772 | -0.0046476 | 0.22342
276.0032 | -0.0017753 | -0.0046635 | 0.23292
275.3904 | -0.001676 | -0.0046778 | 0.24209
274.5297 | -0.0015793 | -0.004698 | 0.2515
274.1847 | -0.0014751 | -0.004706 | 0.26056
272.5427 | -0.001377 | -0.0047444 | 0.27157
271.6191 | -0.0012746 | -0.004766 | 0.28156
270.9639 | -0.0011795 | -0.0047813 | 0.29047
270.4952 | -0.0010852 | -0.0047923 | 0.29896
269.6767 | -0.00098969 | -0.0048114 | 0.3082
268.7189 | -0.00089839 | -0.0048338 | 0.31737
267.4171 | -0.00080671 | -0.0048642 | 0.32722
266.3021 | -0.00071845 | -0.0048903 | 0.33644
265.1372 | -0.00063323 | -0.0049176 | 0.34551
264.765 | -0.00054916 | -0.0049263 | 0.35299
263.2875 | -0.00046547 | -0.0049608 | 0.36253
262.3741 | -0.00038672 | -0.0049822 | 0.3706
260.9104 | -0.00030987 | -0.0050164 | 0.37956
260.1101 | -0.00022999 | -0.0050351 | 0.38751
258.6931 | -0.00015847 | -0.0050682 | 0.39595
257.5088 | -8.3142e-05 | -0.0050959 | 0.40426
255.9818 | -1.847e-05 | -0.0051316 | 0.41235
255.0013 | 5.0767e-05 | -0.0051545 | 0.41978
253.5616 | 0.00011506 | -0.0051882 | 0.42768
252.0625 | 0.00017783 | -0.0052232 | 0.43557
251.2195 | 0.00023565 | -0.0052429 | 0.44182
249.3943 | 0.00029234 | -0.0052856 | 0.44984
248.7443 | 0.0003513 | -0.0053008 | 0.45582
246.6746 | 0.00040228 | -0.0053492 | 0.46383
244.9879 | 0.00045364 | -0.0053886 | 0.47115
244.0311 | 0.00050347 | -0.005411 | 0.47697
242.2492 | 0.00054836 | -0.0054527 | 0.48395
240.89 | 0.00059173 | -0.0054845 | 0.49001
238.8558 | 0.00063053 | -0.005532 | 0.49698
237.6011 | 0.00067086 | -0.0055613 | 0.5026
236.0644 | 0.000707 | -0.0055973 | 0.50841
235.3769 | 0.00074694 | -0.0056133 | 0.51293
234.3615 | 0.00077852 | -0.0056371 | 0.51739
233.1142 | 0.00080933 | -0.0056663 | 0.52222
232.5424 | 0.00083824 | -0.0056796 | 0.52563
231.4483 | 0.00086259 | -0.0057052 | 0.52966
230.7876 | 0.0008896 | -0.0057206 | 0.53308
230.1044 | 0.000909 | -0.0057366 | 0.53594
229.5609 | 0.00093069 | -0.0057493 | 0.53871
228.5945 | 0.00094286 | -0.0057719 | 0.54151
228.0501 | 0.0009615 | -0.0057846 | 0.54404
227.036 | 0.00097368 | -0.0058084 | 0.54694
226.2112 | 0.00098509 | -0.0058276 | 0.54941
225.3223 | 0.0009946 | -0.0058484 | 0.55186
224.8947 | 0.0010075 | -0.0058584 | 0.55371
224.0381 | 0.0010178 | -0.0058784 | 0.55615
223.3511 | 0.0010239 | -0.0058945 | 0.55794
223.1094 | 0.0010345 | -0.0059002 | 0.55925
222.0522 | 0.0010425 | -0.0059249 | 0.56189
221.4268 | 0.0010494 | -0.0059395 | 0.56362
220.4912 | 0.0010547 | -0.0059614 | 0.56581
220.0701 | 0.0010623 | -0.0059712 | 0.56722
219.1799 | 0.0010654 | -0.005992 | 0.56914
218.728 | 0.0010688 | -0.0060026 | 0.57027
218.1012 | 0.0010775 | -0.0060173 | 0.57216
216.6662 | 0.0010791 | -0.0060508 | 0.57499
216.4271 | 0.0010848 | -0.0060564 | 0.5759
215.8413 | 0.0010825 | -0.0060701 | 0.57682
215.0069 | 0.0010863 | -0.0060896 | 0.5787
214.0476 | 0.0010855 | -0.006112 | 0.58045
213.4647 | 0.0010905 | -0.0061257 | 0.58195
212.8213 | 0.0010916 | -0.0061407 | 0.58325
211.7352 | 0.0010927 | -0.0061661 | 0.58539
211.7569 | 0.0010996 | -0.0061656 | 0.5859
210.4542 | 0.0010954 | -0.006196 | 0.58802
210.0111 | 0.0010996 | -0.0062064 | 0.58919
209.223 | 0.0010996 | -0.0062248 | 0.59068
208.65 | 0.0011026 | -0.0062382 | 0.59201
207.4468 | 0.0011042 | -0.0062664 | 0.5944
206.9498 | 0.0011026 | -0.006278 | 0.59521
206.3411 | 0.0011042 | -0.0062922 | 0.59648
205.6321 | 0.0011007 | -0.0063088 | 0.59754
205.091 | 0.0011019 | -0.0063214 | 0.59865
203.8479 | 0.0010973 | -0.0063505 | 0.60063
203.5316 | 0.0011034 | -0.0063579 | 0.60172
202.3601 | 0.0011015 | -0.0063853 | 0.60377
202.4384 | 0.0011042 | -0.0063834 | 0.60384
201.2875 | 0.0011019 | -0.0064104 | 0.60583
200.5303 | 0.0010985 | -0.0064281 | 0.60698
200.1438 | 0.0011 | -0.0064371 | 0.60783
199.05 | 0.0010977 | -0.0064627 | 0.60971
198.7142 | 0.0010977 | -0.0064705 | 0.61034
197.6671 | 0.0010954 | -0.006495 | 0.61213
197.0908 | 0.0010962 | -0.0065085 | 0.61328
195.8492 | 0.0010931 | -0.0065375 | 0.61537
195.7836 | 0.0010935 | -0.006539 | 0.61553
194.6847 | 0.0010927 | -0.0065647 | 0.61754
194.277 | 0.0010893 | -0.0065743 | 0.61803
193.7597 | 0.0010908 | -0.0065864 | 0.61913
192.0954 | 0.0010855 | -0.0066253 | 0.62184
191.4624 | 0.001087 | -0.0066401 | 0.62315
191.3394 | 0.0010844 | -0.0066429 | 0.62317
190.7319 | 0.0010825 | -0.0066571 | 0.62416
189.8729 | 0.001081 | -0.0066772 | 0.62566
188.8277 | 0.0010791 | -0.0067017 | 0.62748
188.4833 | 0.0010802 | -0.0067097 | 0.62822
187.2858 | 0.0010726 | -0.0067377 | 0.62986
187.0115 | 0.0010726 | -0.0067441 | 0.63038
186.0379 | 0.0010657 | -0.0067669 | 0.63166
185.5152 | 0.0010665 | -0.0067791 | 0.63271
184.3132 | 0.0010623 | -0.0068072 | 0.63464
183.7893 | 0.0010627 | -0.0068195 | 0.63566
183.5894 | 0.0010597 | -0.0068241 | 0.63579
181.9838 | 0.0010536 | -0.0068617 | 0.63833
181.7211 | 0.001052 | -0.0068678 | 0.6387
180.7183 | 0.0010482 | -0.0068913 | 0.64028
179.8708 | 0.001049 | -0.0069111 | 0.64194
179.3612 | 0.0010429 | -0.006923 | 0.64241
179.0622 | 0.001041 | -0.00693 | 0.64282
177.5141 | 0.0010342 | -0.0069662 | 0.64519
177.357 | 0.00103 | -0.0069699 | 0.64515
176.6538 | 0.0010311 | -0.0069863 | 0.64657
175.8773 | 0.0010243 | -0.0070044 | 0.64748
175.3793 | 0.001025 | -0.0070161 | 0.64848
174.3991 | 0.0010189 | -0.007039 | 0.64984
173.6255 | 0.0010182 | -0.0070571 | 0.65123
172.9946 | 0.0010129 | -0.0070718 | 0.65199
172.1062 | 0.0010094 | -0.0070926 | 0.65339
171.7046 | 0.0010018 | -0.007102 | 0.65353
170.1501 | 0.0009984 | -0.0071384 | 0.65619
170.0822 | 0.00099916 | -0.0071399 | 0.65638
168.6785 | 0.00099117 | -0.0071728 | 0.65838
168.6647 | 0.00099194 | -0.0071731 | 0.65847
167.4397 | 0.00098433 | -0.0072017 | 0.66017
166.9765 | 0.00098471 | -0.0072126 | 0.66107
166.2899 | 0.0009771 | -0.0072286 | 0.66175
165.4614 | 0.00097482 | -0.007248 | 0.66313
164.9055 | 0.00097139 | -0.007261 | 0.6639
164.1623 | 0.00096759 | -0.0072783 | 0.66499
163.8385 | 0.00096607 | -0.0072859 | 0.66548
162.6003 | 0.0009577 | -0.0073149 | 0.66714
162.0467 | 0.00095427 | -0.0073278 | 0.66791
160.8602 | 0.00094819 | -0.0073555 | 0.66966
160.7412 | 0.00094666 | -0.0073583 | 0.66976
159.5113 | 0.00093982 | -0.0073871 | 0.67152
158.9273 | 0.00093449 | -0.0074007 | 0.6722
158.1916 | 0.00093183 | -0.0074179 | 0.67337
157.4504 | 0.0009265 | -0.0074353 | 0.67434
156.6804 | 0.0009227 | -0.0074533 | 0.67548
155.799 | 0.00091889 | -0.0074739 | 0.67684
155.1564 | 0.00091205 | -0.0074889 | 0.6775
154.5133 | 0.00090862 | -0.0075039 | 0.67843
153.8469 | 0.00090216 | -0.0075195 | 0.67917
153.1422 | 0.00089797 | -0.007536 | 0.68016
152.451 | 0.00089226 | -0.0075522 | 0.681
151.4009 | 0.00088656 | -0.0075767 | 0.68252
150.6474 | 0.00088351 | -0.0075943 | 0.6837
150.2746 | 0.00088313 | -0.007603 | 0.68437
149.0859 | 0.00087286 | -0.0076308 | 0.68578
148.3855 | 0.00086792 | -0.0076472 | 0.6867
147.7877 | 0.00086335 | -0.0076612 | 0.68746
147.2122 | 0.00086221 | -0.0076746 | 0.68846
146.4443 | 0.0008565 | -0.0076926 | 0.68944
145.9988 | 0.00085194 | -0.007703 | 0.68992
145.2484 | 0.00084737 | -0.0077206 | 0.69096
143.914 | 0.00083862 | -0.0077518 | 0.69277
143.4905 | 0.00083786 | -0.0077617 | 0.69351
142.5671 | 0.00082949 | -0.0077832 | 0.69458
141.7888 | 0.00082607 | -0.0078014 | 0.69577
141.7085 | 0.00082036 | -0.0078033 | 0.69546
140.6359 | 0.00081428 | -0.0078284 | 0.69699
139.9454 | 0.00080971 | -0.0078445 | 0.69792
139.0927 | 0.00080172 | -0.0078645 | 0.69889
138.5948 | 0.0007983 | -0.0078761 | 0.69955
137.8403 | 0.00079221 | -0.0078938 | 0.70048
136.7321 | 0.00078651 | -0.0079197 | 0.70211
136.2468 | 0.00078194 | -0.007931 | 0.70266
134.9451 | 0.00077624 | -0.0079614 | 0.70465
134.4438 | 0.00076977 | -0.0079732 | 0.70508
134.2385 | 0.00076482 | -0.007978 | 0.70506
133.1149 | 0.00076026 | -0.0080042 | 0.70681
132.5161 | 0.00075303 | -0.0080182 | 0.70736
132.0175 | 0.00074808 | -0.0080299 | 0.7079
130.8656 | 0.000742 | -0.0080568 | 0.70958
130.2887 | 0.00073629 | -0.0080703 | 0.71021
129.6919 | 0.00072982 | -0.0080843 | 0.71081
128.9263 | 0.00072526 | -0.0081022 | 0.71189
128.1109 | 0.00071613 | -0.0081212 | 0.71269
126.9268 | 0.00071156 | -0.0081489 | 0.71455
126.7532 | 0.00070624 | -0.008153 | 0.71445
125.4308 | 0.00069787 | -0.0081839 | 0.71627
125.2902 | 0.00069711 | -0.0081872 | 0.71647
123.7703 | 0.00068912 | -0.0082227 | 0.7187
124.0522 | 0.00068569 | -0.0082161 | 0.71789
122.8846 | 0.00067542 | -0.0082434 | 0.71926
122.1537 | 0.00067276 | -0.0082605 | 0.72042
121.2703 | 0.00066477 | -0.0082812 | 0.72145
120.6107 | 0.00066097 | -0.0082966 | 0.72238
120.1854 | 0.00065564 | -0.0083065 | 0.72276
119.2256 | 0.00064537 | -0.008329 | 0.72374
118.6074 | 0.00064195 | -0.0083434 | 0.72463
117.6698 | 0.00063129 | -0.0083653 | 0.72553
116.6618 | 0.00062825 | -0.0083889 | 0.72719
116.0558 | 0.00062216 | -0.0084031 | 0.72784
115.3211 | 0.00061494 | -0.0084203 | 0.72864
114.8618 | 0.00060999 | -0.008431 | 0.72911
113.913 | 0.0006039 | -0.0084532 | 0.73041
113.2248 | 0.00059896 | -0.0084693 | 0.73131
112.5015 | 0.00058945 | -0.0084862 | 0.73191
111.901 | 0.0005845 | -0.0085002 | 0.73264
110.8726 | 0.0005788 | -0.0085243 | 0.73412
110.335 | 0.00057271 | -0.0085368 | 0.73464
109.6029 | 0.00056472 | -0.0085539 | 0.73538
108.879 | 0.00056015 | -0.0085709 | 0.73637
108.3303 | 0.00055635 | -0.0085837 | 0.7371
106.8842 | 0.00054532 | -0.0086175 | 0.73894
107.0396 | 0.00054304 | -0.0086139 | 0.73846
105.5199 | 0.000532 | -0.0086494 | 0.74044
105.3844 | 0.00052896 | -0.0086526 | 0.74045
104.3939 | 0.00052097 | -0.0086757 | 0.74167
103.7294 | 0.00051565 | -0.0086913 | 0.74249
103.3412 | 0.0005069 | -0.0087003 | 0.74252
101.9074 | 0.00050005 | -0.0087339 | 0.74467
102.0642 | 0.00049853 | -0.0087302 | 0.74425
100.7637 | 0.00048825 | -0.0087606 | 0.74588
100.176 | 0.00048521 | -0.0087743 | 0.74674
98.8812 | 0.00047532 | -0.0088046 | 0.74838
98.8761 | 0.00047114 | -0.0088047 | 0.74805
97.512 | 0.00046124 | -0.0088366 | 0.74983
96.8794 | 0.0004601 | -0.0088514 | 0.75093
96.5939 | 0.00045135 | -0.0088581 | 0.75076
95.7198 | 0.00044298 | -0.0088785 | 0.75174
95.1213 | 0.00044032 | -0.0088925 | 0.75265
94.358 | 0.00042777 | -0.0089104 | 0.75308
93.6707 | 0.00042701 | -0.0089264 | 0.75431
92.725 | 0.00041978 | -0.0089485 | 0.75551
92.1076 | 0.00041407 | -0.008963 | 0.75621

## .;,
539.3163 | -0.00013739 | 0.001
538.5926 | -0.0002148 | 0.002 | 293
537.7548 | -0.00010781 | 0.003 | 292
537.27 | -0.00045147 | 0.004 | 291.5
536.2479 | 3.3751e-05 | 0.005 | 291
535.7924 | -0.00011993 | 0.006 | 290.5
534.6155 | 0.00028897 | 0.007 | 290
534.1302 | 3.8277e-05 | 0.008 | 290
533.3576 | -8.3138e-06 | 0.009 | 290
532.6915 | 0.00020448 | 0.01 | 289.5
532.1321 | -0.0003975 | 0.02 | 287.5
531.2487 | -0.00017375 | 0.03 | 286
530.5898 | -0.00034259 | 0.04 | 285.5
529.5954 | -0.00027776 | 0.05 | 284.5
529.0466 | -0.00019402 | 0.06 | 284.5
528.5052 | -0.00058449 | 0.07 | 283.5
527.5469 | 2.5777e-05 | 0.08 | 283.5
526.6661 | -3.1419e-05 | 0.09 | 283
526.1572 | -0.00011497 | 0.1 | 285
525.394 | 4.6765e-06 | 0.11 | 284.5
524.494 | 4.5079e-05 | 0.12 | 284
523.675 | 0.00030059 | 0.13 | 283.5
522.9076 | 0.00012162 | 0.14 | 282.5
522.5126 | -0.00042223 | 0.15 | 281
521.5123 | -8.6611e-06 | 0.16 | 281
520.7997 | 0.00010761 | 0.17 | 280.5
520.3124 | -0.00035414 | 0.18 | 280.5
519.3039 | 0.00025891 | 0.19 | 279
518.8718 | -0.00052164 | 0.2 | 278
517.519 | 0.00043358 | 0.21 | 278
517.4268 | -0.0004662 | 0.22 | 277
516.0995 | 0.00028751 | 0.23 | 276
515.6926 | 0.00010369 | 0.24 | 275.5
514.7682 | 0.00031275 | 0.25 | 274.5
514.202 | -6.1689e-05 | 0.26 | 274
513.4325 | 8.6736e-06 | 0.27 | 273
512.5293 | 0.00011632 | 0.28 | 272
512.1075 | -0.00025429 | 0.29 | 271
511.204 | 0.0001301 | 0.3 | 270.5
510.415 | 0.00026785 | 0.31 | 269.5
509.7483 | 0.00020573 | 0.32 | 268.5
508.8336 | 0.00045785 | 0.33 | 267
508.3776 | -0.00018568 | 0.34 | 266
507.4956 | 0.00025013 | 0.35 | 265
506.8282 | 0.0001278 | 0.36 | 263.5
506.2015 | -0.00025509 | 0.37 | 262.5
505.4745 | -0.000173 | 0.38 | 261
504.4879 | 9.1957e-05 | 0.39 | 260
503.7644 | 0.00010623 | 0.4 | 258
503.2596 | -0.0003225 | 0.41 | 256.5
502.3575 | 0.00021252 | 0.42 | 255
501.641 | 0.00027491 | 0.43 | 253
500.8983 | 0.00026414 | 0.44 | 251.5
500.5195 | -0.00064767 | 0.45 | 249.5
499.4163 | -4.0186e-05 | 0.46 | 248.5
498.9779 | -0.00037949 | 0.47 | 245
497.8667 | 0.00054979 | 0.48 | 243.5
497.3128 | 6.0187e-05 | 0.49 | 241
496.3572 | 0.00026674 | 0.5 | 238.5
495.773 | 4.8965e-05 | 0.51 | 236
495.0665 | 5.7616e-07 | 0.52 | 234
494.114 | 0.00023188 | 0.53 | 231.5
493.6115 | 0.00019743 | 0.54 | 229.5
492.6812 | 0.00035623 | 0.55 | 226
491.9923 | 0.00027457 | 0.56 | 223
491.3892 | -6.0864e-05 | 0.57 | 218.5
490.3164 | 0.00061197 | 0.58 | 214.5
489.642 | 0.00031884 | 0.59 | 210
488.9305 | 0.00031057 | 0.6 | 204
488.2371 | 0.00036015 | 0.61 | 199
487.5026 | -3.7389e-06 | 0.62 | 193.5
486.9509 | -0.00016003 | 0.63 | 187
485.7315 | 0.00054384 | 0.64 | 181
485.6196 | -0.00022695 | 0.65 | 175
484.4928 | 0.00024094 | 0.66 | 167.5
483.7727 | 0.00037149 | 0.67 | 161
483.0486 | 0.00032549 | 0.68 | 153
482.2571 | 0.00025316 | 0.69 | 146
481.432 | 0.00039769 | 0.7 | 138.5
480.7931 | 0.00022179 | 0.71 | 131
480.2441 | 6.0448e-05 | 0.72 | 122.5
479.1232 | 0.00060921 | 0.73 | 114.5
478.6338 | 9.0059e-05 | 0.74 | 105.5
478.0019 | -0.0002218 | 0.75 | 97.5
476.9962 | 0.0004472
476.7794 | -0.00067799
475.5937 | 0.00020774
474.9689 | 0.00022
473.8614 | 0.00040608
473.5656 | -4.8655e-05
472.6634 | 0.00011851
472.0532 | 1.1182e-05
471.1058 | 0.00026355
470.6898 | -0.00054738
469.8771 | 0.00012584
468.9702 | -3.5661e-05
468.4756 | -0.00020746
467.5158 | 9.8846e-05
466.8933 | -0.0001079
466.1733 | -0.00031517
465.4191 | -0.00021226
464.8228 | -0.00040719
463.8468 | -0.00016232
463.2427 | -0.00018906
462.1125 | 0.00019311
461.6391 | 7.3318e-05
460.8504 | -0.00015753
460.2906 | -0.00023721
459.682 | -0.00074648
458.5393 | 0.00027293
458.2314 | -0.0003123
456.8024 | 0.00035731
456.5805 | -8.3392e-05
455.7791 | -0.00029048
454.8952 | 0.00036382
454.1614 | 0.00015205
453.4198 | 0.00010841
452.7986 | 0.00017525
452.0642 | -6.6216e-05
451.6275 | -0.00056203
450.8213 | -0.00063713
450.1507 | -0.00059998
449.1255 | -0.00023172
448.3263 | -7.4623e-05
447.6438 | -0.00019905
446.8519 | -2.5077e-05
446.3051 | -0.0003748
445.3997 | 7.4561e-05
444.8788 | -0.0003238
443.6937 | 0.000254
443.3049 | -0.0002708
442.2891 | 0.00023313
441.8359 | 1.3876e-05
440.9178 | -3.4411e-05
440.0032 | 0.00024801
439.4554 | 0.00020711
438.5781 | 0.00017391
438.0148 | 0.00013159
437.0695 | 0.00031859
436.3848 | 0.00038243
435.6999 | 7.8444e-05
435.034 | -7.7268e-05
434.2845 | 0.00013953
433.7089 | -0.00061601
433.2092 | -0.00065563
432.2243 | -0.00036327
431.5162 | -0.0001633
430.6369 | -0.0001006
429.8678 | 3.0314e-05
429.0486 | 7.146e-05
428.37 | -0.00015216
427.7327 | -0.00039249
426.8945 | -0.00031548
426.1393 | 6.5439e-05
425.5246 | -0.00061635
424.7844 | -0.00032511
423.8924 | -0.00017723
423.3035 | -0.00032476
422.3233 | -1.0655e-05
421.5901 | 0.00011401
420.8035 | 0.00046198
420.1078 | -5.6068e-06
419.8342 | -0.00062495
418.6325 | 0.00010691
417.9439 | 0.00017801
417.3469 | -7.6954e-05
416.8102 | -0.00029204
415.8627 | 8.316e-05
415.0895 | -0.0001464
414.4387 | -0.00017715
413.3108 | 0.0005996
413.0366 | 0.00016554
412.1946 | -0.0001491
411.4322 | 9.8855e-09
410.559 | 0.00014312
409.7125 | 0.00048134
409.0413 | 0.00018212
408.0491 | 0.00064173
407.6908 | 0.00027411
406.8661 | -1.1626e-05
406.4196 | -0.00027421
405.3274 | 0.0002204
404.6817 | 0.00014931
404.097 | -0.00028224
403.1303 | 0.00028262
402.4501 | 0.00018469
401.7773 | -1.9506e-05
401.127 | -0.0002966
400.3812 | -0.00024027
399.2946 | 0.00061197
398.7167 | -4.704e-05
398.1083 | -9.6481e-05
397.3843 | -0.00023469
396.5995 | -7.408e-05
395.9713 | -0.0001475
394.7605 | 0.00057083
394.2812 | 0.0002167
393.3036 | 0.00024988
392.9087 | 7.4062e-05
392.3567 | -0.00051116
391.1902 | 0.00043026
391.1366 | -0.00094126
389.916 | -8.173e-05
389.3518 | -0.00024511
388.3033 | 1.3705e-05
387.9156 | -0.00029827
386.9203 | -0.00013975
386.4171 | -0.00041804
385.4563 | -7.9146e-05
384.4564 | 0.00042564
384.0408 | -1.805e-05
383.3023 | -6.194e-06
382.7174 | -0.00031453
381.9669 | -0.00061753
381.2045 | -0.0001618
380.0804 | 0.0002704
379.5986 | 0.00019699
378.8395 | -5.9112e-05
378.1536 | -0.00011566
377.5793 | -0.00041337
376.4225 | 0.00026446
375.9713 | -0.00020408
375.0993 | -0.00012467
374.5322 | -3.7076e-05
373.5283 | 1.4944e-05
373.0571 | -0.00029312
372.3314 | -0.00033598
371.3847 | -8.4939e-05
370.8434 | -0.00023027
369.7072 | 0.00010193
369.541 | -0.00059712
368.5549 | -0.0003024
367.6844 | -0.00016447
366.8757 | 0.00022527
366.1554 | -1.1993e-05
365.6484 | -0.00012973
364.7653 | -0.00015198
364.3277 | -0.00061556
363.1999 | -0.00014566
362.5798 | -1.9719e-05
361.8701 | -0.00021558
361.2923 | -0.00035322
360.1402 | 0.00031582
359.8799 | -0.00066597
359.2047 | -0.00055888
357.7793 | 0.00059475
357.4454 | -0.00012559
356.5634 | -0.00036462
356.1009 | -0.00044365
355.0939 | -4.8215e-05
354.5184 | -0.00028234
353.6084 | -3.921e-05
352.8338 | -2.0632e-05
352.3785 | -0.00032806
351.1442 | 0.00021994
350.852 | -0.00018028
349.8625 | -3.252e-05
349.27 | 1.0779e-05
348.3968 | 4.9941e-07
347.687 | -0.00016441
347.0433 | -8.5958e-05
346.0245 | 0.00030095
345.6114 | -0.00014718
344.2912 | 0.00077738
343.8889 | 0.00043147
342.8417 | 0.00093324
342.005 | 0.0014064
341.7275 | 0.00027291
340.8119 | 0.0008949
340.0766 | 0.0011768
339.0118 | 0.0017425
338.7769 | 0.0011116
337.7313 | 0.001273
337.0182 | 0.0016972
336.4303 | 0.001149
335.6697 | 0.0015399
335.3247 | 0.00080982
334.1949 | 0.0014676
333.6691 | 0.0013545
332.9704 | 0.00092308
332.4913 | 0.00056851
330.9633 | 0.0018237
330.5426 | 0.0015123
329.839 | 0.0011209
328.8441 | 0.0015549
328.494 | 0.0012639
327.6949 | 0.0012061
327.1402 | 0.00093266
326.4115 | 0.00080332
325.8838 | 0.00041779
324.5202 | 0.0014547
324.2206 | 0.00073119
323.2309 | 0.0012779
322.276 | 0.0014217
321.9368 | 0.00080354
320.7563 | 0.0014647
320.3216 | 0.0013946
319.2707 | 0.0015353
319.0215 | 0.00086994
317.8313 | 0.0014267
317.784 | 0.00019678
316.7991 | 0.00064252
316.0386 | 0.00048111
315.3418 | 0.00084384
314.3436 | 0.00082377
313.7925 | 0.0007583
312.9125 | 0.00097571
312.254 | 0.0010514
311.5519 | 0.00084136
310.6226 | 0.00099811
309.8843 | 0.0014391
309.2844 | 0.00054551
308.7398 | 0.00074383
307.8574 | 0.00072038
307.5906 | 5.7469e-05
306.1864 | 0.0011712
305.7604 | 0.0007166
305.0556 | 0.00072614
303.9518 | 0.0014576
303.7207 | 0.00057409
302.6044 | 0.0011448
302.3847 | 0.00057741
301.4431 | 0.00054255
300.5927 | 0.001195
299.9498 | 0.00093453
299.1188 | 0.0013048
298.2794 | 0.0017525
297.7313 | 0.0014053
297.1433 | 0.0013481
296.375 | 0.0012934
295.3256 | 0.0024132
295.1014 | 0.0014246
294.2518 | 0.0021982
293.9673 | 0.0017835
293.2171 | 0.0020628
292.8763 | 0.0021225
292.1298 | 0.0028245
291.6642 | 0.0036716
291.1303 | 0.0043102
290.4756 | 0.0057287
290.5799 | 0.0057775
289.7401 | 0.0080052
289.8247 | 0.0088272
288.8272 | 0.011567
288.4611 | 0.013945
287.8901 | 0.016647
287.4994 | 0.01993
287.0929 | 0.023581
286.243 | 0.02865
286.082 | 0.032911
285.6426 | 0.038065
285.3403 | 0.043605
284.7396 | 0.049769
284.6913 | 0.05572
284.2474 | 0.062448
283.6544 | 0.069702
283.4524 | 0.07631
282.9558 | 0.083935
283.085 | 0.090349
283.4967 | 0.096261
284.8042 | 0.10042
284.7396 | 0.10705
284.6186 | 0.11399
283.9571 | 0.12196
283.3314 | 0.13056
282.3098 | 0.14013
281.2876 | 0.14942
281.4171 | 0.15734
280.4951 | 0.16668
280.855 | 0.17432
279.8195 | 0.18403
278.7997 | 0.19424
278.1233 | 0.2038
277.7545 | 0.2129
276.6847 | 0.22342
276.0032 | 0.23292
275.3904 | 0.24209
274.5297 | 0.2515
274.1847 | 0.26056
272.5427 | 0.27157
271.6191 | 0.28156
270.9639 | 0.29047
270.4952 | 0.29896
269.6767 | 0.3082
268.7189 | 0.31737
267.4171 | 0.32722
266.3021 | 0.33644
265.1372 | 0.34551
264.765 | 0.35299
263.2875 | 0.36253
262.3741 | 0.3706
260.9104 | 0.37956
260.1101 | 0.38751
258.6931 | 0.39595
257.5088 | 0.40426
255.9818 | 0.41235
255.0013 | 0.41978
253.5616 | 0.42768
252.0625 | 0.43557
251.2195 | 0.44182
249.3943 | 0.44984
248.7443 | 0.45582
246.6746 | 0.46383
244.9879 | 0.47115
244.0311 | 0.47697
242.2492 | 0.48395
240.89 | 0.49001
238.8558 | 0.49698
237.6011 | 0.5026
236.0644 | 0.50841
235.3769 | 0.51293
234.3615 | 0.51739
233.1142 | 0.52222
232.5424 | 0.52563
231.4483 | 0.52966
230.7876 | 0.53308
230.1044 | 0.53594
229.5609 | 0.53871
228.5945 | 0.54151
228.0501 | 0.54404
227.036 | 0.54694
226.2112 | 0.54941
225.3223 | 0.55186
224.8947 | 0.55371
224.0381 | 0.55615
223.3511 | 0.55794
223.1094 | 0.55925
222.0522 | 0.56189
221.4268 | 0.56362
220.4912 | 0.56581
220.0701 | 0.56722
219.1799 | 0.56914
218.728 | 0.57027
218.1012 | 0.57216
216.6662 | 0.57499
216.4271 | 0.5759
215.8413 | 0.57682
215.0069 | 0.5787
214.0476 | 0.58045
213.4647 | 0.58195
212.8213 | 0.58325
211.7352 | 0.58539
211.7569 | 0.5859
210.4542 | 0.58802
210.0111 | 0.58919
209.223 | 0.59068
208.65 | 0.59201
207.4468 | 0.5944
206.9498 | 0.59521
206.3411 | 0.59648
205.6321 | 0.59754
205.091 | 0.59865
203.8479 | 0.60063
203.5316 | 0.60172
202.3601 | 0.60377
202.4384 | 0.60384
201.2875 | 0.60583
200.5303 | 0.60698
200.1438 | 0.60783
199.05 | 0.60971
198.7142 | 0.61034
197.6671 | 0.61213
197.0908 | 0.61328
195.8492 | 0.61537
195.7836 | 0.61553
194.6847 | 0.61754
194.277 | 0.61803
193.7597 | 0.61913
192.0954 | 0.62184
191.4624 | 0.62315
191.3394 | 0.62317
190.7319 | 0.62416
189.8729 | 0.62566
188.8277 | 0.62748
188.4833 | 0.62822
187.2858 | 0.62986
187.0115 | 0.63038
186.0379 | 0.63166
185.5152 | 0.63271
184.3132 | 0.63464
183.7893 | 0.63566
183.5894 | 0.63579
181.9838 | 0.63833
181.7211 | 0.6387
180.7183 | 0.64028
179.8708 | 0.64194
179.3612 | 0.64241
179.0622 | 0.64282
177.5141 | 0.64519
177.357 | 0.64515
176.6538 | 0.64657
175.8773 | 0.64748
175.3793 | 0.64848
174.3991 | 0.64984
173.6255 | 0.65123
172.9946 | 0.65199
172.1062 | 0.65339
171.7046 | 0.65353
170.1501 | 0.65619
170.0822 | 0.65638
168.6785 | 0.65838
168.6647 | 0.65847
167.4397 | 0.66017
166.9765 | 0.66107
166.2899 | 0.66175
165.4614 | 0.66313
164.9055 | 0.6639
164.1623 | 0.66499
163.8385 | 0.66548
162.6003 | 0.66714
162.0467 | 0.66791
160.8602 | 0.66966
160.7412 | 0.66976
159.5113 | 0.67152
158.9273 | 0.6722
158.1916 | 0.67337
157.4504 | 0.67434
156.6804 | 0.67548
155.799 | 0.67684
155.1564 | 0.6775
154.5133 | 0.67843
153.8469 | 0.67917
153.1422 | 0.68016
152.451 | 0.681
151.4009 | 0.68252
150.6474 | 0.6837
150.2746 | 0.68437
149.0859 | 0.68578
148.3855 | 0.6867
147.7877 | 0.68746
147.2122 | 0.68846
146.4443 | 0.68944
145.9988 | 0.68992
145.2484 | 0.69096
143.914 | 0.69277
143.4905 | 0.69351
142.5671 | 0.69458
141.7888 | 0.69577
141.7085 | 0.69546
140.6359 | 0.69699
139.9454 | 0.69792
139.0927 | 0.69889
138.5948 | 0.69955
137.8403 | 0.70048
136.7321 | 0.70211
136.2468 | 0.70266
134.9451 | 0.70465
134.4438 | 0.70508
134.2385 | 0.70506
133.1149 | 0.70681
132.5161 | 0.70736
132.0175 | 0.7079
130.8656 | 0.70958
130.2887 | 0.71021
129.6919 | 0.71081
128.9263 | 0.71189
128.1109 | 0.71269
126.9268 | 0.71455
126.7532 | 0.71445
125.4308 | 0.71627
125.2902 | 0.71647
123.7703 | 0.7187
124.0522 | 0.71789
122.8846 | 0.71926
122.1537 | 0.72042
121.2703 | 0.72145
120.6107 | 0.72238
120.1854 | 0.72276
119.2256 | 0.72374
118.6074 | 0.72463
117.6698 | 0.72553
116.6618 | 0.72719
116.0558 | 0.72784
115.3211 | 0.72864
114.8618 | 0.72911
113.913 | 0.73041
113.2248 | 0.73131
112.5015 | 0.73191
111.901 | 0.73264
110.8726 | 0.73412
110.335 | 0.73464
109.6029 | 0.73538
108.879 | 0.73637
108.3303 | 0.7371
106.8842 | 0.73894
107.0396 | 0.73846
105.5199 | 0.74044
105.3844 | 0.74045
104.3939 | 0.74167
103.7294 | 0.74249
103.3412 | 0.74252
101.9074 | 0.74467
102.0642 | 0.74425
100.7637 | 0.74588
100.176 | 0.74674
98.8812 | 0.74838
98.8761 | 0.74805
97.512 | 0.74983
96.8794 | 0.75093
96.5939 | 0.75076
95.7198 | 0.75174
95.1213 | 0.75265
94.358 | 0.75308
93.6707 | 0.75431
92.725 | 0.75551
92.1076 | 0.75621

## 173
Temp. | Strain | Ms | 289
22.6598 | 0
22.6298 | 3.0434e-06
22.6118 | 7.6086e-07
23.0986 | -7.6071e-07
22.2796 | -3.0433e-06
23.2345 | 2.2826e-06
22.3627 | -3.8043e-07
22.5288 | 3.8057e-07
23.4302 | 3.0434e-06
23.0866 | 0
22.7368 | 7.6086e-07
22.8078 | 3.4239e-06
22.6658 | -7.6071e-07
22.9857 | 3.8057e-07
23.6608 | 3.4239e-06
22.6828 | 1.5219e-06
23.0037 | 3.8041e-06
22.5108 | 2.663e-06
22.6538 | -1.1413e-06
22.7188 | 1.1413e-06
22.5588 | 7.6086e-07
22.7898 | 2.663e-06
22.1846 | -3.8043e-07
22.7958 | 4.1847e-06
22.1785 | 1.5219e-06
23.1815 | 3.0434e-06
22.6298 | 0
23.1696 | -7.6071e-07
22.5768 | 4.5651e-06
22.8258 | 1.5219e-06
22.7838 | 1.5219e-06
22.5588 | 0
23.2055 | 3.8057e-07
23.9511 | 3.0434e-06
24.4654 | 2.663e-06
24.7671 | 9.5106e-06
25.3809 | 9.8911e-06
25.9056 | 1.788e-05
26.8649 | 1.8641e-05
28.1455 | 2.5869e-05
28.1742 | 3.0814e-05
29.0183 | 4.0325e-05
29.6088 | 4.7933e-05
30.5606 | 5.5161e-05
31.5398 | 6.277e-05
31.8017 | 7.0378e-05
33.5439 | 8.2552e-05
33.2772 | 8.3313e-05
34.5803 | 9.5486e-05
35.3605 | 0.00010348
36.4337 | 0.00011299
36.5658 | 0.0001225
37.6701 | 0.00013125
38.0148 | 0.00014266
39.2191 | 0.00014951
40.0263 | 0.00016016
40.4434 | 0.00016701
41.8412 | 0.00017766
41.9775 | 0.00018451
43.098 | 0.0001963
44.0679 | 0.00020619
44.7086 | 0.00021342
45.9864 | 0.00022711
46.4211 | 0.00023472
47.2495 | 0.00024728
47.4412 | 0.0002526
48.9643 | 0.00026516
49.9394 | 0.00027238
50.3422 | 0.00028113
51.209 | 0.00029559
51.8506 | 0.00030092
53.388 | 0.00031537
53.0487 | 0.00031994
54.2933 | 0.00033097
55.0308 | 0.00033782
55.6953 | 0.00034999
56.547 | 0.00036254
57.3693 | 0.00036863
58.361 | 0.00037738
58.9496 | 0.00038651
59.8614 | 0.00040249
59.8392 | 0.00040591
61.4281 | 0.00042037
62.3729 | 0.00042645
62.6571 | 0.00044015
63.6051 | 0.00044814
64.2471 | 0.00045499
65.4152 | 0.0004683
66.461 | 0.00047629
66.9535 | 0.00048884
67.1157 | 0.00049341
68.6433 | 0.0005071
69.1608 | 0.00051662
69.9298 | 0.00052727
70.7356 | 0.0005364
71.326 | 0.00054515
72.7498 | 0.00055884
73.1343 | 0.00056417
74.0527 | 0.00057786
74.1111 | 0.00058357
75.7135 | 0.0005965
76.6638 | 0.00060716
77.0669 | 0.00061514
77.8667 | 0.00062427
78.6332 | 0.00063455
79.9265 | 0.00064558
80.0109 | 0.00065129
81.0322 | 0.00066384
81.4052 | 0.00067145
82.3557 | 0.00068514
83.074 | 0.00069427
84.0372 | 0.00070188
85.4831 | 0.00071291
85.7598 | 0.00072014
86.3743 | 0.0007346
86.6708 | 0.0007403
88.3847 | 0.00075476
88.9289 | 0.00075818
89.9485 | 0.00077074
90.5894 | 0.00078177
90.7181 | 0.00078938
91.6465 | 0.00079889
92.3469 | 0.00080688
93.7961 | 0.00081981
94.1912 | 0.00083008
95.2671 | 0.0008415
95.7172 | 0.00084987
96.4225 | 0.00085976
97.0453 | 0.00087079
97.9524 | 0.00087878
98.7158 | 0.00088943
99.6252 | 0.0008959
101.0044 | 0.00090959
100.8371 | 0.00091682
102.3903 | 0.00092785
102.7434 | 0.00093736
103.6563 | 0.0009484
104.2708 | 0.00095905
105.5579 | 0.00096552
106.4458 | 0.00097845
106.8116 | 0.0009891
107.3424 | 0.00099785
108.2224 | 0.001007
109.3012 | 0.0010169
110.1881 | 0.001029
110.5565 | 0.0010374
111.7495 | 0.0010473
112.4044 | 0.001053
113.3958 | 0.0010682
113.2223 | 0.0010755
114.5038 | 0.0010888
115.2295 | 0.0010952
116.0682 | 0.0011089
116.5066 | 0.0011181
117.5198 | 0.0011261
118.6396 | 0.0011367
119.3552 | 0.0011439
120.2612 | 0.0011584
120.628 | 0.0011626
121.8001 | 0.0011786
122.078 | 0.0011824
123.2423 | 0.0011934
123.9964 | 0.0012067
124.356 | 0.0012147
125.3172 | 0.0012253
125.9323 | 0.0012337
127.0311 | 0.0012482
127.3212 | 0.001255
128.5093 | 0.0012634
129.2032 | 0.0012718
129.9206 | 0.0012816
130.9498 | 0.0012961
131.3196 | 0.001301
132.4465 | 0.0013121
132.9543 | 0.0013235
134.1217 | 0.0013326
134.3504 | 0.001341
135.315 | 0.0013532
136.7441 | 0.0013634
137.0913 | 0.0013718
138.0324 | 0.0013817
138.6443 | 0.0013889
139.6021 | 0.001403
139.7961 | 0.001411
141.1019 | 0.0014243
141.7442 | 0.0014323
142.3668 | 0.0014426
143.1444 | 0.0014528
144.189 | 0.0014601
144.9881 | 0.0014726
145.4248 | 0.0014795
146.4609 | 0.0014943
147.0931 | 0.0015023
148.0288 | 0.0015133
149.0371 | 0.0015221
149.4616 | 0.0015312
150.1514 | 0.0015422
151.1243 | 0.0015517
152.1982 | 0.0015628
152.2678 | 0.0015704
153.2516 | 0.0015848
153.511 | 0.0015921
154.9974 | 0.0016042
155.8519 | 0.0016115
156.36 | 0.0016221
156.9827 | 0.0016351
157.9456 | 0.00164
159.1922 | 0.0016556
159.2612 | 0.0016617
160.4412 | 0.0016746
161.0324 | 0.0016841
161.8847 | 0.0016921
162.8222 | 0.0017039
163.3659 | 0.0017169
164.3476 | 0.0017245
164.6804 | 0.0017309
166.1833 | 0.0017477
166.5336 | 0.0017534
167.4243 | 0.001769
167.9232 | 0.0017773
168.7083 | 0.0017842
169.6009 | 0.0017956
170.2705 | 0.0018032
171.4093 | 0.0018154
171.6262 | 0.0018238
172.6414 | 0.0018352
173.2498 | 0.0018447
174.2672 | 0.0018557
174.9954 | 0.0018645
175.8894 | 0.001874
176.746 | 0.0018869
177.4763 | 0.0018968
178.0943 | 0.0019052
178.555 | 0.0019154
180.186 | 0.0019268
180.1055 | 0.001936
181.2653 | 0.0019466
182.3784 | 0.0019573
182.9744 | 0.0019649
183.3168 | 0.0019782
184.2496 | 0.0019831
185.0393 | 0.0019976
185.7087 | 0.0020083
186.3201 | 0.0020197
187.7529 | 0.0020269
188.2831 | 0.0020353
188.8262 | 0.0020509
189.7793 | 0.0020581
190.4528 | 0.0020714
191.2808 | 0.0020813
192.3494 | 0.0020935
192.7885 | 0.0021015
193.719 | 0.0021125
194.2142 | 0.0021231
195.1387 | 0.0021323
195.9576 | 0.0021437
196.4079 | 0.0021524
197.7186 | 0.0021631
198.3166 | 0.0021726
199.158 | 0.0021867
199.6719 | 0.0021947
200.6557 | 0.002208
201.3168 | 0.0022163
201.7643 | 0.0022274
202.2811 | 0.0022396
203.5133 | 0.002246
204.3408 | 0.0022612
205.0903 | 0.0022673
206.4481 | 0.0022803
206.4176 | 0.0022871
207.6098 | 0.0022993
208.5025 | 0.0023111
208.9682 | 0.0023217
209.8682 | 0.0023331
210.5956 | 0.0023411
211.5585 | 0.0023548
212.2411 | 0.002362
213.357 | 0.0023761
213.8801 | 0.0023841
214.1755 | 0.0023936
214.8864 | 0.0024081
215.9134 | 0.0024191
216.6403 | 0.0024279
217.0587 | 0.0024355
218.7445 | 0.0024484
218.9191 | 0.0024587
219.9036 | 0.0024705
220.7294 | 0.0024781
221.4992 | 0.0024895
222.0472 | 0.0025001
222.451 | 0.0025104
224.0425 | 0.0025249
224.4197 | 0.002531
225.4829 | 0.0025462
225.7583 | 0.0025549
226.7274 | 0.0025686
227.6443 | 0.0025747
228.3369 | 0.002585
229.2147 | 0.0025983
229.7001 | 0.002607
230.9473 | 0.0026188
231.5618 | 0.0026272
232.5339 | 0.002642
233.0172 | 0.0026512
234.0424 | 0.0026641
234.4747 | 0.0026744
235.1797 | 0.0026812
236.2947 | 0.0026942
236.6089 | 0.0027052
238.1243 | 0.0027189
238.2956 | 0.0027261
239.2658 | 0.0027368
239.8755 | 0.0027489
240.6812 | 0.0027588
241.6907 | 0.002774
242.1369 | 0.0027794
242.7829 | 0.0027908
243.5654 | 0.0027999
244.9466 | 0.0028178
244.9837 | 0.0028265
246.459 | 0.0028383
246.8823 | 0.0028471
247.5627 | 0.0028577
248.6737 | 0.0028722
248.935 | 0.0028779
249.9951 | 0.0028897
250.7274 | 0.0029003
251.8396 | 0.002914
252.0214 | 0.0029217
253.339 | 0.0029342
253.5742 | 0.0029441
254.56 | 0.0029547
255.4958 | 0.0029658
255.8624 | 0.002978
256.7271 | 0.0029852
257.6613 | 0.0029974
258.5989 | 0.0030099
258.9729 | 0.0030187
259.9544 | 0.0030316
260.7175 | 0.0030411
261.5256 | 0.0030544
262.3333 | 0.0030655
263.3123 | 0.0030734
264.0126 | 0.0030887
264.352 | 0.0030959
265.5995 | 0.0031077
266.0204 | 0.003118
267.0173 | 0.0031278
267.8374 | 0.0031419
268.5353 | 0.0031514
269.3875 | 0.0031621
269.632 | 0.0031705
271.2288 | 0.003186
271.1149 | 0.0031944
272.6366 | 0.0032066
273.2176 | 0.0032165
274.2011 | 0.0032252
274.4407 | 0.0032397
275.3829 | 0.0032462
276.2712 | 0.0032591
276.7742 | 0.0032678
277.9942 | 0.0032831
278.7553 | 0.0032899
279.3871 | 0.0033017
279.8604 | 0.0033123
280.9442 | 0.0033222
281.7487 | 0.0033325
282.1607 | 0.0033451
283.0572 | 0.0033557
283.8605 | 0.0033652
284.8728 | 0.0033793
285.3485 | 0.0033903
286.4609 | 0.0034006
287.2707 | 0.0034132
287.8704 | 0.0034227
288.3973 | 0.0034341
289.242 | 0.0034459
290.3997 | 0.0034573
290.6205 | 0.0034622
291.468 | 0.0034813
292.5356 | 0.0034881
293.599 | 0.0035003
293.6673 | 0.0035117
294.4686 | 0.0035212
295.6266 | 0.0035326
296.3433 | 0.003544
297.3841 | 0.0035592
297.6558 | 0.0035657
298.7159 | 0.0035794
298.9875 | 0.0035908
299.8946 | 0.0035988
301.0408 | 0.0036117
301.883 | 0.0036254
302.7443 | 0.0036353
303.167 | 0.0036441
304.1358 | 0.0036582
304.53 | 0.0036658
305.753 | 0.0036795
306.2146 | 0.0036893
307.3405 | 0.0037023
308.2119 | 0.0037114
308.4222 | 0.0037217
309.3165 | 0.0037335
309.9325 | 0.0037426
311.2268 | 0.0037567
311.5124 | 0.0037662
312.4807 | 0.0037803
313.4758 | 0.0037909
313.6663 | 0.0038008
314.974 | 0.0038107
315.7582 | 0.0038206
316.4588 | 0.0038343
317.2305 | 0.0038427
317.7412 | 0.003856
318.5791 | 0.0038685
319.2513 | 0.0038758
320.3102 | 0.0038902
321.0884 | 0.0038986
321.8463 | 0.0039123
322.4662 | 0.0039199
323.2947 | 0.0039351
323.8783 | 0.0039435
325.0018 | 0.003956
325.8173 | 0.0039648
326.5383 | 0.0039754
327.117 | 0.0039899
327.8215 | 0.0039986
328.4078 | 0.0040085
329.3088 | 0.0040196
330.1895 | 0.0040336
331.0699 | 0.0040435
331.5731 | 0.0040568
332.6137 | 0.0040656
333.3045 | 0.0040766
333.964 | 0.0040888
334.6703 | 0.0040964
335.9684 | 0.0041116
336.2545 | 0.0041173
337.1324 | 0.0041333
337.5867 | 0.0041413
338.664 | 0.0041523
339.537 | 0.0041641
340.3905 | 0.0041748
340.8989 | 0.0041896
341.4698 | 0.0041938
343.1236 | 0.0042075
343.1664 | 0.0042159
344.1279 | 0.0042311
344.8388 | 0.0042379
345.6508 | 0.0042486
346.6342 | 0.00426
347.1143 | 0.0042714
348.0425 | 0.0042832
348.565 | 0.0042889
349.5006 | 0.0043037
350.3071 | 0.0043098
351.3279 | 0.0043243
351.9041 | 0.0043349
352.6009 | 0.0043418
353.43 | 0.0043555
354.2313 | 0.0043646
355.0401 | 0.0043749
355.4523 | 0.004381
356.6262 | 0.0043996
357.1233 | 0.0044057
358.2657 | 0.0044167
358.9142 | 0.0044281
359.3022 | 0.0044346
360.2258 | 0.0044472
360.7536 | 0.0044563
361.9871 | 0.0044696
362.6269 | 0.0044787
363.7276 | 0.0044947
364.1926 | 0.0044989
364.9134 | 0.0045122
365.6412 | 0.0045225
366.5045 | 0.0045308
367.329 | 0.0045419
367.9016 | 0.0045525
369.0275 | 0.0045636
369.3364 | 0.0045716
370.2337 | 0.0045845
370.8597 | 0.0045944
371.733 | 0.0046008
372.9498 | 0.0046149
373.1352 | 0.0046244
373.9421 | 0.0046355
374.4671 | 0.0046446
375.7983 | 0.0046549
376.6005 | 0.0046632
377.2868 | 0.0046762
377.7378 | 0.0046857
378.7323 | 0.0046918
379.2564 | 0.0047036
380.2426 | 0.0047157
381.4361 | 0.0047268
381.9636 | 0.004734
382.849 | 0.0047496
383.0105 | 0.0047564
384.0071 | 0.0047705
385.107 | 0.0047751
385.5451 | 0.0047872
386.3484 | 0.0047971
387.3438 | 0.0048063
387.9816 | 0.0048192
388.5422 | 0.0048257
389.8403 | 0.0048401
390.2201 | 0.0048493
391.1948 | 0.0048584
391.82 | 0.0048702
392.407 | 0.0048805
393.4386 | 0.0048907
394.0253 | 0.0048983
395.1596 | 0.0049105
395.5658 | 0.0049196
396.6194 | 0.0049291
397.3469 | 0.0049394
397.9902 | 0.0049505
398.7173 | 0.0049619
399.2417 | 0.0049718
400.3779 | 0.0049847
401.0168 | 0.0049912
401.7857 | 0.0050041
402.615 | 0.0050102
403.3835 | 0.0050262
404.2201 | 0.0050334
404.6939 | 0.005044
405.7863 | 0.0050558
406.5347 | 0.0050646
407.4052 | 0.0050737
407.6606 | 0.0050825
408.9198 | 0.0050962
409.839 | 0.0051041
410.4574 | 0.0051163
411.1013 | 0.0051262
411.6692 | 0.0051346
412.9043 | 0.0051475
413.4944 | 0.0051563
414.1537 | 0.0051677
414.481 | 0.0051764
415.7035 | 0.0051878
416.2552 | 0.0051985
417.3931 | 0.0052065
418.0856 | 0.0052171
418.8004 | 0.0052323
419.8008 | 0.0052415
420.1885 | 0.0052483
421.3781 | 0.0052628
421.8264 | 0.0052692
423.1793 | 0.0052799
423.722 | 0.0052947
424.4094 | 0.0053016
424.9558 | 0.0053134
425.6391 | 0.0053214
426.6751 | 0.0053332
427.2365 | 0.0053438
428.143 | 0.005356
428.6588 | 0.0053628
429.6601 | 0.0053739
430.4407 | 0.0053838
430.9862 | 0.0053933
431.854 | 0.0054039
432.8122 | 0.0054149
433.437 | 0.0054283
434.005 | 0.0054351
435.1973 | 0.0054465
435.7082 | 0.0054572
436.2834 | 0.0054671
436.8885 | 0.0054789
437.9211 | 0.0054884
438.666 | 0.0055005
439.6338 | 0.005507
440.3179 | 0.005523
440.926 | 0.0055283
442.0141 | 0.0055409
442.6411 | 0.0055534
443.4302 | 0.0055599
444.1816 | 0.005574
444.9436 | 0.0055839
445.7551 | 0.0055949
446.4494 | 0.0056033
447.5319 | 0.0056166
447.8293 | 0.0056219
448.6401 | 0.005636
449.4203 | 0.0056459
450.8447 | 0.0056535
450.9088 | 0.0056656
451.7976 | 0.0056752
452.6075 | 0.0056877
453.4432 | 0.0056934
454.2412 | 0.0057075
454.6022 | 0.0057178
456.0137 | 0.0057296
456.3669 | 0.0057414
456.9988 | 0.005749
458.0331 | 0.0057589
458.9048 | 0.0057695
459.9043 | 0.0057843
460.0848 | 0.00579
461.2232 | 0.0058003
462.1131 | 0.0058098
462.7029 | 0.0058239
463.2357 | 0.0058342
463.8626 | 0.0058406
465.12 | 0.0058532
465.6751 | 0.0058631
466.3503 | 0.0058745
466.9615 | 0.0058829
468.0339 | 0.005895
468.907 | 0.0059004
469.5183 | 0.0059148
470.1215 | 0.0059247
470.9568 | 0.0059373
472.0764 | 0.0059487
472.582 | 0.005959
473.5403 | 0.0059696
473.7012 | 0.0059784
475.3554 | 0.0059879
475.89 | 0.0060004
476.3388 | 0.0060111
477.2401 | 0.0060217
477.9654 | 0.0060324
479.0306 | 0.0060426
479.2025 | 0.0060518
480.3385 | 0.0060662
481.4365 | 0.0060742
481.9519 | 0.0060837
482.4855 | 0.0060978
483.3481 | 0.0061035
484.2513 | 0.0061176
484.7066 | 0.0061271
485.8032 | 0.0061378
486.2098 | 0.0061473
487.3731 | 0.0061602
487.9021 | 0.0061705
488.9983 | 0.0061781
489.4379 | 0.0061914
490.2762 | 0.0062009
491.1852 | 0.0062135
491.669 | 0.0062222
492.5331 | 0.0062367
493.1956 | 0.0062428
494.0888 | 0.0062568
494.6764 | 0.0062652
495.6476 | 0.0062762
496.715 | 0.0062876
497.3247 | 0.0062968
498.0978 | 0.0063135
498.5401 | 0.0063207
499.6736 | 0.0063306
500.3272 | 0.0063409
500.8211 | 0.0063527
501.8313 | 0.0063649
502.6034 | 0.0063744
503.6505 | 0.0063858
504.1733 | 0.0063942
505.1269 | 0.006409
505.275 | 0.0064196
506.5139 | 0.0064314
507.3143 | 0.0064421
508.2264 | 0.0064527
508.5674 | 0.0064642
509.1714 | 0.0064721
510.5755 | 0.0064851
511.131 | 0.0064931
512.0046 | 0.0065117
512.4263 | 0.0065186
513.5665 | 0.0065307
514.4988 | 0.006538
515.1316 | 0.0065517
515.4719 | 0.0065631
516.337 | 0.0065707
517.6311 | 0.0065832
517.9301 | 0.0065943
518.5031 | 0.0066087
519.5598 | 0.0066171
520.4057 | 0.0066274
520.6491 | 0.0066388
521.8787 | 0.006649
522.9157 | 0.0066608
523.2036 | 0.0066711
524.377 | 0.0066859
524.7568 | 0.0066932
525.6718 | 0.0067088
526.8182 | 0.0067156
527.3487 | 0.0067278
528.0195 | 0.00674
528.9 | 0.0067499
529.9684 | 0.0067613
530.182 | 0.0067693
531.338 | 0.006783
531.6507 | 0.0067902
532.8069 | 0.0068062
533.3254 | 0.0068145
534.238 | 0.0068248
534.9402 | 0.0068393
535.8116 | 0.0068465
536.635 | 0.0068625
537.1312 | 0.0068716
538.1307 | 0.0068819
538.6155 | 0.0068914
539.4969 | 0.0069035
540.2719 | 0.0069146
540.9178 | 0.0069264
542.03 | 0.0069378
542.6027 | 0.0069477
543.6921 | 0.0069587
543.9011 | 0.0069667
545.4961 | 0.0069815
545.2026 | 0.0069907
546.2584 | 0.0070044
547.2515 | 0.0070158
547.9222 | 0.0070268
548.966 | 0.0070382
549.5554 | 0.0070481
550.5365 | 0.007061
551.1663 | 0.0070687
552.1469 | 0.0070835
552.425 | 0.0070949
553.4236 | 0.007104
554.1182 | 0.0071158
554.7874 | 0.0071265
555.8802 | 0.0071406
556.4869 | 0.0071478
557.6488 | 0.00716
558.2551 | 0.0071706
558.4009 | 0.0071847
559.5873 | 0.0071934
560.5912 | 0.0072026
561.4012 | 0.0072166
561.9521 | 0.007228
562.6596 | 0.0072398
563.265 | 0.0072505
564.5227 | 0.007263
564.7888 | 0.0072722
565.904 | 0.007287
566.5671 | 0.0072958
567.1682 | 0.007303
568.1913 | 0.0073178
568.679 | 0.007327
569.5998 | 0.0073407
570.0365 | 0.0073479
571.554 | 0.0073597
571.9898 | 0.0073722
572.6627 | 0.0073844
573.4446 | 0.0073943
574.2225 | 0.007408
574.8545 | 0.0074186
575.5593 | 0.0074274
576.8741 | 0.0074407
577.4004 | 0.0074506
577.9994 | 0.0074628
578.7726 | 0.0074761
579.6324 | 0.007486
580.2383 | 0.0074981
581.1271 | 0.0075077
582.2509 | 0.0075217
582.5265 | 0.007529
583.7224 | 0.0075423
584.1932 | 0.0075503
584.9069 | 0.0075647
585.5515 | 0.0075765
586.3082 | 0.0075853
587.5211 | 0.0075952
588.1542 | 0.0076073
588.9323 | 0.0076199
589.1962 | 0.0076302
590.4476 | 0.0076419
591.1021 | 0.0076537
591.9586 | 0.0076678
592.7863 | 0.0076781
593.3354 | 0.0076918
594.2529 | 0.0076986
595.0507 | 0.0077081
595.6032 | 0.0077245
596.4513 | 0.0077317
597.6097 | 0.0077454
597.8621 | 0.0077542
598.5223 | 0.0077675
599.6042 | 0.0077804
600.0908 | 0.0077873
601.3919 | 0.0078021
601.936 | 0.0078097
602.5377 | 0.0078249
603.3116 | 0.0078333
604.4567 | 0.0078462
605.101 | 0.0078588
605.947 | 0.0078694
606.5545 | 0.0078786
607.3675 | 0.0078907
608.1337 | 0.0079044
608.5002 | 0.0079128
609.6506 | 0.0079257
610.3871 | 0.0079353
611.1525 | 0.007949
611.6949 | 0.0079607
612.5567 | 0.0079668
613.5726 | 0.0079817
614.2331 | 0.0079897
615.1409 | 0.0080068
615.356 | 0.0080151
616.8013 | 0.0080285
616.7512 | 0.0080368
618.0635 | 0.0080482
618.9163 | 0.0080612
619.6649 | 0.0080711
620.3882 | 0.0080832
620.8215 | 0.0080912
622.2178 | 0.0081061
622.7656 | 0.0081122
623.4205 | 0.0081274
623.9426 | 0.008138
625.0765 | 0.008146
625.8702 | 0.0081601
626.5281 | 0.0081715
627.1859 | 0.008181
627.9145 | 0.0081905
628.9969 | 0.0082065
629.5254 | 0.0082149
630.5073 | 0.0082267
631.2136 | 0.0082415
631.9775 | 0.0082502
632.6052 | 0.008262
633.4329 | 0.0082693
634.5063 | 0.0082822
635.0518 | 0.0082921
635.9996 | 0.0083065
636.4092 | 0.0083145
637.2323 | 0.0083263
637.9303 | 0.00834
638.6816 | 0.0083484
639.7424 | 0.0083609
640.2869 | 0.0083659
641.3932 | 0.0083826
641.7097 | 0.0083921
642.6129 | 0.0084039
643.3204 | 0.0084138
644.3477 | 0.008426
645.2005 | 0.0084355
645.6051 | 0.0084458
646.6102 | 0.0084591
647.1499 | 0.0084621
648.3672 | 0.0084819
648.7328 | 0.0084861
649.6164 | 0.0085006
649.9781 | 0.0085078
651.1484 | 0.0085181
652.0911 | 0.0085291
652.4847 | 0.0085397
653.3244 | 0.0085508
654.0505 | 0.0085603
655.1696 | 0.0085736
655.4459 | 0.0085827
656.6033 | 0.0085892
657.6152 | 0.0086021
657.9939 | 0.0086116
658.804 | 0.0086223
659.3553 | 0.0086291
660.4337 | 0.0086425
661.0663 | 0.0086474
661.766 | 0.0086607
662.4477 | 0.0086668
663.3519 | 0.0086752
664.446 | 0.0086866
664.5663 | 0.0086931
665.7801 | 0.0087018
666.313 | 0.0087056
667.2795 | 0.0087136
667.6141 | 0.0087204
668.7532 | 0.0087273
669.6097 | 0.0087341
669.8525 | 0.0087357
670.7967 | 0.0087391
671.7724 | 0.0087425
672.6631 | 0.008744
673.0219 | 0.008741
673.7118 | 0.0087414
674.5527 | 0.0087345
675.6818 | 0.008733
676.0369 | 0.0087235
676.9405 | 0.0087144
677.4078 | 0.0087022
678.1843 | 0.0086885
679.0488 | 0.0086733
679.5543 | 0.0086596
680.6289 | 0.0086402
681.4608 | 0.0086223
681.8749 | 0.0085953
682.8221 | 0.008577
683.5026 | 0.0085504
684.4288 | 0.0085268
684.8773 | 0.0084945
686.1042 | 0.0084709
686.612 | 0.0084424
687.2007 | 0.0084165
687.9747 | 0.0083842
688.871 | 0.008353
689.7007 | 0.0083248
690.5021 | 0.0082932
691.0653 | 0.0082662
691.7338 | 0.0082316
692.6361 | 0.0082019
693.3174 | 0.0081681
694.1533 | 0.0081384
694.4848 | 0.0081087
695.6412 | 0.0080711
696.4759 | 0.0080387
696.8424 | 0.008003
697.8756 | 0.0079676
698.3751 | 0.0079292
699.4077 | 0.00789
699.9797 | 0.0078508
700.7544 | 0.0078093
701.1898 | 0.0077698
702.0753 | 0.0077218
703.0161 | 0.0076754
703.6396 | 0.0076229
704.2668 | 0.0075811
704.6847 | 0.0075271
705.4301 | 0.0074738
706.2759 | 0.0074217
707.2917 | 0.0073623
707.6259 | 0.0073091
708.2344 | 0.0072486
709.2743 | 0.0071911
709.6534 | 0.007125
710.5433 | 0.0070622
711.2032 | 0.0069918
711.8392 | 0.0069214
712.4159 | 0.006853
712.9333 | 0.0067788
713.7179 | 0.0067076
714.3253 | 0.00663
715.2623 | 0.0065612
715.7272 | 0.0064782
716.5597 | 0.0064071
716.8823 | 0.0063287
717.9641 | 0.0062523
718.9659 | 0.0061819
719.905 | 0.0061069
720.6808 | 0.0060339
721.564 | 0.0059666
722.4952 | 0.0059038
723.3776 | 0.0058395
724.5194 | 0.0057908
725.4119 | 0.0057455
726.2001 | 0.0057185
727.3198 | 0.0056987
728.2977 | 0.0056877
729.2582 | 0.0056892
729.7033 | 0.0056881
730.7011 | 0.005701
731.7017 | 0.0057075
732.6507 | 0.0057204
733.7097 | 0.0057414
734.0131 | 0.0057569
735.2989 | 0.0057725
735.8333 | 0.0057897
737.156 | 0.0058091
737.6863 | 0.0058277
738.5197 | 0.0058479
739.0222 | 0.0058665
740.1028 | 0.005884
741.0283 | 0.0059068
741.7575 | 0.005924
742.4211 | 0.0059399
743.1362 | 0.0059571
744.3148 | 0.0059818
744.6414 | 0.0059955
745.7407 | 0.0060202
746.269 | 0.0060377
747.4333 | 0.0060487
747.9753 | 0.0060723
748.9845 | 0.0060906
749.6431 | 0.0061077
749.8558 | 0.0061241
751.3985 | 0.0061457
751.837 | 0.0061594
752.985 | 0.0061773
753.7011 | 0.0061994
754.2662 | 0.0062123
755.2386 | 0.0062351
755.8242 | 0.00625
756.7238 | 0.006272
757.4528 | 0.0062846
758.4788 | 0.0063059
758.7181 | 0.0063215
759.6516 | 0.0063394
760.3831 | 0.0063599
761.4525 | 0.0063748
762.214 | 0.0063934
762.7228 | 0.0064086
763.7098 | 0.0064307
764.0136 | 0.0064478
765.14 | 0.006468
765.7949 | 0.0064862
766.6272 | 0.0065022
767.3773 | 0.0065197
768.3182 | 0.0065357
768.9113 | 0.0065551
769.7054 | 0.0065699
769.8482 | 0.0065741
769.8821 | 0.0065783
770.1176 | 0.0065828
770.2502 | 0.0065828
770.0018 | 0.0065855
770.2433 | 0.0065855
770.3358 | 0.0065863
770.0493 | 0.006587
770.2468 | 0.0065874
770.6522 | 0.0065908
770.407 | 0.0065908
770.6045 | 0.0065927
770.6658 | 0.0065943
770.8701 | 0.0065946
770.8563 | 0.0065946
770.6796 | 0.006595
770.7341 | 0.0065969
770.5126 | 0.0065962
770.9006 | 0.0066
770.7132 | 0.0066011
771.0778 | 0.0066019
771.1291 | 0.0066042
771.2277 | 0.0066053
771.3776 | 0.0066019
770.918 | 0.0066068
771.027 | 0.0066049
771.3092 | 0.006608
771.1291 | 0.0066114
771.2417 | 0.0066114
771.4218 | 0.0066118
771.7314 | 0.006614
771.2449 | 0.006614
771.4424 | 0.0066156
771.5817 | 0.0066152
771.2754 | 0.0066133
771.0469 | 0.0066159
771.4797 | 0.0066175
771.6874 | 0.0066213
771.4867 | 0.0066182
771.929 | 0.0066217
771.6536 | 0.006622
771.6976 | 0.006622
771.633 | 0.0066247
771.6807 | 0.0066201
771.3878 | 0.0066236
771.7896 | 0.0066243
771.8779 | 0.0066262
771.9835 | 0.0066274
772.2386 | 0.0066281
771.9566 | 0.00663
771.7314 | 0.0066285
771.8236 | 0.0066293
771.929 | 0.0066289
771.8268 | 0.0066304
771.9221 | 0.0066315
772.1641 | 0.0066346
771.8779 | 0.0066365
772.062 | 0.0066357
771.6191 | 0.0066373
772.2051 | 0.0066342
771.8302 | 0.006638
771.8848 | 0.006635
771.7791 | 0.0066342
771.8373 | 0.006638
772.0345 | 0.0066407
772.0242 | 0.0066411
772.1844 | 0.0066414
772.2664 | 0.0066414
771.9971 | 0.0066403
772.0891 | 0.0066418
771.9566 | 0.0066392
772.0925 | 0.0066411
771.9869 | 0.0066433
772.198 | 0.0066426
771.9938 | 0.0066452
772.4975 | 0.0066452
772.2186 | 0.0066468
772.4127 | 0.0066464
772.0449 | 0.0066475
772.1296 | 0.0066468
772.2559 | 0.0066494
772.1296 | 0.0066498
772.0242 | 0.0066494
772.3375 | 0.0066528
772.467 | 0.0066517
772.2492 | 0.0066517
772.2559 | 0.0066509
772.2933 | 0.0066506
772.0042 | 0.0066506
772.1912 | 0.0066494
772.4498 | 0.0066532
772.4058 | 0.0066544
772.5726 | 0.0066551
772.4872 | 0.0066563
772.4602 | 0.006657
772.4091 | 0.0066525
772.2933 | 0.0066528
772.2319 | 0.0066536
772.1877 | 0.0066547
772.4701 | 0.0066563
772.7493 | 0.0066586
772.6915 | 0.0066589
772.8722 | 0.0066574
772.6099 | 0.0066578
772.5078 | 0.0066574
772.5383 | 0.0066586
772.3547 | 0.0066563
772.3375 | 0.0066574
772.8583 | 0.0066605
772.4431 | 0.0066589
772.7493 | 0.0066593
772.9232 | 0.006662
772.4705 | 0.0066627
772.4872 | 0.0066605
772.3921 | 0.0066605
772.2933 | 0.0066578
772.7935 | 0.0066616
772.5859 | 0.0066635
772.7051 | 0.006662
772.6507 | 0.0066643
772.7225 | 0.0066627
772.8108 | 0.0066654
772.5043 | 0.0066616
772.4838 | 0.0066643
772.6611 | 0.0066612
772.3375 | 0.0066612
772.7121 | 0.0066646
772.6336 | 0.0066654
772.7154 | 0.0066681
772.8548 | 0.0066669
772.559 | 0.0066658
772.6032 | 0.0066646
772.6031 | 0.0066646
772.4465 | 0.0066662
772.5043 | 0.0066662
772.559 | 0.0066658
772.7389 | 0.006665
772.7018 | 0.0066673
773.0182 | 0.00667
772.9675 | 0.0066677
772.9604 | 0.0066654
772.8548 | 0.0066662
772.4975 | 0.0066658
772.7051 | 0.0066681
772.7631 | 0.0066711
772.7529 | 0.0066677
772.695 | 0.006673
773.1273 | 0.0066726
773.0253 | 0.0066719
772.7121 | 0.0066692
772.7529 | 0.0066696
772.6915 | 0.0066643
772.7018 | 0.0066688
772.8652 | 0.0066707
772.7701 | 0.0066684
773.1308 | 0.0066722
772.9197 | 0.0066692
772.668 | 0.006673
773.0522 | 0.0066696
772.7018 | 0.0066719
772.7529 | 0.0066684
772.7529 | 0.0066719
772.6472 | 0.0066749
772.6542 | 0.0066715
772.8108 | 0.0066719
773.1205 | 0.0066726
772.9709 | 0.0066719
772.8377 | 0.0066722
772.9741 | 0.0066734
772.6403 | 0.0066707
772.7018 | 0.0066719
772.797 | 0.0066715
773.1205 | 0.0066745
772.8071 | 0.0066761
772.9811 | 0.0066738
772.8789 | 0.0066776
772.9163 | 0.0066703
772.627 | 0.0066742
772.6611 | 0.0066726
772.9434 | 0.0066734
773.0556 | 0.0066742
772.8141 | 0.0066742
773.3994 | 0.0066749
773.3895 | 0.0066753
773.0182 | 0.0066761
773.0695 | 0.0066738
772.9163 | 0.0066726
772.957 | 0.0066734
772.9675 | 0.0066734
772.6542 | 0.0066768
773.1646 | 0.0066757
773.1853 | 0.0066764
773.0487 | 0.0066738
773.0522 | 0.0066768
772.957 | 0.0066768
772.9026 | 0.0066745
772.9095 | 0.0066734
772.9943 | 0.0066757
773.2736 | 0.0066764
773.0082 | 0.0066791
773.1103 | 0.0066783
773.0695 | 0.0066776
773.1308 | 0.0066768
772.8583 | 0.0066761
772.8583 | 0.0066745
772.8583 | 0.0066749
773.1033 | 0.0066749
772.8071 | 0.006678
773.0625 | 0.0066791
773.0591 | 0.0066776
773.3314 | 0.0066776
773.1682 | 0.006678
773.0322 | 0.0066745
772.848 | 0.0066757
772.7529 | 0.0066753
773.0117 | 0.0066761
772.9536 | 0.0066768
772.9977 | 0.0066772
773.2019 | 0.0066757
773.3143 | 0.0066757
773.0695 | 0.0066768
772.9128 | 0.0066753
773.3245 | 0.0066768
772.9197 | 0.0066738
772.957 | 0.006673
772.9673 | 0.006678
773.1103 | 0.006678
773.1033 | 0.0066791
773.3792 | 0.0066783
773.0728 | 0.0066772
773.1068 | 0.0066753
773.0761 | 0.0066753
773.0625 | 0.0066753
773.0047 | 0.0066734
773.1614 | 0.0066745
773.1682 | 0.0066761
773.2633 | 0.0066799
773.2192 | 0.0066768
773.0522 | 0.0066753
773.2295 | 0.0066742
773.0149 | 0.0066753
773.066 | 0.006673
772.7901 | 0.0066742
772.8954 | 0.0066776
772.9197 | 0.0066772
773.1783 | 0.006678
773.1509 | 0.0066711
773.2192 | 0.0066787
773.2224 | 0.0066753
773.1068 | 0.0066749
772.7018 | 0.0066722
773.0625 | 0.0066757
773.1647 | 0.0066772
773.1273 | 0.0066787
773.3549 | 0.0066783
773.3756 | 0.0066761
772.9709 | 0.0066787
773.2598 | 0.0066738
773.1342 | 0.0066768
772.9197 | 0.0066738
772.8687 | 0.0066745
772.9778 | 0.0066776
773.0763 | 0.0066787
773.2736 | 0.006678
773.1716 | 0.0066753
773.2124 | 0.0066749
772.957 | 0.0066753
773.066 | 0.0066726
772.9128 | 0.0066715
772.9536 | 0.0066745
773.0728 | 0.0066768
773.1033 | 0.0066742
773.5117 | 0.0066745
773.1614 | 0.0066749
773.2397 | 0.0066772
773.2158 | 0.0066734
772.9604 | 0.0066745
772.9197 | 0.006673
773.0487 | 0.0066745
772.8548 | 0.0066745
773.066 | 0.0066776
773.2804 | 0.0066776
773.2224 | 0.0066764
773.0149 | 0.0066768
773.233 | 0.0066738
773.2633 | 0.0066742
772.957 | 0.0066715
773.3177 | 0.0066722
773.1614 | 0.0066764
772.848 | 0.0066749
773.1205 | 0.0066757
773.117 | 0.0066757
772.9675 | 0.0066753
772.8003 | 0.0066745
772.9232 | 0.0066738
773.0047 | 0.0066722
773.0999 | 0.00667
773.0149 | 0.0066761
772.9846 | 0.0066753
772.8038 | 0.0066791
773.4303 | 0.0066761
773.1749 | 0.0066764
772.8954 | 0.0066738
772.8687 | 0.006673
773.0149 | 0.00667
772.7424 | 0.0066734
773.1068 | 0.0066753
772.9536 | 0.0066745
772.9977 | 0.0066745
773.3245 | 0.0066753
773.0798 | 0.006673
772.8038 | 0.0066703
772.8411 | 0.0066711
772.7424 | 0.0066726
773.0013 | 0.00667
773.1238 | 0.006673
772.9503 | 0.0066749
773.1205 | 0.006673
773.0798 | 0.0066749
772.9675 | 0.0066711
773.0182 | 0.00667
772.9675 | 0.0066707
773.0182 | 0.0066696
772.6032 | 0.0066696
772.8038 | 0.0066726
773.0218 | 0.006673
773.2736 | 0.0066722
773.1238 | 0.0066734
773.0253 | 0.0066726
772.9977 | 0.0066696
772.9128 | 0.0066707
772.6237 | 0.0066677
772.8377 | 0.0066692
772.8515 | 0.0066726
772.9059 | 0.0066696
773.1238 | 0.0066742
773.1749 | 0.0066719
772.7803 | 0.0066726
773.0182 | 0.0066669
773.1614 | 0.0066688
772.8314 | 0.0066665
773.1068 | 0.0066677
772.9943 | 0.0066722
772.9604 | 0.0066722
772.9744 | 0.0066711
773.0149 | 0.0066715
773.0695 | 0.0066722
773.0149 | 0.0066692
772.8038 | 0.0066684
773.0013 | 0.0066654
772.7018 | 0.0066707
772.9026 | 0.0066722
772.8003 | 0.0066715
773.1819 | 0.0066745
772.9026 | 0.0066692
772.9026 | 0.0066711
773.0047 | 0.0066684
772.8958 | 0.0066711
772.957 | 0.0066662
773.2124 | 0.0066654
772.9264 | 0.0066692
772.8003 | 0.0066684
773.1136 | 0.0066715
773.2192 | 0.0066681
772.7154 | 0.0066696
772.8177 | 0.0066673
773.0218 | 0.0066703
772.5552 | 0.0066665
772.7728 | 0.0066658
772.6542 | 0.0066677
772.6472 | 0.0066692
772.8922 | 0.0066688
772.8789 | 0.0066703
772.797 | 0.0066665
772.6472 | 0.006665
772.848 | 0.0066684
772.8177 | 0.0066643
772.8515 | 0.0066662
772.668 | 0.0066696
772.957 | 0.0066696
773.1033 | 0.0066703
772.9093 | 0.0066658
773.2804 | 0.006665
772.9675 | 0.0066681
772.8652 | 0.0066662
772.797 | 0.006665
772.8038 | 0.0066684
772.8991 | 0.0066658
772.7698 | 0.0066662
773.117 | 0.0066681
772.7458 | 0.0066673
772.8177 | 0.0066692
773.0488 | 0.0066631
772.8548 | 0.0066635
772.7867 | 0.0066631
772.8889 | 0.0066635
772.8314 | 0.0066681
773.1103 | 0.0066669
773.0728 | 0.0066669
772.9264 | 0.0066662
772.8583 | 0.0066673
772.8377 | 0.0066654
772.7596 | 0.0066643
772.4637 | 0.0066627
772.6915 | 0.0066646
772.8583 | 0.0066684
773.0013 | 0.0066654
772.9811 | 0.0066696
773.066 | 0.0066658
772.777 | 0.0066643
772.7631 | 0.0066608
772.8411 | 0.006665
772.797 | 0.0066616
772.6439 | 0.0066627
772.7701 | 0.0066654
772.8954 | 0.0066643
773.117 | 0.0066665
772.9744 | 0.0066646
773.0117 | 0.006665
772.9744 | 0.0066639
772.6168 | 0.0066624
772.6032 | 0.0066597
772.8922 | 0.0066612
772.501 | 0.0066643
772.7563 | 0.0066624
772.9639 | 0.0066654
772.8177 | 0.0066631
772.7665 | 0.0066624
773.0182 | 0.0066624
772.5519 | 0.0066612
772.8108 | 0.0066601
772.4362 | 0.0066612
772.5519 | 0.0066635
772.8038 | 0.006662
772.9197 | 0.006665
772.8991 | 0.0066646
772.9059 | 0.0066627
772.8071 | 0.006662
772.5657 | 0.0066616
772.4568 | 0.006657
772.5383 | 0.0066601
772.6507 | 0.0066624
772.8652 | 0.0066616
772.9536 | 0.0066631
772.6611 | 0.0066608
772.668 | 0.0066593
772.7596 | 0.0066601
772.8618 | 0.0066601
772.4636 | 0.006662
772.5349 | 0.0066608
772.6646 | 0.0066616
772.7121 | 0.0066624
772.7225 | 0.0066605
773.0695 | 0.0066601
772.7734 | 0.0066605
772.7086 | 0.0066593
772.7051 | 0.0066597
772.6541 | 0.006657
772.6879 | 0.0066601
772.6135 | 0.0066601
772.8141 | 0.0066601
772.7018 | 0.0066612
772.9604 | 0.0066612
772.6369 | 0.0066593
772.7529 | 0.0066582
772.9095 | 0.0066597
772.4022 | 0.0066567
772.3921 | 0.0066589
772.5522 | 0.0066589
772.5522 | 0.0066586
772.8038 | 0.0066582
772.6237 | 0.0066608
772.7154 | 0.006662
772.6404 | 0.006657
772.7051 | 0.0066597
772.559 | 0.0066563
772.4941 | 0.0066578
772.6403 | 0.0066593
772.5182 | 0.006657
772.6983 | 0.0066574
772.821 | 0.0066612
772.8755 | 0.0066578
772.7734 | 0.0066567
772.8954 | 0.0066567
772.5147 | 0.0066551
772.4568 | 0.006657
772.6032 | 0.006657
772.6369 | 0.0066582
772.8246 | 0.0066616
772.7734 | 0.0066586
772.695 | 0.0066601
772.7493 | 0.0066567
772.5997 | 0.0066551
772.3582 | 0.0066532
772.7086 | 0.0066551
772.6714 | 0.0066574
772.6542 | 0.0066574
772.8108 | 0.0066608
772.7154 | 0.0066578
772.6099 | 0.0066567
772.5552 | 0.0066567
772.5552 | 0.0066567
772.2966 | 0.0066532
772.8583 | 0.0066551
772.5383 | 0.006657
772.3444 | 0.0066563
772.5114 | 0.0066578
772.7191 | 0.0066578
772.1946 | 0.0066555
772.3616 | 0.0066559
772.5624 | 0.0066544
772.4127 | 0.0066532
772.5451 | 0.0066551
772.6066 | 0.0066547
772.579 | 0.006657
772.5657 | 0.006657
772.7121 | 0.0066559
772.5078 | 0.0066547
772.5552 | 0.0066547
772.3375 | 0.0066544
772.3375 | 0.0066528
772.5522 | 0.006654
772.4397 | 0.0066551
772.5762 | 0.0066547
772.5926 | 0.0066567
772.8143 | 0.0066555
772.7493 | 0.0066544
772.668 | 0.0066551
772.5043 | 0.0066525
772.2559 | 0.0066525
772.2354 | 0.0066528
772.4498 | 0.0066563
772.4501 | 0.0066547
772.6954 | 0.006657
772.7154 | 0.0066544
772.6439 | 0.0066559
772.4568 | 0.006654
772.4501 | 0.0066513
772.0416 | 0.0066445
771.6226 | 0.0066369
771.2651 | 0.0066255
770.5464 | 0.006614
770.5056 | 0.0066042
769.5009 | 0.0065935
768.8055 | 0.0065889
768.1988 | 0.0065737
767.2308 | 0.0065612
765.6517 | 0.0065501
763.1805 | 0.0065224
761.7052 | 0.0065064
760.113 | 0.006487
758.9266 | 0.0064813
757.7197 | 0.0064695
757.1038 | 0.0064695
756.269 | 0.0064645
755.3857 | 0.0064626
754.8896 | 0.0064638
754.0162 | 0.0064581
753.7525 | 0.0064482
752.8309 | 0.006436
751.9982 | 0.0064246
751.2132 | 0.0064109
750.4487 | 0.0063991
749.9655 | 0.0063824
748.9087 | 0.006366
748.5004 | 0.0063538
747.4194 | 0.0063318
747.0381 | 0.0063188
746.139 | 0.0062994
745.6169 | 0.0062835
744.7409 | 0.0062637
743.7066 | 0.0062458
743.0984 | 0.0062298
742.256 | 0.0062116
741.8948 | 0.0061952
740.7737 | 0.0061739
740.0268 | 0.0061556
739.3836 | 0.0061351
738.4335 | 0.0061184
737.8967 | 0.006102
737.0458 | 0.006078
736.5427 | 0.0060647
735.3158 | 0.0060415
734.8127 | 0.0060278
734.0406 | 0.0060054
733.7303 | 0.0059913
732.3403 | 0.0059742
731.864 | 0.0059529
731.2017 | 0.0059346
730.4558 | 0.0059144
729.9659 | 0.0059007
729.1196 | 0.005881
728.1316 | 0.0058604
727.5687 | 0.0058406
726.8981 | 0.0058247
725.9683 | 0.0058049
725.1384 | 0.0057851
724.6301 | 0.0057714
723.7339 | 0.005752
723.1771 | 0.0057353
722.4811 | 0.0057143
721.6539 | 0.0056984
720.6599 | 0.0056801
720.1887 | 0.0056649
719.6136 | 0.005644
718.6225 | 0.0056261
717.9746 | 0.0056124
717.2705 | 0.0055907
716.8128 | 0.0055755
715.7167 | 0.0055565
715.1406 | 0.0055443
714.2071 | 0.0055222
713.6448 | 0.0055093
712.9608 | 0.0054903
712.1758 | 0.0054686
711.4462 | 0.0054557
710.4454 | 0.0054374
709.9937 | 0.0054188
709.2496 | 0.0054013
708.4291 | 0.005386
707.8551 | 0.0053666
706.6893 | 0.0053529
706.5018 | 0.0053381
705.4434 | 0.0053176
704.9211 | 0.0053065
704.0331 | 0.0052845
703.2803 | 0.0052719
702.4095 | 0.0052521
701.8273 | 0.0052335
701.4196 | 0.0052217
700.5236 | 0.0052031
699.6863 | 0.0051882
698.7097 | 0.0051707
698.4445 | 0.0051528
697.4462 | 0.0051384
696.8214 | 0.0051258
696.1963 | 0.0051053
695.0891 | 0.0050901
694.5161 | 0.005071
693.6948 | 0.0050501
693.1353 | 0.0050429
692.1841 | 0.0050197
691.8765 | 0.0050052
690.7958 | 0.004987
690.0538 | 0.0049706
689.5182 | 0.004955
688.7236 | 0.0049417
687.9392 | 0.0049276
687.267 | 0.0049056
686.5767 | 0.0048926
685.5814 | 0.0048717
685.0102 | 0.0048565
684.2143 | 0.0048405
683.4743 | 0.0048249
682.8571 | 0.0048097
682.1025 | 0.0047907
681.4709 | 0.0047774
680.4952 | 0.0047591
679.9437 | 0.004745
679.3856 | 0.0047241
678.3175 | 0.0047077
677.4813 | 0.0046914
676.8942 | 0.0046758
676.0541 | 0.0046594
675.4176 | 0.0046419
674.7808 | 0.0046317
674.0455 | 0.0046088
673.1554 | 0.0045917
672.504 | 0.0045738
671.6239 | 0.0045617
670.7717 | 0.0045449
670.3876 | 0.0045244
669.4541 | 0.0045126
668.5411 | 0.0044939
668.0687 | 0.0044745
667.1661 | 0.0044635
666.5489 | 0.0044468
666.0515 | 0.00443
665.3741 | 0.0044122
664.2237 | 0.0043935
663.5845 | 0.0043756
662.9382 | 0.0043661
662.0304 | 0.0043479
661.504 | 0.0043334
660.5714 | 0.0043132
659.8958 | 0.0042957
659.1217 | 0.0042794
658.1846 | 0.0042626
657.7566 | 0.0042478
656.7375 | 0.0042276
656.2173 | 0.0042136
655.2473 | 0.004193
654.9249 | 0.0041812
653.9866 | 0.0041615
653.3807 | 0.0041489
652.658 | 0.0041287
651.5732 | 0.0041139
651.3713 | 0.0040975
650.1868 | 0.00408
649.7186 | 0.0040694
648.878 | 0.0040481
648.2393 | 0.0040333
647.6393 | 0.0040161
646.6168 | 0.0039963
646.1163 | 0.0039804
645.0825 | 0.003961
644.7878 | 0.0039488
643.7039 | 0.003926
642.9465 | 0.0039123
642.1005 | 0.0038963
641.4105 | 0.0038807
640.8127 | 0.0038651
639.9733 | 0.0038465
639.4501 | 0.0038312
638.4248 | 0.0038099
637.9369 | 0.0038008
636.9789 | 0.0037772
636.4482 | 0.0037609
635.8603 | 0.0037434
634.88 | 0.0037289
634.114 | 0.0037137
633.2754 | 0.0036935
632.6299 | 0.0036779
631.7916 | 0.0036608
631.1457 | 0.003646
630.289 | 0.0036235
629.7715 | 0.0036106
629.1215 | 0.0035939
628.1964 | 0.0035733
627.3961 | 0.0035581
626.7745 | 0.0035421
625.7913 | 0.0035235
625.1976 | 0.0035045
624.6221 | 0.0034911
623.9529 | 0.0034729
622.9869 | 0.003455
622.3463 | 0.0034413
621.5482 | 0.0034215
620.7498 | 0.0034063
619.6717 | 0.0033865
619.6608 | 0.003374
618.2634 | 0.0033512
617.6255 | 0.0033375
617.1953 | 0.0033211
616.0658 | 0.0033051
615.7611 | 0.0032876
614.5555 | 0.0032716
614.29 | 0.0032549
613.1557 | 0.0032355
612.6354 | 0.0032237
611.8668 | 0.0032047
611.1664 | 0.0031883
610.4083 | 0.0031697
609.776 | 0.0031526
608.7947 | 0.0031335
608.0828 | 0.003116
607.6227 | 0.003102
606.5867 | 0.0030822
606.126 | 0.0030666
605.0755 | 0.0030472
604.5968 | 0.0030339
603.7977 | 0.0030156
602.9693 | 0.0029977
602.3969 | 0.0029821
601.3878 | 0.0029601
601.0634 | 0.002949
599.6182 | 0.0029258
599.2468 | 0.0029137
598.6663 | 0.0028965
597.7643 | 0.0028821
597.1476 | 0.002868
596.4039 | 0.0028467
595.8411 | 0.0028304
594.7325 | 0.0028125
594.2596 | 0.0027973
593.4396 | 0.0027809
592.634 | 0.0027638
591.6546 | 0.0027432
591.3329 | 0.002728
590.2556 | 0.0027105
589.5541 | 0.0026957
589.0042 | 0.0026782
588.2554 | 0.0026576
587.5967 | 0.0026436
586.6047 | 0.0026253
586.0294 | 0.002607
585.1529 | 0.0025922
584.5949 | 0.0025736
583.8488 | 0.0025603
582.7109 | 0.0025389
582.312 | 0.0025233
581.6124 | 0.0025028
580.8399 | 0.0024906
580.2634 | 0.0024709
579.3383 | 0.0024534
578.3658 | 0.0024389
577.5669 | 0.0024214
577.4836 | 0.002405
576.2162 | 0.0023879
575.5115 | 0.0023708
574.887 | 0.0023529
574.0945 | 0.0023358
573.4476 | 0.0023156
572.8367 | 0.002297
572.0842 | 0.0022852
570.895 | 0.0022688
570.6767 | 0.0022502
569.6906 | 0.002235
569.0717 | 0.0022186
568.3219 | 0.0022
567.3824 | 0.0021833
566.949 | 0.0021646
565.7285 | 0.0021463
565.4225 | 0.0021308
564.2819 | 0.0021136
563.8445 | 0.0020977
563.0493 | 0.0020809
562.1887 | 0.0020661
561.751 | 0.0020467
560.6785 | 0.0020296
560.1896 | 0.0020159
559.0723 | 0.0019946
558.8533 | 0.0019824
557.9769 | 0.0019615
557.1439 | 0.0019447
556.2855 | 0.0019268
555.6862 | 0.0019101
554.9149 | 0.0018934
554.202 | 0.0018736
553.7596 | 0.0018599
552.6185 | 0.0018374
552.0735 | 0.0018272
551.1181 | 0.0018051
550.5839 | 0.0017895
549.6943 | 0.0017716
549.266 | 0.001756
548.3907 | 0.0017382
547.3794 | 0.001718
546.9767 | 0.0017066
545.8625 | 0.001686
545.4078 | 0.0016727
544.4914 | 0.0016545
543.7725 | 0.0016396
542.8699 | 0.0016202
542.3856 | 0.001602
541.8612 | 0.0015879
540.8733 | 0.0015658
540.0955 | 0.0015514
539.4011 | 0.0015293
538.8538 | 0.0015137
538.0384 | 0.0014981
537.3145 | 0.0014829
536.5389 | 0.001462
535.6641 | 0.0014426
535.1349 | 0.0014285
533.84 | 0.001406
533.6416 | 0.0013973
532.5743 | 0.0013749
531.8753 | 0.0013581
531.1978 | 0.001341
530.3806 | 0.0013258
530.1006 | 0.0013075
528.8038 | 0.0012893
528.3766 | 0.0012748
527.3227 | 0.0012558
527.0021 | 0.0012428
525.8334 | 0.0012208
525.3983 | 0.0012067
524.3248 | 0.0011877
524.0189 | 0.0011717
523.2403 | 0.0011538
521.9042 | 0.0011344
521.8525 | 0.0011219
520.59 | 0.0011006
520.5196 | 0.0010873
519.3636 | 0.0010675
518.6874 | 0.00105
518.0447 | 0.0010313
517.261 | 0.0010119
516.5109 | 0.00099785
515.7045 | 0.00097921
515.3161 | 0.00096361
514.1696 | 0.00094611
513.5292 | 0.00092861
512.5411 | 0.00090731
511.9784 | 0.00089171
511.2271 | 0.00087497
510.4824 | 0.00085824
509.6602 | 0.00084074
509.097 | 0.00081867
508.3895 | 0.00080574
507.2182 | 0.00078634
507.1844 | 0.0007734
506.269 | 0.00075286
505.2044 | 0.0007365
504.5592 | 0.00072128
503.2971 | 0.0006977
503.2752 | 0.00068438
502.3694 | 0.00066764
501.835 | 0.00065014
500.7429 | 0.00063074
500.1338 | 0.00061591
499.3611 | 0.00059841
498.5062 | 0.00057596
498.1348 | 0.00056265
497.1123 | 0.00054248
496.5658 | 0.00053183
495.867 | 0.0005071
494.8401 | 0.00049265
494.245 | 0.00047591
493.6755 | 0.00045727
492.6781 | 0.00044091
491.9929 | 0.00042227
491.5574 | 0.00040705
490.2686 | 0.00038499
489.7249 | 0.00037358
488.9681 | 0.00035341
488.2414 | 0.00033591
487.6301 | 0.00031727
487.123 | 0.00029787
486.3663 | 0.0002838
485.1204 | 0.00026592
484.6242 | 0.00025032
483.7173 | 0.00023092
483.2248 | 0.00021608
482.2539 | 0.00019668
481.5894 | 0.00018032
480.9171 | 0.00016206
480.0357 | 0.00014494
479.4677 | 0.00013239
478.6193 | 0.00010994
478.1859 | 9.4345e-05
477.0158 | 7.4944e-05
476.4996 | 5.8205e-05
475.8074 | 4.0705e-05
474.7601 | 2.3206e-05
474.3224 | 7.228e-06
473.5139 | -1.0652e-05
472.9524 | -2.5488e-05
472.0651 | -4.527e-05
471.1739 | -6.1629e-05
470.5294 | -8.1411e-05
469.8512 | -9.9291e-05
468.9935 | -0.00011489
468.2733 | -0.00013277
467.6813 | -0.00014913
466.8263 | -0.00017081
466.2151 | -0.00018565
465.2433 | -0.00020162
464.812 | -0.00021874
464.1365 | -0.00023853
463.0554 | -0.00025717
462.7327 | -0.00026972
461.4669 | -0.00028874
461.0953 | -0.00030738
460.3703 | -0.00032412
459.6789 | -0.00034124
458.45 | -0.00036102
458.1002 | -0.0003751
456.9722 | -0.00039412
456.4721 | -0.000412
455.7576 | -0.00042455
454.9897 | -0.00044472
454.2825 | -0.00046145
453.5822 | -0.00047933
452.9273 | -0.00049455
451.9633 | -0.00051547
451.7183 | -0.00053107
450.5958 | -0.00054895
449.5066 | -0.00056531
449.4654 | -0.00058243
448.1801 | -0.00060373
447.7766 | -0.00061553
446.9846 | -0.00063531
446.1811 | -0.00065319
445.5134 | -0.00067107
444.6568 | -0.00068895
444.0906 | -0.00070454
442.9052 | -0.00072166
442.72 | -0.00073764
441.6022 | -0.00075818
441.0808 | -0.0007715
440.0115 | -0.00079318
439.5504 | -0.00080688
438.5488 | -0.00082362
438.0874 | -0.00084302
437.2518 | -0.000859
436.2037 | -0.00087992
435.9881 | -0.00089361
434.8414 | -0.00091568
434.4063 | -0.00092976
433.721 | -0.0009484
432.8428 | -0.00096323
432.1758 | -0.00098416
431.1528 | -0.0010001
431.013 | -0.0010138
429.7885 | -0.0010363
429.2237 | -0.0010503
428.3405 | -0.0010709
427.8662 | -0.0010838
426.6674 | -0.0011013
426.1021 | -0.0011211
425.3506 | -0.0011375
424.5495 | -0.0011557
423.9422 | -0.0011717
423.3079 | -0.0011926
422.1683 | -0.0012071
421.4236 | -0.0012238
420.9066 | -0.0012417
420.3102 | -0.0012573
419.4772 | -0.0012759
419.0555 | -0.0012896
417.9484 | -0.0013109
417.5489 | -0.0013258
416.4567 | -0.0013433
416.1372 | -0.0013585
414.7513 | -0.0013783
414.3553 | -0.0013943
413.5593 | -0.001411
412.763 | -0.00143
412.4734 | -0.0014456
411.143 | -0.0014658
410.7697 | -0.0014795
409.8352 | -0.0014985
409.3968 | -0.0015145
408.2864 | -0.0015346
407.6033 | -0.0015517
407.1112 | -0.0015662
406 | -0.0015864
406.0193 | -0.0016004
404.3424 | -0.0016233
403.9451 | -0.001637
403.3757 | -0.001656
402.4468 | -0.0016689
401.6671 | -0.0016917
401.1122 | -0.001707
400.4662 | -0.001721
399.4062 | -0.001742
399.0044 | -0.0017568
398.0322 | -0.0017751
397.3546 | -0.0017926
396.7608 | -0.0018112
395.8531 | -0.0018287
395.0523 | -0.0018451
394.0098 | -0.0018648
393.6648 | -0.0018766
392.7367 | -0.0018976
392.5027 | -0.0019132
391.3713 | -0.0019329
390.627 | -0.0019474
389.9166 | -0.0019672
389.1835 | -0.0019835
388.7344 | -0.0019995
387.5782 | -0.0020208
387.0097 | -0.0020341
386.2486 | -0.0020524
385.676 | -0.0020676
384.8109 | -0.002087
383.9837 | -0.002103
383.6071 | -0.0021209
382.5565 | -0.0021406
382.0486 | -0.0021543
380.8898 | -0.002176
380.416 | -0.0021886
379.5914 | -0.0022087
378.8096 | -0.0022232
378.1893 | -0.0022411
377.4564 | -0.0022571
376.674 | -0.0022738
375.7827 | -0.0022966
375.4589 | -0.0023107
373.9499 | -0.0023297
373.7879 | -0.0023446
373.2315 | -0.0023624
372.0228 | -0.0023776
371.6868 | -0.0023936
370.8558 | -0.0024142
370.1953 | -0.0024305
369.0503 | -0.0024476
368.6755 | -0.002467
367.5455 | -0.0024853
367.0851 | -0.0024998
366.4855 | -0.0025184
365.5831 | -0.0025321
364.9017 | -0.00255
363.8902 | -0.0025705
363.5767 | -0.0025865
362.0414 | -0.0026101
361.7002 | -0.0026238
361.1648 | -0.002642
360.4665 | -0.002658
359.6515 | -0.0026759
359.1936 | -0.0026938
358.0602 | -0.0027109
357.2209 | -0.002728
356.6845 | -0.0027417
356.0708 | -0.0027653
355.3435 | -0.0027786
354.5931 | -0.002795
353.6595 | -0.0028113
353.1926 | -0.0028307
351.9507 | -0.0028482
351.7834 | -0.0028631
350.7201 | -0.0028844
350.2177 | -0.0028965
349.3876 | -0.0029156
348.3271 | -0.0029304
347.7461 | -0.0029513
346.9893 | -0.00297
346.2442 | -0.002984
345.3929 | -0.0030027
344.7137 | -0.0030209
343.6353 | -0.0030407
343.1157 | -0.003054
342.2402 | -0.0030738
341.5093 | -0.0030883
340.4841 | -0.0031084
339.7837 | -0.003124
339.0283 | -0.003137
338.1472 | -0.0031545
338.0297 | -0.0031674
337.1872 | -0.0031864
336.5485 | -0.0032032
335.6783 | -0.0032191
335.0782 | -0.0032336
334.2782 | -0.00325
333.2066 | -0.003269
332.8963 | -0.0032827
331.8399 | -0.0033032
331.5533 | -0.0033165
330.5631 | -0.0033386
329.4897 | -0.0033504
328.9508 | -0.0033698
328.4118 | -0.0033892
327.8885 | -0.0034025
326.8455 | -0.0034246
326.7155 | -0.003436
325.4627 | -0.0034535
325.1712 | -0.003471
323.9022 | -0.0034877
323.3578 | -0.003506
322.5766 | -0.0035223
321.6214 | -0.0035395
321.3253 | -0.0035539
319.9747 | -0.0035771
319.7969 | -0.0035927
318.8283 | -0.0036102
318.1486 | -0.0036258
317.4246 | -0.0036448
316.8271 | -0.003662
315.869 | -0.0036802
314.994 | -0.0037004
314.578 | -0.0037148
313.5039 | -0.0037342
313.0836 | -0.0037491
312.4212 | -0.0037681
311.4174 | -0.0037845
310.7149 | -0.0038012
309.8013 | -0.0038183
309.3486 | -0.0038324
308.5656 | -0.0038529
308.2514 | -0.0038655
306.8993 | -0.003883
306.7123 | -0.0039001
305.4147 | -0.0039172
304.865 | -0.0039343
304.2076 | -0.0039477
303.4304 | -0.0039693
302.7725 | -0.0039815
302.0383 | -0.0040036
301.2803 | -0.0040173
300.6855 | -0.0040336
299.9067 | -0.0040523
299.3115 | -0.0040686
298.4956 | -0.0040877
298.2759 | -0.0040991
297.088 | -0.0041192
296.4277 | -0.0041291
295.7866 | -0.0041478
295.2101 | -0.0041607
294.5652 | -0.0041729
293.8193 | -0.0041862
293.3624 | -0.004198
292.9169 | -0.0042048
292.2149 | -0.0042109
291.6568 | -0.0042181
291.3198 | -0.0042166
290.7491 | -0.0042185
290.223 | -0.0042147
290.1627 | -0.004206
289.2379 | -0.0041915
288.8441 | -0.0041755
288.3614 | -0.0041569
288.2929 | -0.0041261
287.8304 | -0.0040941
287.198 | -0.0040519
286.896 | -0.0040066
286.4005 | -0.0039553
285.9014 | -0.0038971
285.4538 | -0.003835
285.4015 | -0.0037658
284.8008 | -0.0037008
284.6111 | -0.0036258
284.0584 | -0.0035513
283.97 | -0.0034691
283.6429 | -0.0033919
283.9333 | -0.0033116
284.9218 | -0.0032275
284.9578 | -0.0031484
285.095 | -0.003062
284.7885 | -0.0029787
284.3127 | -0.0028908
283.5823 | -0.0027992
282.9285 | -0.0027063
282.2785 | -0.0026108
282.0477 | -0.0025142
281.4947 | -0.0024123
280.4999 | -0.0023141
279.8406 | -0.0022133
279.205 | -0.0021106
278.2536 | -0.0020052
278.128 | -0.0019033
276.7947 | -0.0018009
276.1987 | -0.0016944
275.586 | -0.0015955
274.5912 | -0.0014916
273.9128 | -0.0013946
273.1978 | -0.0012938
272.0593 | -0.0011941
271.6849 | -0.0010971
270.6146 | -0.0010032
269.2205 | -0.00090731
268.9271 | -0.00081449
267.4666 | -0.00072357
266.7441 | -0.00063797
265.5183 | -0.00055199
264.4016 | -0.00046564
263.5794 | -0.00038385
262.256 | -0.00030434
261.0341 | -0.00022635
259.7863 | -0.00015369
258.9978 | -7.6465e-05
257.0282 | -4.9454e-06
256.1227 | 6.4292e-05
254.503 | 0.00013087
253.2159 | 0.00019364
252.0137 | 0.00025679
250.5168 | 0.00031537
249.7642 | 0.00037167
247.9569 | 0.00042455
246.6172 | 0.00048009
244.4938 | 0.00052498
242.8791 | 0.00057216
241.7413 | 0.00061895
240.081 | 0.00066156
237.874 | 0.00069998
236.7437 | 0.00073802
236.5722 | 0.00077492
234.7315 | 0.00080802
234.1273 | 0.00084834
233.0391 | 0.00087574
232.4971 | 0.0009016
231.5795 | 0.00092633
230.7123 | 0.00094764
230.1563 | 0.0009697
228.9416 | 0.00098339
228.7517 | 0.0010017
227.8102 | 0.0010112
227.1549 | 0.0010283
226.284 | 0.0010378
225.9709 | 0.0010492
224.7004 | 0.0010549
224.3147 | 0.0010633
223.178 | 0.0010762
222.4775 | 0.00108
222.3673 | 0.0010918
221.1603 | 0.0010949
220.573 | 0.0011021
220.0708 | 0.0011086
218.7201 | 0.0011135
218.4304 | 0.0011165
217.8329 | 0.0011188
217.086 | 0.0011249
216.3126 | 0.0011245
215.7094 | 0.0011299
214.815 | 0.0011291
214.3401 | 0.0011337
213.693 | 0.0011344
212.7533 | 0.0011378
212.0023 | 0.0011401
211.1645 | 0.0011405
211.3065 | 0.0011485
209.8182 | 0.0011436
208.9958 | 0.0011458
208.6376 | 0.0011477
207.8788 | 0.0011462
207.0459 | 0.0011458
206.0045 | 0.0011451
205.8187 | 0.0011493
204.7846 | 0.0011436
204.373 | 0.0011485
203.4285 | 0.0011455
202.4611 | 0.001147
202.1047 | 0.0011443
201.0098 | 0.0011458
200.4402 | 0.0011451
199.4517 | 0.0011451
199.5912 | 0.0011428
198.2658 | 0.0011394
197.5854 | 0.001142
197.1269 | 0.0011386
196.2569 | 0.0011401
195.7843 | 0.0011378
194.4093 | 0.0011352
194.164 | 0.0011363
193.177 | 0.0011287
192.4524 | 0.0011356
191.9205 | 0.0011272
191.3972 | 0.0011287
190.68 | 0.0011268
189.8165 | 0.0011257
188.8947 | 0.0011207
188.0337 | 0.0011188
187.7552 | 0.0011184
186.3798 | 0.0011093
186.1805 | 0.0011105
185.5825 | 0.0011067
184.9975 | 0.0011055
184.0746 | 0.0011025
183.2172 | 0.0010994
182.5367 | 0.0010971
181.1475 | 0.0010911
180.9423 | 0.0010895
179.7956 | 0.0010842
179.8671 | 0.0010846
178.7767 | 0.0010815
178.1773 | 0.0010785
177.5957 | 0.0010755
176.3092 | 0.0010709
175.9817 | 0.0010709
175.0341 | 0.0010637
174.4181 | 0.0010625
173.4191 | 0.0010564
173.0949 | 0.0010553
172.459 | 0.0010507
171.8006 | 0.0010488
170.5267 | 0.0010431
169.839 | 0.0010363
169.4361 | 0.0010389
168.5976 | 0.0010294
167.872 | 0.0010313
166.9773 | 0.0010252
166.3635 | 0.001018
165.5397 | 0.001015
164.6605 | 0.0010115
164.1131 | 0.0010108
163.0765 | 0.0010017
162.6975 | 0.00099899
161.6309 | 0.00099709
161.0858 | 0.00099405
160.1915 | 0.00098758
159.8109 | 0.00098682
159.1768 | 0.00097997
158.1467 | 0.0009735
157.6585 | 0.00097122
156.4736 | 0.00096666
156.4091 | 0.00096285
154.922 | 0.00095715
154.8751 | 0.00095258
153.5096 | 0.00094231
153.0923 | 0.00093965
152.4104 | 0.00093812
151.6016 | 0.00092899
150.7738 | 0.00092633
149.8145 | 0.00091454
149.4507 | 0.0009134
148.2935 | 0.00090959
148.2651 | 0.00090617
146.806 | 0.00090008
146.4547 | 0.00089438
145.9578 | 0.00089209
144.7324 | 0.00088258
144.5915 | 0.00088296
143.2327 | 0.00087574
143.162 | 0.00087079
141.5964 | 0.00086318
141.2278 | 0.00086014
140.585 | 0.00085367
139.449 | 0.00084644
139.3971 | 0.00084454
138.1021 | 0.00083693
137.3278 | 0.00083351
136.8381 | 0.00082286
135.9908 | 0.00081715
135.614 | 0.00081258
134.9605 | 0.00080726
134.1057 | 0.00080307
133.1634 | 0.0007947
132.6558 | 0.0007947
131.0972 | 0.00078329
131.2315 | 0.00077987
130.0926 | 0.0007734
129.0766 | 0.00076846
129.0141 | 0.00076389
127.8661 | 0.0007578
127.3971 | 0.00075438
126.4785 | 0.00074487
125.8826 | 0.00074259
124.879 | 0.0007384
124.51 | 0.00073346
124.0678 | 0.00072395
123.0996 | 0.000719
122.106 | 0.00071253
121.4227 | 0.00070302
120.8365 | 0.00069846
119.6773 | 0.00069313
119.5889 | 0.00068704
118.3387 | 0.0006802
117.6119 | 0.00067791
116.924 | 0.00067031
116.2344 | 0.00066308
115.623 | 0.00065851
114.7986 | 0.00064976
114.1515 | 0.00064596
113.0921 | 0.00063645
112.3043 | 0.00063112
111.6191 | 0.0006258
110.7939 | 0.00062009
110.2713 | 0.00061591
109.8927 | 0.00060487
109.2298 | 0.00060069
108.1013 | 0.0005927
107.3814 | 0.00059042
106.4595 | 0.00058129
105.9379 | 0.00057368
105.0339 | 0.00056683
104.511 | 0.00056151
104.1335 | 0.00055808
103.292 | 0.00055009
102.7418 | 0.00054401
101.6408 | 0.00053564
100.8509 | 0.00053259
99.8016 | 0.00052613
99.4259 | 0.00051814
98.7348 | 0.00051205
97.8745 | 0.00050368
97.2278 | 0.00050216
96.3702 | 0.00049189
95.4707 | 0.00048808
95.1887 | 0.00047971
94.5387 | 0.00047173
93.1375 | 0.00046602
92.7311 | 0.00046145
92.6341 | 0.00045651
90.9749 | 0.00044586
90.6495 | 0.00044281
89.8336 | 0.00043216
89.135 | 0.00043064
88.2747 | 0.00042151
87.7299 | 0.00041809
87.1223 | 0.00041124
86.0814 | 0.00040249
85.3101 | 0.00039716
84.8193 | 0.00039031
84.5324 | 0.00038385
83.188 | 0.00037738
82.9576 | 0.00037282
81.6409 | 0.00036445
81.0571 | 0.00035912
80.3733 | 0.00035455
79.6929 | 0.00034657
79.018 | 0.00034124
78.3839 | 0.00033249
77.6643 | 0.00032678
76.6416 | 0.00032032
76.1478 | 0.00031575
75.6482 | 0.00030624
74.6851 | 0.00030244
74.0834 | 0.00029749
73.4378 | 0.00029026
73.4432 | 0.00028532
71.5926 | 0.00027771
71.7425 | 0.000272
70.5249 | 0.00026439
70.552 | 0.00026173
70.0206 | 0.0002545
68.8305 | 0.00024651
68.459 | 0.00024537
67.5357 | 0.00023738
67.4656 | 0.00023548
66.1892 | 0.00023016
65.9289 | 0.00022331
65.6631 | 0.00022027
64.5505 | 0.00021608
64.6595 | 0.00021114
63.909 | 0.00020353
63.8328 | 0.00020048
62.5083 | 0.00019744
62.3988 | 0.00019135
61.4974 | 0.00018641
61.514 | 0.00018184
60.6053 | 0.00017576
59.9419 | 0.00017081
59.5692 | 0.00016815
58.4752 | 0.00016168
58.8275 | 0.00016168
57.7486 | 0.00015559
57.5553 | 0.00014989
56.7389 | 0.00014456
56.684 | 0.00014266
56.0041 | 0.00013962
55.6441 | 0.00013087
55.3456 | 0.00012744
54.3973 | 0.0001225
54.4254 | 0.00011907
53.2194 | 0.00011261
53.42 | 0.0001107
52.652 | 0.0001069
51.8159 | 0.00010005
51.2751 | 0.00010119
50.4923 | 8.978e-05
50.7553 | 8.9019e-05
49.8819 | 8.2932e-05
50.0839 | 8.065e-05
49.165 | 7.4944e-05
49.0695 | 7.3422e-05
48.4015 | 6.6955e-05
47.4565 | 6.4672e-05
47.6538 | 6.2009e-05
47.2088 | 5.402e-05
46.792 | 5.2499e-05
46.4422 | 4.9455e-05
45.8438 | 4.6412e-05
45.3867 | 3.9945e-05
44.8318 | 3.4619e-05
44.4243 | 3.3097e-05
43.7325 | 2.7771e-05
43.7268 | 2.5488e-05
43.7613 | 2.663e-05
43.415 | 2.5108e-05
43.5002 | 2.2445e-05
43.3299 | 2.1304e-05
42.9153 | 1.9021e-05
43.1365 | 1.5978e-05
42.8128 | 1.75e-05
42.9776 | 1.4837e-05
42.1926 | 1.3315e-05
42.0957 | 1.2174e-05
42.136 | 8.7499e-06
42.1129 | 1.0652e-05
42.2156 | 7.989e-06
42.0333 | 6.0867e-06
41.1901 | 3.4239e-06
41.3669 | 1.5219e-06
41.4975 | 3.0434e-06
41.2074 | 3.0434e-06
40.9275 | 0
40.4021 | -4.9454e-06
40.7448 | -3.4239e-06
40.6996 | -4.5651e-06
40.5966 | -5.3259e-06
40.2307 | -6.8476e-06
40.145 | -1.0652e-05
40.0766 | -1.2934e-05
40.1681 | -9.5106e-06
39.9108 | -1.2174e-05
39.2009 | -1.5978e-05
39.2868 | -1.5978e-05
39.0464 | -1.6358e-05
39.1323 | -1.6739e-05
39.2868 | -1.9402e-05
38.8339 | -1.9021e-05
38.9663 | -2.2825e-05
38.6107 | -2.3206e-05
38.2665 | -2.2825e-05
38.2607 | -2.5108e-05
37.9162 | -2.6249e-05
37.7555 | -3.1195e-05
37.8359 | -3.1195e-05
37.8708 | -3.0053e-05
37.554 | -3.0814e-05
37.2324 | -3.614e-05
36.697 | -3.4999e-05
37.0539 | -3.7281e-05
37.2265 | -3.6901e-05
36.893 | -3.7281e-05
37.054 | -4.0325e-05
36.6047 | -4.1847e-05
36.4669 | -4.1086e-05
36.8813 | -3.9564e-05
36.2766 | -4.1466e-05
36.4611 | -4.4509e-05
35.7401 | -4.6031e-05
35.6594 | -4.6412e-05
35.954 | -4.6412e-05
36.0288 | -4.5651e-05
35.567 | -4.7933e-05
35.1397 | -5.0977e-05
35.6535 | -5.1738e-05
35.6137 | -5.0216e-05
35.128 | -5.0977e-05
34.793 | -5.402e-05
34.8105 | -5.7064e-05
34.8222 | -5.5922e-05
35.0073 | -5.5542e-05
34.6312 | -5.7444e-05
34.4284 | -6.1248e-05
33.7864 | -6.2009e-05
34.5503 | -6.2009e-05
34.1397 | -6.2009e-05
34.0353 | -6.315e-05
33.7688 | -6.4672e-05
33.5949 | -6.6954e-05
34.0294 | -6.6574e-05
34.0236 | -6.6954e-05
33.2353 | -6.8476e-05
33.5832 | -6.8096e-05
33.2588 | -7.4563e-05
33.2353 | -7.2661e-05
33.2764 | -6.9617e-05
33.1365 | -7.19e-05
32.9859 | -7.3041e-05
33.0612 | -7.4563e-05
33.073 | -7.6846e-05
32.7648 | -7.3041e-05
32.5505 | -7.4943e-05
32.6082 | -7.3802e-05
32.2018 | -7.8367e-05
32.5446 | -7.9509e-05
32.6552 | -8.103e-05
32.5564 | -8.0269e-05
32.4633 | -8.0269e-05
31.7656 | -8.7497e-05
31.946 | -8.2932e-05
32.2077 | -8.2932e-05
32.2077 | -8.4834e-05
31.2239 | -8.4454e-05
31.5096 | -8.8639e-05
32.0391 | -8.8639e-05
31.7362 | -8.7497e-05
31.4919 | -8.8639e-05
31.1189 | -9.0921e-05
30.6178 | -9.3584e-05
30.7809 | -9.2062e-05
31.1778 | -9.3204e-05
30.8163 | -9.2443e-05
30.548 | -9.5486e-05
30.1978 | -9.7008e-05
30.9617 | -9.6628e-05
31.0668 | -9.6247e-05
30.4487 | -9.6628e-05
30.548 | -9.5486e-05
30.4605 | -0.00010195
30.1919 | -9.7388e-05
30.6473 | -9.6628e-05
30.0807 | -9.6628e-05
30.7986 | -9.7008e-05
29.7597 | -9.8149e-05
30.3031 | -9.9671e-05
31.0904 | -9.9671e-05
30.6178 | -9.7769e-05
30.367 | -9.8149e-05
29.6602 | -0.00010043
30.4427 | -9.6628e-05
30.6178 | -9.7008e-05
30.6178 | -9.7388e-05
30.0049 | -9.7769e-05
30.0925 | -0.00010043
30.0866 | -9.9671e-05
30.548 | -9.5867e-05
30.1043 | -9.9291e-05
29.742 | -9.7769e-05
30.2558 | -9.891e-05
30.5882 | -0.00010005
30.5362 | -9.6628e-05
30.5362 | -9.9671e-05
30.1161 | -9.6628e-05
29.742 | -0.00010043
30.2037 | -9.7769e-05
30.4782 | -9.6247e-05
29.9173 | -9.7388e-05
29.9291 | -9.8149e-05
29.8238 | -9.7769e-05
30.2735 | -9.891e-05
30.1102 | -9.4345e-05
30.6178 | -9.6247e-05
30.2736 | -9.7769e-05
29.7479 | -9.5486e-05
30.3031 | -9.891e-05
30.5185 | -9.4725e-05
30.0866 | -9.3965e-05
29.7361 | -9.6628e-05
29.4967 | -9.7008e-05
29.7538 | -9.4725e-05
30.2038 | -9.0921e-05
30.0748 | -9.2823e-05
30.2736 | -9.3965e-05
30.186 | -9.7769e-05
30.5421 | -9.3204e-05
30.0226 | -9.0921e-05
30.1978 | -9.3584e-05
30.1043 | -9.2443e-05
30.0404 | -9.5106e-05
30.0049 | -9.4725e-05
30.3788 | -9.2823e-05
30.2854 | -9.4345e-05
29.8415 | -9.5106e-05
30.0522 | -9.5106e-05
30.2795 | -9.3584e-05
30.3149 | -9.1302e-05
29.8415 | -9.3584e-05
30.4368 | -9.3584e-05
29.8237 | -9.6628e-05
29.7479 | -9.4725e-05
30.4664 | -9.2062e-05
29.999 | -9.3204e-05
29.9931 | -9.2062e-05
30.0167 | -9.3584e-05
29.9409 | -9.3204e-05
30.0807 | -8.8258e-05
30.2913 | -9.1682e-05
29.8297 | -9.1302e-05
30.3375 | -9.2823e-05
30.1043 | -9.2062e-05
30.7927 | -8.9399e-05
30.5421 | -8.978e-05
29.7302 | -8.9399e-05
30.0286 | -9.5106e-05
30.3031 | -9.2443e-05
29.935 | -8.9019e-05
30.2617 | -8.9019e-05
30.1161 | -9.1302e-05
29.8592 | -9.2443e-05
29.8474 | -9.016e-05
30.5077 | -8.9399e-05
30.6178 | -8.7497e-05
30.2617 | -9.0921e-05
30.0748 | -9.0921e-05
29.8297 | -9.016e-05
30.0345 | -9.016e-05
30.186 | -8.8639e-05
29.9813 | -9.0541e-05
30.4546 | -9.016e-05
29.8533 | -9.1302e-05
30.8163 | -8.7117e-05
30.4605 | -8.978e-05
29.9232 | -8.978e-05
29.6662 | -9.2062e-05
29.935 | -8.9399e-05
30.0404 | -8.8639e-05
30.2617 | -8.8258e-05
29.8297 | -8.978e-05
29.8995 | -9.1302e-05
29.935 | -9.1682e-05
30.186 | -8.4454e-05
30.0049 | -8.7497e-05
30.3375 | -8.9399e-05
30.1102 | -8.8639e-05
30.3729 | -8.7497e-05
30.6414 | -8.7497e-05
30.3788 | -8.2932e-05
29.7479 | -8.7117e-05
30.0049 | -8.8258e-05
30.3493 | -8.7497e-05
30.2037 | -8.5595e-05
29.742 | -8.5595e-05
30.1742 | -9.016e-05
29.7597 | -8.8258e-05
30.1279 | -8.7878e-05
30.3906 | -8.3693e-05
30.1102 | -8.4454e-05
30.186 | -8.7117e-05
30.2215 | -8.7878e-05
29.8651 | -8.6356e-05
30.3729 | -8.6737e-05
30.0866 | -8.5976e-05
29.8297 | -8.4074e-05
30.5303 | -8.5595e-05
30.1102 | -8.4454e-05
30.0286 | -8.4454e-05
30.2333 | -8.5215e-05
30.0049 | -8.5215e-05
29.9409 | -8.6356e-05
30.3493 | -8.6737e-05
30.0226 | -8.7497e-05
29.9232 | -8.4834e-05
29.5666 | -8.7117e-05
29.9232 | -8.2552e-05
30.2677 | -8.5215e-05
30.3907 | -8.2932e-05
30.0984 | -8.5595e-05
29.8178 | -8.4074e-05
29.742 | -8.5215e-05
29.742 | -8.5215e-05
30.5941 | -8.2171e-05
30.2558 | -8.4454e-05
29.8415 | -8.4454e-05
29.473 | -8.5595e-05
30.0108 | -8.3693e-05
30.1102 | -8.4454e-05
29.8297 | -8.065e-05
30.2677 | -8.4074e-05
29.7361 | -8.6737e-05
29.9754 | -8.5215e-05
30.2499 | -8.1411e-05
29.999 | -8.4074e-05
29.678 | -8.5595e-05
29.7657 | -8.4454e-05
29.9232 | -8.8258e-05
30.6355 | -8.103e-05
29.7538 | -8.1411e-05
29.6602 | -8.3313e-05
30.1742 | -8.3313e-05
30.3611 | -8.2171e-05
30.2736 | -7.9889e-05
30.2617 | -8.103e-05
29.6544 | -8.1791e-05
30.3552 | -8.7497e-05
29.9291 | -8.2932e-05
30.3552 | -7.9889e-05
30.0167 | -8.1791e-05
30.1683 | -8.2171e-05
29.8415 | -8.4834e-05
30.3493 | -8.1791e-05
30.2617 | -7.9889e-05
30.1683 | -8.103e-05
29.8178 | -8.4834e-05
29.6543 | -8.2932e-05
30.2795 | -8.0269e-05
30.9676 | -7.7987e-05
29.8237 | -7.9889e-05
29.8297 | -7.9128e-05
29.935 | -8.2552e-05
30.0984 | -8.2171e-05
29.9291 | -8.103e-05
30.2617 | -8.1411e-05
29.9409 | -8.2171e-05
29.9173 | -8.2932e-05
30.3788 | -8.065e-05
30.7112 | -7.6846e-05
30.0167 | -7.8748e-05
30.1919 | -8.1411e-05
29.6425 | -8.3313e-05
30.0108 | -7.9509e-05
30.2972 | -7.9509e-05
30.186 | -8.0269e-05
30.6816 | -8.1791e-05
30.1102 | -7.9509e-05
29.9232 | -7.9889e-05
30.2972 | -7.7987e-05
30.186 | -7.7987e-05
30.0049 | -8.1411e-05
30.3434 | -8.065e-05
30.1102 | -8.0269e-05
31.0668 | -7.7606e-05
30.0226 | -7.8748e-05
30.0866 | -7.9128e-05
29.8178 | -7.9889e-05
29.8237 | -8.0269e-05
30.5598 | -7.8367e-05
30.4605 | -7.7226e-05
30.1505 | -7.9509e-05
29.7361 | -7.9509e-05
30.2795 | -7.8748e-05
30.8163 | -7.4183e-05
30.2795 | -7.8748e-05
29.9055 | -7.8367e-05
30.122 | -8.103e-05
29.9232 | -7.9509e-05
30.367 | -7.7606e-05
29.8533 | -7.7226e-05
29.7361 | -8.065e-05
30.1043 | -7.9509e-05
29.7834 | -7.8367e-05
30.0984 | -7.7226e-05
30.3847 | -7.6085e-05
29.7538 | -7.8367e-05
29.5145 | -8.103e-05
30.186 | -7.9889e-05
29.9114 | -7.7606e-05
30.367 | -7.8367e-05
30.0807 | -7.8367e-05
30.0344 | -7.5704e-05
30.5185 | -7.7606e-05
29.742 | -7.4943e-05
29.7716 | -7.6846e-05
30.2037 | -7.7987e-05
29.6543 | -7.6846e-05
30.0925 | -7.7606e-05
30.1801 | -7.3041e-05
29.9055 | -7.5324e-05
29.9232 | -7.8748e-05
29.5726 | -7.6846e-05
29.8592 | -7.6846e-05
29.9055 | -7.4943e-05
30.3788 | -7.8748e-05
29.8996 | -7.6846e-05
29.6425 | -7.7226e-05
30.0286 | -7.3802e-05
30.2617 | -7.5324e-05
30.2215 | -7.6846e-05
29.5371 | -7.7987e-05
29.8996 | -7.7987e-05
29.9871 | -7.6085e-05
30.2735 | -7.3802e-05
29.9173 | -7.5704e-05
30.6119 | -7.9889e-05
29.8178 | -7.4943e-05
30.1102 | -7.228e-05
30.1221 | -7.4943e-05
30.0167 | -7.4943e-05
29.742 | -7.6465e-05
30.1505 | -7.5324e-05
30.3434 | -7.4183e-05
30.6237 | -7.3422e-05
30.0108 | -7.4943e-05
29.8356 | -7.5324e-05
29.935 | -7.8748e-05
30.0108 | -7.7226e-05
30.1683 | -7.3422e-05
29.9931 | -7.4943e-05
29.9694 | -7.4563e-05
29.9872 | -7.6085e-05
30.3434 | -7.5324e-05
30.8743 | -7.228e-05
30.1742 | -7.3041e-05
30.0689 | -7.4563e-05
30.0226 | -7.8748e-05
30.2854 | -7.5324e-05
30.3729 | -7.228e-05
30.0807 | -7.3802e-05
29.9813 | -7.6465e-05
29.999 | -7.3041e-05
29.7657 | -7.4183e-05
30.4605 | -7.2661e-05
30.4605 | -7.4563e-05
30.0925 | -7.3802e-05
29.9173 | -7.5324e-05
30.0286 | -7.6085e-05
30.4546 | -7.2661e-05
30.2736 | -7.0759e-05
29.6366 | -7.4183e-05
29.9055 | -7.6465e-05
29.9173 | -7.4183e-05
30.1919 | -7.2661e-05
30.1801 | -7.3041e-05
29.9055 | -7.5324e-05
29.9055 | -7.4563e-05
30.3611 | -7.4563e-05
30.3375 | -7.2661e-05
30.3788 | -7.152e-05
29.5725 | -7.5324e-05
29.6603 | -7.228e-05
29.9232 | -7.2661e-05
30.0925 | -7.228e-05
30.1919 | -6.9617e-05
29.8119 | -7.2661e-05
29.8877 | -7.3422e-05
30.0167 | -7.228e-05
29.678 | -7.19e-05
30.3316 | -7.19e-05
30.0108 | -7.152e-05
29.6839 | -7.0378e-05
29.935 | -7.228e-05
30.2736 | -6.9617e-05
29.9232 | -7.0759e-05
29.6543 | -7.3802e-05
30.6994 | -7.4563e-05
30.0286 | -7.0759e-05
30.2677 | -6.9617e-05
30.5244 | -6.9617e-05
29.9173 | -7.3422e-05
30.0108 | -7.19e-05
30.367 | -6.9998e-05
30.1801 | -6.9617e-05
29.9872 | -7.19e-05
29.8356 | -7.228e-05
29.8877 | -7.152e-05
30.1742 | -7.3041e-05
30.425 | -6.8857e-05
29.7183 | -7.228e-05
29.999 | -7.2661e-05
29.6366 | -7.228e-05
29.7538 | -7.19e-05
30.367 | -6.9617e-05
30.0925 | -6.9998e-05
29.9871 | -6.9998e-05
29.9173 | -7.152e-05
30.0167 | -7.152e-05
30.4487 | -6.8096e-05
30.2677 | -6.9998e-05
29.742 | -7.152e-05
29.9409 | -7.3041e-05
30.3149 | -7.19e-05
30.2854 | -7.0378e-05
30.0689 | -7.0759e-05
29.9872 | -7.152e-05
30.1683 | -7.2661e-05
30.0167 | -7.152e-05
30.0866 | -6.9617e-05
30.0286 | -6.9237e-05
29.8297 | -7.3422e-05
29.5489 | -7.4183e-05
29.9931 | -7.1139e-05
30.186 | -6.9237e-05
29.6543 | -6.9998e-05
29.9931 | -7.228e-05
29.9469 | -7.0378e-05
29.935 | -6.7715e-05
30.0747 | -6.8476e-05
30.1564 | -6.9998e-05
30.3375 | -7.0759e-05
29.3971 | -7.0759e-05
29.8237 | -7.152e-05
30.2972 | -6.7715e-05
29.9173 | -6.9998e-05
29.3853 | -6.9998e-05
29.9055 | -6.9617e-05
30.2913 | -6.8476e-05
30.1801 | -7.0378e-05
29.8995 | -6.8476e-05
29.5666 | -7.1139e-05
30.1978 | -7.0378e-05
30.548 | -6.7715e-05
30.2037 | -6.6194e-05
30.3375 | -6.7715e-05
29.5607 | -6.9237e-05
29.7361 | -7.0378e-05
30.0689 | -7.0759e-05
30.0747 | -6.6954e-05
29.9173 | -6.5813e-05
29.9635 | -6.8857e-05
29.9813 | -6.8476e-05
29.9173 | -6.5052e-05
30.6119 | -6.7715e-05
30.2795 | -6.7335e-05
29.7183 | -6.9617e-05
30.0925 | -6.9237e-05
29.9232 | -6.7335e-05
30.5361 | -6.7335e-05
30.2558 | -6.8096e-05
29.8237 | -6.8096e-05
29.9114 | -6.7335e-05
30.8045 | -6.7715e-05
30.3493 | -6.4292e-05
30.2558 | -6.4292e-05
29.7006 | -6.9237e-05
29.7183 | -6.8857e-05
30.0689 | -6.9237e-05
30.2617 | -6.4672e-05
30.0984 | -6.5433e-05
29.4612 | -6.8476e-05
29.9931 | -6.9617e-05
30.2795 | -6.6194e-05
30.367 | -6.4672e-05
30.0108 | -6.6574e-05
29.8877 | -6.6194e-05
30.0511 | -6.5433e-05
29.8474 | -6.5813e-05
30.425 | -6.0487e-05
30.0108 | -6.5052e-05
29.9232 | -6.9237e-05
29.8001 | -6.5052e-05
30.1978 | -6.7715e-05
30.5362 | -6.3531e-05
30.0167 | -6.315e-05
29.8119 | -6.6954e-05
29.8237 | -6.5813e-05
29.9232 | -6.4292e-05
30.1742 | -6.3531e-05
29.6602 | -6.8476e-05
30.425 | -6.6574e-05
30.2037 | -6.6954e-05
30.1978 | -6.2009e-05
30.1683 | -6.1248e-05
29.8178 | -6.315e-05
29.9813 | -6.6954e-05
30.1742 | -6.6954e-05
29.935 | -6.3911e-05
30.5185 | -6.315e-05
30.1564 | -6.315e-05
30.0689 | -6.6954e-05
29.9931 | -6.4672e-05
29.9291 | -6.315e-05
30.3139 | -6.1248e-05
29.9409 | -6.4672e-05
29.3853 | -6.6574e-05
29.9813 | -6.6954e-05
29.8936 | -6.4672e-05
30.1624 | -6.1248e-05
30.0866 | -6.2389e-05
30.1387 | -6.2389e-05
29.9931 | -6.5052e-05
30.6994 | -6.2389e-05
30.2617 | -6.3911e-05
29.9291 | -6.2389e-05
29.9232 | -6.5813e-05
29.7302 | -6.5433e-05
30.2854 | -6.5433e-05
30.2736 | -6.1629e-05
30.1683 | -6.2389e-05
29.3912 | -6.4292e-05
30.0807 | -6.4672e-05
30.2617 | -6.2009e-05
29.999 | -6.277e-05
30.3611 | -6.277e-05
30.4427 | -6.6194e-05
30.1683 | -6.3911e-05
30.0049 | -6.0487e-05
30.5244 | -6.0107e-05
29.7243 | -6.277e-05
29.7242 | -6.4672e-05
29.9872 | -6.4672e-05
30.2558 | -6.315e-05
30.4368 | -6.3531e-05
29.806 | -6.0868e-05
29.7183 | -6.4292e-05
30.0866 | -6.4292e-05
29.8415 | -6.1248e-05
30.2854 | -6.3531e-05
29.8415 | -6.3911e-05
30.0748 | -6.315e-05
30.0925 | -6.315e-05
30.0866 | -6.3911e-05
30.1919 | -6.1248e-05
30.1742 | -6.2389e-05
29.5726 | -6.4292e-05
30.0866 | -6.3531e-05
30.3552 | -6.1248e-05
30.6178 | -6.1248e-05
30.0049 | -6.2009e-05
29.7183 | -6.315e-05
29.6543 | -6.3911e-05
29.9055 | -6.0868e-05
30.4546 | -5.8966e-05
30.0807 | -5.9726e-05
29.4789 | -6.3531e-05
29.7479 | -6.315e-05
30.6994 | -6.315e-05
30.3257 | -6.0487e-05
29.8818 | -6.315e-05
29.6248 | -6.3911e-05
29.6661 | -6.3531e-05
30.3611 | -6.0487e-05
30.4309 | -6.1629e-05
30.5303 | -6.277e-05
29.9291 | -6.3911e-05
29.7302 | -6.277e-05
29.8237 | -6.0868e-05
30.4014 | -6.2389e-05
29.9813 | -6.2389e-05
29.8996 | -6.5813e-05
29.6425 | -6.277e-05
29.7479 | -6.1629e-05
29.999 | -6.2389e-05
30.0984 | -6.0487e-05
29.9055 | -6.315e-05
29.8355 | -6.3911e-05
30.7289 | -6.0868e-05
29.9931 | -6.277e-05
29.6603 | -6.277e-05
29.8178 | -6.3911e-05
29.8237 | -6.4292e-05
30.1919 | -6.0868e-05
30.244 | -6.0487e-05
30.0748 | -6.0868e-05
29.999 | -6.2389e-05
30.0984 | -6.2009e-05
29.999 | -6.0107e-05
30.4368 | -6.3911e-05
30.1919 | -6.5052e-05
29.8936 | -6.4292e-05
29.8877 | -6.1248e-05
29.8996 | -5.9726e-05
30.25 | -6.0107e-05
30.25 | -6.0868e-05
29.6543 | -6.315e-05
29.742 | -5.9346e-05
30.0984 | -6.1629e-05
30.3493 | -6.0868e-05
29.9872 | -5.8205e-05
29.6247 | -6.277e-05
30.0925 | -6.2009e-05
30.2558 | -6.0487e-05
30.6237 | -5.5542e-05
30.2381 | -6.0487e-05
29.7538 | -6.3911e-05
30.244 | -6.1248e-05
30.2735 | -6.0868e-05
30.6119 | -5.9346e-05
30.425 | -5.8585e-05
29.742 | -6.0487e-05
29.9114 | -6.0487e-05
30.4605 | -5.8585e-05
30.1102 | -5.9346e-05
30.1161 | -6.315e-05
29.6247 | -6.315e-05
30.0689 | -5.9726e-05
29.8237 | -6.2009e-05
30.2558 | -5.7064e-05
30.1801 | -6.0107e-05
29.4612 | -6.315e-05
29.6307 | -5.9726e-05
30.4427 | -6.0107e-05
29.9114 | -5.8585e-05
29.8877 | -6.0107e-05
29.4612 | -5.8966e-05
30.0167 | -6.0107e-05
29.8474 | -5.7444e-05
30.2263 | -5.9346e-05
29.9931 | -5.9346e-05
29.7006 | -6.2389e-05
29.8877 | -5.9726e-05
30.2795 | -5.7064e-05
30.4191 | -5.7064e-05
30.1919 | -5.7064e-05
29.1921 | -6.1248e-05
30.1446 | -6.1629e-05
29.9114 | -6.0107e-05
30.2558 | -5.8205e-05
29.6307 | -5.8205e-05
30.0925 | -6.1629e-05
30.3257 | -5.8205e-05
30.0049 | -5.8966e-05
30.5244 | -5.6303e-05
30.4368 | -5.6683e-05
30.0807 | -5.8585e-05
30.1742 | -5.8585e-05
30.0108 | -5.7444e-05
30.4132 | -5.7824e-05
30.0393 | -5.8205e-05
29.8936 | -5.8585e-05
29.6188 | -5.8205e-05
30.0807 | -5.6683e-05
30.5244 | -5.5922e-05
29.7302 | -5.4781e-05
29.7302 | -6.0487e-05
29.935 | -5.8585e-05
30.2499 | -5.4781e-05
30.6001 | -5.7444e-05
30.0689 | -5.7064e-05
29.7479 | -5.7824e-05
30.2677 | -5.8205e-05
30.3788 | -5.6683e-05
30.5125 | -5.6303e-05
30.0393 | -5.9726e-05
29.9517 | -5.9726e-05
29.9872 | -5.9726e-05
30.2677 | -5.7064e-05
30.1683 | -5.8585e-05
29.8119 | -5.8585e-05
29.4434 | -6.1629e-05
30.1564 | -6.0868e-05
30.4427 | -5.7824e-05
29.8995 | -5.7444e-05
30.3198 | -5.8966e-05
29.9813 | -5.9726e-05
29.9291 | -5.9346e-05
30.2735 | -5.8585e-05
30.5185 | -5.7824e-05
30.244 | -5.9346e-05
29.8178 | -6.1248e-05
30.3375 | -5.9346e-05
30.5244 | -5.6303e-05
29.7006 | -5.8585e-05
29.9872 | -5.6683e-05
29.6366 | -5.8585e-05
29.7361 | -5.5161e-05
30.0049 | -5.402e-05
30.1506 | -5.8966e-05
29.8936 | -5.5542e-05
29.543 | -6.0868e-05
29.7361 | -5.8966e-05
30.6698 | -5.4781e-05
29.8297 | -5.4781e-05
29.9114 | -5.7444e-05
30.0807 | -5.8205e-05
29.6947 | -5.7824e-05
30.2381 | -5.402e-05
30.4132 | -5.6683e-05
29.8119 | -5.3259e-05
29.9872 | -5.7444e-05
29.7942 | -5.5922e-05
30.3611 | -5.5542e-05
30.3552 | -5.402e-05
29.8877 | -5.2498e-05
29.806 | -5.7444e-05
30.3493 | -5.8585e-05
30.2677 | -5.7444e-05
29.6247 | -5.7824e-05
30.0689 | -5.8966e-05
29.6425 | -5.8966e-05
30.0925 | -5.7444e-05
29.9173 | -5.6303e-05
30.2617 | -5.364e-05
29.8759 | -5.6303e-05
29.7882 | -5.8205e-05
30.2499 | -5.6683e-05
29.9114 | -5.6303e-05
30.0689 | -5.5922e-05
30.0393 | -5.5542e-05
29.8877 | -5.6683e-05
29.5607 | -5.5161e-05
30.3434 | -5.3259e-05
30.3198 | -5.5922e-05
29.9635 | -5.8585e-05
29.8995 | -5.8966e-05
30.1328 | -5.5922e-05
30.6875 | -5.6683e-05
29.7183 | -5.402e-05
29.5311 | -5.4781e-05
29.5489 | -5.7064e-05
29.8818 | -5.7064e-05
30.1978 | -5.6303e-05
30.4309 | -5.4401e-05
30.2204 | -5.6303e-05
29.8119 | -5.5922e-05
30.0511 | -5.6683e-05
30.3198 | -5.6303e-05
30.0689 | -5.364e-05
29.6366 | -5.364e-05
29.9055 | -5.7444e-05
29.7823 | -5.6303e-05
30.2795 | -5.4781e-05
29.9753 | -5.364e-05
29.9872 | -5.4401e-05
30.0629 | -5.7064e-05
30.2736 | -5.5161e-05
30.5185 | -5.0977e-05
30.0511 | -5.1357e-05
29.8119 | -5.402e-05
29.9576 | -5.7824e-05
29.9813 | -5.5161e-05
30.5185 | -5.4401e-05
30.2617 | -5.4781e-05
29.7065 | -5.402e-05
30.0689 | -5.4401e-05
30.1742 | -5.3259e-05
30.2677 | -5.2498e-05
30.1624 | -5.2498e-05
30.2381 | -5.4401e-05
29.8119 | -5.5922e-05
30.244 | -5.6683e-05
30.4771 | -5.1738e-05
29.9813 | -5.4401e-05
29.607 | -5.402e-05
29.8759 | -5.402e-05
29.9694 | -5.4401e-05
30.1564 | -5.2879e-05
30.3729 | -5.1357e-05
29.8581 | -5.364e-05
29.5489 | -5.7064e-05
30.1564 | -5.5542e-05
30.4427 | -5.5161e-05
29.9931 | -5.5922e-05
29.4612 | -5.4781e-05
29.5311 | -5.7444e-05
30.4309 | -5.5542e-05
30.186 | -5.2879e-05
30.5705 | -5.2498e-05
29.8818 | -5.364e-05
29.9872 | -5.4781e-05
29.8759 | -5.3259e-05
30.3493 | -4.9075e-05
29.6543 | -5.2879e-05
30.2086 | -5.1738e-05
29.8001 | -5.4781e-05
29.7302 | -5.5542e-05
30.606 | -5.0977e-05
30.6876 | -5.0596e-05
29.8119 | -5.2118e-05
29.6307 | -5.2118e-05
30.2381 | -5.3259e-05
30.0807 | -5.0977e-05
30.0748 | -5.3259e-05
30.1446 | -5.2498e-05
29.8178 | -5.364e-05
29.8877 | -5.402e-05
30.1801 | -5.3259e-05
30.4368 | -5.0596e-05
29.6366 | -5.2118e-05
30.0866 | -5.2498e-05
29.6544 | -5.1357e-05
30.6119 | -5.2118e-05
29.9173 | -5.2879e-05
29.9931 | -5.3259e-05
29.7183 | -5.402e-05
30.3316 | -5.6303e-05
30.6119 | -5.1357e-05
30.1742 | -5.0977e-05
30.0452 | -5.2498e-05
29.7124 | -5.4781e-05
29.7882 | -5.0596e-05
30.4427 | -5.1738e-05
29.9753 | -5.1357e-05
30.2263 | -5.2879e-05
29.7941 | -5.402e-05
30.0452 | -5.1357e-05
30.4368 | -5.0216e-05
29.9931 | -5.2498e-05
29.7183 | -5.2118e-05
29.8937 | -5.2118e-05
30.0689 | -5.364e-05
30.2558 | -5.2498e-05
29.8355 | -5.0977e-05
29.9635 | -5.4781e-05
29.8936 | -5.2879e-05
30.0925 | -4.9835e-05
30.3434 | -5.0596e-05
30.0689 | -5.0977e-05
29.7942 | -5.0977e-05
30.3375 | -5.4401e-05
30.2263 | -5.2118e-05
30.1564 | -4.9075e-05
29.8237 | -5.0596e-05
29.9635 | -5.1738e-05
30.2381 | -5.1357e-05
30.2558 | -5.2879e-05
29.9872 | -5.0596e-05
29.999 | -4.9075e-05
29.8818 | -5.1357e-05
29.8001 | -5.402e-05
30.3138 | -4.9455e-05
29.8237 | -4.7933e-05
30.1565 | -5.0216e-05
29.7124 | -5.2498e-05
29.6484 | -5.4781e-05
29.8759 | -5.0977e-05
30.1446 | -5.0216e-05
29.999 | -4.9075e-05
29.9458 | -5.1738e-05
29.8936 | -5.1738e-05
29.8877 | -5.0216e-05
29.8759 | -4.9835e-05
30.4073 | -4.8314e-05
29.7882 | -4.6412e-05
29.3498 | -5.0977e-05
29.6247 | -5.0596e-05
30.6 | -4.8314e-05
29.806 | -4.9455e-05
29.6188 | -5.1357e-05
29.8759 | -5.1357e-05
30.5125 | -5.0216e-05
30.5007 | -4.7933e-05
29.9813 | -4.9455e-05
30.0629 | -4.9075e-05
30.3198 | -5.0977e-05
30.1446 | -4.8694e-05
30.4191 | -5.0977e-05
30.3138 | -4.7553e-05
29.9517 | -5.1357e-05
30.0807 | -4.8314e-05
30.0511 | -4.7933e-05
29.8936 | -4.9075e-05
29.5548 | -4.9835e-05
30.1505 | -5.2498e-05
29.4316 | -4.9835e-05
30.1387 | -4.9075e-05
30.0925 | -4.7173e-05
30.3079 | -4.9075e-05
29.9694 | -4.8314e-05
30.4132 | -4.9835e-05
30.0511 | -5.0216e-05
30.2086 | -4.8314e-05
30.0393 | -4.9075e-05
29.7882 | -5.0977e-05
29.806 | -5.1357e-05
30.057 | -5.0216e-05
30.5125 | -4.8314e-05
30.0807 | -4.8314e-05
30.1328 | -5.1738e-05
29.9753 | -5.1738e-05
29.9576 | -4.9455e-05
30.6934 | -4.9455e-05
30.2381 | -4.8694e-05
30.063 | -5.0977e-05
29.7942 | -5.0216e-05
29.9232 | -4.9075e-05
30.8743 | -4.7933e-05
30.1683 | -4.8694e-05
29.8759 | -4.9455e-05
29.8001 | -5.1738e-05
29.806 | -4.8694e-05
30.6816 | -4.6792e-05
29.9813 | -4.6031e-05
29.6887 | -5.0977e-05
29.5548 | -4.8694e-05
30.367 | -4.8314e-05
30.4545 | -4.9835e-05
29.9517 | -4.8694e-05
29.9635 | -5.1357e-05
29.8818 | -5.1357e-05
30.1624 | -4.9455e-05
30.4132 | -4.527e-05
30.1387 | -4.6031e-05
29.9114 | -4.9835e-05
29.9114 | -4.9075e-05
30.4771 | -4.9075e-05
30.1505 | -4.5651e-05
29.9931 | -4.7173e-05
30.1092 | -4.8314e-05
29.7942 | -4.9835e-05
30.2499 | -4.9455e-05
30.3375 | -4.6792e-05
30.1624 | -4.7933e-05
29.6947 | -5.0216e-05
29.6247 | -4.9835e-05
29.4316 | -5.0216e-05
30.2677 | -4.7553e-05
30.1505 | -4.5651e-05
29.6888 | -5.0596e-05
29.7823 | -4.8314e-05
30.1624 | -4.7553e-05
30.4948 | -4.527e-05
29.7883 | -4.6031e-05
29.8178 | -4.9835e-05
29.6188 | -5.0596e-05
30.063 | -4.9835e-05
30.5587 | -4.7173e-05
29.9694 | -4.7933e-05
30.0689 | -4.9455e-05
29.8119 | -4.6412e-05
30.0689 | -4.6031e-05
30.4948 | -4.3749e-05
30.1328 | -4.6412e-05
29.7764 | -4.8694e-05
29.5371 | -4.7933e-05
29.9694 | -4.6792e-05
29.9576 | -4.4509e-05
30.1328 | -4.7933e-05
29.87 | -4.6792e-05
29.806 | -5.2118e-05
30.2381 | -4.7173e-05
30.3434 | -4.6792e-05
30.0334 | -4.6412e-05
30.0334 | -4.6412e-05

## d
539.4011 | 0.0015293 | 539.4011 | 0.0015293 | 0.0015314 | 0.0016554 | 289
538.8538 | 0.0015137 | 538.8538 | 0.0015137 | 0.0015186 | 0.0016426
538.0384 | 0.0014981 | 538.0384 | 0.0014981 | 0.0014995 | 0.0016235
537.3145 | 0.0014829 | 537.3145 | 0.0014829 | 0.0014826 | 0.0016066
536.5389 | 0.001462 | 536.5389 | 0.001462 | 0.0014644 | 0.0015884
535.6641 | 0.0014426 | 535.6641 | 0.0014426 | 0.001444 | 0.001568
535.1349 | 0.0014285 | 535.1349 | 0.0014285 | 0.0014316 | 0.0015556
533.84 | 0.001406 | 533.84 | 0.001406 | 0.0014013 | 0.0015253
533.6416 | 0.0013973 | 533.6416 | 0.0013973 | 0.0013966 | 0.0015206
532.5743 | 0.0013749 | 532.5743 | 0.0013749 | 0.0013717 | 0.0014957
531.8753 | 0.0013581 | 531.8753 | 0.0013581 | 0.0013553 | 0.0014793
531.1978 | 0.001341 | 531.1978 | 0.001341 | 0.0013394 | 0.0014634
530.3806 | 0.0013258 | 530.3806 | 0.0013258 | 0.0013203 | 0.0014443
530.1006 | 0.0013075 | 530.1006 | 0.0013075 | 0.0013138 | 0.0014378
528.8038 | 0.0012893 | 528.8038 | 0.0012893 | 0.0012834 | 0.0014074
528.3766 | 0.0012748 | 528.3766 | 0.0012748 | 0.0012734 | 0.0013974
527.3227 | 0.0012558 | 527.3227 | 0.0012558 | 0.0012488 | 0.0013728
527.0021 | 0.0012428 | 527.0021 | 0.0012428 | 0.0012413 | 0.0013653
525.8334 | 0.0012208 | 525.8334 | 0.0012208 | 0.0012139 | 0.0013379
525.3983 | 0.0012067 | 525.3983 | 0.0012067 | 0.0012037 | 0.0013277
524.3248 | 0.0011877 | 524.3248 | 0.0011877 | 0.0011786 | 0.0013026
524.0189 | 0.0011717 | 524.0189 | 0.0011717 | 0.0011715 | 0.0012955
523.2403 | 0.0011538 | 523.2403 | 0.0011538 | 0.0011532 | 0.0012772
521.9042 | 0.0011344 | 521.9042 | 0.0011344 | 0.001122 | 0.001246
521.8525 | 0.0011219 | 521.8525 | 0.0011219 | 0.0011208 | 0.0012448
520.59 | 0.0011006 | 520.59 | 0.0011006 | 0.0010912 | 0.0012152
520.5196 | 0.0010873 | 520.5196 | 0.0010873 | 0.0010896 | 0.0012136
519.3636 | 0.0010675 | 519.3636 | 0.0010675 | 0.0010625 | 0.0011865
518.6874 | 0.00105 | 518.6874 | 0.00105 | 0.0010467 | 0.0011707
518.0447 | 0.0010313 | 518.0447 | 0.0010313 | 0.0010317 | 0.0011557
517.261 | 0.0010119 | 517.261 | 0.0010119 | 0.0010133 | 0.0011373
516.5109 | 0.00099785 | 516.5109 | 0.00099785 | 0.00099577 | 0.0011198
515.7045 | 0.00097921 | 515.7045 | 0.00097921 | 0.0009769 | 0.0011009
515.3161 | 0.00096361 | 515.3161 | 0.00096361 | 0.00096782 | 0.0010918
514.1696 | 0.00094611 | 514.1696 | 0.00094611 | 0.00094099 | 0.001065
513.5292 | 0.00092861 | 513.5292 | 0.00092861 | 0.000926 | 0.00105
512.5411 | 0.00090731 | 512.5411 | 0.00090731 | 0.00090288 | 0.0010269
511.9784 | 0.00089171 | 511.9784 | 0.00089171 | 0.00088971 | 0.0010137
511.2271 | 0.00087497 | 511.2271 | 0.00087497 | 0.00087213 | 0.00099613
510.4824 | 0.00085824 | 510.4824 | 0.00085824 | 0.00085471 | 0.00097871
509.6602 | 0.00084074 | 509.6602 | 0.00084074 | 0.00083547 | 0.00095947
509.097 | 0.00081867 | 509.097 | 0.00081867 | 0.00082229 | 0.00094629
508.3895 | 0.00080574 | 508.3895 | 0.00080574 | 0.00080573 | 0.00092973
507.2182 | 0.00078634 | 507.2182 | 0.00078634 | 0.00077833 | 0.00090233
507.1844 | 0.0007734 | 507.1844 | 0.0007734 | 0.00077754 | 0.00090154
506.269 | 0.00075286 | 506.269 | 0.00075286 | 0.00075611 | 0.00088011
505.2044 | 0.0007365 | 505.2044 | 0.0007365 | 0.0007312 | 0.0008552
504.5592 | 0.00072128 | 504.5592 | 0.00072128 | 0.0007161 | 0.0008401
503.2971 | 0.0006977 | 503.2971 | 0.0006977 | 0.00068657 | 0.00081057
503.2752 | 0.00068438 | 503.2752 | 0.00068438 | 0.00068606 | 0.00081006
502.3694 | 0.00066764 | 502.3694 | 0.00066764 | 0.00066486 | 0.00078886
501.835 | 0.00065014 | 501.835 | 0.00065014 | 0.00065236 | 0.00077636
500.7429 | 0.00063074 | 500.7429 | 0.00063074 | 0.0006268 | 0.0007508
500.1338 | 0.00061591 | 500.1338 | 0.00061591 | 0.00061255 | 0.00073655
499.3611 | 0.00059841 | 499.3611 | 0.00059841 | 0.00059447 | 0.00071847
498.5062 | 0.00057596 | 498.5062 | 0.00057596 | 0.00057447 | 0.00069847
498.1348 | 0.00056265 | 498.1348 | 0.00056265 | 0.00056577 | 0.00068977
497.1123 | 0.00054248 | 497.1123 | 0.00054248 | 0.00054185 | 0.00066585
496.5658 | 0.00053183 | 496.5658 | 0.00053183 | 0.00052906 | 0.00065306
495.867 | 0.0005071 | 495.867 | 0.0005071 | 0.00051271 | 0.00063671
494.8401 | 0.00049265 | 494.8401 | 0.00049265 | 0.00048868 | 0.00061268
494.245 | 0.00047591 | 494.245 | 0.00047591 | 0.00047475 | 0.00059875
493.6755 | 0.00045727 | 493.6755 | 0.00045727 | 0.00046143 | 0.00058543
492.6781 | 0.00044091 | 492.6781 | 0.00044091 | 0.00043809 | 0.00056209
491.9929 | 0.00042227 | 491.9929 | 0.00042227 | 0.00042205 | 0.00054605
491.5574 | 0.00040705 | 491.5574 | 0.00040705 | 0.00041186 | 0.00053586
490.2686 | 0.00038499 | 490.2686 | 0.00038499 | 0.00038171 | 0.00050571
489.7249 | 0.00037358 | 489.7249 | 0.00037358 | 0.00036898 | 0.00049298
488.9681 | 0.00035341 | 488.9681 | 0.00035341 | 0.00035127 | 0.00047527
488.2414 | 0.00033591 | 488.2414 | 0.00033591 | 0.00033427 | 0.00045827
487.6301 | 0.00031727 | 487.6301 | 0.00031727 | 0.00031996 | 0.00044396
487.123 | 0.00029787 | 487.123 | 0.00029787 | 0.0003081 | 0.0004321
486.3663 | 0.0002838 | 486.3663 | 0.0002838 | 0.00029039 | 0.00041439
485.1204 | 0.00026592 | 485.1204 | 0.00026592 | 0.00026124 | 0.00038524
484.6242 | 0.00025032 | 484.6242 | 0.00025032 | 0.00024963 | 0.00037363
483.7173 | 0.00023092 | 483.7173 | 0.00023092 | 0.00022841 | 0.00035241
483.2248 | 0.00021608 | 483.2248 | 0.00021608 | 0.00021688 | 0.00034088
482.2539 | 0.00019668 | 482.2539 | 0.00019668 | 0.00019416 | 0.00031816
481.5894 | 0.00018032 | 481.5894 | 0.00018032 | 0.00017861 | 0.00030261
480.9171 | 0.00016206 | 480.9171 | 0.00016206 | 0.00016288 | 0.00028688
480.0357 | 0.00014494 | 480.0357 | 0.00014494 | 0.00014226 | 0.00026626
479.4677 | 0.00013239 | 479.4677 | 0.00013239 | 0.00012896 | 0.00025296
478.6193 | 0.00010994 | 478.6193 | 0.00010994 | 0.00010911 | 0.00023311
478.1859 | 9.4345e-05 | 478.1859 | 9.4345e-05 | 9.8969e-05 | 0.00022297
477.0158 | 7.4944e-05 | 477.0158 | 7.4944e-05 | 7.1589e-05 | 0.00019559
476.4996 | 5.8205e-05 | 476.4996 | 5.8205e-05 | 5.9511e-05 | 0.00018351
475.8074 | 4.0705e-05 | 475.8074 | 4.0705e-05 | 4.3314e-05 | 0.00016731
474.7601 | 2.3206e-05 | 474.7601 | 2.3206e-05 | 1.8807e-05 | 0.00014281
474.3224 | 7.228e-06 | 474.3224 | 7.228e-06 | 8.5646e-06 | 0.00013256
473.5139 | -1.0652e-05 | 473.5139 | -1.0652e-05 | -1.0356e-05 | 0.00011364
472.9524 | -2.5488e-05 | 472.9524 | -2.5488e-05 | -2.3495e-05 | 0.00010051
472.0651 | -4.527e-05 | 472.0651 | -4.527e-05 | -4.4256e-05 | 7.9744e-05
471.1739 | -6.1629e-05 | 471.1739 | -6.1629e-05 | -6.511e-05 | 5.889e-05
470.5294 | -8.1411e-05 | 470.5294 | -8.1411e-05 | -8.0193e-05 | 4.3807e-05
469.8512 | -9.9291e-05 | 469.8512 | -9.9291e-05 | -9.6063e-05 | 2.7937e-05
468.9935 | -0.00011489 | 468.9935 | -0.00011489 | -0.00011613 | 7.8686e-06
468.2733 | -0.00013277 | 468.2733 | -0.00013277 | -0.00013298 | -8.9837e-06
467.6813 | -0.00014913 | 467.6813 | -0.00014913 | -0.00014684 | -2.2837e-05
466.8263 | -0.00017081 | 466.8263 | -0.00017081 | -0.00016684 | -4.2845e-05
466.2151 | -0.00018565 | 466.2151 | -0.00018565 | -0.00018115 | -5.7148e-05
465.2433 | -0.00020162 | 465.2433 | -0.00020162 | -0.00020389 | -7.9888e-05
464.812 | -0.00021874 | 464.812 | -0.00021874 | -0.00021398 | -8.9979e-05
464.1365 | -0.00023853 | 464.1365 | -0.00023853 | -0.00022979 | -0.00010579
463.0554 | -0.00025717 | 463.0554 | -0.00025717 | -0.00025508 | -0.00013108
462.7327 | -0.00026972 | 462.7327 | -0.00026972 | -0.00026263 | -0.00013863
461.4669 | -0.00028874 | 461.4669 | -0.00028874 | -0.00029225 | -0.00016825
461.0953 | -0.00030738 | 461.0953 | -0.00030738 | -0.00030095 | -0.00017695
460.3703 | -0.00032412 | 460.3703 | -0.00032412 | -0.00031791 | -0.00019391
459.6789 | -0.00034124 | 459.6789 | -0.00034124 | -0.00033409 | -0.00021009
458.45 | -0.00036102 | 458.45 | -0.00036102 | -0.00036285 | -0.00023885
458.1002 | -0.0003751 | 458.1002 | -0.0003751 | -0.00037103 | -0.00024703
456.9722 | -0.00039412 | 456.9722 | -0.00039412 | -0.00039743 | -0.00027343
456.4721 | -0.000412 | 456.4721 | -0.000412 | -0.00040913 | -0.00028513
455.7576 | -0.00042455 | 455.7576 | -0.00042455 | -0.00042585 | -0.00030185
454.9897 | -0.00044472 | 454.9897 | -0.00044472 | -0.00044382 | -0.00031982
454.2825 | -0.00046145 | 454.2825 | -0.00046145 | -0.00046037 | -0.00033637
453.5822 | -0.00047933 | 453.5822 | -0.00047933 | -0.00047676 | -0.00035276
452.9273 | -0.00049455 | 452.9273 | -0.00049455 | -0.00049208 | -0.00036808
451.9633 | -0.00051547 | 451.9633 | -0.00051547 | -0.00051464 | -0.00039064
451.7183 | -0.00053107 | 451.7183 | -0.00053107 | -0.00052037 | -0.00039637
450.5958 | -0.00054895 | 450.5958 | -0.00054895 | -0.00054664 | -0.00042264
449.5066 | -0.00056531 | 449.5066 | -0.00056531 | -0.00057213 | -0.00044813
449.4654 | -0.00058243 | 449.4654 | -0.00058243 | -0.00057309 | -0.00044909
448.1801 | -0.00060373 | 448.1801 | -0.00060373 | -0.00060317 | -0.00047917
447.7766 | -0.00061553 | 447.7766 | -0.00061553 | -0.00061261 | -0.00048861
446.9846 | -0.00063531 | 446.9846 | -0.00063531 | -0.00063114 | -0.00050714
446.1811 | -0.00065319 | 446.1811 | -0.00065319 | -0.00064994 | -0.00052594
445.5134 | -0.00067107 | 445.5134 | -0.00067107 | -0.00066557 | -0.00054157
444.6568 | -0.00068895 | 444.6568 | -0.00068895 | -0.00068561 | -0.00056161
444.0906 | -0.00070454 | 444.0906 | -0.00070454 | -0.00069886 | -0.00057486
442.9052 | -0.00072166 | 442.9052 | -0.00072166 | -0.0007266 | -0.0006026
442.72 | -0.00073764 | 442.72 | -0.00073764 | -0.00073093 | -0.00060693
441.6022 | -0.00075818 | 441.6022 | -0.00075818 | -0.00075709 | -0.00063309
441.0808 | -0.0007715 | 441.0808 | -0.0007715 | -0.00076929 | -0.00064529
440.0115 | -0.00079318 | 440.0115 | -0.00079318 | -0.00079431 | -0.00067031
439.5504 | -0.00080688 | 439.5504 | -0.00080688 | -0.0008051 | -0.0006811
438.5488 | -0.00082362 | 438.5488 | -0.00082362 | -0.00082854 | -0.00070454
438.0874 | -0.00084302 | 438.0874 | -0.00084302 | -0.00083933 | -0.00071533
437.2518 | -0.000859 | 437.2518 | -0.000859 | -0.00085889 | -0.00073489
436.2037 | -0.00087992 | 436.2037 | -0.00087992 | -0.00088341 | -0.00075941
435.9881 | -0.00089361 | 435.9881 | -0.00089361 | -0.00088846 | -0.00076446
434.8414 | -0.00091568 | 434.8414 | -0.00091568 | -0.00091529 | -0.00079129
434.4063 | -0.00092976 | 434.4063 | -0.00092976 | -0.00092547 | -0.00080147
433.721 | -0.0009484 | 433.721 | -0.0009484 | -0.00094151 | -0.00081751
432.8428 | -0.00096323 | 432.8428 | -0.00096323 | -0.00096206 | -0.00083806
432.1758 | -0.00098416 | 432.1758 | -0.00098416 | -0.00097767 | -0.00085367
431.1528 | -0.0010001 | 431.1528 | -0.0010001 | -0.0010016 | -0.0008776
431.013 | -0.0010138 | 431.013 | -0.0010138 | -0.0010049 | -0.00088088
429.7885 | -0.0010363 | 429.7885 | -0.0010363 | -0.0010335 | -0.00090953
429.2237 | -0.0010503 | 429.2237 | -0.0010503 | -0.0010467 | -0.00092274
428.3405 | -0.0010709 | 428.3405 | -0.0010709 | -0.0010674 | -0.00094341
427.8662 | -0.0010838 | 427.8662 | -0.0010838 | -0.0010785 | -0.00095451
426.6674 | -0.0011013 | 426.6674 | -0.0011013 | -0.0011066 | -0.00098256
426.1021 | -0.0011211 | 426.1021 | -0.0011211 | -0.0011198 | -0.00099579
425.3506 | -0.0011375 | 425.3506 | -0.0011375 | -0.0011374 | -0.0010134
424.5495 | -0.0011557 | 424.5495 | -0.0011557 | -0.0011561 | -0.0010321
423.9422 | -0.0011717 | 423.9422 | -0.0011717 | -0.0011703 | -0.0010463
423.3079 | -0.0011926 | 423.3079 | -0.0011926 | -0.0011852 | -0.0010612
422.1683 | -0.0012071 | 422.1683 | -0.0012071 | -0.0012118 | -0.0010878
421.4236 | -0.0012238 | 421.4236 | -0.0012238 | -0.0012293 | -0.0011053
420.9066 | -0.0012417 | 420.9066 | -0.0012417 | -0.0012414 | -0.0011174
420.3102 | -0.0012573 | 420.3102 | -0.0012573 | -0.0012553 | -0.0011313
419.4772 | -0.0012759 | 419.4772 | -0.0012759 | -0.0012748 | -0.0011508
419.0555 | -0.0012896 | 419.0555 | -0.0012896 | -0.0012847 | -0.0011607
417.9484 | -0.0013109 | 417.9484 | -0.0013109 | -0.0013106 | -0.0011866
417.5489 | -0.0013258 | 417.5489 | -0.0013258 | -0.0013199 | -0.0011959
416.4567 | -0.0013433 | 416.4567 | -0.0013433 | -0.0013455 | -0.0012215
416.1372 | -0.0013585 | 416.1372 | -0.0013585 | -0.001353 | -0.001229
414.7513 | -0.0013783 | 414.7513 | -0.0013783 | -0.0013854 | -0.0012614
414.3553 | -0.0013943 | 414.3553 | -0.0013943 | -0.0013947 | -0.0012707
413.5593 | -0.001411 | 413.5593 | -0.001411 | -0.0014133 | -0.0012893
412.763 | -0.00143 | 412.763 | -0.00143 | -0.0014319 | -0.0013079
412.4734 | -0.0014456 | 412.4734 | -0.0014456 | -0.0014387 | -0.0013147
411.143 | -0.0014658 | 411.143 | -0.0014658 | -0.0014698 | -0.0013458
410.7697 | -0.0014795 | 410.7697 | -0.0014795 | -0.0014786 | -0.0013546
409.8352 | -0.0014985 | 409.8352 | -0.0014985 | -0.0015004 | -0.0013764
409.3968 | -0.0015145 | 409.3968 | -0.0015145 | -0.0015107 | -0.0013867
408.2864 | -0.0015346 | 408.2864 | -0.0015346 | -0.0015367 | -0.0014127
407.6033 | -0.0015517 | 407.6033 | -0.0015517 | -0.0015527 | -0.0014287
407.1112 | -0.0015662 | 407.1112 | -0.0015662 | -0.0015642 | -0.0014402
406 | -0.0015864 | 406 | -0.0015864 | -0.0015902 | -0.0014662
406.0193 | -0.0016004 | 406.0193 | -0.0016004 | -0.0015897 | -0.0014657
404.3424 | -0.0016233 | 404.3424 | -0.0016233 | -0.001629 | -0.001505
403.9451 | -0.001637 | 403.9451 | -0.001637 | -0.0016383 | -0.0015143
403.3757 | -0.001656 | 403.3757 | -0.001656 | -0.0016516 | -0.0015276
402.4468 | -0.0016689 | 402.4468 | -0.0016689 | -0.0016733 | -0.0015493
401.6671 | -0.0016917 | 401.6671 | -0.0016917 | -0.0016916 | -0.0015676
401.1122 | -0.001707 | 401.1122 | -0.001707 | -0.0017046 | -0.0015806
400.4662 | -0.001721 | 400.4662 | -0.001721 | -0.0017197 | -0.0015957
399.4062 | -0.001742 | 399.4062 | -0.001742 | -0.0017445 | -0.0016205
399.0044 | -0.0017568 | 399.0044 | -0.0017568 | -0.0017539 | -0.0016299
398.0322 | -0.0017751 | 398.0322 | -0.0017751 | -0.0017766 | -0.0016526
397.3546 | -0.0017926 | 397.3546 | -0.0017926 | -0.0017925 | -0.0016685
396.7608 | -0.0018112 | 396.7608 | -0.0018112 | -0.0018064 | -0.0016824
395.8531 | -0.0018287 | 395.8531 | -0.0018287 | -0.0018276 | -0.0017036
395.0523 | -0.0018451 | 395.0523 | -0.0018451 | -0.0018464 | -0.0017224
394.0098 | -0.0018648 | 394.0098 | -0.0018648 | -0.0018708 | -0.0017468
393.6648 | -0.0018766 | 393.6648 | -0.0018766 | -0.0018788 | -0.0017548
392.7367 | -0.0018976 | 392.7367 | -0.0018976 | -0.0019005 | -0.0017765
392.5027 | -0.0019132 | 392.5027 | -0.0019132 | -0.001906 | -0.001782
391.3713 | -0.0019329 | 391.3713 | -0.0019329 | -0.0019325 | -0.0018085
390.627 | -0.0019474 | 390.627 | -0.0019474 | -0.0019499 | -0.0018259
389.9166 | -0.0019672 | 389.9166 | -0.0019672 | -0.0019665 | -0.0018425
389.1835 | -0.0019835 | 389.1835 | -0.0019835 | -0.0019837 | -0.0018597
388.7344 | -0.0019995 | 388.7344 | -0.0019995 | -0.0019942 | -0.0018702
387.5782 | -0.0020208 | 387.5782 | -0.0020208 | -0.0020212 | -0.0018972
387.0097 | -0.0020341 | 387.0097 | -0.0020341 | -0.0020346 | -0.0019106
386.2486 | -0.0020524 | 386.2486 | -0.0020524 | -0.0020524 | -0.0019284
385.676 | -0.0020676 | 385.676 | -0.0020676 | -0.0020658 | -0.0019418
384.8109 | -0.002087 | 384.8109 | -0.002087 | -0.002086 | -0.001962
383.9837 | -0.002103 | 383.9837 | -0.002103 | -0.0021054 | -0.0019814
383.6071 | -0.0021209 | 383.6071 | -0.0021209 | -0.0021142 | -0.0019902
382.5565 | -0.0021406 | 382.5565 | -0.0021406 | -0.0021388 | -0.0020148
382.0486 | -0.0021543 | 382.0486 | -0.0021543 | -0.0021506 | -0.0020266
380.8898 | -0.002176 | 380.8898 | -0.002176 | -0.0021778 | -0.0020538
380.416 | -0.0021886 | 380.416 | -0.0021886 | -0.0021888 | -0.0020648
379.5914 | -0.0022087 | 379.5914 | -0.0022087 | -0.0022081 | -0.0020841
378.8096 | -0.0022232 | 378.8096 | -0.0022232 | -0.0022264 | -0.0021024
378.1893 | -0.0022411 | 378.1893 | -0.0022411 | -0.002241 | -0.002117
377.4564 | -0.0022571 | 377.4564 | -0.0022571 | -0.0022581 | -0.0021341
376.674 | -0.0022738 | 376.674 | -0.0022738 | -0.0022764 | -0.0021524
375.7827 | -0.0022966 | 375.7827 | -0.0022966 | -0.0022973 | -0.0021733
375.4589 | -0.0023107 | 375.4589 | -0.0023107 | -0.0023048 | -0.0021808
373.9499 | -0.0023297 | 373.9499 | -0.0023297 | -0.0023402 | -0.0022162
373.7879 | -0.0023446 | 373.7879 | -0.0023446 | -0.0023439 | -0.0022199
373.2315 | -0.0023624 | 373.2315 | -0.0023624 | -0.002357 | -0.002233
372.0228 | -0.0023776 | 372.0228 | -0.0023776 | -0.0023852 | -0.0022612
371.6868 | -0.0023936 | 371.6868 | -0.0023936 | -0.0023931 | -0.0022691
370.8558 | -0.0024142 | 370.8558 | -0.0024142 | -0.0024126 | -0.0022886
370.1953 | -0.0024305 | 370.1953 | -0.0024305 | -0.002428 | -0.002304
369.0503 | -0.0024476 | 369.0503 | -0.0024476 | -0.0024548 | -0.0023308
368.6755 | -0.002467 | 368.6755 | -0.002467 | -0.0024636 | -0.0023396
367.5455 | -0.0024853 | 367.5455 | -0.0024853 | -0.00249 | -0.002366
367.0851 | -0.0024998 | 367.0851 | -0.0024998 | -0.0025008 | -0.0023768
366.4855 | -0.0025184 | 366.4855 | -0.0025184 | -0.0025148 | -0.0023908
365.5831 | -0.0025321 | 365.5831 | -0.0025321 | -0.0025359 | -0.0024119
364.9017 | -0.00255 | 364.9017 | -0.00255 | -0.0025519 | -0.0024279
363.8902 | -0.0025705 | 363.8902 | -0.0025705 | -0.0025755 | -0.0024515
363.5767 | -0.0025865 | 363.5767 | -0.0025865 | -0.0025829 | -0.0024589
362.0414 | -0.0026101 | 362.0414 | -0.0026101 | -0.0026188 | -0.0024948
361.7002 | -0.0026238 | 361.7002 | -0.0026238 | -0.0026268 | -0.0025028
361.1648 | -0.002642 | 361.1648 | -0.002642 | -0.0026393 | -0.0025153
360.4665 | -0.002658 | 360.4665 | -0.002658 | -0.0026557 | -0.0025317
359.6515 | -0.0026759 | 359.6515 | -0.0026759 | -0.0026747 | -0.0025507
359.1936 | -0.0026938 | 359.1936 | -0.0026938 | -0.0026854 | -0.0025614
358.0602 | -0.0027109 | 358.0602 | -0.0027109 | -0.002712 | -0.002588
357.2209 | -0.002728 | 357.2209 | -0.002728 | -0.0027316 | -0.0026076
356.6845 | -0.0027417 | 356.6845 | -0.0027417 | -0.0027442 | -0.0026202
356.0708 | -0.0027653 | 356.0708 | -0.0027653 | -0.0027585 | -0.0026345
355.3435 | -0.0027786 | 355.3435 | -0.0027786 | -0.0027755 | -0.0026515
354.5931 | -0.002795 | 354.5931 | -0.002795 | -0.0027931 | -0.0026691
353.6595 | -0.0028113 | 353.6595 | -0.0028113 | -0.0028149 | -0.0026909
353.1926 | -0.0028307 | 353.1926 | -0.0028307 | -0.0028259 | -0.0027019
351.9507 | -0.0028482 | 351.9507 | -0.0028482 | -0.0028549 | -0.0027309
351.7834 | -0.0028631 | 351.7834 | -0.0028631 | -0.0028588 | -0.0027348
350.7201 | -0.0028844 | 350.7201 | -0.0028844 | -0.0028837 | -0.0027597
350.2177 | -0.0028965 | 350.2177 | -0.0028965 | -0.0028955 | -0.0027715
349.3876 | -0.0029156 | 349.3876 | -0.0029156 | -0.0029149 | -0.0027909
348.3271 | -0.0029304 | 348.3271 | -0.0029304 | -0.0029397 | -0.0028157
347.7461 | -0.0029513 | 347.7461 | -0.0029513 | -0.0029533 | -0.0028293
346.9893 | -0.00297 | 346.9893 | -0.00297 | -0.002971 | -0.002847
346.2442 | -0.002984 | 346.2442 | -0.002984 | -0.0029885 | -0.0028645
345.3929 | -0.0030027 | 345.3929 | -0.0030027 | -0.0030084 | -0.0028844
344.7137 | -0.0030209 | 344.7137 | -0.0030209 | -0.0030243 | -0.0029003
343.6353 | -0.0030407 | 343.6353 | -0.0030407 | -0.0030495 | -0.0029255
343.1157 | -0.003054 | 343.1157 | -0.003054 | -0.0030617 | -0.0029377
342.2402 | -0.0030738 | 342.2402 | -0.0030738 | -0.0030822 | -0.0029582
341.5093 | -0.0030883 | 341.5093 | -0.0030883 | -0.0030993 | -0.0029753
340.4841 | -0.0031084 | 340.4841 | -0.0031084 | -0.0031233 | -0.0029993
|  | 339.7837 | -0.003124 | -0.0031396 | -0.0030156
|  | 339.0283 | -0.003137 | -0.0031573 | -0.0030333
|  | 338.1472 | -0.0031545 | -0.0031779 | -0.0030539
|  | 338.0297 | -0.0031674 | -0.0031807 | -0.0030567
|  | 337.1872 | -0.0031864 | -0.0032004 | -0.0030764
|  | 336.5485 | -0.0032032 | -0.0032153 | -0.0030913
|  | 335.6783 | -0.0032191 | -0.0032357 | -0.0031117
|  | 335.0782 | -0.0032336 | -0.0032498 | -0.0031258
|  | 334.2782 | -0.00325 | -0.0032685 | -0.0031445
|  | 333.2066 | -0.003269 | -0.0032935 | -0.0031695
|  | 332.8963 | -0.0032827 | -0.0033008 | -0.0031768
|  | 331.8399 | -0.0033032 | -0.0033255 | -0.0032015
|  | 331.5533 | -0.0033165 | -0.0033322 | -0.0032082
|  | 330.5631 | -0.0033386 | -0.0033554 | -0.0032314
|  | 329.4897 | -0.0033504 | -0.0033805 | -0.0032565
|  | 328.9508 | -0.0033698 | -0.0033931 | -0.0032691
|  | 328.4118 | -0.0033892 | -0.0034057 | -0.0032817
|  | 327.8885 | -0.0034025 | -0.003418 | -0.003294
|  | 326.8455 | -0.0034246 | -0.0034424 | -0.0033184
|  | 326.7155 | -0.003436 | -0.0034454 | -0.0033214
|  | 325.4627 | -0.0034535 | -0.0034748 | -0.0033508
|  | 325.1712 | -0.003471 | -0.0034816 | -0.0033576
|  | 323.9022 | -0.0034877 | -0.0035113 | -0.0033873
|  | 323.3578 | -0.003506 | -0.003524 | -0.0034
|  | 322.5766 | -0.0035223 | -0.0035423 | -0.0034183
|  | 321.6214 | -0.0035395 | -0.0035646 | -0.0034406
|  | 321.3253 | -0.0035539 | -0.0035716 | -0.0034476
|  | 319.9747 | -0.0035771 | -0.0036032 | -0.0034792
|  | 319.7969 | -0.0035927 | -0.0036073 | -0.0034833
|  | 318.8283 | -0.0036102 | -0.00363 | -0.003506
|  | 318.1486 | -0.0036258 | -0.0036459 | -0.0035219
|  | 317.4246 | -0.0036448 | -0.0036628 | -0.0035388
|  | 316.8271 | -0.003662 | -0.0036768 | -0.0035528
|  | 315.869 | -0.0036802 | -0.0036992 | -0.0035752
|  | 314.994 | -0.0037004 | -0.0037197 | -0.0035957
|  | 314.578 | -0.0037148 | -0.0037295 | -0.0036055
|  | 313.5039 | -0.0037342 | -0.0037546 | -0.0036306
|  | 313.0836 | -0.0037491 | -0.0037644 | -0.0036404
|  | 312.4212 | -0.0037681 | -0.0037799 | -0.0036559
|  | 311.4174 | -0.0037845 | -0.0038034 | -0.0036794
|  | 310.7149 | -0.0038012 | -0.0038199 | -0.0036959
|  | 309.8013 | -0.0038183 | -0.0038412 | -0.0037172
|  | 309.3486 | -0.0038324 | -0.0038518 | -0.0037278
|  | 308.5656 | -0.0038529 | -0.0038701 | -0.0037461
|  | 308.2514 | -0.0038655 | -0.0038775 | -0.0037535
|  | 306.8993 | -0.003883 | -0.0039091 | -0.0037851
|  | 306.7123 | -0.0039001 | -0.0039135 | -0.0037895
|  | 305.4147 | -0.0039172 | -0.0039439 | -0.0038199
|  | 304.865 | -0.0039343 | -0.0039567 | -0.0038327
|  | 304.2076 | -0.0039477 | -0.0039721 | -0.0038481
|  | 303.4304 | -0.0039693 | -0.0039903 | -0.0038663
|  | 302.7725 | -0.0039815 | -0.0040057 | -0.0038817
|  | 302.0383 | -0.0040036 | -0.0040229 | -0.0038989
|  | 301.2803 | -0.0040173 | -0.0040406 | -0.0039166
|  | 300.6855 | -0.0040336 | -0.0040545 | -0.0039305
|  | 299.9067 | -0.0040523 | -0.0040728 | -0.0039488
|  | 299.3115 | -0.0040686 | -0.0040867 | -0.0039627
|  | 298.4956 | -0.0040877 | -0.0041058 | -0.0039818
|  | 298.2759 | -0.0040991 | -0.0041109 | -0.0039869
|  | 297.088 | -0.0041192 | -0.0041387 | -0.0040147
|  | 296.4277 | -0.0041291 | -0.0041542 | -0.0040302
|  | 295.7866 | -0.0041478 | -0.0041692 | -0.0040452
|  | 295.2101 | -0.0041607 | -0.0041827 | -0.0040587
|  | 294.5652 | -0.0041729 | -0.0041978 | -0.0040738
|  | 293.8193 | -0.0041862 | -0.0042152 | -0.0040912
|  | 293.3624 | -0.004198 | -0.0042259 | -0.0041019
|  | 292.9169 | -0.0042048 | -0.0042363 | -0.0041123
|  | 292.2149 | -0.0042109 | -0.0042528 | -0.0041288
|  | 291.6568 | -0.0042181 | -0.0042658 | -0.0041418
|  | 291.3198 | -0.0042166 | -0.0042737 | -0.0041497
|  | 290.7491 | -0.0042185 | -0.004287 | -0.004163
|  | 290.223 | -0.0042147 | -0.0042994 | -0.0041754
|  | 290.1627 | -0.004206 | -0.0043008 | -0.0041768
|  | 289.2379 | -0.0041915 | -0.0043224 | -0.0041984
|  | 288.8441 | -0.0041755 | -0.0043316 | -0.0042076
|  | 288.3614 | -0.0041569 | -0.0043429 | -0.0042189
|  | 288.2929 | -0.0041261 | -0.0043445 | -0.0042205
|  | 287.8304 | -0.0040941 | -0.0043553 | -0.0042313
|  | 287.198 | -0.0040519 | -0.0043701 | -0.0042461
|  | 286.896 | -0.0040066 | -0.0043772 | -0.0042532
|  | 286.4005 | -0.0039553 | -0.0043888 | -0.0042648
|  | 285.9014 | -0.0038971 | -0.0044005 | -0.0042765
|  | 285.4538 | -0.003835 | -0.004411 | -0.004287
|  | 285.4015 | -0.0037658 | -0.0044122 | -0.0042882
|  | 284.8008 | -0.0037008 | -0.0044262 | -0.0043022
|  | 284.6111 | -0.0036258 | -0.0044307 | -0.0043067
|  | 284.0584 | -0.0035513 | -0.0044436 | -0.0043196
|  | 283.97 | -0.0034691 | -0.0044457 | -0.0043217
|  | 283.6429 | -0.0033919 | -0.0044533 | -0.0043293
|  | 283.9333 | -0.0033116 | -0.0044465 | -0.0043225
|  | 284.9218 | -0.0032275 | -0.0044234 | -0.0042994
|  | 284.9578 | -0.0031484 | -0.0044226 | -0.0042986
|  | 285.095 | -0.003062 | -0.0044194 | -0.0042954
|  | 284.7885 | -0.0029787 | -0.0044265 | -0.0043025
|  | 284.3127 | -0.0028908 | -0.0044377 | -0.0043137
|  | 283.5823 | -0.0027992 | -0.0044548 | -0.0043308
|  | 282.9285 | -0.0027063 | -0.0044701 | -0.0043461
|  | 282.2785 | -0.0026108 | -0.0044853 | -0.0043613
|  | 282.0477 | -0.0025142 | -0.0044907 | -0.0043667
|  | 281.4947 | -0.0024123 | -0.0045036 | -0.0043796
|  | 280.4999 | -0.0023141 | -0.0045269 | -0.0044029
|  | 279.8406 | -0.0022133 | -0.0045423 | -0.0044183
|  | 279.205 | -0.0021106 | -0.0045572 | -0.0044332
|  | 278.2536 | -0.0020052 | -0.0045794 | -0.0044554
|  | 278.128 | -0.0019033 | -0.0045824 | -0.0044584
|  | 276.7947 | -0.0018009 | -0.0046136 | -0.0044896
|  | 276.1987 | -0.0016944 | -0.0046275 | -0.0045035
|  | 275.586 | -0.0015955 | -0.0046419 | -0.0045179
|  | 274.5912 | -0.0014916 | -0.0046651 | -0.0045411
|  | 273.9128 | -0.0013946 | -0.004681 | -0.004557
|  | 273.1978 | -0.0012938 | -0.0046978 | -0.0045738
|  | 272.0593 | -0.0011941 | -0.0047244 | -0.0046004
|  | 271.6849 | -0.0010971 | -0.0047332 | -0.0046092
|  | 270.6146 | -0.0010032 | -0.0047582 | -0.0046342
|  | 269.2205 | -0.00090731 | -0.0047908 | -0.0046668
|  | 268.9271 | -0.00081449 | -0.0047977 | -0.0046737
|  | 267.4666 | -0.00072357 | -0.0048319 | -0.0047079
|  | 266.7441 | -0.00063797 | -0.0048488 | -0.0047248
|  | 265.5183 | -0.00055199 | -0.0048775 | -0.0047535
|  | 264.4016 | -0.00046564 | -0.0049036 | -0.0047796
|  | 263.5794 | -0.00038385 | -0.0049228 | -0.0047988
|  | 262.256 | -0.00030434 | -0.0049538 | -0.0048298
|  | 261.0341 | -0.00022635 | -0.0049824 | -0.0048584
|  | 259.7863 | -0.00015369 | -0.0050116 | -0.0048876
|  | 258.9978 | -7.6465e-05 | -0.00503 | -0.004906
|  | 257.0282 | -4.9454e-06 | -0.0050761 | -0.0049521
|  | 256.1227 | 6.4292e-05 | -0.0050973 | -0.0049733
|  | 254.503 | 0.00013087 | -0.0051352 | -0.0050112
|  | 253.2159 | 0.00019364 | -0.0051653 | -0.0050413
|  | 252.0137 | 0.00025679 | -0.0051935 | -0.0050695
|  | 250.5168 | 0.00031537 | -0.0052285 | -0.0051045
|  | 249.7642 | 0.00037167 | -0.0052461 | -0.0051221
|  | 247.9569 | 0.00042455 | -0.0052884 | -0.0051644
|  | 246.6172 | 0.00048009 | -0.0053197 | -0.0051957
|  | 244.4938 | 0.00052498 | -0.0053694 | -0.0052454
|  | 242.8791 | 0.00057216 | -0.0054072 | -0.0052832
|  | 241.7413 | 0.00061895 | -0.0054338 | -0.0053098
|  | 240.081 | 0.00066156 | -0.0054727 | -0.0053487
|  | 237.874 | 0.00069998 | -0.0055243 | -0.0054003
|  | 236.7437 | 0.00073802 | -0.0055508 | -0.0054268
|  | 236.5722 | 0.00077492 | -0.0055548 | -0.0054308
|  | 234.7315 | 0.00080802 | -0.0055979 | -0.0054739
|  | 234.1273 | 0.00084834 | -0.005612 | -0.005488
|  | 233.0391 | 0.00087574 | -0.0056375 | -0.0055135
|  | 232.4971 | 0.0009016 | -0.0056501 | -0.0055261
|  | 231.5795 | 0.00092633 | -0.0056716 | -0.0055476
|  | 230.7123 | 0.00094764 | -0.0056919 | -0.0055679
|  | 230.1563 | 0.0009697 | -0.0057049 | -0.0055809
|  | 228.9416 | 0.00098339 | -0.0057333 | -0.0056093
|  | 228.7517 | 0.0010017 | -0.0057378 | -0.0056138
|  | 227.8102 | 0.0010112 | -0.0057598 | -0.0056358
|  | 227.1549 | 0.0010283 | -0.0057752 | -0.0056512
|  | 226.284 | 0.0010378 | -0.0057955 | -0.0056715
|  | 225.9709 | 0.0010492 | -0.0058029 | -0.0056789
|  | 224.7004 | 0.0010549 | -0.0058326 | -0.0057086
|  | 224.3147 | 0.0010633 | -0.0058416 | -0.0057176
|  | 223.178 | 0.0010762 | -0.0058682 | -0.0057442
|  | 222.4775 | 0.00108 | -0.0058846 | -0.0057606
|  | 222.3673 | 0.0010918 | -0.0058872 | -0.0057632
|  | 221.1603 | 0.0010949 | -0.0059154 | -0.0057914
|  | 220.573 | 0.0011021 | -0.0059292 | -0.0058052
|  | 220.0708 | 0.0011086 | -0.0059409 | -0.0058169
|  | 218.7201 | 0.0011135 | -0.0059725 | -0.0058485
|  | 218.4304 | 0.0011165 | -0.0059793 | -0.0058553
|  | 217.8329 | 0.0011188 | -0.0059933 | -0.0058693
|  | 217.086 | 0.0011249 | -0.0060108 | -0.0058868
|  | 216.3126 | 0.0011245 | -0.0060289 | -0.0059049
|  | 215.7094 | 0.0011299 | -0.006043 | -0.005919
|  | 214.815 | 0.0011291 | -0.0060639 | -0.0059399
|  | 214.3401 | 0.0011337 | -0.006075 | -0.005951
|  | 213.693 | 0.0011344 | -0.0060902 | -0.0059662
|  | 212.7533 | 0.0011378 | -0.0061122 | -0.0059882
|  | 212.0023 | 0.0011401 | -0.0061297 | -0.0060057
|  | 211.1645 | 0.0011405 | -0.0061493 | -0.0060253
|  | 211.3065 | 0.0011485 | -0.006146 | -0.006022
|  | 209.8182 | 0.0011436 | -0.0061808 | -0.0060568
|  | 208.9958 | 0.0011458 | -0.0062001 | -0.0060761
|  | 208.6376 | 0.0011477 | -0.0062085 | -0.0060845
|  | 207.8788 | 0.0011462 | -0.0062262 | -0.0061022
|  | 207.0459 | 0.0011458 | -0.0062457 | -0.0061217
|  | 206.0045 | 0.0011451 | -0.0062701 | -0.0061461
|  | 205.8187 | 0.0011493 | -0.0062744 | -0.0061504
|  | 204.7846 | 0.0011436 | -0.0062986 | -0.0061746
|  | 204.373 | 0.0011485 | -0.0063083 | -0.0061843
|  | 203.4285 | 0.0011455 | -0.0063304 | -0.0062064
|  | 202.4611 | 0.001147 | -0.006353 | -0.006229
|  | 202.1047 | 0.0011443 | -0.0063613 | -0.0062373
|  | 201.0098 | 0.0011458 | -0.006387 | -0.006263
|  | 200.4402 | 0.0011451 | -0.0064003 | -0.0062763
|  | 199.4517 | 0.0011451 | -0.0064234 | -0.0062994
|  | 199.5912 | 0.0011428 | -0.0064201 | -0.0062961
|  | 198.2658 | 0.0011394 | -0.0064512 | -0.0063272
|  | 197.5854 | 0.001142 | -0.0064671 | -0.0063431
|  | 197.1269 | 0.0011386 | -0.0064778 | -0.0063538
|  | 196.2569 | 0.0011401 | -0.0064982 | -0.0063742
|  | 195.7843 | 0.0011378 | -0.0065092 | -0.0063852
|  | 194.4093 | 0.0011352 | -0.0065414 | -0.0064174
|  | 194.164 | 0.0011363 | -0.0065471 | -0.0064231
|  | 193.177 | 0.0011287 | -0.0065702 | -0.0064462
|  | 192.4524 | 0.0011356 | -0.0065872 | -0.0064632
|  | 191.9205 | 0.0011272 | -0.0065996 | -0.0064756
|  | 191.3972 | 0.0011287 | -0.0066119 | -0.0064879
|  | 190.68 | 0.0011268 | -0.0066287 | -0.0065047
|  | 189.8165 | 0.0011257 | -0.0066489 | -0.0065249
|  | 188.8947 | 0.0011207 | -0.0066704 | -0.0065464
|  | 188.0337 | 0.0011188 | -0.0066906 | -0.0065666
|  | 187.7552 | 0.0011184 | -0.0066971 | -0.0065731
|  | 186.3798 | 0.0011093 | -0.0067293 | -0.0066053
|  | 186.1805 | 0.0011105 | -0.006734 | -0.00661
|  | 185.5825 | 0.0011067 | -0.0067479 | -0.0066239
|  | 184.9975 | 0.0011055 | -0.0067616 | -0.0066376
|  | 184.0746 | 0.0011025 | -0.0067832 | -0.0066592
|  | 183.2172 | 0.0010994 | -0.0068033 | -0.0066793
|  | 182.5367 | 0.0010971 | -0.0068192 | -0.0066952
|  | 181.1475 | 0.0010911 | -0.0068517 | -0.0067277
|  | 180.9423 | 0.0010895 | -0.0068565 | -0.0067325
|  | 179.7956 | 0.0010842 | -0.0068834 | -0.0067594
|  | 179.8671 | 0.0010846 | -0.0068817 | -0.0067577
|  | 178.7767 | 0.0010815 | -0.0069072 | -0.0067832
|  | 178.1773 | 0.0010785 | -0.0069212 | -0.0067972
|  | 177.5957 | 0.0010755 | -0.0069348 | -0.0068108
|  | 176.3092 | 0.0010709 | -0.0069649 | -0.0068409
|  | 175.9817 | 0.0010709 | -0.0069726 | -0.0068486
|  | 175.0341 | 0.0010637 | -0.0069948 | -0.0068708
|  | 174.4181 | 0.0010625 | -0.0070092 | -0.0068852
|  | 173.4191 | 0.0010564 | -0.0070326 | -0.0069086
|  | 173.0949 | 0.0010553 | -0.0070402 | -0.0069162
|  | 172.459 | 0.0010507 | -0.007055 | -0.006931
|  | 171.8006 | 0.0010488 | -0.0070704 | -0.0069464
|  | 170.5267 | 0.0010431 | -0.0071003 | -0.0069763
|  | 169.839 | 0.0010363 | -0.0071163 | -0.0069923
|  | 169.4361 | 0.0010389 | -0.0071258 | -0.0070018
|  | 168.5976 | 0.0010294 | -0.0071454 | -0.0070214
|  | 167.872 | 0.0010313 | -0.0071624 | -0.0070384
|  | 166.9773 | 0.0010252 | -0.0071833 | -0.0070593
|  | 166.3635 | 0.001018 | -0.0071977 | -0.0070737
|  | 165.5397 | 0.001015 | -0.007217 | -0.007093
|  | 164.6605 | 0.0010115 | -0.0072375 | -0.0071135
|  | 164.1131 | 0.0010108 | -0.0072503 | -0.0071263
|  | 163.0765 | 0.0010017 | -0.0072746 | -0.0071506
|  | 162.6975 | 0.00099899 | -0.0072835 | -0.0071595
|  | 161.6309 | 0.00099709 | -0.0073084 | -0.0071844
|  | 161.0858 | 0.00099405 | -0.0073212 | -0.0071972
|  | 160.1915 | 0.00098758 | -0.0073421 | -0.0072181
|  | 159.8109 | 0.00098682 | -0.007351 | -0.007227
|  | 159.1768 | 0.00097997 | -0.0073658 | -0.0072418
|  | 158.1467 | 0.0009735 | -0.0073899 | -0.0072659
|  | 157.6585 | 0.00097122 | -0.0074014 | -0.0072774
|  | 156.4736 | 0.00096666 | -0.0074291 | -0.0073051
|  | 156.4091 | 0.00096285 | -0.0074306 | -0.0073066
|  | 154.922 | 0.00095715 | -0.0074654 | -0.0073414
|  | 154.8751 | 0.00095258 | -0.0074665 | -0.0073425
|  | 153.5096 | 0.00094231 | -0.0074985 | -0.0073745
|  | 153.0923 | 0.00093965 | -0.0075082 | -0.0073842
|  | 152.4104 | 0.00093812 | -0.0075242 | -0.0074002
|  | 151.6016 | 0.00092899 | -0.0075431 | -0.0074191
|  | 150.7738 | 0.00092633 | -0.0075625 | -0.0074385
|  | 149.8145 | 0.00091454 | -0.0075849 | -0.0074609
|  | 149.4507 | 0.0009134 | -0.0075934 | -0.0074694
|  | 148.2935 | 0.00090959 | -0.0076205 | -0.0074965
|  | 148.2651 | 0.00090617 | -0.0076212 | -0.0074972
|  | 146.806 | 0.00090008 | -0.0076553 | -0.0075313
|  | 146.4547 | 0.00089438 | -0.0076635 | -0.0075395
|  | 145.9578 | 0.00089209 | -0.0076752 | -0.0075512
|  | 144.7324 | 0.00088258 | -0.0077038 | -0.0075798
|  | 144.5915 | 0.00088296 | -0.0077071 | -0.0075831
|  | 143.2327 | 0.00087574 | -0.0077389 | -0.0076149
|  | 143.162 | 0.00087079 | -0.0077406 | -0.0076166
|  | 141.5964 | 0.00086318 | -0.0077772 | -0.0076532
|  | 141.2278 | 0.00086014 | -0.0077858 | -0.0076618
|  | 140.585 | 0.00085367 | -0.0078009 | -0.0076769
|  | 139.449 | 0.00084644 | -0.0078275 | -0.0077035
|  | 139.3971 | 0.00084454 | -0.0078287 | -0.0077047
|  | 138.1021 | 0.00083693 | -0.007859 | -0.007735
|  | 137.3278 | 0.00083351 | -0.0078771 | -0.0077531
|  | 136.8381 | 0.00082286 | -0.0078886 | -0.0077646
|  | 135.9908 | 0.00081715 | -0.0079084 | -0.0077844
|  | 135.614 | 0.00081258 | -0.0079172 | -0.0077932
|  | 134.9605 | 0.00080726 | -0.0079325 | -0.0078085
|  | 134.1057 | 0.00080307 | -0.0079525 | -0.0078285
|  | 133.1634 | 0.0007947 | -0.0079746 | -0.0078506
|  | 132.6558 | 0.0007947 | -0.0079864 | -0.0078624
|  | 131.0972 | 0.00078329 | -0.0080229 | -0.0078989
|  | 131.2315 | 0.00077987 | -0.0080198 | -0.0078958
|  | 130.0926 | 0.0007734 | -0.0080464 | -0.0079224
|  | 129.0766 | 0.00076846 | -0.0080702 | -0.0079462
|  | 129.0141 | 0.00076389 | -0.0080717 | -0.0079477
|  | 127.8661 | 0.0007578 | -0.0080985 | -0.0079745
|  | 127.3971 | 0.00075438 | -0.0081095 | -0.0079855
|  | 126.4785 | 0.00074487 | -0.008131 | -0.008007
|  | 125.8826 | 0.00074259 | -0.0081449 | -0.0080209
|  | 124.879 | 0.0007384 | -0.0081684 | -0.0080444
|  | 124.51 | 0.00073346 | -0.008177 | -0.008053
|  | 124.0678 | 0.00072395 | -0.0081874 | -0.0080634
|  | 123.0996 | 0.000719 | -0.00821 | -0.008086
|  | 122.106 | 0.00071253 | -0.0082333 | -0.0081093
|  | 121.4227 | 0.00070302 | -0.0082493 | -0.0081253
|  | 120.8365 | 0.00069846 | -0.008263 | -0.008139
|  | 119.6773 | 0.00069313 | -0.0082901 | -0.0081661
|  | 119.5889 | 0.00068704 | -0.0082922 | -0.0081682
|  | 118.3387 | 0.0006802 | -0.0083215 | -0.0081975
|  | 117.6119 | 0.00067791 | -0.0083385 | -0.0082145
|  | 116.924 | 0.00067031 | -0.0083546 | -0.0082306
|  | 116.2344 | 0.00066308 | -0.0083707 | -0.0082467
|  | 115.623 | 0.00065851 | -0.008385 | -0.008261
|  | 114.7986 | 0.00064976 | -0.0084043 | -0.0082803
|  | 114.1515 | 0.00064596 | -0.0084194 | -0.0082954
|  | 113.0921 | 0.00063645 | -0.0084442 | -0.0083202
|  | 112.3043 | 0.00063112 | -0.0084627 | -0.0083387
|  | 111.6191 | 0.0006258 | -0.0084787 | -0.0083547
|  | 110.7939 | 0.00062009 | -0.008498 | -0.008374
|  | 110.2713 | 0.00061591 | -0.0085102 | -0.0083862
|  | 109.8927 | 0.00060487 | -0.0085191 | -0.0083951
|  | 109.2298 | 0.00060069 | -0.0085346 | -0.0084106
|  | 108.1013 | 0.0005927 | -0.008561 | -0.008437
|  | 107.3814 | 0.00059042 | -0.0085779 | -0.0084539
|  | 106.4595 | 0.00058129 | -0.0085994 | -0.0084754
|  | 105.9379 | 0.00057368 | -0.0086116 | -0.0084876
|  | 105.0339 | 0.00056683 | -0.0086328 | -0.0085088
|  | 104.511 | 0.00056151 | -0.008645 | -0.008521
|  | 104.1335 | 0.00055808 | -0.0086539 | -0.0085299
|  | 103.292 | 0.00055009 | -0.0086735 | -0.0085495
|  | 102.7418 | 0.00054401 | -0.0086864 | -0.0085624
|  | 101.6408 | 0.00053564 | -0.0087122 | -0.0085882
|  | 100.8509 | 0.00053259 | -0.0087307 | -0.0086067
|  | 99.8016 | 0.00052613 | -0.0087552 | -0.0086312
|  | 99.4259 | 0.00051814 | -0.008764 | -0.00864
|  | 98.7348 | 0.00051205 | -0.0087802 | -0.0086562
|  | 97.8745 | 0.00050368 | -0.0088003 | -0.0086763
|  | 97.2278 | 0.00050216 | -0.0088155 | -0.0086915
|  | 96.3702 | 0.00049189 | -0.0088355 | -0.0087115
|  | 95.4707 | 0.00048808 | -0.0088566 | -0.0087326
|  | 95.1887 | 0.00047971 | -0.0088632 | -0.0087392
|  | 94.5387 | 0.00047173 | -0.0088784 | -0.0087544
|  | 93.1375 | 0.00046602 | -0.0089112 | -0.0087872
|  | 92.7311 | 0.00046145 | -0.0089207 | -0.0087967
|  | 92.6341 | 0.00045651 | -0.0089229 | -0.0087989
|  | 90.9749 | 0.00044586 | -0.0089618 | -0.0088378
|  | 90.6495 | 0.00044281 | -0.0089694 | -0.0088454
|  | 89.8336 | 0.00043216 | -0.0089885 | -0.0088645
|  | 89.135 | 0.00043064 | -0.0090048 | -0.0088808
|  | 88.2747 | 0.00042151 | -0.009025 | -0.008901
|  | 87.7299 | 0.00041809 | -0.0090377 | -0.0089137
|  | 87.1223 | 0.00041124 | -0.0090519 | -0.0089279
|  | 86.0814 | 0.00040249 | -0.0090763 | -0.0089523
|  | 85.3101 | 0.00039716 | -0.0090943 | -0.0089703
|  | 84.8193 | 0.00039031 | -0.0091058 | -0.0089818
|  | 84.5324 | 0.00038385 | -0.0091125 | -0.0089885
|  | 83.188 | 0.00037738 | -0.009144 | -0.00902
|  | 82.9576 | 0.00037282 | -0.0091494 | -0.0090254
|  | 81.6409 | 0.00036445 | -0.0091802 | -0.0090562
|  | 81.0571 | 0.00035912 | -0.0091938 | -0.0090698
|  | 80.3733 | 0.00035455 | -0.0092098 | -0.0090858
|  | 79.6929 | 0.00034657 | -0.0092258 | -0.0091018
|  | 79.018 | 0.00034124 | -0.0092416 | -0.0091176
|  | 78.3839 | 0.00033249 | -0.0092564 | -0.0091324
|  | 77.6643 | 0.00032678 | -0.0092732 | -0.0091492
|  | 76.6416 | 0.00032032 | -0.0092972 | -0.0091732
|  | 76.1478 | 0.00031575 | -0.0093087 | -0.0091847
|  | 75.6482 | 0.00030624 | -0.0093204 | -0.0091964
|  | 74.6851 | 0.00030244 | -0.0093429 | -0.0092189
|  | 74.0834 | 0.00029749 | -0.009357 | -0.009233
|  | 73.4378 | 0.00029026 | -0.0093721 | -0.0092481
|  | 73.4432 | 0.00028532 | -0.009372 | -0.009248
|  | 71.5926 | 0.00027771 | -0.0094153 | -0.0092913
|  | 71.7425 | 0.000272 | -0.0094118 | -0.0092878
|  | 70.5249 | 0.00026439 | -0.0094403 | -0.0093163
|  | 70.552 | 0.00026173 | -0.0094397 | -0.0093157
|  | 70.0206 | 0.0002545 | -0.0094521 | -0.0093281
|  | 68.8305 | 0.00024651 | -0.0094799 | -0.0093559
|  | 68.459 | 0.00024537 | -0.0094886 | -0.0093646
|  | 67.5357 | 0.00023738 | -0.0095102 | -0.0093862
|  | 67.4656 | 0.00023548 | -0.0095119 | -0.0093879
|  | 66.1892 | 0.00023016 | -0.0095418 | -0.0094178
|  | 65.9289 | 0.00022331 | -0.0095478 | -0.0094238
|  | 65.6631 | 0.00022027 | -0.0095541 | -0.0094301
|  | 64.5505 | 0.00021608 | -0.0095801 | -0.0094561
|  | 64.6595 | 0.00021114 | -0.0095775 | -0.0094535

## ,
539.4011 | 0.0015293 | 0.0015314 | -0.00016953
538.8538 | 0.0015137 | 0.0015186 | -0.00039468
538.0384 | 0.0014981 | 0.0014995 | -0.00011374
537.3145 | 0.0014829 | 0.0014826 | 2.5122e-05
536.5389 | 0.001462 | 0.0014644 | -0.00019867
535.6641 | 0.0014426 | 0.001444 | -0.00011245
535.1349 | 0.0014285 | 0.0014316 | -0.00024897
533.84 | 0.001406 | 0.0014013 | 0.00038459
533.6416 | 0.0013973 | 0.0013966 | 5.3417e-05
532.5743 | 0.0013749 | 0.0013717 | 0.00025736
531.8753 | 0.0013581 | 0.0013553 | 0.00022661
531.1978 | 0.001341 | 0.0013394 | 0.00012464
530.3806 | 0.0013258 | 0.0013203 | 0.00043961
530.1006 | 0.0013075 | 0.0013138 | -0.00050478
528.8038 | 0.0012893 | 0.0012834 | 0.00046983
528.3766 | 0.0012748 | 0.0012734 | 0.00011014
527.3227 | 0.0012558 | 0.0012488 | 0.00056509
527.0021 | 0.0012428 | 0.0012413 | 0.00012691
525.8334 | 0.0012208 | 0.0012139 | 0.00055309
525.3983 | 0.0012067 | 0.0012037 | 0.00023895
524.3248 | 0.0011877 | 0.0011786 | 0.00073076
524.0189 | 0.0011717 | 0.0011715 | 1.9617e-05
523.2403 | 0.0011538 | 0.0011532 | 4.692e-05
521.9042 | 0.0011344 | 0.001122 | 0.0010036
521.8525 | 0.0011219 | 0.0011208 | 8.8688e-05
520.59 | 0.0011006 | 0.0010912 | 0.00075324
520.5196 | 0.0010873 | 0.0010896 | -0.00018773
519.3636 | 0.0010675 | 0.0010625 | 0.00039844
518.6874 | 0.00105 | 0.0010467 | 0.00026314
518.0447 | 0.0010313 | 0.0010317 | -2.7192e-05
517.261 | 0.0010119 | 0.0010133 | -0.00011305
516.5109 | 0.00099785 | 0.00099577 | 0.00016748
515.7045 | 0.00097921 | 0.0009769 | 0.00018595
515.3161 | 0.00096361 | 0.00096782 | -0.00033901
514.1696 | 0.00094611 | 0.00094099 | 0.00041326
513.5292 | 0.00092861 | 0.000926 | 0.00021059
512.5411 | 0.00090731 | 0.00090288 | 0.00035717
511.9784 | 0.00089171 | 0.00088971 | 0.00016116
511.2271 | 0.00087497 | 0.00087213 | 0.00022914
510.4824 | 0.00085824 | 0.00085471 | 0.00028443
509.6602 | 0.00084074 | 0.00083547 | 0.0004247
509.097 | 0.00081867 | 0.00082229 | -0.00029178
508.3895 | 0.00080574 | 0.00080573 | 2.9531e-07
507.2182 | 0.00078634 | 0.00077833 | 0.000646
507.1844 | 0.0007734 | 0.00077754 | -0.00033346
506.269 | 0.00075286 | 0.00075611 | -0.00026251
505.2044 | 0.0007365 | 0.0007312 | 0.00042711
504.5592 | 0.00072128 | 0.0007161 | 0.00041762
503.2971 | 0.0006977 | 0.00068657 | 0.00089712
503.2752 | 0.00068438 | 0.00068606 | -0.00013537
502.3694 | 0.00066764 | 0.00066486 | 0.00022412
501.835 | 0.00065014 | 0.00065236 | -0.00017868
500.7429 | 0.00063074 | 0.0006268 | 0.00031758
500.1338 | 0.00061591 | 0.00061255 | 0.00027051
499.3611 | 0.00059841 | 0.00059447 | 0.00031744
498.5062 | 0.00057596 | 0.00057447 | 0.00012061
498.1348 | 0.00056265 | 0.00056577 | -0.00025224
497.1123 | 0.00054248 | 0.00054185 | 5.1295e-05
496.5658 | 0.00053183 | 0.00052906 | 0.00022353
495.867 | 0.0005071 | 0.00051271 | -0.00045187
494.8401 | 0.00049265 | 0.00048868 | 0.00032026
494.245 | 0.00047591 | 0.00047475 | 9.3361e-05
493.6755 | 0.00045727 | 0.00046143 | -0.0003353
492.6781 | 0.00044091 | 0.00043809 | 0.00022776
491.9929 | 0.00042227 | 0.00042205 | 1.752e-05
491.5574 | 0.00040705 | 0.00041186 | -0.00038784
490.2686 | 0.00038499 | 0.00038171 | 0.00026471
489.7249 | 0.00037358 | 0.00036898 | 0.00037046
488.9681 | 0.00035341 | 0.00035127 | 0.00017251
488.2414 | 0.00033591 | 0.00033427 | 0.00013275
487.6301 | 0.00031727 | 0.00031996 | -0.00021701
487.123 | 0.00029787 | 0.0003081 | -0.00082475
486.3663 | 0.0002838 | 0.00029039 | -0.00053195
485.1204 | 0.00026592 | 0.00026124 | 0.00037739
484.6242 | 0.00025032 | 0.00024963 | 5.5772e-05
483.7173 | 0.00023092 | 0.00022841 | 0.00020252
483.2248 | 0.00021608 | 0.00021688 | -6.4481e-05
482.2539 | 0.00019668 | 0.00019416 | 0.00020297
481.5894 | 0.00018032 | 0.00017861 | 0.00013778
480.9171 | 0.00016206 | 0.00016288 | -6.6132e-05
480.0357 | 0.00014494 | 0.00014226 | 0.00021655
479.4677 | 0.00013239 | 0.00012896 | 0.0002761
478.6193 | 0.00010994 | 0.00010911 | 6.7071e-05
478.1859 | 9.4345e-05 | 9.8969e-05 | -0.00037289
477.0158 | 7.4944e-05 | 7.1589e-05 | 0.00027051
476.4996 | 5.8205e-05 | 5.9511e-05 | -0.00010537
475.8074 | 4.0705e-05 | 4.3314e-05 | -0.00021037
474.7601 | 2.3206e-05 | 1.8807e-05 | 0.00035474
474.3224 | 7.228e-06 | 8.5646e-06 | -0.00010779
473.5139 | -1.0652e-05 | -1.0356e-05 | -2.3876e-05
472.9524 | -2.5488e-05 | -2.3495e-05 | -0.00016077
472.0651 | -4.527e-05 | -4.4256e-05 | -8.1803e-05
471.1739 | -6.1629e-05 | -6.511e-05 | 0.00028073
470.5294 | -8.1411e-05 | -8.0193e-05 | -9.8189e-05
469.8512 | -9.9291e-05 | -9.6063e-05 | -0.00026031
468.9935 | -0.00011489 | -0.00011613 | 0.00010029
468.2733 | -0.00013277 | -0.00013298 | 1.7407e-05
467.6813 | -0.00014913 | -0.00014684 | -0.00018462
466.8263 | -0.00017081 | -0.00016684 | -0.00031979
466.2151 | -0.00018565 | -0.00018115 | -0.00036281
465.2433 | -0.00020162 | -0.00020389 | 0.00018253
464.812 | -0.00021874 | -0.00021398 | -0.00038423
464.1365 | -0.00023853 | -0.00022979 | -0.00070488
463.0554 | -0.00025717 | -0.00025508 | -0.00016799
462.7327 | -0.00026972 | -0.00026263 | -0.00057139
461.4669 | -0.00028874 | -0.00029225 | 0.00028328
461.0953 | -0.00030738 | -0.00030095 | -0.00051873
460.3703 | -0.00032412 | -0.00031791 | -0.00050053
459.6789 | -0.00034124 | -0.00033409 | -0.00057624
458.45 | -0.00036102 | -0.00036285 | 0.00014752
458.1002 | -0.0003751 | -0.00037103 | -0.00032764
456.9722 | -0.00039412 | -0.00039743 | 0.00026708
456.4721 | -0.000412 | -0.00040913 | -0.00023106
455.7576 | -0.00042455 | -0.00042585 | 0.0001048
454.9897 | -0.00044472 | -0.00044382 | -7.2078e-05
454.2825 | -0.00046145 | -0.00046037 | -8.7439e-05
453.5822 | -0.00047933 | -0.00047676 | -0.00020774
452.9273 | -0.00049455 | -0.00049208 | -0.00019922
451.9633 | -0.00051547 | -0.00051464 | -6.7379e-05
451.7183 | -0.00053107 | -0.00052037 | -0.00086291
450.5958 | -0.00054895 | -0.00054664 | -0.00018657
449.5066 | -0.00056531 | -0.00057213 | 0.00054965
449.4654 | -0.00058243 | -0.00057309 | -0.00075306
448.1801 | -0.00060373 | -0.00060317 | -4.5712e-05
447.7766 | -0.00061553 | -0.00061261 | -0.00023532
446.9846 | -0.00063531 | -0.00063114 | -0.00033614
446.1811 | -0.00065319 | -0.00064994 | -0.00026173
445.5134 | -0.00067107 | -0.00066557 | -0.00044366
444.6568 | -0.00068895 | -0.00068561 | -0.00026898
444.0906 | -0.00070454 | -0.00069886 | -0.00045837
442.9052 | -0.00072166 | -0.0007266 | 0.00039795
442.72 | -0.00073764 | -0.00073093 | -0.00054106
441.6022 | -0.00075818 | -0.00075709 | -8.8421e-05
441.0808 | -0.0007715 | -0.00076929 | -0.00017822
440.0115 | -0.00079318 | -0.00079431 | 9.0892e-05
439.5504 | -0.00080688 | -0.0008051 | -0.00014328
438.5488 | -0.00082362 | -0.00082854 | 0.00039692
438.0874 | -0.00084302 | -0.00083933 | -0.00029708
437.2518 | -0.000859 | -0.00085889 | -8.6973e-06
436.2037 | -0.00087992 | -0.00088341 | 0.00028175
435.9881 | -0.00089361 | -0.00088846 | -0.00041589
434.8414 | -0.00091568 | -0.00091529 | -3.1317e-05
434.4063 | -0.00092976 | -0.00092547 | -0.00034533
433.721 | -0.0009484 | -0.00094151 | -0.0005555
432.8428 | -0.00096323 | -0.00096206 | -9.4737e-05
432.1758 | -0.00098416 | -0.00097767 | -0.00052326
431.1528 | -0.0010001 | -0.0010016 | 0.00011857
431.013 | -0.0010138 | -0.0010049 | -0.00072207
429.7885 | -0.0010363 | -0.0010335 | -0.00022143
429.2237 | -0.0010503 | -0.0010467 | -0.0002907
428.3405 | -0.0010709 | -0.0010674 | -0.00028072
427.8662 | -0.0010838 | -0.0010785 | -0.00042877
426.6674 | -0.0011013 | -0.0011066 | 0.00042222
426.1021 | -0.0011211 | -0.0011198 | -0.00010632
425.3506 | -0.0011375 | -0.0011374 | -7.1994e-06
424.5495 | -0.0011557 | -0.0011561 | 3.1797e-05
423.9422 | -0.0011717 | -0.0011703 | -0.00011071
423.3079 | -0.0011926 | -0.0011852 | -0.00060107
422.1683 | -0.0012071 | -0.0012118 | 0.00038363
421.4236 | -0.0012238 | -0.0012293 | 0.00043922
420.9066 | -0.0012417 | -0.0012414 | -2.7244e-05
420.3102 | -0.0012573 | -0.0012553 | -0.00015952
419.4772 | -0.0012759 | -0.0012748 | -9.0897e-05
419.0555 | -0.0012896 | -0.0012847 | -0.00039954
417.9484 | -0.0013109 | -0.0013106 | -2.8341e-05
417.5489 | -0.0013258 | -0.0013199 | -0.00047098
416.4567 | -0.0013433 | -0.0013455 | 0.00017886
416.1372 | -0.0013585 | -0.001353 | -0.00044548
414.7513 | -0.0013783 | -0.0013854 | 0.00057469
414.3553 | -0.0013943 | -0.0013947 | 3.3436e-05
413.5593 | -0.001411 | -0.0014133 | 0.00018566
412.763 | -0.00143 | -0.0014319 | 0.00015433
412.4734 | -0.0014456 | -0.0014387 | -0.00055699
411.143 | -0.0014658 | -0.0014698 | 0.00032756
410.7697 | -0.0014795 | -0.0014786 | -7.2411e-05
409.8352 | -0.0014985 | -0.0015004 | 0.00015714
409.3968 | -0.0015145 | -0.0015107 | -0.00030413
408.2864 | -0.0015346 | -0.0015367 | 0.00016534
407.6033 | -0.0015517 | -0.0015527 | 7.3745e-05
407.1112 | -0.0015662 | -0.0015642 | -0.00016344
406 | -0.0015864 | -0.0015902 | 0.00030756
406.0193 | -0.0016004 | -0.0015897 | -0.00086404
404.3424 | -0.0016233 | -0.001629 | 0.00045978
403.9451 | -0.001637 | -0.0016383 | 0.00010502
403.3757 | -0.001656 | -0.0016516 | -0.0003545
402.4468 | -0.0016689 | -0.0016733 | 0.00035537
401.6671 | -0.0016917 | -0.0016916 | -1.4082e-05
401.1122 | -0.001707 | -0.0017046 | -0.000194
400.4662 | -0.001721 | -0.0017197 | -0.0001102
399.4062 | -0.001742 | -0.0017445 | 0.00020293
399.0044 | -0.0017568 | -0.0017539 | -0.00023533
398.0322 | -0.0017751 | -0.0017766 | 0.00012671
397.3546 | -0.0017926 | -0.0017925 | -5.897e-06
396.7608 | -0.0018112 | -0.0018064 | -0.00038866
395.8531 | -0.0018287 | -0.0018276 | -8.7072e-05
395.0523 | -0.0018451 | -0.0018464 | 0.00010492
394.0098 | -0.0018648 | -0.0018708 | 0.00047704
393.6648 | -0.0018766 | -0.0018788 | 0.00017704
392.7367 | -0.0018976 | -0.0019005 | 0.00024097
392.5027 | -0.0019132 | -0.001906 | -0.0005753
391.3713 | -0.0019329 | -0.0019325 | -3.5531e-05
390.627 | -0.0019474 | -0.0019499 | 0.00020332
389.9166 | -0.0019672 | -0.0019665 | -5.1559e-05
389.1835 | -0.0019835 | -0.0019837 | 1.2665e-05
388.7344 | -0.0019995 | -0.0019942 | -0.00042833
387.5782 | -0.0020208 | -0.0020212 | 3.5473e-05
387.0097 | -0.0020341 | -0.0020346 | 3.459e-05
386.2486 | -0.0020524 | -0.0020524 | -1.856e-06
385.676 | -0.0020676 | -0.0020658 | -0.00014835
384.8109 | -0.002087 | -0.002086 | -8.0503e-05
383.9837 | -0.002103 | -0.0021054 | 0.00019187
383.6071 | -0.0021209 | -0.0021142 | -0.00053927
382.5565 | -0.0021406 | -0.0021388 | -0.00015209
382.0486 | -0.0021543 | -0.0021506 | -0.00029809
380.8898 | -0.002176 | -0.0021778 | 0.00014004
380.416 | -0.0021886 | -0.0021888 | 2.1769e-05
379.5914 | -0.0022087 | -0.0022081 | -4.8288e-05
378.8096 | -0.0022232 | -0.0022264 | 0.00026129
378.1893 | -0.0022411 | -0.002241 | -1.0063e-05
377.4564 | -0.0022571 | -0.0022581 | 8.4415e-05
376.674 | -0.0022738 | -0.0022764 | 0.00021107
375.7827 | -0.0022966 | -0.0022973 | 5.2136e-05
375.4589 | -0.0023107 | -0.0023048 | -0.00047191
373.9499 | -0.0023297 | -0.0023402 | 0.00084175
373.7879 | -0.0023446 | -0.0023439 | -4.8992e-05
373.2315 | -0.0023624 | -0.002357 | -0.00044096
372.0228 | -0.0023776 | -0.0023852 | 0.00061289
371.6868 | -0.0023936 | -0.0023931 | -4.1562e-05
370.8558 | -0.0024142 | -0.0024126 | -0.00013007
370.1953 | -0.0024305 | -0.002428 | -0.00020282
369.0503 | -0.0024476 | -0.0024548 | 0.00057728
368.6755 | -0.002467 | -0.0024636 | -0.00028009
367.5455 | -0.0024853 | -0.00249 | 0.00037965
367.0851 | -0.0024998 | -0.0025008 | 8.2805e-05
366.4855 | -0.0025184 | -0.0025148 | -0.00028913
365.5831 | -0.0025321 | -0.0025359 | 0.00030939
364.9017 | -0.00255 | -0.0025519 | 0.00015337
363.8902 | -0.0025705 | -0.0025755 | 0.0004054
363.5767 | -0.0025865 | -0.0025829 | -0.00029154
362.0414 | -0.0026101 | -0.0026188 | 0.00070373
361.7002 | -0.0026238 | -0.0026268 | 0.00024312
361.1648 | -0.002642 | -0.0026393 | -0.00021921
360.4665 | -0.002658 | -0.0026557 | -0.00018995
359.6515 | -0.0026759 | -0.0026747 | -9.4019e-05
359.1936 | -0.0026938 | -0.0026854 | -0.00067172
358.0602 | -0.0027109 | -0.002712 | 8.6629e-05
357.2209 | -0.002728 | -0.0027316 | 0.00028987
356.6845 | -0.0027417 | -0.0027442 | 0.0001976
356.0708 | -0.0027653 | -0.0027585 | -0.0005464
355.3435 | -0.0027786 | -0.0027755 | -0.0002477
354.5931 | -0.002795 | -0.0027931 | -0.00015087
353.6595 | -0.0028113 | -0.0028149 | 0.00029172
353.1926 | -0.0028307 | -0.0028259 | -0.0003918
351.9507 | -0.0028482 | -0.0028549 | 0.0005405
351.7834 | -0.0028631 | -0.0028588 | -0.00034023
350.7201 | -0.0028844 | -0.0028837 | -5.1695e-05
350.2177 | -0.0028965 | -0.0028955 | -8.5487e-05
349.3876 | -0.0029156 | -0.0029149 | -5.2839e-05
348.3271 | -0.0029304 | -0.0029397 | 0.00075186
347.7461 | -0.0029513 | -0.0029533 | 0.00016091
346.9893 | -0.00297 | -0.002971 | 8.5732e-05
346.2442 | -0.002984 | -0.0029885 | 0.00035665
345.3929 | -0.0030027 | -0.0030084 | 0.00045987
344.7137 | -0.0030209 | -0.0030243 | 0.00026896
343.6353 | -0.0030407 | -0.0030495 | 0.00070865
343.1157 | -0.003054 | -0.0030617 | 0.00061554
342.2402 | -0.0030738 | -0.0030822 | 0.00067237
341.5093 | -0.0030883 | -0.0030993 | 0.00088578
340.4841 | -0.0031084 | -0.0031233 | 0.0011944
339.7837 | -0.003124 | -0.0031396 | 0.0012583
339.0283 | -0.003137 | -0.0031573 | 0.0016407
338.1472 | -0.0031545 | -0.0031779 | 0.0018922
338.0297 | -0.0031674 | -0.0031807 | 0.0010708
337.1872 | -0.0031864 | -0.0032004 | 0.0011268
336.5485 | -0.0032032 | -0.0032153 | 0.00098217
335.6783 | -0.0032191 | -0.0032357 | 0.0013357
335.0782 | -0.0032336 | -0.0032498 | 0.0013025
334.2782 | -0.00325 | -0.0032685 | 0.0014929
333.2066 | -0.003269 | -0.0032935 | 0.0019811
332.8963 | -0.0032827 | -0.0033008 | 0.0014622
331.8399 | -0.0033032 | -0.0033255 | 0.001799
331.5533 | -0.0033165 | -0.0033322 | 0.0012662
330.5631 | -0.0033386 | -0.0033554 | 0.0013553
329.4897 | -0.0033504 | -0.0033805 | 0.0024298
328.9508 | -0.0033698 | -0.0033931 | 0.0018822
328.4118 | -0.0033892 | -0.0034057 | 0.0013348
327.8885 | -0.0034025 | -0.003418 | 0.0012485
326.8455 | -0.0034246 | -0.0034424 | 0.0014373
326.7155 | -0.003436 | -0.0034454 | 0.00076226
325.4627 | -0.0034535 | -0.0034748 | 0.0017151
325.1712 | -0.003471 | -0.0034816 | 0.000854
323.9022 | -0.0034877 | -0.0035113 | 0.0018988
323.3578 | -0.003506 | -0.003524 | 0.0014534
322.5766 | -0.0035223 | -0.0035423 | 0.0016085
321.6214 | -0.0035395 | -0.0035646 | 0.0020305
321.3253 | -0.0035539 | -0.0035716 | 0.0014235
319.9747 | -0.0035771 | -0.0036032 | 0.0021008
319.7969 | -0.0035927 | -0.0036073 | 0.0011785
318.8283 | -0.0036102 | -0.00363 | 0.001595
318.1486 | -0.0036258 | -0.0036459 | 0.0016199
317.4246 | -0.0036448 | -0.0036628 | 0.0014522
316.8271 | -0.003662 | -0.0036768 | 0.0011992
315.869 | -0.0036802 | -0.0036992 | 0.0015345
314.994 | -0.0037004 | -0.0037197 | 0.0015597
314.578 | -0.0037148 | -0.0037295 | 0.0011789
313.5039 | -0.0037342 | -0.0037546 | 0.0016413
313.0836 | -0.0037491 | -0.0037644 | 0.0012379
312.4212 | -0.0037681 | -0.0037799 | 0.00095397
311.4174 | -0.0037845 | -0.0038034 | 0.001529
310.7149 | -0.0038012 | -0.0038199 | 0.0015048
309.8013 | -0.0038183 | -0.0038412 | 0.0018483
309.3486 | -0.0038324 | -0.0038518 | 0.0015674
308.5656 | -0.0038529 | -0.0038701 | 0.0013882
308.2514 | -0.0038655 | -0.0038775 | 0.00096885
306.8993 | -0.003883 | -0.0039091 | 0.0021091
306.7123 | -0.0039001 | -0.0039135 | 0.0010815
305.4147 | -0.0039172 | -0.0039439 | 0.0021495
304.865 | -0.0039343 | -0.0039567 | 0.0018064
304.2076 | -0.0039477 | -0.0039721 | 0.0019731
303.4304 | -0.0039693 | -0.0039903 | 0.0016911
302.7725 | -0.0039815 | -0.0040057 | 0.0019509
302.0383 | -0.0040036 | -0.0040229 | 0.0015569
301.2803 | -0.0040173 | -0.0040406 | 0.0018829
300.6855 | -0.0040336 | -0.0040545 | 0.0016861
299.9067 | -0.0040523 | -0.0040728 | 0.0016525
299.3115 | -0.0040686 | -0.0040867 | 0.0014566
298.4956 | -0.0040877 | -0.0041058 | 0.0014622
298.2759 | -0.0040991 | -0.0041109 | 0.00095638
297.088 | -0.0041192 | -0.0041387 | 0.0015721
296.4277 | -0.0041291 | -0.0041542 | 0.0020206
295.7866 | -0.0041478 | -0.0041692 | 0.0017271
295.2101 | -0.0041607 | -0.0041827 | 0.0017718
294.5652 | -0.0041729 | -0.0041978 | 0.0020072
293.8193 | -0.0041862 | -0.0042152 | 0.0023409
293.3624 | -0.004198 | -0.0042259 | 0.002252
292.9169 | -0.0042048 | -0.0042363 | 0.0025406
292.2149 | -0.0042109 | -0.0042528 | 0.0033744
291.6568 | -0.0042181 | -0.0042658 | 0.0038447
291.3198 | -0.0042166 | -0.0042737 | 0.0046034
290.7491 | -0.0042185 | -0.004287 | 0.0055269
290.223 | -0.0042147 | -0.0042994 | 0.0068266
290.1627 | -0.004206 | -0.0043008 | 0.007646
289.2379 | -0.0041915 | -0.0043224 | 0.010557
288.8441 | -0.0041755 | -0.0043316 | 0.012589
288.3614 | -0.0041569 | -0.0043429 | 0.015003
288.2929 | -0.0041261 | -0.0043445 | 0.017617
287.8304 | -0.0040941 | -0.0043553 | 0.021067
287.198 | -0.0040519 | -0.0043701 | 0.025666
286.896 | -0.0040066 | -0.0043772 | 0.029886
286.4005 | -0.0039553 | -0.0043888 | 0.034963
285.9014 | -0.0038971 | -0.0044005 | 0.040599
285.4538 | -0.003835 | -0.004411 | 0.046444
285.4015 | -0.0037658 | -0.0044122 | 0.052127
284.8008 | -0.0037008 | -0.0044262 | 0.058507
284.6111 | -0.0036258 | -0.0044307 | 0.064908
284.0584 | -0.0035513 | -0.0044436 | 0.071964
283.97 | -0.0034691 | -0.0044457 | 0.078758
283.6429 | -0.0033919 | -0.0044533 | 0.085603
283.9333 | -0.0033116 | -0.0044465 | 0.091529
284.9218 | -0.0032275 | -0.0044234 | 0.096443
284.9578 | -0.0031484 | -0.0044226 | 0.10276
285.095 | -0.003062 | -0.0044194 | 0.10946
284.7885 | -0.0029787 | -0.0044265 | 0.11676
284.3127 | -0.0028908 | -0.0044377 | 0.12474
283.5823 | -0.0027992 | -0.0044548 | 0.13352
282.9285 | -0.0027063 | -0.0044701 | 0.14224
282.2785 | -0.0026108 | -0.0044853 | 0.15116
282.0477 | -0.0025142 | -0.0044907 | 0.15939
281.4947 | -0.0024123 | -0.0045036 | 0.16866
280.4999 | -0.0023141 | -0.0045269 | 0.17845
279.8406 | -0.0022133 | -0.0045423 | 0.18782
279.205 | -0.0021106 | -0.0045572 | 0.19731
278.2536 | -0.0020052 | -0.0045794 | 0.2076
278.128 | -0.0019033 | -0.0045824 | 0.21606
276.7947 | -0.0018009 | -0.0046136 | 0.22683
276.1987 | -0.0016944 | -0.0046275 | 0.23654
275.586 | -0.0015955 | -0.0046419 | 0.24568
274.5912 | -0.0014916 | -0.0046651 | 0.25593
273.9128 | -0.0013946 | -0.004681 | 0.26503
273.1978 | -0.0012938 | -0.0046978 | 0.27451
272.0593 | -0.0011941 | -0.0047244 | 0.2847
271.6849 | -0.0010971 | -0.0047332 | 0.29323
270.6146 | -0.0010032 | -0.0047582 | 0.30282
269.2205 | -0.00090731 | -0.0047908 | 0.31319
268.9271 | -0.00081449 | -0.0047977 | 0.32123
267.4666 | -0.00072357 | -0.0048319 | 0.33131
266.7441 | -0.00063797 | -0.0048488 | 0.33958
265.5183 | -0.00055199 | -0.0048775 | 0.34883
264.4016 | -0.00046564 | -0.0049036 | 0.3579
263.5794 | -0.00038385 | -0.0049228 | 0.36605
262.256 | -0.00030434 | -0.0049538 | 0.37496
261.0341 | -0.00022635 | -0.0049824 | 0.38355
259.7863 | -0.00015369 | -0.0050116 | 0.39177
258.9978 | -7.6465e-05 | -0.00503 | 0.39948
257.0282 | -4.9454e-06 | -0.0050761 | 0.40897
256.1227 | 6.4292e-05 | -0.0050973 | 0.41626
254.503 | 0.00013087 | -0.0051352 | 0.42468
253.2159 | 0.00019364 | -0.0051653 | 0.43217
252.0137 | 0.00025679 | -0.0051935 | 0.43954
250.5168 | 0.00031537 | -0.0052285 | 0.44709
249.7642 | 0.00037167 | -0.0052461 | 0.45305
247.9569 | 0.00042455 | -0.0052884 | 0.46072
246.6172 | 0.00048009 | -0.0053197 | 0.46773
244.4938 | 0.00052498 | -0.0053694 | 0.47536
242.8791 | 0.00057216 | -0.0054072 | 0.48221
241.7413 | 0.00061895 | -0.0054338 | 0.48813
240.081 | 0.00066156 | -0.0054727 | 0.4947
237.874 | 0.00069998 | -0.0055243 | 0.50196
236.7437 | 0.00073802 | -0.0055508 | 0.50716
236.5722 | 0.00077492 | -0.0055548 | 0.51046
234.7315 | 0.00080802 | -0.0055979 | 0.5166
234.1273 | 0.00084834 | -0.005612 | 0.521
233.0391 | 0.00087574 | -0.0056375 | 0.52526
232.4971 | 0.0009016 | -0.0056501 | 0.52837
231.5795 | 0.00092633 | -0.0056716 | 0.53209
230.7123 | 0.00094764 | -0.0056919 | 0.53545
230.1563 | 0.0009697 | -0.0057049 | 0.53828
228.9416 | 0.00098339 | -0.0057333 | 0.54167
228.7517 | 0.0010017 | -0.0057378 | 0.5435
227.8102 | 0.0010112 | -0.0057598 | 0.54605
227.1549 | 0.0010283 | -0.0057752 | 0.54866
226.284 | 0.0010378 | -0.0057955 | 0.55108
225.9709 | 0.0010492 | -0.0058029 | 0.55259
224.7004 | 0.0010549 | -0.0058326 | 0.55544
224.3147 | 0.0010633 | -0.0058416 | 0.55685
223.178 | 0.0010762 | -0.0058682 | 0.56003
222.4775 | 0.00108 | -0.0058846 | 0.56166
222.3673 | 0.0010918 | -0.0058872 | 0.56282
221.1603 | 0.0010949 | -0.0059154 | 0.56535
220.573 | 0.0011021 | -0.0059292 | 0.56704
220.0708 | 0.0011086 | -0.0059409 | 0.56851
218.7201 | 0.0011135 | -0.0059725 | 0.57145
218.4304 | 0.0011165 | -0.0059793 | 0.57225
217.8329 | 0.0011188 | -0.0059933 | 0.57356
217.086 | 0.0011249 | -0.0060108 | 0.57546
216.3126 | 0.0011245 | -0.0060289 | 0.57689
215.7094 | 0.0011299 | -0.006043 | 0.57845
214.815 | 0.0011291 | -0.0060639 | 0.58008
214.3401 | 0.0011337 | -0.006075 | 0.58135
213.693 | 0.0011344 | -0.0060902 | 0.58263
212.7533 | 0.0011378 | -0.0061122 | 0.58468
212.0023 | 0.0011401 | -0.0061297 | 0.58628
211.1645 | 0.0011405 | -0.0061493 | 0.58789
211.3065 | 0.0011485 | -0.006146 | 0.58827
209.8182 | 0.0011436 | -0.0061808 | 0.59068
208.9958 | 0.0011458 | -0.0062001 | 0.59241
208.6376 | 0.0011477 | -0.0062085 | 0.59324
207.8788 | 0.0011462 | -0.0062262 | 0.59455
207.0459 | 0.0011458 | -0.0062457 | 0.59609
206.0045 | 0.0011451 | -0.0062701 | 0.598
205.8187 | 0.0011493 | -0.0062744 | 0.59868
204.7846 | 0.0011436 | -0.0062986 | 0.60018
204.373 | 0.0011485 | -0.0063083 | 0.60135
203.4285 | 0.0011455 | -0.0063304 | 0.60289
202.4611 | 0.001147 | -0.006353 | 0.60484
202.1047 | 0.0011443 | -0.0063613 | 0.60529
201.0098 | 0.0011458 | -0.006387 | 0.60748
200.4402 | 0.0011451 | -0.0064003 | 0.6085
199.4517 | 0.0011451 | -0.0064234 | 0.61036
199.5912 | 0.0011428 | -0.0064201 | 0.60991
198.2658 | 0.0011394 | -0.0064512 | 0.61214
197.5854 | 0.001142 | -0.0064671 | 0.61364
197.1269 | 0.0011386 | -0.0064778 | 0.61423
196.2569 | 0.0011401 | -0.0064982 | 0.61599
195.7843 | 0.0011378 | -0.0065092 | 0.6167
194.4093 | 0.0011352 | -0.0065414 | 0.61908
194.164 | 0.0011363 | -0.0065471 | 0.61963
193.177 | 0.0011287 | -0.0065702 | 0.62088
192.4524 | 0.0011356 | -0.0065872 | 0.6228
191.9205 | 0.0011272 | -0.0065996 | 0.62313
191.3972 | 0.0011287 | -0.0066119 | 0.62424
190.68 | 0.0011268 | -0.0066287 | 0.62544
189.8165 | 0.0011257 | -0.0066489 | 0.62698
188.8947 | 0.0011207 | -0.0066704 | 0.62832
188.0337 | 0.0011188 | -0.0066906 | 0.62979
187.7552 | 0.0011184 | -0.0066971 | 0.63029
186.3798 | 0.0011093 | -0.0067293 | 0.63215
186.1805 | 0.0011105 | -0.006734 | 0.63261
185.5825 | 0.0011067 | -0.0067479 | 0.63344
184.9975 | 0.0011055 | -0.0067616 | 0.63445
184.0746 | 0.0011025 | -0.0067832 | 0.63594
183.2172 | 0.0010994 | -0.0068033 | 0.63732
182.5367 | 0.0010971 | -0.0068192 | 0.63842
181.1475 | 0.0010911 | -0.0068517 | 0.64055
180.9423 | 0.0010895 | -0.0068565 | 0.64081
179.7956 | 0.0010842 | -0.0068834 | 0.64255
179.8671 | 0.0010846 | -0.0068817 | 0.64244
178.7767 | 0.0010815 | -0.0069072 | 0.64425
178.1773 | 0.0010785 | -0.0069212 | 0.64514
177.5957 | 0.0010755 | -0.0069348 | 0.64599
176.3092 | 0.0010709 | -0.0069649 | 0.64805
175.9817 | 0.0010709 | -0.0069726 | 0.64867
175.0341 | 0.0010637 | -0.0069948 | 0.64987
174.4181 | 0.0010625 | -0.0070092 | 0.65095
173.4191 | 0.0010564 | -0.0070326 | 0.65234
173.0949 | 0.0010553 | -0.0070402 | 0.65286
172.459 | 0.0010507 | -0.007055 | 0.65369
171.8006 | 0.0010488 | -0.0070704 | 0.65478
170.5267 | 0.0010431 | -0.0071003 | 0.65672
169.839 | 0.0010363 | -0.0071163 | 0.65747
169.4361 | 0.0010389 | -0.0071258 | 0.65844
168.5976 | 0.0010294 | -0.0071454 | 0.65926
167.872 | 0.0010313 | -0.0071624 | 0.66078
166.9773 | 0.0010252 | -0.0071833 | 0.66198
166.3635 | 0.001018 | -0.0071977 | 0.66256
165.5397 | 0.001015 | -0.007217 | 0.66386
164.6605 | 0.0010115 | -0.0072375 | 0.66525
164.1131 | 0.0010108 | -0.0072503 | 0.66622
163.0765 | 0.0010017 | -0.0072746 | 0.66744
162.6975 | 0.00099899 | -0.0072835 | 0.66794
161.6309 | 0.00099709 | -0.0073084 | 0.6698
161.0858 | 0.00099405 | -0.0073212 | 0.67058
160.1915 | 0.00098758 | -0.0073421 | 0.67175
159.8109 | 0.00098682 | -0.007351 | 0.67241
159.1768 | 0.00097997 | -0.0073658 | 0.67305
158.1467 | 0.0009735 | -0.0073899 | 0.67447
157.6585 | 0.00097122 | -0.0074014 | 0.67521
156.4736 | 0.00096666 | -0.0074291 | 0.67708
156.4091 | 0.00096285 | -0.0074306 | 0.67689
154.922 | 0.00095715 | -0.0074654 | 0.67924
154.8751 | 0.00095258 | -0.0074665 | 0.67896
153.5096 | 0.00094231 | -0.0074985 | 0.68071
153.0923 | 0.00093965 | -0.0075082 | 0.68128
152.4104 | 0.00093812 | -0.0075242 | 0.68244
151.6016 | 0.00092899 | -0.0075431 | 0.68323
150.7738 | 0.00092633 | -0.0075625 | 0.68458
149.8145 | 0.00091454 | -0.0075849 | 0.68544
149.4507 | 0.0009134 | -0.0075934 | 0.68603
148.2935 | 0.00090959 | -0.0076205 | 0.68791
148.2651 | 0.00090617 | -0.0076212 | 0.68769
146.806 | 0.00090008 | -0.0076553 | 0.68995
146.4547 | 0.00089438 | -0.0076635 | 0.69015
145.9578 | 0.00089209 | -0.0076752 | 0.69091
144.7324 | 0.00088258 | -0.0077038 | 0.69245
144.5915 | 0.00088296 | -0.0077071 | 0.69275
143.2327 | 0.00087574 | -0.0077389 | 0.69473
143.162 | 0.00087079 | -0.0077406 | 0.69447
141.5964 | 0.00086318 | -0.0077772 | 0.69681
141.2278 | 0.00086014 | -0.0077858 | 0.69726
140.585 | 0.00085367 | -0.0078009 | 0.69795
139.449 | 0.00084644 | -0.0078275 | 0.69951
139.3971 | 0.00084454 | -0.0078287 | 0.69945
138.1021 | 0.00083693 | -0.007859 | 0.70128
137.3278 | 0.00083351 | -0.0078771 | 0.70247
136.8381 | 0.00082286 | -0.0078886 | 0.70253
135.9908 | 0.00081715 | -0.0079084 | 0.70367
135.614 | 0.00081258 | -0.0079172 | 0.70402
134.9605 | 0.00080726 | -0.0079325 | 0.70482
134.1057 | 0.00080307 | -0.0079525 | 0.7061
133.1634 | 0.0007947 | -0.0079746 | 0.7072
132.6558 | 0.0007947 | -0.0079864 | 0.70816
131.0972 | 0.00078329 | -0.0080229 | 0.71018
131.2315 | 0.00077987 | -0.0080198 | 0.70965
130.0926 | 0.0007734 | -0.0080464 | 0.71128
129.0766 | 0.00076846 | -0.0080702 | 0.71279
129.0141 | 0.00076389 | -0.0080717 | 0.71254
127.8661 | 0.0007578 | -0.0080985 | 0.71422
127.3971 | 0.00075438 | -0.0081095 | 0.71483
126.4785 | 0.00074487 | -0.008131 | 0.71579
125.8826 | 0.00074259 | -0.0081449 | 0.71673
124.879 | 0.0007384 | -0.0081684 | 0.71829
124.51 | 0.00073346 | -0.008177 | 0.71859
124.0678 | 0.00072395 | -0.0081874 | 0.71866
123.0996 | 0.000719 | -0.00821 | 0.72008
122.106 | 0.00071253 | -0.0082333 | 0.72144
121.4227 | 0.00070302 | -0.0082493 | 0.72196
120.8365 | 0.00069846 | -0.008263 | 0.7227
119.6773 | 0.00069313 | -0.0082901 | 0.72446
119.5889 | 0.00068704 | -0.0082922 | 0.72413
118.3387 | 0.0006802 | -0.0083215 | 0.72594
117.6119 | 0.00067791 | -0.0083385 | 0.72713
116.924 | 0.00067031 | -0.0083546 | 0.72781
116.2344 | 0.00066308 | -0.0083707 | 0.72853
115.623 | 0.00065851 | -0.008385 | 0.72932
114.7986 | 0.00064976 | -0.0084043 | 0.73017
114.1515 | 0.00064596 | -0.0084194 | 0.73108
113.0921 | 0.00063645 | -0.0084442 | 0.73231
112.3043 | 0.00063112 | -0.0084627 | 0.73337
111.6191 | 0.0006258 | -0.0084787 | 0.73423
110.7939 | 0.00062009 | -0.008498 | 0.73533
110.2713 | 0.00061591 | -0.0085102 | 0.73598
109.8927 | 0.00060487 | -0.0085191 | 0.7358
109.2298 | 0.00060069 | -0.0085346 | 0.73672
108.1013 | 0.0005927 | -0.008561 | 0.7382
107.3814 | 0.00059042 | -0.0085779 | 0.73938
106.4595 | 0.00058129 | -0.0085994 | 0.74038
105.9379 | 0.00057368 | -0.0086116 | 0.74075
105.0339 | 0.00056683 | -0.0086328 | 0.7419
104.511 | 0.00056151 | -0.008645 | 0.74246
104.1335 | 0.00055808 | -0.0086539 | 0.7429
103.292 | 0.00055009 | -0.0086735 | 0.74384
102.7418 | 0.00054401 | -0.0086864 | 0.74439
101.6408 | 0.00053564 | -0.0087122 | 0.74579
100.8509 | 0.00053259 | -0.0087307 | 0.74704
99.8016 | 0.00052613 | -0.0087552 | 0.7485
99.4259 | 0.00051814 | -0.008764 | 0.74856
98.7348 | 0.00051205 | -0.0087802 | 0.74937
97.8745 | 0.00050368 | -0.0088003 | 0.75032
97.2278 | 0.00050216 | -0.0088155 | 0.75142
96.3702 | 0.00049189 | -0.0088355 | 0.75221
95.4707 | 0.00048808 | -0.0088566 | 0.7536
95.1887 | 0.00047971 | -0.0088632 | 0.75346
94.5387 | 0.00047173 | -0.0088784 | 0.75404
93.1375 | 0.00046602 | -0.0089112 | 0.75622
92.7311 | 0.00046145 | -0.0089207 | 0.75662
92.6341 | 0.00045651 | -0.0089229 | 0.75641
90.9749 | 0.00044586 | -0.0089618 | 0.75868
90.6495 | 0.00044281 | -0.0089694 | 0.75905
89.8336 | 0.00043216 | -0.0089885 | 0.75973
89.135 | 0.00043064 | -0.0090048 | 0.76092
88.2747 | 0.00042151 | -0.009025 | 0.76181
87.7299 | 0.00041809 | -0.0090377 | 0.76256
87.1223 | 0.00041124 | -0.0090519 | 0.76316
86.0814 | 0.00040249 | -0.0090763 | 0.76442
85.3101 | 0.00039716 | -0.0090943 | 0.76544
84.8193 | 0.00039031 | -0.0091058 | 0.76582
84.5324 | 0.00038385 | -0.0091125 | 0.76584
83.188 | 0.00037738 | -0.009144 | 0.76785
82.9576 | 0.00037282 | -0.0091494 | 0.76792
81.6409 | 0.00036445 | -0.0091802 | 0.76973
81.0571 | 0.00035912 | -0.0091938 | 0.7704
80.3733 | 0.00035455 | -0.0092098 | 0.77132
79.6929 | 0.00034657 | -0.0092258 | 0.77196
79.018 | 0.00034124 | -0.0092416 | 0.77281
78.3839 | 0.00033249 | -0.0092564 | 0.7733
77.6643 | 0.00032678 | -0.0092732 | 0.7742
76.6416 | 0.00032032 | -0.0092972 | 0.7756
76.1478 | 0.00031575 | -0.0093087 | 0.77617
75.6482 | 0.00030624 | -0.0093204 | 0.77634
74.6851 | 0.00030244 | -0.0093429 | 0.77785
74.0834 | 0.00029749 | -0.009357 | 0.77859
73.4378 | 0.00029026 | -0.0093721 | 0.77923
73.4432 | 0.00028532 | -0.009372 | 0.77882
71.5926 | 0.00027771 | -0.0094153 | 0.7817
71.7425 | 0.000272 | -0.0094118 | 0.78095
70.5249 | 0.00026439 | -0.0094403 | 0.78264
70.552 | 0.00026173 | -0.0094397 | 0.78237
70.0206 | 0.0002545 | -0.0094521 | 0.78279
68.8305 | 0.00024651 | -0.0094799 | 0.78439
68.459 | 0.00024537 | -0.0094886 | 0.785
67.5357 | 0.00023738 | -0.0095102 | 0.7861
67.4656 | 0.00023548 | -0.0095119 | 0.78608
66.1892 | 0.00023016 | -0.0095418 | 0.78806
65.9289 | 0.00022331 | -0.0095478 | 0.788
65.6631 | 0.00022027 | -0.0095541 | 0.78825
64.5505 | 0.00021608 | -0.0095801 | 0.79001
64.6595 | 0.00021114 | -0.0095775 | 0.78941

## -;
539.4011 | -0.00016953 | 0.001
538.8538 | -0.00039468 | 0.002 | 294.5
538.0384 | -0.00011374 | 0.003 | 292.5
537.3145 | 2.5122e-05 | 0.004 | 291.5
536.5389 | -0.00019867 | 0.005 | 291
535.6641 | -0.00011245 | 0.006 | 290.5
535.1349 | -0.00024897 | 0.007 | 290
533.84 | 0.00038459 | 0.008 | 290
533.6416 | 5.3417e-05 | 0.009 | 290
532.5743 | 0.00025736 | 0.01 | 289
531.8753 | 0.00022661 | 0.02 | 288
531.1978 | 0.00012464 | 0.03 | 287
530.3806 | 0.00043961 | 0.04 | 286
530.1006 | -0.00050478 | 0.05 | 285.5
528.8038 | 0.00046983 | 0.06 | 285
528.3766 | 0.00011014 | 0.07 | 284
527.3227 | 0.00056509 | 0.08 | 284
527.0021 | 0.00012691 | 0.09 | 284
525.8334 | 0.00055309 | 0.1 | 285
525.3983 | 0.00023895 | 0.11 | 285
524.3248 | 0.00073076 | 0.12 | 284.5
524.0189 | 1.9617e-05 | 0.13 | 284
523.2403 | 4.692e-05 | 0.14 | 283
521.9042 | 0.0010036 | 0.15 | 282.5
521.8525 | 8.8688e-05 | 0.16 | 282
520.59 | 0.00075324 | 0.17 | 281.5
520.5196 | -0.00018773 | 0.18 | 280.5
519.3636 | 0.00039844 | 0.19 | 279.5
518.6874 | 0.00026314 | 0.2 | 279
518.0447 | -2.7192e-05 | 0.21 | 278
517.261 | -0.00011305 | 0.22 | 277.5
516.5109 | 0.00016748 | 0.23 | 276.5
515.7045 | 0.00018595 | 0.24 | 276
515.3161 | -0.00033901 | 0.25 | 275
514.1696 | 0.00041326 | 0.26 | 274.5
513.5292 | 0.00021059 | 0.27 | 273.5
512.5411 | 0.00035717 | 0.28 | 272.5
511.9784 | 0.00016116 | 0.29 | 272
511.2271 | 0.00022914 | 0.3 | 271
510.4824 | 0.00028443 | 0.31 | 269.5
509.6602 | 0.0004247 | 0.32 | 269
509.097 | -0.00029178 | 0.33 | 267.5
508.3895 | 2.9531e-07 | 0.34 | 267
507.2182 | 0.000646 | 0.35 | 265.5
507.1844 | -0.00033346 | 0.36 | 264
506.269 | -0.00026251 | 0.37 | 263
505.2044 | 0.00042711 | 0.38 | 261.5
504.5592 | 0.00041762 | 0.39 | 260
503.2971 | 0.00089712 | 0.4 | 259
503.2752 | -0.00013537 | 0.41 | 257
502.3694 | 0.00022412 | 0.42 | 255.5
501.835 | -0.00017868 | 0.43 | 253.5
500.7429 | 0.00031758 | 0.44 | 252
500.1338 | 0.00027051 | 0.45 | 250.5
499.3611 | 0.00031744 | 0.46 | 248
498.5062 | 0.00012061 | 0.47 | 246
498.1348 | -0.00025224 | 0.48 | 243.5
497.1123 | 5.1295e-05 | 0.49 | 241.5
496.5658 | 0.00022353 | 0.5 | 238.5
495.867 | -0.00045187 | 0.51 | 236.5
494.8401 | 0.00032026 | 0.52 | 234.5
494.245 | 9.3361e-05 | 0.53 | 232
493.6755 | -0.0003353 | 0.54 | 229.5
492.6781 | 0.00022776 | 0.55 | 227
491.9929 | 1.752e-05 | 0.56 | 223
491.5574 | -0.00038784 | 0.57 | 219.5
490.2686 | 0.00026471 | 0.58 | 215
489.7249 | 0.00037046 | 0.59 | 210.5
488.9681 | 0.00017251 | 0.6 | 205
488.2414 | 0.00013275 | 0.61 | 199.5
487.6301 | -0.00021701 | 0.62 | 194
487.123 | -0.00082475 | 0.63 | 188
486.3663 | -0.00053195 | 0.64 | 181.5
485.1204 | 0.00037739 | 0.65 | 175
484.6242 | 5.5772e-05 | 0.66 | 168
483.7173 | 0.00020252 | 0.67 | 161.5
483.2248 | -6.4481e-05 | 0.68 | 154
482.2539 | 0.00020297 | 0.69 | 147
481.5894 | 0.00013778 | 0.7 | 139
480.9171 | -6.6132e-05 | 0.71 | 131
480.0357 | 0.00021655 | 0.72 | 123
479.4677 | 0.0002761 | 0.73 | 115
478.6193 | 6.7071e-05 | 0.74 | 107
478.1859 | -0.00037289 | 0.75 | 98
477.0158 | 0.00027051
476.4996 | -0.00010537
475.8074 | -0.00021037
474.7601 | 0.00035474
474.3224 | -0.00010779
473.5139 | -2.3876e-05
472.9524 | -0.00016077
472.0651 | -8.1803e-05
471.1739 | 0.00028073
470.5294 | -9.8189e-05
469.8512 | -0.00026031
468.9935 | 0.00010029
468.2733 | 1.7407e-05
467.6813 | -0.00018462
466.8263 | -0.00031979
466.2151 | -0.00036281
465.2433 | 0.00018253
464.812 | -0.00038423
464.1365 | -0.00070488
463.0554 | -0.00016799
462.7327 | -0.00057139
461.4669 | 0.00028328
461.0953 | -0.00051873
460.3703 | -0.00050053
459.6789 | -0.00057624
458.45 | 0.00014752
458.1002 | -0.00032764
456.9722 | 0.00026708
456.4721 | -0.00023106
455.7576 | 0.0001048
454.9897 | -7.2078e-05
454.2825 | -8.7439e-05
453.5822 | -0.00020774
452.9273 | -0.00019922
451.9633 | -6.7379e-05
451.7183 | -0.00086291
450.5958 | -0.00018657
449.5066 | 0.00054965
449.4654 | -0.00075306
448.1801 | -4.5712e-05
447.7766 | -0.00023532
446.9846 | -0.00033614
446.1811 | -0.00026173
445.5134 | -0.00044366
444.6568 | -0.00026898
444.0906 | -0.00045837
442.9052 | 0.00039795
442.72 | -0.00054106
441.6022 | -8.8421e-05
441.0808 | -0.00017822
440.0115 | 9.0892e-05
439.5504 | -0.00014328
438.5488 | 0.00039692
438.0874 | -0.00029708
437.2518 | -8.6973e-06
436.2037 | 0.00028175
435.9881 | -0.00041589
434.8414 | -3.1317e-05
434.4063 | -0.00034533
433.721 | -0.0005555
432.8428 | -9.4737e-05
432.1758 | -0.00052326
431.1528 | 0.00011857
431.013 | -0.00072207
429.7885 | -0.00022143
429.2237 | -0.0002907
428.3405 | -0.00028072
427.8662 | -0.00042877
426.6674 | 0.00042222
426.1021 | -0.00010632
425.3506 | -7.1994e-06
424.5495 | 3.1797e-05
423.9422 | -0.00011071
423.3079 | -0.00060107
422.1683 | 0.00038363
421.4236 | 0.00043922
420.9066 | -2.7244e-05
420.3102 | -0.00015952
419.4772 | -9.0897e-05
419.0555 | -0.00039954
417.9484 | -2.8341e-05
417.5489 | -0.00047098
416.4567 | 0.00017886
416.1372 | -0.00044548
414.7513 | 0.00057469
414.3553 | 3.3436e-05
413.5593 | 0.00018566
412.763 | 0.00015433
412.4734 | -0.00055699
411.143 | 0.00032756
410.7697 | -7.2411e-05
409.8352 | 0.00015714
409.3968 | -0.00030413
408.2864 | 0.00016534
407.6033 | 7.3745e-05
407.1112 | -0.00016344
406 | 0.00030756
406.0193 | -0.00086404
404.3424 | 0.00045978
403.9451 | 0.00010502
403.3757 | -0.0003545
402.4468 | 0.00035537
401.6671 | -1.4082e-05
401.1122 | -0.000194
400.4662 | -0.0001102
399.4062 | 0.00020293
399.0044 | -0.00023533
398.0322 | 0.00012671
397.3546 | -5.897e-06
396.7608 | -0.00038866
395.8531 | -8.7072e-05
395.0523 | 0.00010492
394.0098 | 0.00047704
393.6648 | 0.00017704
392.7367 | 0.00024097
392.5027 | -0.0005753
391.3713 | -3.5531e-05
390.627 | 0.00020332
389.9166 | -5.1559e-05
389.1835 | 1.2665e-05
388.7344 | -0.00042833
387.5782 | 3.5473e-05
387.0097 | 3.459e-05
386.2486 | -1.856e-06
385.676 | -0.00014835
384.8109 | -8.0503e-05
383.9837 | 0.00019187
383.6071 | -0.00053927
382.5565 | -0.00015209
382.0486 | -0.00029809
380.8898 | 0.00014004
380.416 | 2.1769e-05
379.5914 | -4.8288e-05
378.8096 | 0.00026129
378.1893 | -1.0063e-05
377.4564 | 8.4415e-05
376.674 | 0.00021107
375.7827 | 5.2136e-05
375.4589 | -0.00047191
373.9499 | 0.00084175
373.7879 | -4.8992e-05
373.2315 | -0.00044096
372.0228 | 0.00061289
371.6868 | -4.1562e-05
370.8558 | -0.00013007
370.1953 | -0.00020282
369.0503 | 0.00057728
368.6755 | -0.00028009
367.5455 | 0.00037965
367.0851 | 8.2805e-05
366.4855 | -0.00028913
365.5831 | 0.00030939
364.9017 | 0.00015337
363.8902 | 0.0004054
363.5767 | -0.00029154
362.0414 | 0.00070373
361.7002 | 0.00024312
361.1648 | -0.00021921
360.4665 | -0.00018995
359.6515 | -9.4019e-05
359.1936 | -0.00067172
358.0602 | 8.6629e-05
357.2209 | 0.00028987
356.6845 | 0.0001976
356.0708 | -0.0005464
355.3435 | -0.0002477
354.5931 | -0.00015087
353.6595 | 0.00029172
353.1926 | -0.0003918
351.9507 | 0.0005405
351.7834 | -0.00034023
350.7201 | -5.1695e-05
350.2177 | -8.5487e-05
349.3876 | -5.2839e-05
348.3271 | 0.00075186
347.7461 | 0.00016091
346.9893 | 8.5732e-05
346.2442 | 0.00035665
345.3929 | 0.00045987
344.7137 | 0.00026896
343.6353 | 0.00070865
343.1157 | 0.00061554
342.2402 | 0.00067237
341.5093 | 0.00088578
340.4841 | 0.0011944
339.7837 | 0.0012583
339.0283 | 0.0016407
338.1472 | 0.0018922
338.0297 | 0.0010708
337.1872 | 0.0011268
336.5485 | 0.00098217
335.6783 | 0.0013357
335.0782 | 0.0013025
334.2782 | 0.0014929
333.2066 | 0.0019811
332.8963 | 0.0014622
331.8399 | 0.001799
331.5533 | 0.0012662
330.5631 | 0.0013553
329.4897 | 0.0024298
328.9508 | 0.0018822
328.4118 | 0.0013348
327.8885 | 0.0012485
326.8455 | 0.0014373
326.7155 | 0.00076226
325.4627 | 0.0017151
325.1712 | 0.000854
323.9022 | 0.0018988
323.3578 | 0.0014534
322.5766 | 0.0016085
321.6214 | 0.0020305
321.3253 | 0.0014235
319.9747 | 0.0021008
319.7969 | 0.0011785
318.8283 | 0.001595
318.1486 | 0.0016199
317.4246 | 0.0014522
316.8271 | 0.0011992
315.869 | 0.0015345
314.994 | 0.0015597
314.578 | 0.0011789
313.5039 | 0.0016413
313.0836 | 0.0012379
312.4212 | 0.00095397
311.4174 | 0.001529
310.7149 | 0.0015048
309.8013 | 0.0018483
309.3486 | 0.0015674
308.5656 | 0.0013882
308.2514 | 0.00096885
306.8993 | 0.0021091
306.7123 | 0.0010815
305.4147 | 0.0021495
304.865 | 0.0018064
304.2076 | 0.0019731
303.4304 | 0.0016911
302.7725 | 0.0019509
302.0383 | 0.0015569
301.2803 | 0.0018829
300.6855 | 0.0016861
299.9067 | 0.0016525
299.3115 | 0.0014566
298.4956 | 0.0014622
298.2759 | 0.00095638
297.088 | 0.0015721
296.4277 | 0.0020206
295.7866 | 0.0017271
295.2101 | 0.0017718
294.5652 | 0.0020072
293.8193 | 0.0023409
293.3624 | 0.002252
292.9169 | 0.0025406
292.2149 | 0.0033744
291.6568 | 0.0038447
291.3198 | 0.0046034
290.7491 | 0.0055269
290.223 | 0.0068266
290.1627 | 0.007646
289.2379 | 0.010557
288.8441 | 0.012589
288.3614 | 0.015003
288.2929 | 0.017617
287.8304 | 0.021067
287.198 | 0.025666
286.896 | 0.029886
286.4005 | 0.034963
285.9014 | 0.040599
285.4538 | 0.046444
285.4015 | 0.052127
284.8008 | 0.058507
284.6111 | 0.064908
284.0584 | 0.071964
283.97 | 0.078758
283.6429 | 0.085603
283.9333 | 0.091529
284.9218 | 0.096443
284.9578 | 0.10276
285.095 | 0.10946
284.7885 | 0.11676
284.3127 | 0.12474
283.5823 | 0.13352
282.9285 | 0.14224
282.2785 | 0.15116
282.0477 | 0.15939
281.4947 | 0.16866
280.4999 | 0.17845
279.8406 | 0.18782
279.205 | 0.19731
278.2536 | 0.2076
278.128 | 0.21606
276.7947 | 0.22683
276.1987 | 0.23654
275.586 | 0.24568
274.5912 | 0.25593
273.9128 | 0.26503
273.1978 | 0.27451
272.0593 | 0.2847
271.6849 | 0.29323
270.6146 | 0.30282
269.2205 | 0.31319
268.9271 | 0.32123
267.4666 | 0.33131
266.7441 | 0.33958
265.5183 | 0.34883
264.4016 | 0.3579
263.5794 | 0.36605
262.256 | 0.37496
261.0341 | 0.38355
259.7863 | 0.39177
258.9978 | 0.39948
257.0282 | 0.40897
256.1227 | 0.41626
254.503 | 0.42468
253.2159 | 0.43217
252.0137 | 0.43954
250.5168 | 0.44709
249.7642 | 0.45305
247.9569 | 0.46072
246.6172 | 0.46773
244.4938 | 0.47536
242.8791 | 0.48221
241.7413 | 0.48813
240.081 | 0.4947
237.874 | 0.50196
236.7437 | 0.50716
236.5722 | 0.51046
234.7315 | 0.5166
234.1273 | 0.521
233.0391 | 0.52526
232.4971 | 0.52837
231.5795 | 0.53209
230.7123 | 0.53545
230.1563 | 0.53828
228.9416 | 0.54167
228.7517 | 0.5435
227.8102 | 0.54605
227.1549 | 0.54866
226.284 | 0.55108
225.9709 | 0.55259
224.7004 | 0.55544
224.3147 | 0.55685
223.178 | 0.56003
222.4775 | 0.56166
222.3673 | 0.56282
221.1603 | 0.56535
220.573 | 0.56704
220.0708 | 0.56851
218.7201 | 0.57145
218.4304 | 0.57225
217.8329 | 0.57356
217.086 | 0.57546
216.3126 | 0.57689
215.7094 | 0.57845
214.815 | 0.58008
214.3401 | 0.58135
213.693 | 0.58263
212.7533 | 0.58468
212.0023 | 0.58628
211.1645 | 0.58789
211.3065 | 0.58827
209.8182 | 0.59068
208.9958 | 0.59241
208.6376 | 0.59324
207.8788 | 0.59455
207.0459 | 0.59609
206.0045 | 0.598
205.8187 | 0.59868
204.7846 | 0.60018
204.373 | 0.60135
203.4285 | 0.60289
202.4611 | 0.60484
202.1047 | 0.60529
201.0098 | 0.60748
200.4402 | 0.6085
199.4517 | 0.61036
199.5912 | 0.60991
198.2658 | 0.61214
197.5854 | 0.61364
197.1269 | 0.61423
196.2569 | 0.61599
195.7843 | 0.6167
194.4093 | 0.61908
194.164 | 0.61963
193.177 | 0.62088
192.4524 | 0.6228
191.9205 | 0.62313
191.3972 | 0.62424
190.68 | 0.62544
189.8165 | 0.62698
188.8947 | 0.62832
188.0337 | 0.62979
187.7552 | 0.63029
186.3798 | 0.63215
186.1805 | 0.63261
185.5825 | 0.63344
184.9975 | 0.63445
184.0746 | 0.63594
183.2172 | 0.63732
182.5367 | 0.63842
181.1475 | 0.64055
180.9423 | 0.64081
179.7956 | 0.64255
179.8671 | 0.64244
178.7767 | 0.64425
178.1773 | 0.64514
177.5957 | 0.64599
176.3092 | 0.64805
175.9817 | 0.64867
175.0341 | 0.64987
174.4181 | 0.65095
173.4191 | 0.65234
173.0949 | 0.65286
172.459 | 0.65369
171.8006 | 0.65478
170.5267 | 0.65672
169.839 | 0.65747
169.4361 | 0.65844
168.5976 | 0.65926
167.872 | 0.66078
166.9773 | 0.66198
166.3635 | 0.66256
165.5397 | 0.66386
164.6605 | 0.66525
164.1131 | 0.66622
163.0765 | 0.66744
162.6975 | 0.66794
161.6309 | 0.6698
161.0858 | 0.67058
160.1915 | 0.67175
159.8109 | 0.67241
159.1768 | 0.67305
158.1467 | 0.67447
157.6585 | 0.67521
156.4736 | 0.67708
156.4091 | 0.67689
154.922 | 0.67924
154.8751 | 0.67896
153.5096 | 0.68071
153.0923 | 0.68128
152.4104 | 0.68244
151.6016 | 0.68323
150.7738 | 0.68458
149.8145 | 0.68544
149.4507 | 0.68603
148.2935 | 0.68791
148.2651 | 0.68769
146.806 | 0.68995
146.4547 | 0.69015
145.9578 | 0.69091
144.7324 | 0.69245
144.5915 | 0.69275
143.2327 | 0.69473
143.162 | 0.69447
141.5964 | 0.69681
141.2278 | 0.69726
140.585 | 0.69795
139.449 | 0.69951
139.3971 | 0.69945
138.1021 | 0.70128
137.3278 | 0.70247
136.8381 | 0.70253
135.9908 | 0.70367
135.614 | 0.70402
134.9605 | 0.70482
134.1057 | 0.7061
133.1634 | 0.7072
132.6558 | 0.70816
131.0972 | 0.71018
131.2315 | 0.70965
130.0926 | 0.71128
129.0766 | 0.71279
129.0141 | 0.71254
127.8661 | 0.71422
127.3971 | 0.71483
126.4785 | 0.71579
125.8826 | 0.71673
124.879 | 0.71829
124.51 | 0.71859
124.0678 | 0.71866
123.0996 | 0.72008
122.106 | 0.72144
121.4227 | 0.72196
120.8365 | 0.7227
119.6773 | 0.72446
119.5889 | 0.72413
118.3387 | 0.72594
117.6119 | 0.72713
116.924 | 0.72781
116.2344 | 0.72853
115.623 | 0.72932
114.7986 | 0.73017
114.1515 | 0.73108
113.0921 | 0.73231
112.3043 | 0.73337
111.6191 | 0.73423
110.7939 | 0.73533
110.2713 | 0.73598
109.8927 | 0.7358
109.2298 | 0.73672
108.1013 | 0.7382
107.3814 | 0.73938
106.4595 | 0.74038
105.9379 | 0.74075
105.0339 | 0.7419
104.511 | 0.74246
104.1335 | 0.7429
103.292 | 0.74384
102.7418 | 0.74439
101.6408 | 0.74579
100.8509 | 0.74704
99.8016 | 0.7485
99.4259 | 0.74856
98.7348 | 0.74937
97.8745 | 0.75032
97.2278 | 0.75142
96.3702 | 0.75221
95.4707 | 0.7536
95.1887 | 0.75346
94.5387 | 0.75404
93.1375 | 0.75622
92.7311 | 0.75662
92.6341 | 0.75641
90.9749 | 0.75868
90.6495 | 0.75905
89.8336 | 0.75973
89.135 | 0.76092
88.2747 | 0.76181
87.7299 | 0.76256
87.1223 | 0.76316
86.0814 | 0.76442
85.3101 | 0.76544
84.8193 | 0.76582
84.5324 | 0.76584
83.188 | 0.76785
82.9576 | 0.76792
81.6409 | 0.76973
81.0571 | 0.7704
80.3733 | 0.77132
79.6929 | 0.77196
79.018 | 0.77281
78.3839 | 0.7733
77.6643 | 0.7742
76.6416 | 0.7756
76.1478 | 0.77617
75.6482 | 0.77634
74.6851 | 0.77785
74.0834 | 0.77859
73.4378 | 0.77923
73.4432 | 0.77882
71.5926 | 0.7817
71.7425 | 0.78095
70.5249 | 0.78264
70.552 | 0.78237
70.0206 | 0.78279
68.8305 | 0.78439
68.459 | 0.785
67.5357 | 0.7861
67.4656 | 0.78608
66.1892 | 0.78806
65.9289 | 0.788
65.6631 | 0.78825
64.5505 | 0.79001
64.6595 | 0.78941