## Av.
| mart. Fraction | exp.134 | 135 | 136 | 137 | 138 | av. | stedv | mart. Fraction
| 0.001 |  |  | 328 |  |  | 328 |  | 0.001
| 0.002 |  |  | 326.5 |  |  | 326.5 |  | 0.002
| 0.003 |  |  | 325 |  |  | 325 |  | 0.003
| 0.004 |  | 305 | 324 | 325.5 |  | 318.1667 | 11.4273 | 0.004
| 0.005 |  | 304.5 | 316 | 324.5 |  | 315 | 10.0374 | 0.005
| 0.006 | 314 | 304 | 309 | 323.5 | 306 | 311.3 | 7.791 | 0.006
| 0.007 | 313 | 303.5 | 306 | 322 | 304.5 | 309.8 | 7.7669 | 0.007
| 0.008 | 312 | 303 | 304 | 317 | 304 | 308 | 6.2048 | 0.008
| 0.009 | 311 | 303 | 303.5 | 313.5 | 304 | 307 | 4.8862 | 0.009
Ms-----> | 0.01 | 310 | 302 | 302 | 311 | 303 | 305.6 | 4.5056 | 0.01
| 0.02 | 309 | 301.5 | 301 | 303 | 301.5 | 303.2 | 3.3279 | 0.02
| 0.03 | 308 | 301 | 299 | 301.5 | 300 | 301.9 | 3.5426 | 0.03
| 0.04 | 306 | 299.5 | 298.5 | 300 | 299 | 300.6 | 3.07 | 0.04
| 0.05 | 305 | 299 | 298 | 298.5 | 298 | 299.7 | 2.9917 | 0.05
| 0.06 | 303.5 | 299 | 297.5 | 297.5 | 297 | 298.9 | 2.6786 | 0.06
| 0.07 | 302.5 | 298 | 297 | 296.5 | 296.5 | 298.1 | 2.5348 | 0.07
| 0.08 | 301.5 | 297 | 296.5 | 296 | 296 | 297.4 | 2.3292 | 0.08
| 0.09 | 300.5 | 296.5 | 296 | 295.5 | 295.5 | 296.8 | 2.1095 | 0.09
| 0.1 | 300 | 296 | 295.5 | 294.5 | 295 | 296.2 | 2.1966 | 0.1
| 0.11 | 299.5 | 295.5 | 295 | 294.5 | 294 | 295.7 | 2.1966 | 0.11
| 0.12 | 298.5 | 295 | 295 | 294 | 294 | 295.3 | 1.8574 | 0.12
| 0.13 | 298 | 294.5 | 294.5 | 293.5 | 293.5 | 294.8 | 1.8574 | 0.13
| 0.14 | 298.5 | 293.5 | 293.5 | 293.5 | 293 | 294.4 | 2.3022 | 0.14
| 0.15 | 298 | 293 | 292.5 | 291.5 | 291.5 | 293.3 | 2.7065 | 0.15
| 0.16 | 297 | 292 | 291.5 | 291 | 291.5 | 292.6 | 2.485 | 0.16
| 0.17 | 296.5 | 291.5 | 290.5 | 290.5 | 290.5 | 291.9 | 2.6077 | 0.17
| 0.18 | 295 | 290.5 | 290.5 | 290.5 | 290 | 291.3 | 2.0797 | 0.18
| 0.19 | 294.5 | 290.5 | 290 | 289.5 | 289.5 | 290.8 | 2.1095 | 0.19
| 0.2 | 293.5 | 290 | 289 | 289 | 288.5 | 290 | 2.031 | 0.2
| 0.21 | 293 | 289.5 | 288.5 | 288.5 | 288 | 289.5 | 2.031 | 0.21
| 0.22 | 292 | 289 | 288 | 288 | 287 | 288.8 | 1.9235 | 0.22
| 0.23 | 291.5 | 288 | 287.5 | 287 | 286.5 | 288.1 | 1.9812 | 0.23
| 0.24 | 291 | 287.5 | 286.5 | 286.5 | 286 | 287.5 | 2.031 | 0.24
| 0.25 | 290 | 286.5 | 286 | 286 | 284.5 | 286.6 | 2.0433 | 0.25
| 0.26 | 289 | 286 | 285 | 285.5 | 283.5 | 285.8 | 2.0187 | 0.26
| 0.27 | 288 | 285.5 | 284.5 | 284.5 | 282.5 | 285 | 2 | 0.27
| 0.28 | 287.5 | 285 | 284 | 283.5 | 282 | 284.4 | 2.0433 | 0.28
| 0.29 | 286.5 | 284 | 282.5 | 283 | 281.5 | 283.5 | 1.9039 | 0.29
| 0.3 | 285.5 | 283.5 | 282 | 282 | 280.5 | 282.7 | 1.8908 | 0.3
| 0.31 | 284.5 | 282 | 281 | 281.5 | 279.5 | 281.7 | 1.8235 | 0.31
| 0.32 | 283.5 | 281.5 | 280 | 280.5 | 279 | 280.9 | 1.7103 | 0.32
| 0.33 | 282.5 | 280.5 | 279 | 279.5 | 278 | 279.9 | 1.7103 | 0.33
| 0.34 | 281.5 | 279.5 | 278 | 279 | 276.5 | 278.9 | 1.8507 | 0.34
| 0.35 | 280.5 | 278.5 | 277 | 277.5 | 276 | 277.9 | 1.7103 | 0.35
| 0.36 | 279 | 277 | 276 | 277 | 275 | 276.8 | 1.4832 | 0.36
| 0.37 | 278 | 276.5 | 274.5 | 276 | 274 | 275.8 | 1.6047 | 0.37
| 0.38 | 277 | 275.5 | 273.5 | 274.5 | 272.5 | 274.6 | 1.7464 | 0.38
| 0.39 | 275.5 | 274.5 | 272 | 273.5 | 271 | 273.3 | 1.8235 | 0.39
| 0.4 | 274 | 273 | 270.5 | 272 | 270 | 271.9 | 1.6733 | 0.4
| 0.41 | 272 | 271.5 | 269 | 271 | 268.5 | 270.4 | 1.5572 | 0.41
| 0.42 | 271 | 270.5 | 267.5 | 269.5 | 267 | 269.1 | 1.7819 | 0.42
| 0.43 | 269 | 268.5 | 266 | 268 | 265.5 | 267.4 | 1.5572 | 0.43
| 0.44 | 267 | 267 | 264.5 | 266.5 | 264 | 265.8 | 1.4405 | 0.44
| 0.45 | 265.5 | 265.5 | 262 | 265 | 262 | 264 | 1.8371 | 0.45
| 0.46 | 263.5 | 264 | 260.5 | 263.5 | 260.5 | 262.4 | 1.7464 | 0.46
| 0.47 | 261 | 261.5 | 258.5 | 262 | 258.5 | 260.3 | 1.6808 | 0.47
| 0.48 | 259 | 260 | 256.5 | 260 | 256.5 | 258.4 | 1.7819 | 0.48
| 0.49 | 256 | 257.5 | 254 | 258 | 254.5 | 256 | 1.7678 | 0.49
| 0.5 | 253.5 | 255.5 | 251.5 | 256 | 251.5 | 253.6 | 2.1331 | 0.5
| 0.51 | 251 | 253 | 249 | 253.5 | 249.5 | 251.2 | 2.0187 | 0.51
| 0.52 | 248.5 | 250.5 | 246 | 251.5 | 246.5 | 248.6 | 2.4083 | 0.52
| 0.53 | 246.5 | 248 | 243.5 | 249 | 244 | 246.2 | 2.4135 | 0.53
| 0.54 | 244 | 245 | 241 | 246.5 | 241.5 | 243.6 | 2.3292 | 0.54
| 0.55 | 241 | 242.5 | 239 | 243.5 | 239.5 | 241.1 | 1.917 | 0.55
| 0.56 | 237 | 240.5 | 236 | 241.5 | 237.5 | 238.5 | 2.3717 | 0.56
| 0.57 | 233 | 238 | 233 | 239.5 | 234 | 235.5 | 3.0414 | 0.57
| 0.58 | 228.5 | 235 | 229.5 | 237 | 231 | 232.2 | 3.6503 | 0.58
| 0.59 | 223.5 | 232 | 225 | 234 | 227 | 228.3 | 4.5222 | 0.59
| 0.6 | 218 | 228 | 220 | 230.5 | 222.5 | 223.8 | 5.2986 | 0.6
| 0.61 | 213 | 223.5 | 215 | 226.5 | 217.5 | 219.1 | 5.7162 | 0.61
| 0.62 | 207.5 | 219 | 210 | 222 | 212.5 | 214.2 | 6.1094 | 0.62
| 0.63 | 201.5 | 214 | 204 | 217.5 | 207 | 208.8 | 6.7509 | 0.63
| 0.64 | 195.5 | 208.5 | 198 | 212.5 | 201.5 | 203.2 | 7.1379 | 0.64
| 0.65 | 189 | 203 | 192 | 207 | 195 | 197.2 | 7.5631 | 0.65
| 0.66 | 182 | 197 | 185 | 201 | 189 | 190.8 | 8.0125 | 0.66
| 0.67 | 175 | 191 | 177 | 195.5 | 182 | 184.1 | 8.8769 | 0.67
| 0.68 | 168 | 185 | 170 | 189.5 | 174.5 | 177.4 | 9.43 | 0.68
| 0.69 | 160.5 | 179 | 162.5 | 183 | 167.5 | 170.5 | 10.0187 | 0.69
| 0.7 | 153 | 172.5 | 155 | 176.5 | 160.5 | 163.5 | 10.506 | 0.7
| 0.71 | 145 | 165.5 | 148 | 170 | 153 | 156.3 | 10.9522 | 0.71
| 0.72 | 137 | 158.5 | 140 | 163 | 145.5 | 148.8 | 11.4379 | 0.72
| 0.73 | 129 | 151.5 | 132 | 156 | 138 | 141.3 | 11.9248 | 0.73
| 0.74 | 121 | 144 | 124 | 148.5 | 130 | 133.5 | 12.1861 | 0.74
| 0.75 | 112.5 | 136.5 | 115.5 | 141 | 122 | 125.5 | 12.6738 | 0.75
| 0.76 | 104 | 129 | 107 | 133 | 113.5 | 117.3 | 13.0461 | 0.76
| 0.77 | 95 | 121.5 | 99 | 125.5 | 105.5 | 109.3 | 13.5674 | 0.77
|  |  | 113.5 | 90 | 117.5 | 97.5 | 104.625 | 13.028 | 0.78
|  |  | 105.5 |  | 109.5 | 88.5 | 101.1667 | 11.1505 | 0.79
|  |  | 97.5 |  | 101.5 |  | 99.5 | 2.8284 | 0.8
|  |  | 89.5 |  | 93 |  | 91.25 | 2.4749 | 0.81
[5 empty] | 85 |  | 85 |  | 0.82

## Ms
Exp# | Ms
132 | 326 | The first heat-treatment. Its initial structure is not equal to the other experiments. Therefore, this is not included in the average.
134 | 310
135 | 302
136 | 302
137 | 311
138 | 303
Average | 305.6 | ± | 4.5056

## 132
temp | strain | Ms | 326
21.4224 | 0
21.1895 | 4.6221e-06
20.8745 | 5.7143e-08
21.1123 | 2.72e-06
21.5177 | 5.7634e-06
21.5646 | 2.3396e-06
21.5465 | 3.8613e-06
21.303 | 1.9593e-06
21.3922 | 3.8613e-06
21.684 | 5.0026e-06
21.678 | 4.2419e-06
21.9093 | 2.72e-06
21.3741 | 2.72e-06
21.5707 | 3.4809e-06
22.1056 | 4.6221e-06
21.8382 | 2.72e-06
21.4633 | 2.3396e-06
21.309 | 8.18e-07
21.4164 | 5.7143e-08
21.6719 | 4.6221e-06
21.684 | 4.2419e-06
21.5526 | 3.4809e-06
21.2077 | 3.1006e-06
21.0351 | 5.383e-06
21.4043 | 5.0026e-06
21.6659 | 4.6221e-06
21.2318 | 6.1439e-06
21.5767 | 8.18e-07
21.6478 | 3.8613e-06
21.9515 | 4.6221e-06
22.391 | 3.1006e-06
22.7049 | 6.9047e-06
23.5412 | 9.1873e-06
24.2454 | 1.2231e-05
25.6325 | 2.4404e-05
25.7687 | 2.935e-05
26.3573 | 3.3915e-05
26.9511 | 3.8099e-05
27.7799 | 4.8751e-05
28.911 | 5.8642e-05
29.8061 | 6.511e-05
30.5126 | 7.1957e-05
31.1012 | 8.2229e-05
32.4222 | 9.3261e-05
33.3506 | 0.00010315
33.931 | 0.00011152
34.3006 | 0.00011647
35.9646 | 0.00012788
36.0687 | 0.00014043
37.2208 | 0.00014994
37.6916 | 0.00015945
38.398 | 0.00016364
39.5271 | 0.00017543
40.5272 | 0.00018723
41.4179 | 0.00019788
41.6628 | 0.00020777
42.5732 | 0.00021424
43.46 | 0.00022375
44.2762 | 0.0002382
44.8032 | 0.00025038
46.448 | 0.00025951
46.8366 | 0.00026559
47.5068 | 0.00027434
48.5473 | 0.00028728
49.6242 | 0.00029755
49.815 | 0.00030744
50.6432 | 0.00031581
51.4642 | 0.00032874
52.8191 | 0.00033787
53.7198 | 0.00034814
54.2027 | 0.00035842
55.2233 | 0.00036602
55.5331 | 0.00037249
56.7882 | 0.00038619
57.7152 | 0.00039912
58.376 | 0.00040787
59.3601 | 0.00041624
59.7062 | 0.00042385
60.8519 | 0.00043602
61.667 | 0.00044934
62.9827 | 0.00045923
63.3098 | 0.00046722
63.5383 | 0.00047521
64.6156 | 0.000487
66.4111 | 0.00049917
66.6919 | 0.00051173
67.2116 | 0.00052048
67.6869 | 0.00052618
68.6045 | 0.00053874
70.1918 | 0.00054939
70.5141 | 0.00055814
71.3298 | 0.00057107
72.4435 | 0.00057716
72.9301 | 0.00058895
74.1202 | 0.00060075
74.3547 | 0.00060988
75.3928 | 0.00061863
76.1102 | 0.00062776
76.6095 | 0.00064069
77.9605 | 0.00065096
79.1336 | 0.00066009
79.5615 | 0.0006696
79.9932 | 0.00068063
80.8674 | 0.00068862
82.0498 | 0.00070232
82.6272 | 0.00070879
83.5436 | 0.00071868
83.9625 | 0.00072933
85.4614 | 0.00074226
86.2999 | 0.00075215
87.0023 | 0.00076281
87.7142 | 0.00077041
88.0151 | 0.0007784
89.4195 | 0.00079134
90.0611 | 0.00080313
91.2019 | 0.00081264
91.6397 | 0.00082329
92.1242 | 0.00083318
93.3636 | 0.00084231
94.1178 | 0.00085259
94.9739 | 0.00086476
95.9819 | 0.00087237
96.1755 | 0.00088378
97.202 | 0.00089405
98.3482 | 0.00090775
99.0903 | 0.00091574
99.4661 | 0.00092525
100.5315 | 0.00093438
101.3219 | 0.00094693
102.5505 | 0.00095378
103.3523 | 0.00096443
103.8059 | 0.0009747
104.0978 | 0.00098117
105.4811 | 0.00099334
106.3945 | 0.001004
107.281 | 0.0010143
107.8713 | 0.0010264
108.0263 | 0.0010321
109.5938 | 0.0010424
110.7939 | 0.0010565
111.0923 | 0.001066
111.46 | 0.0010767
112.071 | 0.0010854
113.7605 | 0.0010957
114.4482 | 0.0011101
115.534 | 0.0011143
116.1406 | 0.0011276
116.5789 | 0.0011337
117.3708 | 0.0011467
118.663 | 0.0011584
118.9423 | 0.0011706
119.9711 | 0.0011813
120.793 | 0.0011893
121.5741 | 0.0011999
122.3987 | 0.0012106
122.9151 | 0.0012197
123.9999 | 0.0012281
124.7964 | 0.0012395
125.7324 | 0.001252
126.5266 | 0.0012608
127.1992 | 0.0012722
127.7986 | 0.0012817
128.6379 | 0.0012905
129.7844 | 0.0013007
130.5353 | 0.0013137
131.6013 | 0.0013258
131.8026 | 0.0013323
133.1062 | 0.0013391
133.8383 | 0.0013547
134.7699 | 0.0013635
135.4759 | 0.001378
136.2003 | 0.0013848
136.8998 | 0.0013939
137.4512 | 0.0014076
138.563 | 0.001416
139.6765 | 0.0014274
139.8992 | 0.0014369
140.4479 | 0.0014434
141.8748 | 0.0014563
142.8794 | 0.00147
143.9949 | 0.0014784
144.2208 | 0.0014894
144.5829 | 0.0014978
145.334 | 0.0015084
147.1998 | 0.0015206
147.8123 | 0.0015324
147.9288 | 0.0015442
148.499 | 0.0015507
150.3784 | 0.0015617
150.4577 | 0.001575
151.5092 | 0.0015838
152.0113 | 0.0015925
152.8375 | 0.0016013
153.5838 | 0.0016112
154.5891 | 0.001626
155.5919 | 0.0016355
156.0217 | 0.0016458
156.7691 | 0.0016526
157.7557 | 0.0016629
158.6531 | 0.0016735
159.6685 | 0.0016853
160.238 | 0.001696
160.8432 | 0.0017066
161.8239 | 0.0017181
162.9079 | 0.0017276
163.3783 | 0.0017394
164.2047 | 0.0017481
164.9026 | 0.0017584
165.9319 | 0.0017705
166.8824 | 0.0017827
167.5003 | 0.0017907
168.113 | 0.0018017
169.0652 | 0.001809
169.7307 | 0.0018219
170.853 | 0.0018356
171.4583 | 0.0018459
172.5815 | 0.0018569
172.9104 | 0.0018626
173.7258 | 0.001874
174.8865 | 0.0018854
176.0135 | 0.0018957
176.3546 | 0.0019086
176.9736 | 0.0019174
177.7708 | 0.0019288
178.7911 | 0.0019402
179.5376 | 0.0019501
180.3673 | 0.0019623
181.0498 | 0.0019695
181.6786 | 0.0019832
182.9333 | 0.001992
183.9998 | 0.0020053
184.1195 | 0.0020155
184.8608 | 0.0020224
185.8007 | 0.0020365
186.7924 | 0.0020479
187.7211 | 0.0020589
188.5734 | 0.0020696
188.8293 | 0.0020779
189.7511 | 0.0020901
190.8263 | 0.0021038
191.3454 | 0.0021118
192.4051 | 0.0021221
193.0594 | 0.0021331
194.1692 | 0.0021441
195.1818 | 0.002159
195.6804 | 0.0021681
196.1531 | 0.0021791
196.8789 | 0.0021864
198.1233 | 0.0021962
199.0568 | 0.0022115
199.6229 | 0.0022214
200.2018 | 0.0022309
201.2458 | 0.002243
202.4188 | 0.0022533
202.7575 | 0.0022655
203.4038 | 0.0022765
204.3834 | 0.0022853
205.0933 | 0.0022933
206.2743 | 0.0023073
206.8444 | 0.0023195
207.7466 | 0.0023332
208.5964 | 0.0023419
209.1738 | 0.0023469
210.0736 | 0.0023617
210.7966 | 0.0023735
211.815 | 0.0023834
212.5322 | 0.0023948
213.1757 | 0.0024043
213.9986 | 0.0024161
215.1125 | 0.0024287
215.5314 | 0.0024405
216.6607 | 0.00245
217.2841 | 0.0024599
218.2574 | 0.0024701
218.7778 | 0.0024842
220.0473 | 0.0024983
220.4641 | 0.0025059
221.0514 | 0.0025158
221.927 | 0.0025264
223.0445 | 0.0025405
223.9775 | 0.0025535
224.2405 | 0.0025599
225.0163 | 0.0025675
225.8334 | 0.0025801
227.1024 | 0.002593
228.2389 | 0.0026063
228.4707 | 0.002617
228.855 | 0.0026231
230.1373 | 0.0026372
230.8367 | 0.0026501
232.0824 | 0.0026611
232.6588 | 0.002671
233.0328 | 0.0026801
234.0496 | 0.0026927
235.1368 | 0.0027075
235.6103 | 0.0027197
236.3817 | 0.0027266
237.0388 | 0.0027368
238.0688 | 0.0027494
238.9638 | 0.0027623
239.7744 | 0.0027699
240.6342 | 0.0027832
241.2017 | 0.002792
242.2108 | 0.0028023
242.7648 | 0.0028171
243.7894 | 0.002827
244.276 | 0.002838
244.9537 | 0.0028456
246.1506 | 0.0028593
246.9021 | 0.002873
248.1213 | 0.0028837
248.6145 | 0.0028943
249.2444 | 0.0029031
250.056 | 0.002916
251.1193 | 0.0029305
251.8961 | 0.0029404
252.5904 | 0.0029521
252.8917 | 0.0029594
254.4025 | 0.0029723
255.0251 | 0.0029864
255.8737 | 0.0029993
256.3762 | 0.0030092
257.3431 | 0.0030157
258.4085 | 0.0030286
259.2223 | 0.0030434
259.4396 | 0.0030503
260.4824 | 0.0030609
261.3439 | 0.0030727
262.2789 | 0.0030834
263.2089 | 0.0030952
263.8106 | 0.0031104
264.6782 | 0.0031199
265.3613 | 0.0031298
266.0929 | 0.0031405
267.1428 | 0.0031538
267.7063 | 0.0031644
269.0359 | 0.0031751
269.3457 | 0.003185
269.8142 | 0.003196
270.8694 | 0.0032101
272.1803 | 0.0032245
272.7087 | 0.0032344
273.115 | 0.0032439
274.3505 | 0.0032553
275.0772 | 0.0032687
275.8686 | 0.0032778
276.5905 | 0.0032884
277.4985 | 0.003301
278.0053 | 0.0033113
279.2603 | 0.0033231
280.0535 | 0.0033337
280.6561 | 0.0033451
281.1978 | 0.0033554
282.0424 | 0.0033672
283.0403 | 0.0033794
284.1054 | 0.0033908
284.4767 | 0.0034052
285.1461 | 0.0034132
286.0407 | 0.0034254
287.0238 | 0.0034395
288.1669 | 0.0034516
288.8788 | 0.0034642
289.4298 | 0.0034733
290.1053 | 0.0034836
291.0174 | 0.0034961
292.0934 | 0.0035098
292.4627 | 0.0035216
292.9799 | 0.0035292
294.4194 | 0.0035418
295.269 | 0.0035536
295.8616 | 0.0035673
296.6066 | 0.0035768
297.2466 | 0.0035878
298.2666 | 0.0036
299.5338 | 0.0036129
300.0092 | 0.0036251
300.4124 | 0.0036342
301.3705 | 0.0036457
302.1172 | 0.0036578
303.0583 | 0.00367
304.0828 | 0.0036829
304.7838 | 0.0036947
305.0866 | 0.0037046
306.1778 | 0.0037157
307.0611 | 0.0037301
308.2663 | 0.003743
308.6241 | 0.0037518
309.1647 | 0.0037609
310.0343 | 0.0037735
311.071 | 0.0037837
312.2535 | 0.003799
312.5036 | 0.0038127
313.4906 | 0.0038191
314.2122 | 0.0038305
315.0603 | 0.0038427
315.9352 | 0.0038576
316.7071 | 0.0038674
317.708 | 0.0038792
318.1867 | 0.0038906
318.8471 | 0.0039017
320.1513 | 0.0039165
320.558 | 0.0039264
321.4305 | 0.003934
321.9875 | 0.0039496
322.8081 | 0.0039603
323.8691 | 0.0039698
324.717 | 0.0039842
325.4344 | 0.0039945
326.3638 | 0.0040059
327.0687 | 0.0040173
328.0253 | 0.0040303
328.6585 | 0.0040428
329.3586 | 0.0040512
330.0193 | 0.0040626
331.0177 | 0.0040759
332.0903 | 0.0040904
332.9699 | 0.004101
333.3781 | 0.0041121
334.0885 | 0.0041219
335.1009 | 0.0041372
336.2533 | 0.0041497
336.606 | 0.0041581
337.3742 | 0.0041699
338.1501 | 0.0041802
338.6787 | 0.0041954
339.8571 | 0.0042079
340.6709 | 0.0042209
341.3671 | 0.0042296
342.1803 | 0.0042403
343.1382 | 0.004254
344.072 | 0.0042669
344.4901 | 0.0042772
345.5405 | 0.0042855
346.122 | 0.0043007
347.0119 | 0.0043133
348.2911 | 0.0043259
348.5717 | 0.0043346
349.4765 | 0.0043468
350.2166 | 0.0043593
351.0228 | 0.0043719
351.985 | 0.0043856
352.5492 | 0.0043955
353.3546 | 0.0044038
354.2963 | 0.004416
355.113 | 0.0044278
356.1744 | 0.0044457
356.4778 | 0.0044537
357.1031 | 0.0044658
358.2605 | 0.0044746
359.1184 | 0.0044883
360.2639 | 0.0045008
360.411 | 0.0045119
361.416 | 0.0045252
361.8114 | 0.0045362
363.1726 | 0.0045461
364.1914 | 0.0045625
364.5982 | 0.004572
365.1172 | 0.0045845
366.1784 | 0.0045944
367.3513 | 0.0046085
367.8619 | 0.0046203
368.6665 | 0.0046306
369.4747 | 0.004642
370.032 | 0.0046538
371.218 | 0.0046621
371.9213 | 0.0046796
372.8601 | 0.0046888
373.7054 | 0.004699
374.5199 | 0.0047112
375.1801 | 0.0047242
375.7971 | 0.0047359
376.4453 | 0.0047496
377.6404 | 0.0047603
378.3499 | 0.0047698
379.1591 | 0.0047808
380.0681 | 0.0047983
380.5959 | 0.0048063
381.289 | 0.0048189
382.2285 | 0.0048295
383.1247 | 0.0048421
383.8367 | 0.0048558
384.5291 | 0.0048672
385.3249 | 0.0048756
386.2435 | 0.0048923
386.901 | 0.0049033
388.0536 | 0.004914
388.7099 | 0.0049243
389.2516 | 0.0049338
390.1847 | 0.0049437
391.2208 | 0.0049593
392.0148 | 0.0049718
392.8125 | 0.0049863
393.491 | 0.0049943
394.1274 | 0.005003
395.1165 | 0.0050182
395.9824 | 0.0050331
397.2161 | 0.0050426
397.5335 | 0.0050544
398.062 | 0.0050665
399.2103 | 0.0050776
400.2201 | 0.0050901
400.7559 | 0.0051046
401.4784 | 0.0051129
402.2891 | 0.005124
402.878 | 0.0051369
404.1886 | 0.0051491
404.6509 | 0.0051597
405.4948 | 0.0051719
406.4384 | 0.0051822
406.9189 | 0.005194
408.2628 | 0.0052069
408.7245 | 0.0052183
409.4413 | 0.0052271
410.4331 | 0.0052396
411.1232 | 0.0052526
411.9616 | 0.0052659
412.7812 | 0.0052742
413.3943 | 0.0052868
414.2058 | 0.0052963
415.1237 | 0.0053085
416.0828 | 0.0053222
416.9962 | 0.0053351
417.2893 | 0.0053423
418.1908 | 0.0053568
418.9364 | 0.0053686
420.1873 | 0.0053792
421.1566 | 0.0053918
421.3614 | 0.0054017
422.0232 | 0.0054123
423.1096 | 0.0054249
424.2943 | 0.0054416
424.9285 | 0.0054489
425.3608 | 0.0054591
426.234 | 0.0054683
427.2738 | 0.0054827
428.1841 | 0.0054949
428.7944 | 0.0055078
429.2455 | 0.0055147
430.163 | 0.0055249
431.1294 | 0.0055383
431.8797 | 0.0055531
432.5799 | 0.0055634
433.3983 | 0.0055729
434.0682 | 0.005582
435.0373 | 0.0055968
435.9532 | 0.0056094
436.763 | 0.0056208
437.1256 | 0.0056303
438.1851 | 0.0056414
439.0128 | 0.0056562
439.9238 | 0.0056661
440.8422 | 0.0056786
441.2764 | 0.0056893
442.0206 | 0.0056988
442.976 | 0.0057125
444.0711 | 0.0057254
444.69 | 0.0057353
445.5314 | 0.0057464
446.2709 | 0.0057543
447.1043 | 0.0057669
448.1415 | 0.0057787
448.8163 | 0.005789
449.3817 | 0.0057996
449.9959 | 0.0058106
450.8962 | 0.0058232
451.8156 | 0.0058358
452.7644 | 0.0058468
453.4344 | 0.0058567
454.4057 | 0.0058662
454.929 | 0.0058787
456.3962 | 0.0058913
456.6592 | 0.0059004
457.3811 | 0.005913
458.2423 | 0.0059221
459.0431 | 0.0059362
459.8247 | 0.0059487
461.1208 | 0.0059594
461.2068 | 0.0059674
461.7777 | 0.0059769
463.1181 | 0.0059902
464.2746 | 0.0060031
464.7173 | 0.0060149
465.3774 | 0.0060241
466.2929 | 0.0060317
466.8106 | 0.0060484
468.1528 | 0.0060583
468.5016 | 0.0060667
469.6555 | 0.0060796
470.4651 | 0.006088
471.1242 | 0.0061017
471.8887 | 0.0061138
472.7045 | 0.0061249
473.4345 | 0.006131
474.2204 | 0.0061462
474.9796 | 0.0061549
475.9306 | 0.0061667
476.8986 | 0.0061766
477.5155 | 0.006188
478.5476 | 0.0061998
478.9734 | 0.0062128
479.7657 | 0.0062242
480.5616 | 0.0062348
481.7865 | 0.006247
482.2906 | 0.0062542
482.7984 | 0.0062679
484.0263 | 0.0062763
484.9256 | 0.0062892
485.3135 | 0.0062983
486.056 | 0.0063079
487.1671 | 0.00632
488.0211 | 0.0063311
488.7887 | 0.0063421
489.3552 | 0.006355
490.1263 | 0.0063645
491.0467 | 0.0063748
492.0815 | 0.0063923
492.6882 | 0.0064011
493.3175 | 0.006411
494.0432 | 0.0064193
495.1443 | 0.0064323
495.7211 | 0.0064433
496.937 | 0.0064547
497.3756 | 0.0064657
497.9889 | 0.0064764
498.8922 | 0.0064882
499.9029 | 0.0065023
500.7161 | 0.0065106
501.5186 | 0.0065217
502.0642 | 0.0065281
503.0552 | 0.0065411
503.7496 | 0.0065551
504.9032 | 0.0065662
505.2776 | 0.0065753
505.9716 | 0.0065837
507.1914 | 0.0065955
508.033 | 0.0066092
508.6812 | 0.0066175
509.2926 | 0.0066301
510.2485 | 0.0066396
511.4113 | 0.0066529
511.6777 | 0.0066628
512.7402 | 0.0066742
513.3876 | 0.0066837
514.0245 | 0.0066936
515.171 | 0.0067065
515.9739 | 0.006721
516.6949 | 0.0067328
517.6742 | 0.0067408
518.0697 | 0.0067507
518.9416 | 0.0067632
519.7286 | 0.0067765
520.7296 | 0.0067857
521.6232 | 0.0067959
522.1656 | 0.0068039
522.7821 | 0.0068184
523.9998 | 0.0068317
524.752 | 0.0068424
525.3314 | 0.0068522
525.9398 | 0.0068614
527.0196 | 0.0068728
528.1663 | 0.0068853
528.7743 | 0.0069017
529.4702 | 0.0069074
529.9898 | 0.0069162
530.8876 | 0.0069291
532.2941 | 0.0069409
532.7873 | 0.0069534
533.2325 | 0.0069652
533.7105 | 0.006969
535.1486 | 0.006982
536.3366 | 0.0069976
536.7554 | 0.007009
537.1375 | 0.0070212
538.0156 | 0.0070288
539.2905 | 0.0070379
539.8964 | 0.0070543
540.7485 | 0.0070645
541.2656 | 0.007074
541.8712 | 0.0070835
542.8106 | 0.0070957
543.8748 | 0.0071102
544.6738 | 0.0071193
545.4511 | 0.0071288
545.77 | 0.0071391
546.9318 | 0.0071532
547.7599 | 0.0071661
548.8038 | 0.0071771
549.6427 | 0.0071878
550.2318 | 0.0071973
550.8358 | 0.0072076
551.9959 | 0.0072216
552.5484 | 0.0072334
553.3091 | 0.0072448
553.8392 | 0.0072544
554.9471 | 0.0072642
555.9525 | 0.0072787
556.614 | 0.0072924
557.3078 | 0.0073015
558.02 | 0.0073099
559.1666 | 0.0073251
559.7178 | 0.0073361
560.707 | 0.0073449
561.5243 | 0.0073597
562.1224 | 0.0073704
562.7827 | 0.0073829
563.8182 | 0.0073959
564.4928 | 0.0074069
565.3564 | 0.0074172
566.016 | 0.0074301
567.3199 | 0.0074392
567.8771 | 0.0074537
568.5761 | 0.0074643
569.3331 | 0.0074765
570.1047 | 0.0074818
571.1453 | 0.0074967
571.8619 | 0.00751
572.4435 | 0.0075191
573.2652 | 0.0075313
574.3158 | 0.0075442
575.0244 | 0.0075526
575.8851 | 0.0075678
576.8185 | 0.0075811
577.3273 | 0.0075899
577.8709 | 0.0076002
579.1489 | 0.0076123
580.0344 | 0.007626
580.4696 | 0.0076367
581.1731 | 0.0076481
582.083 | 0.0076584
582.9676 | 0.0076667
583.7756 | 0.0076846
585.0219 | 0.0076964
585.3008 | 0.0077067
585.7281 | 0.0077154
587.0856 | 0.0077299
588.1824 | 0.0077424
588.6597 | 0.0077565
589.3146 | 0.0077664
590.1357 | 0.0077759
590.8444 | 0.0077885
591.6542 | 0.0078003
592.7025 | 0.0078113
593.4933 | 0.0078227
594.2729 | 0.007836
594.5227 | 0.0078486
595.5049 | 0.00786
596.8005 | 0.0078737
597.5941 | 0.0078832
597.8683 | 0.0078961
598.8605 | 0.0079087
599.8808 | 0.0079182
600.93 | 0.0079334
601.2177 | 0.007941
602.3489 | 0.0079532
603.0477 | 0.0079665
603.7791 | 0.0079764
604.7512 | 0.007989
605.5499 | 0.0080026
606.2982 | 0.0080114
606.6404 | 0.0080232
607.5465 | 0.0080373
608.7011 | 0.0080479
609.4485 | 0.0080597
609.6067 | 0.0080715
610.7166 | 0.0080844
611.8088 | 0.0080959
612.7318 | 0.008108
613.378 | 0.008121
614.0524 | 0.0081308
614.7019 | 0.0081415
615.6923 | 0.0081552
616.6105 | 0.0081678
617.4172 | 0.0081788
618.0515 | 0.0081913
619.0372 | 0.0082008
619.9507 | 0.0082123
620.6129 | 0.0082286
621.3612 | 0.008237
622.1848 | 0.008248
622.6498 | 0.0082594
623.9597 | 0.0082724
624.5643 | 0.0082872
625.4045 | 0.0082975
626.2126 | 0.0083074
626.9131 | 0.0083173
627.66 | 0.008334
628.6817 | 0.0083458
629.3672 | 0.0083583
629.9455 | 0.0083675
630.5029 | 0.0083758
631.8302 | 0.0083907
632.6012 | 0.0084051
633.332 | 0.0084124
634.0701 | 0.008423
634.8903 | 0.0084356
635.5998 | 0.0084485
636.7004 | 0.0084622
637.6232 | 0.0084736
637.7156 | 0.0084831
638.8408 | 0.0084934
639.8198 | 0.0085075
640.702 | 0.0085223
641.4525 | 0.0085314
641.769 | 0.0085421
642.683 | 0.0085512
643.6854 | 0.0085668
644.6593 | 0.0085817
645.391 | 0.0085912
645.7711 | 0.0086007
646.6306 | 0.0086125
647.8094 | 0.0086231
648.5546 | 0.0086368
649.3493 | 0.0086471
650.0375 | 0.0086585
651.1545 | 0.008668
651.9025 | 0.0086809
652.5224 | 0.008695
653.3414 | 0.0087045
654.3789 | 0.0087118
654.9811 | 0.0087232
655.6716 | 0.0087361
656.7757 | 0.0087464
657.2462 | 0.0087627
657.8831 | 0.0087711
658.8489 | 0.0087795
659.6588 | 0.0087939
660.5036 | 0.008805
661.553 | 0.0088156
662.0721 | 0.0088232
662.7681 | 0.0088335
663.6937 | 0.0088445
664.5759 | 0.0088533
665.2642 | 0.0088673
665.8957 | 0.0088727
666.8975 | 0.0088849
667.43 | 0.0088951
668.6041 | 0.0089058
669.2807 | 0.0089157
669.8479 | 0.008921
670.56 | 0.0089282
671.7078 | 0.0089373
672.5457 | 0.0089457
673.2499 | 0.0089529
674.0167 | 0.0089594
674.8753 | 0.008964
675.4243 | 0.008972
676.4648 | 0.0089777
677.0449 | 0.0089822
677.8885 | 0.0089849
678.7842 | 0.0089879
679.613 | 0.0089879
680.2701 | 0.0089937
681.3687 | 0.0089959
681.8809 | 0.0089921
682.723 | 0.008994
683.5754 | 0.0089906
684.1086 | 0.0089921
685.1462 | 0.0089879
685.7806 | 0.0089838
686.6144 | 0.0089769
687.2523 | 0.0089704
688.0403 | 0.008967
688.9438 | 0.0089564
689.7421 | 0.0089438
690.5117 | 0.008937
690.9804 | 0.0089218
692.2574 | 0.0089096
692.8691 | 0.0088974
693.645 | 0.0088795
694.3895 | 0.008862
695.1411 | 0.0088438
696.2723 | 0.0088289
696.608 | 0.0088065
697.327 | 0.0087848
698.011 | 0.008762
699.3862 | 0.0087407
699.843 | 0.0087178
700.7952 | 0.0086935
701.499 | 0.0086695
702.2036 | 0.0086406
702.9628 | 0.0086151
703.7715 | 0.0085919
704.8685 | 0.0085619
705.112 | 0.0085314
706.1076 | 0.008501
707.2108 | 0.0084721
707.9662 | 0.0084413
708.4631 | 0.0084124
709.3915 | 0.0083789
709.715 | 0.0083469
710.8098 | 0.0083104
711.8177 | 0.008283
712.5366 | 0.0082503
713.2103 | 0.0082142
713.6683 | 0.0081765
714.6612 | 0.0081411
715.5566 | 0.008108
716.0594 | 0.0080749
717.1035 | 0.0080342
717.3707 | 0.0080004
717.7275 | 0.0079642
718.7297 | 0.0079281
719.3428 | 0.0078889
719.8035 | 0.0078482
720.0668 | 0.0078052
721.2028 | 0.0077649
721.9025 | 0.0077272
722.1755 | 0.0076797
723.0308 | 0.007634
723.6361 | 0.0075819
724.6915 | 0.0075343
725.736 | 0.0074818
726.5034 | 0.0074293
726.8628 | 0.0073753
727.7405 | 0.0073126
729.1913 | 0.0072593
729.8823 | 0.0072011
730.9556 | 0.0071482
731.6873 | 0.0070927
732.5671 | 0.0070413
733.757 | 0.0069922
734.4119 | 0.0069485
735.353 | 0.0069002
736.1354 | 0.0068526
736.7381 | 0.0068138
737.9883 | 0.0067765
738.8427 | 0.0067385
739.9059 | 0.0067031
740.5181 | 0.0066693
741.5054 | 0.0066365
742.1795 | 0.0066107
743.1558 | 0.0065856
744.159 | 0.0065601
744.9704 | 0.006538
745.9319 | 0.0065163
746.7558 | 0.0065015
747.4908 | 0.0064851
748.7262 | 0.0064737
749.1309 | 0.0064577
750.098 | 0.006449
750.7769 | 0.0064444
751.7609 | 0.0064372
752.8778 | 0.0064319
753.9196 | 0.0064281
754.4707 | 0.0064288
755.3542 | 0.0064292
756.2408 | 0.006433
756.9934 | 0.006438
757.8658 | 0.0064433
758.43 | 0.0064471
759.3566 | 0.0064524
760.4404 | 0.0064616
761.3934 | 0.0064749
761.957 | 0.0064844
762.8383 | 0.0064939
763.4598 | 0.0065049
764.4803 | 0.0065205
765.3947 | 0.0065319
766.3228 | 0.006546
767.0319 | 0.0065544
767.6665 | 0.0065719
768.515 | 0.0065875
769.3293 | 0.0066027
770.4302 | 0.0066202
770.7603 | 0.0066358
771.7479 | 0.0066506
772.6671 | 0.0066685
773.4188 | 0.0066841
774.1774 | 0.0067012
774.8918 | 0.0067172
775.8679 | 0.0067358
776.1979 | 0.006753
777.4551 | 0.0067724
778.148 | 0.0067868
778.9806 | 0.0068043
779.6221 | 0.0068203
780.6683 | 0.0068382
781.5303 | 0.0068576
782.2936 | 0.0068747
783.1585 | 0.0068922
783.8062 | 0.0069097
784.5864 | 0.0069268
785.5525 | 0.0069477
786.2812 | 0.0069675
786.8911 | 0.0069789
787.7919 | 0.0069972
788.7094 | 0.0070166
789.3629 | 0.0070368
790.3203 | 0.0070535
790.9732 | 0.0070672
791.5822 | 0.0070858
792.7222 | 0.0071083
793.4218 | 0.0071273
794.1788 | 0.0071437
794.7365 | 0.0071615
795.6049 | 0.0071748
796.5029 | 0.0071965
797.4891 | 0.0072178
798.144 | 0.0072361
799.1495 | 0.0072505
799.8006 | 0.0072707
800.5226 | 0.007289
801.2573 | 0.0073084
801.564 | 0.007324
801.8641 | 0.0073346
801.8881 | 0.0073392
802.4374 | 0.0073468
802.326 | 0.0073555
802.481 | 0.0073582
802.6294 | 0.0073609
802.488 | 0.0073594
802.3798 | 0.0073609
802.542 | 0.0073643
802.6901 | 0.0073628
802.5351 | 0.0073632
802.7811 | 0.0073616
802.5317 | 0.0073605
802.7441 | 0.0073613
802.6866 | 0.0073594
802.6833 | 0.0073574
802.4203 | 0.0073544
802.488 | 0.0073529
802.7004 | 0.0073571
802.5386 | 0.007354
802.2857 | 0.0073536
802.1202 | 0.0073491
802.3663 | 0.0073472
802.2283 | 0.0073495
802.4913 | 0.0073472
802.1708 | 0.0073491
802.1879 | 0.0073434
802.0295 | 0.0073419
802.2318 | 0.0073426
802.2891 | 0.0073457
802.063 | 0.0073422
801.6652 | 0.0073388
801.7766 | 0.0073407
801.9421 | 0.0073399
802.4271 | 0.0073388
802.1307 | 0.0073384
801.6617 | 0.0073361
802.0836 | 0.0073369
802.188 | 0.0073388
802.1642 | 0.0073369
801.7262 | 0.0073354
801.6046 | 0.0073342
801.6893 | 0.0073342
801.8915 | 0.0073316
801.7159 | 0.0073342
801.8204 | 0.0073312
801.4056 | 0.0073289
801.564 | 0.0073297
801.7466 | 0.0073312
802.0399 | 0.007332
801.6721 | 0.0073304
801.2065 | 0.0073289
801.7055 | 0.0073282
801.416 | 0.0073282
801.6456 | 0.0073293
801.5745 | 0.0073293
801.21 | 0.0073224
801.4263 | 0.0073259
801.5238 | 0.0073266
801.5779 | 0.0073266
801.3686 | 0.0073259
801.318 | 0.0073221
801.5307 | 0.0073221
801.3285 | 0.0073224
801.6214 | 0.0073274
801.416 | 0.0073228
801.3583 | 0.0073202
801.3215 | 0.0073194
801.3386 | 0.0073228
801.7192 | 0.0073236
801.1124 | 0.0073194
800.9711 | 0.0073194
801.48 | 0.0073198
801.2639 | 0.0073175
801.5847 | 0.0073221
801.4764 | 0.0073217
801.1329 | 0.0073179
801.1363 | 0.0073175
801.1227 | 0.0073202
801.1663 | 0.0073198
801.2639 | 0.0073194
801.1595 | 0.0073141
801.163 | 0.007316
800.9604 | 0.007319
801.3722 | 0.0073186
801.025 | 0.0073179
801.018 | 0.0073167
800.9744 | 0.0073171
801.1089 | 0.0073164
801.2306 | 0.0073167
800.964 | 0.0073164
801.0146 | 0.0073148
800.9409 | 0.007316
800.9604 | 0.0073152
801.2306 | 0.0073156
801.1227 | 0.007316
800.9305 | 0.0073126
800.8697 | 0.0073148
800.9604 | 0.0073148
801.0857 | 0.0073141
800.7788 | 0.0073137
800.893 | 0.0073126
800.9711 | 0.0073126
801.0721 | 0.0073137
801.1561 | 0.0073175
800.6708 | 0.0073137
800.7582 | 0.0073129
800.7077 | 0.0073118
800.7652 | 0.0073137
801.025 | 0.0073156
800.5493 | 0.0073145
801.0653 | 0.0073107
800.6099 | 0.007311
800.8192 | 0.0073118
801.0653 | 0.0073137
800.9067 | 0.0073118
800.6135 | 0.0073118
800.8121 | 0.0073126
800.91 | 0.0073129
801.0961 | 0.0073137
800.6135 | 0.0073129
800.9674 | 0.0073126
800.9778 | 0.0073133
800.88 | 0.0073118
800.964 | 0.0073137
801.018 | 0.0073133
800.9067 | 0.0073107
800.5662 | 0.0073084
800.9203 | 0.0073103
800.7007 | 0.0073148
800.7686 | 0.0073145
800.8192 | 0.007311
800.657 | 0.0073103
800.7178 | 0.0073084
800.8327 | 0.0073126
800.7044 | 0.0073126
800.64 | 0.0073099
800.5054 | 0.0073103
800.5156 | 0.0073099
800.6168 | 0.0073114
800.6675 | 0.0073095
800.4548 | 0.0073095
800.4111 | 0.0073103
800.6641 | 0.0073103
800.6168 | 0.0073122
800.4719 | 0.0073133
800.2089 | 0.0073122
800.2019 | 0.0073107
800.8327 | 0.0073114
800.873 | 0.0073114
800.509 | 0.0073129
800.1984 | 0.0073114
800.5662 | 0.0073091
800.4076 | 0.0073091
800.8697 | 0.0073126
800.3707 | 0.0073114
800.6605 | 0.0073095
800.4513 | 0.0073091
800.3433 | 0.0073095
800.7582 | 0.007311
800.4146 | 0.0073122
800.2696 | 0.0073095
800.1581 | 0.0073091
800.4213 | 0.0073114
800.5697 | 0.0073118
800.5226 | 0.0073118
800.5662 | 0.0073107
800.3203 | 0.007311
800.0535 | 0.0073076
800.5192 | 0.0073129
800.2696 | 0.0073133
800.2996 | 0.0073145
800.4986 | 0.0073076
800.3065 | 0.0073122
800.509 | 0.0073129
800.5121 | 0.0073126
800.4789 | 0.0073118
800.3604 | 0.0073118
800.4213 | 0.0073114
800.8121 | 0.0073141
800.4684 | 0.0073133
800.502 | 0.0073122
800.2155 | 0.0073095
800.3168 | 0.0073141
800.3776 | 0.0073122
800.4616 | 0.0073126
800.202 | 0.0073137
800.1984 | 0.0073122
800.273 | 0.0073118
800.603 | 0.0073171
800.3604 | 0.0073122
800.2592 | 0.0073145
800.0399 | 0.0073118
800.1108 | 0.007311
800.6237 | 0.0073148
800.3099 | 0.0073129
800.212 | 0.0073156
800.0029 | 0.0073126
800.3571 | 0.0073129
800.6537 | 0.0073141
800.3269 | 0.0073122
800.1041 | 0.0073148
800.509 | 0.0073118
800.3235 | 0.007311
800.657 | 0.007316
800.4213 | 0.0073148
800.1581 | 0.0073145
800.3235 | 0.007311
800.4719 | 0.0073129
800.2662 | 0.0073141
800.6204 | 0.0073133
800.2626 | 0.0073156
800.2662 | 0.0073126
800.3099 | 0.0073129
800.4583 | 0.0073152
800.3269 | 0.0073133
800.1984 | 0.0073133
799.9961 | 0.0073114
800.0707 | 0.0073122
800.3235 | 0.0073152
800.5662 | 0.0073141
800.3029 | 0.0073183
799.9961 | 0.0073145
800.1616 | 0.0073152
800.5867 | 0.0073156
800.148 | 0.0073164
800.2559 | 0.0073148
800.0605 | 0.0073107
800.4616 | 0.0073148
800.5156 | 0.007319
800.165 | 0.0073156
800.1108 | 0.0073145
800.1143 | 0.0073148
800.148 | 0.0073156
800.3707 | 0.0073167
800.3467 | 0.0073179
800.1685 | 0.0073167
799.9961 | 0.0073156
800.2559 | 0.0073137
800.2189 | 0.0073164
800.0062 | 0.0073171
800.2087 | 0.0073164
799.949 | 0.007316
800.3168 | 0.0073126
800.2155 | 0.007319
800.2626 | 0.0073179
800.2927 | 0.0073183
800.1984 | 0.007316
799.9727 | 0.0073183
800.2189 | 0.0073194
800.2524 | 0.0073171
800.0869 | 0.0073167
800.1212 | 0.0073145
800.2559 | 0.0073171
800.4616 | 0.0073179
800.3672 | 0.0073198
799.9925 | 0.0073213
800.0568 | 0.0073156
800.0535 | 0.0073156
800.2798 | 0.0073186
800.5226 | 0.0073202
800.0639 | 0.0073171
799.9557 | 0.0073171
799.9727 | 0.0073167
800.1314 | 0.0073213
800.1443 | 0.0073202
800.3065 | 0.0073183
800.0132 | 0.0073171
800.2291 | 0.0073202
800.3168 | 0.0073224
800.4513 | 0.007319
800.2019 | 0.0073217
800.1616 | 0.0073213
799.9557 | 0.0073171
800.2258 | 0.0073228
800.1074 | 0.0073179
800.1581 | 0.0073228
800.1984 | 0.0073198
800.3235 | 0.0073186
800.1074 | 0.0073202
800.1581 | 0.0073224
799.8682 | 0.0073232
800.1581 | 0.0073202
799.9993 | 0.0073221
800.013 | 0.0073224
800.58 | 0.0073255
800.0671 | 0.0073221
799.9925 | 0.0073209
800.0637 | 0.0073205
800.1719 | 0.0073236
800.1752 | 0.0073251
800.2222 | 0.0073209
799.9961 | 0.0073209
800.2293 | 0.0073224
800.3235 | 0.0073236
800.2764 | 0.0073232
800.0671 | 0.0073251
800.0535 | 0.0073213
800.0535 | 0.0073217
800.4317 | 0.0073228
800.4684 | 0.0073255
800.0302 | 0.0073209
800.1949 | 0.0073213
799.9625 | 0.0073228
800.1581 | 0.0073209
800.3604 | 0.0073278
800.3134 | 0.0073255
800.0568 | 0.0073213
799.858 | 0.0073232
800.1006 | 0.0073255
800.4009 | 0.0073282
800.0707 | 0.0073263
799.9557 | 0.0073244
800.0707 | 0.0073251
800.1074 | 0.0073278
800.1685 | 0.0073247
800.2258 | 0.0073251
799.9086 | 0.0073221
800.0167 | 0.007324
800.1074 | 0.007324
800.4111 | 0.0073282
799.8509 | 0.0073285
799.9188 | 0.0073255
799.8614 | 0.007324
800.182 | 0.0073259
800.2696 | 0.0073274
800.0568 | 0.0073259
800.1041 | 0.007327
799.9523 | 0.0073251
800.1548 | 0.007324
800.4076 | 0.0073282
800.1212 | 0.0073293
799.8478 | 0.0073278
800.1006 | 0.0073278
800.1314 | 0.0073312
800.3099 | 0.0073304
800.0132 | 0.0073282
799.9659 | 0.0073289
799.8109 | 0.0073297
800.2798 | 0.0073282
799.9592 | 0.007332
800.3099 | 0.0073297
800.2155 | 0.0073282
799.9659 | 0.0073301
800.3707 | 0.0073312
800.1685 | 0.0073289
800.2222 | 0.007332
799.9455 | 0.0073304
800.0605 | 0.0073285
800.0132 | 0.0073301
800.4719 | 0.0073304
799.9626 | 0.0073293
799.8037 | 0.0073304
799.9018 | 0.0073304
800.3099 | 0.0073304
800.2696 | 0.0073323
800.0671 | 0.0073312
799.9925 | 0.0073293
800.0739 | 0.0073297
800.2258 | 0.0073312
800.1279 | 0.0073331
799.9318 | 0.0073327
800.0029 | 0.0073323
800.0468 | 0.0073323
800.2222 | 0.0073312
800.1144 | 0.0073354
800.2559 | 0.0073346
799.9626 | 0.0073323
799.8614 | 0.0073316
799.9696 | 0.0073327
800.0775 | 0.0073323
800.0775 | 0.0073339
799.76 | 0.0073312
799.912 | 0.0073289
800.182 | 0.007332
800.1719 | 0.0073354
799.9727 | 0.0073361
800.0098 | 0.0073323
800.0167 | 0.0073323
800.1212 | 0.0073323
800.0775 | 0.0073331
800.2222 | 0.0073354
799.9018 | 0.007332
799.9188 | 0.0073327
800.1179 | 0.0073316
800.0707 | 0.0073346
800.2089 | 0.0073342
800.148 | 0.007332
799.912 | 0.0073327
800.0637 | 0.0073327
800.0337 | 0.0073369
800.1685 | 0.0073354
800.0029 | 0.0073308
800.013 | 0.0073327
800.2222 | 0.0073335
800.1006 | 0.0073361
800.1144 | 0.0073369
800.0098 | 0.0073354
799.76 | 0.0073342
800.02 | 0.0073346
800.1281 | 0.0073369
800.0671 | 0.0073377
799.8037 | 0.0073369
799.8949 | 0.0073346
799.9557 | 0.0073361
800.02 | 0.0073377
799.8982 | 0.0073373
799.9018 | 0.0073377
799.8614 | 0.007335
800.013 | 0.0073373
800.1041 | 0.0073388
799.905 | 0.0073396
799.7533 | 0.0073396
799.8074 | 0.007338
799.8177 | 0.0073403
800.3707 | 0.007338
799.8546 | 0.0073403
799.8982 | 0.0073358
799.9018 | 0.0073369
800.1212 | 0.0073392
800.1212 | 0.007343
800.1752 | 0.0073407
799.858 | 0.0073396
799.9727 | 0.0073377
800.273 | 0.0073392
800.1719 | 0.0073392
799.912 | 0.0073419
799.7028 | 0.0073388
800.0062 | 0.0073411
799.9592 | 0.0073411
800.273 | 0.0073419
800.1855 | 0.0073407
800.0671 | 0.0073415
800.0062 | 0.0073384
799.821 | 0.0073399
800.182 | 0.0073419
800.1108 | 0.0073426
800.0062 | 0.0073415
800.2222 | 0.0073373
800.1179 | 0.0073403
800.0639 | 0.0073434
800.212 | 0.0073419
800.0739 | 0.0073415
799.7233 | 0.0073407
800.3235 | 0.0073426
800.1719 | 0.0073415
800.2053 | 0.0073419
800.1212 | 0.007343
799.9018 | 0.0073411
799.8177 | 0.007343
800.013 | 0.0073445
800.0671 | 0.0073441
799.9257 | 0.0073419
799.8613 | 0.0073422
800.0029 | 0.0073422
800.212 | 0.0073457
800.0062 | 0.0073472
800.249 | 0.0073449
800.2053 | 0.0073445
799.9659 | 0.0073457
800.1279 | 0.0073438
800.0132 | 0.0073476
800.1787 | 0.0073468
799.8682 | 0.0073441
800.2258 | 0.0073445
800.02 | 0.0073457
800.1752 | 0.0073453
799.9052 | 0.0073445
799.8478 | 0.0073449
799.8109 | 0.0073441
800.3339 | 0.0073464
800.1752 | 0.0073472
800.2291 | 0.0073464
799.8546 | 0.0073464
800.3776 | 0.0073468
800.2326 | 0.0073464
800.1685 | 0.0073479
799.9557 | 0.0073457
799.9188 | 0.0073457
800.2189 | 0.0073464
800.0605 | 0.0073468
799.9086 | 0.0073472
800.0568 | 0.0073479
799.7869 | 0.0073472
800.0098 | 0.0073464
800.2153 | 0.0073498
800.2053 | 0.0073506
800.1212 | 0.0073479
799.9659 | 0.0073457
800.1685 | 0.0073468
799.9625 | 0.0073502
800.0568 | 0.0073506
799.9659 | 0.0073487
799.7738 | 0.0073457
800.0775 | 0.0073453
800.0639 | 0.0073468
800.2798 | 0.0073487
799.9727 | 0.0073483
800.02 | 0.0073445
799.9659 | 0.0073472
799.912 | 0.0073517
800.0637 | 0.0073521
800.0707 | 0.0073502
799.7062 | 0.0073453
800.0637 | 0.0073472
800.1685 | 0.0073498
800.2222 | 0.0073502
799.9257 | 0.0073476
799.821 | 0.0073472
799.7199 | 0.0073479
800.0098 | 0.0073514
800.0637 | 0.0073529
799.9557 | 0.0073502
799.9257 | 0.0073495
799.7773 | 0.0073487
800.0267 | 0.0073506
800.0637 | 0.0073529
800.0808 | 0.007354
799.821 | 0.0073491
800.1144 | 0.0073502
800.0637 | 0.0073529
800.165 | 0.0073563
799.9696 | 0.0073571
799.9154 | 0.0073544
800.0605 | 0.0073525
800.0671 | 0.0073544
799.7704 | 0.0073525
799.9764 | 0.0073563
799.7533 | 0.007354
799.9727 | 0.0073529
800.0671 | 0.0073536
800.0167 | 0.0073571
799.9557 | 0.0073529
799.7131 | 0.0073529
799.9696 | 0.007354
800.0062 | 0.0073571
800.1074 | 0.0073594
799.9223 | 0.0073574
799.8348 | 0.0073563
800.0269 | 0.0073555
799.9188 | 0.0073578
800.212 | 0.0073597
800.1144 | 0.0073586
799.8546 | 0.0073536
799.8647 | 0.007354
800.1246 | 0.0073571
800.0234 | 0.0073582
800.2293 | 0.0073571
799.7937 | 0.0073574
800.0132 | 0.0073586
800.2431 | 0.0073594
800.1074 | 0.0073616
800.02 | 0.007359
799.858 | 0.0073594
799.9154 | 0.0073574
799.9052 | 0.0073601
800.1144 | 0.007362
799.9833 | 0.0073597
799.9052 | 0.0073582
799.8141 | 0.0073586
800.0167 | 0.0073613
800.2189 | 0.0073616
800.0337 | 0.0073605
799.9659 | 0.0073601
799.9659 | 0.0073597
800.0739 | 0.0073594
800.1179 | 0.007362
800.165 | 0.0073624
799.8717 | 0.0073597
799.8613 | 0.0073605
800.0132 | 0.0073632
800.2833 | 0.0073632
799.821 | 0.0073654
799.912 | 0.0073594
800.1685 | 0.0073616
799.9188 | 0.0073624
800.0671 | 0.0073662
800.1144 | 0.0073666
799.8177 | 0.0073609
799.9557 | 0.0073628
800.1787 | 0.0073643
800.1685 | 0.0073651
800.0535 | 0.0073651
800.2155 | 0.0073616
800.1179 | 0.0073647
799.9188 | 0.0073651
800.2258 | 0.0073654
800.0671 | 0.0073643
799.7466 | 0.0073635
799.9154 | 0.0073651
800.0267 | 0.0073673
800.3134 | 0.0073654
800.1179 | 0.0073643
800.1108 | 0.0073639
799.8074 | 0.0073662
799.9727 | 0.0073647
800.1246 | 0.0073662
800.013 | 0.0073651
799.7499 | 0.0073639
800.0707 | 0.0073643
800.1616 | 0.0073662
800.013 | 0.0073662
800.1281 | 0.0073666
799.9052 | 0.0073639
800.0637 | 0.0073647
800.1786 | 0.0073662
799.912 | 0.0073692
800.0843 | 0.0073681
800.0637 | 0.0073647
800.0637 | 0.0073643
800.1179 | 0.007367
800.165 | 0.0073708
800.0132 | 0.0073685
799.9659 | 0.0073681
799.8647 | 0.0073662
800.0269 | 0.0073658
800.182 | 0.0073689
799.905 | 0.00737
799.9086 | 0.0073685
800.1144 | 0.0073681
800.0167 | 0.0073689
800.2258 | 0.0073708
800.0671 | 0.0073696
799.9864 | 0.0073681
799.9154 | 0.007367
800.2222 | 0.0073708
799.9052 | 0.007373
800.0234 | 0.0073692
799.821 | 0.0073673
799.8509 | 0.007367
799.8546 | 0.0073681
800.3442 | 0.0073711
800.0671 | 0.00737
800.013 | 0.00737
799.8074 | 0.0073727
800.2258 | 0.0073715
800.1144 | 0.0073696
800.013 | 0.0073704
800.0775 | 0.0073723
799.9625 | 0.0073696
799.7095 | 0.0073708
800.0671 | 0.0073734
799.9257 | 0.00737
799.9188 | 0.0073708
799.7466 | 0.0073696
800.1143 | 0.0073715
800.1685 | 0.0073738
800.0671 | 0.0073734
799.9291 | 0.0073723
799.8509 | 0.0073689
800.0637 | 0.0073708
800.2326 | 0.0073734
800.1144 | 0.0073734
800.0535 | 0.0073711
799.9659 | 0.0073704
800.1108 | 0.0073734
799.9696 | 0.0073734
799.9659 | 0.0073749
799.858 | 0.0073715
799.7131 | 0.0073711
800.0062 | 0.0073734
800.2866 | 0.0073769
800.0535 | 0.0073734
799.6556 | 0.0073765
799.8177 | 0.0073734
799.9727 | 0.0073734
800.273 | 0.0073769
800.1281 | 0.0073757
799.797 | 0.0073757
800.0843 | 0.0073727
800.0775 | 0.0073742
800.1246 | 0.0073761
799.7637 | 0.0073769
800.0167 | 0.0073765
799.8647 | 0.0073734
800.266 | 0.0073776
800.0637 | 0.0073772
800.182 | 0.0073784
799.8647 | 0.0073753
799.9727 | 0.0073727
799.8177 | 0.0073746
800.1685 | 0.0073749
800.0234 | 0.0073772
799.7568 | 0.0073769
799.8717 | 0.0073742
800.1212 | 0.0073757
800.0372 | 0.0073769
800.0234 | 0.0073776
800.0098 | 0.007378
799.9188 | 0.0073769
800.1108 | 0.0073772
799.9797 | 0.0073788
800.2326 | 0.007381
799.9188 | 0.0073765
799.8177 | 0.0073761
799.8682 | 0.007378
800.3203 | 0.0073784
799.9326 | 0.0073784
800.0637 | 0.0073769
799.7163 | 0.0073772
799.8245 | 0.0073784
800.182 | 0.0073795
800.165 | 0.0073803
800.0808 | 0.0073803
799.9764 | 0.0073795
800.02 | 0.0073784
799.9625 | 0.007381
799.9696 | 0.0073807
799.7568 | 0.007381
799.821 | 0.0073799
799.9764 | 0.0073791
800.0775 | 0.007381
800.0739 | 0.0073814
800.0062 | 0.0073829
799.9291 | 0.0073799
800.1179 | 0.0073818
800.0808 | 0.0073833
800.1685 | 0.0073841
800.0637 | 0.0073818
799.9727 | 0.0073799
800.0062 | 0.007381
800.0267 | 0.0073833
799.9797 | 0.0073818
799.9052 | 0.0073829
799.9659 | 0.0073791
799.9018 | 0.0073795
800.202 | 0.0073826
800.0267 | 0.0073845
799.9625 | 0.0073833
799.8245 | 0.0073799
800.0167 | 0.0073818
800.273 | 0.0073845
799.9223 | 0.0073833
799.8614 | 0.0073829
799.9626 | 0.0073818
799.9223 | 0.0073841
800.165 | 0.0073875
800.02 | 0.0073894
799.8074 | 0.0073826
799.8109 | 0.0073829
800.0775 | 0.0073856
800.1246 | 0.0073879
799.9626 | 0.0073875
800.0167 | 0.0073826
799.821 | 0.0073852
799.8887 | 0.007386
800.0269 | 0.0073867
800.0808 | 0.0073871
800.1006 | 0.007389
799.8717 | 0.0073894
800.1108 | 0.0073867
800.0808 | 0.0073879
800.1246 | 0.0073867
799.9154 | 0.0073879
799.6152 | 0.007386
800.135 | 0.0073883
800.0775 | 0.0073886
800.2189 | 0.0073898
800.0739 | 0.0073871
800.0639 | 0.0073883
800.1143 | 0.0073898
800.0775 | 0.0073871
800.1512 | 0.0073886
799.9727 | 0.0073883
799.8141 | 0.007386
800.3811 | 0.0073852
800.196 | 0.0073883
800.0234 | 0.0073898
799.9154 | 0.0073875
799.7267 | 0.0073871
800.0098 | 0.0073875
800.0843 | 0.0073894
800.0132 | 0.0073917
800.0234 | 0.007389
799.9523 | 0.0073902
799.76 | 0.0073894
800.2291 | 0.0073905
800.0707 | 0.0073913
800.0167 | 0.0073924
799.8245 | 0.0073924
799.9223 | 0.0073894
800.1212 | 0.0073913
799.9727 | 0.0073955
799.9659 | 0.0073902
799.9727 | 0.0073902
799.9934 | 0.0073905
800.3339 | 0.0073932
799.8717 | 0.007394
800.1212 | 0.0073924
799.8278 | 0.0073928
800.0372 | 0.0073924
799.8245 | 0.0073936
800.02 | 0.0073936
800.02 | 0.007394
799.774 | 0.0073924
799.9764 | 0.0073921
799.8752 | 0.007397
800.0775 | 0.0073944
800.0739 | 0.0073947
799.9052 | 0.0073944
799.8278 | 0.0073944
800.0267 | 0.0073951
800.0775 | 0.0073963
800.1246 | 0.0073947
799.8509 | 0.0073955
800.0707 | 0.0073932
799.8752 | 0.0073966
800.236 | 0.007397
799.9696 | 0.0073951
799.9188 | 0.0073936
800.0029 | 0.0073951
800.1212 | 0.0073966
799.9696 | 0.0073978
800.0605 | 0.0073959
799.9018 | 0.0073947
800.0234 | 0.0073951
800.1685 | 0.007397
799.9496 | 0.0073982
800.0337 | 0.0073989
799.7028 | 0.0073947
800.0775 | 0.0073966
800.3406 | 0.0073997
800.2866 | 0.0073985
799.8682 | 0.0073963
799.9696 | 0.0073963
800.0912 | 0.0074004
800.2326 | 0.0073997
800.236 | 0.0074001
799.9764 | 0.0073966
799.6152 | 0.0073955
799.7773 | 0.0073978
800.0269 | 0.0073985
800.2155 | 0.0073997
800.1581 | 0.0073966
799.6556 | 0.0073982
800.0234 | 0.0073974
799.9832 | 0.0073989
800.013 | 0.0074008
799.8614 | 0.0073966
800.1719 | 0.0073985
799.9696 | 0.0073985
800.013 | 0.0073989
800.3741 | 0.0074004
799.9626 | 0.0073982
799.7704 | 0.0073966
799.9659 | 0.0073985
799.9188 | 0.0073997
799.8613 | 0.0074001
800.0637 | 0.0074016
799.5679 | 0.0074016
800.0234 | 0.0073993
799.9154 | 0.0074035
799.9864 | 0.0074001
799.9696 | 0.007402
799.7773 | 0.0073993
800.3877 | 0.0074008
800.0707 | 0.0074016
800.1752 | 0.0074023
800.2258 | 0.0074008
799.6625 | 0.0073978
800.0843 | 0.007402
799.8717 | 0.0074027
800.236 | 0.0074035
800.0167 | 0.0074042
799.8141 | 0.0074008
799.9188 | 0.0074042
800.189 | 0.0074054
800.0671 | 0.0074054
799.821 | 0.0074031
799.6726 | 0.0074031
800.0269 | 0.0074035
800.0234 | 0.0074035
800.1314 | 0.0074058
800.0707 | 0.0074035
799.9592 | 0.0074001
800.1787 | 0.007402
799.9223 | 0.0074058
800.1685 | 0.007405
799.9833 | 0.0074046
799.7773 | 0.0074027
799.9188 | 0.0074035
800.2189 | 0.0074031
799.9659 | 0.0074042
799.9154 | 0.0074031
800.0234 | 0.007402
800.236 | 0.0074039
800.1314 | 0.0074031
800.02 | 0.0074042
799.8717 | 0.0074031
799.9291 | 0.0074008
799.8717 | 0.0074035
799.8752 | 0.0074065
800.1787 | 0.0074084
800.1179 | 0.0074073
799.9326 | 0.007402
800.1719 | 0.0074061
800.1382 | 0.0074069
800.3879 | 0.0074099
799.8887 | 0.0074061
799.7267 | 0.0074027
799.9897 | 0.0074001
800.0267 | 0.0074004
800.135 | 0.0074008
800.0062 | 0.007402
800.0843 | 0.0073982
799.8647 | 0.0074008
799.9764 | 0.0074016
800.2764 | 0.0074023
799.9832 | 0.0073997
800.02 | 0.0073993
800.0337 | 0.0073989
800.0405 | 0.0074016
800.2153 | 0.0074042
799.9223 | 0.0074012
799.8613 | 0.0073989
799.9797 | 0.007402
800.3003 | 0.0074027
800.2498 | 0.0074039
799.9326 | 0.0074001
799.8278 | 0.0073985
799.9764 | 0.0073993
799.9864 | 0.0074035
800.0739 | 0.0074001
800.0775 | 0.0074027
799.8348 | 0.0073997
799.7335 | 0.0074004
800.3913 | 0.0074039
800.236 | 0.0074031
800.1382 | 0.0074004
799.9764 | 0.0074001
799.8717 | 0.0073989
800.0405 | 0.007405
800.1246 | 0.0074031
800.0739 | 0.0074023
800.0234 | 0.007402
799.8141 | 0.0074023
799.9154 | 0.0074042
800.1856 | 0.007402
799.8682 | 0.0074023
800.0605 | 0.0074042
799.9901 | 0.0074008
800.02 | 0.0074016
800.1855 | 0.007405
799.9901 | 0.0074054
799.6992 | 0.0074012
800.2326 | 0.0074027
800.0372 | 0.0074042
800.3776 | 0.0074054
800.0739 | 0.0074027
799.9727 | 0.0074012
799.912 | 0.0074023
800.0234 | 0.0074042
800.0843 | 0.0074058
799.7808 | 0.0074023
799.7062 | 0.0073997
799.7773 | 0.0074031
800.0707 | 0.0074065
799.9832 | 0.0074042
800.1382 | 0.0074073
799.7568 | 0.0074039
799.9223 | 0.0074027
800.02 | 0.0074061
800.4282 | 0.0074096
799.7738 | 0.0074077
799.8682 | 0.0074058
799.8314 | 0.0074031
800.0876 | 0.0074039
800.0876 | 0.0074084
800.0775 | 0.0074077
799.622 | 0.0074027
799.8177 | 0.0074061
799.8991 | 0.0074069
800.1991 | 0.0074065
800.0707 | 0.0074061
799.7738 | 0.0074042
800.0775 | 0.0074077
799.9934 | 0.0074088
800.0267 | 0.0074092
800.0605 | 0.007408
800.0132 | 0.007405
800.02 | 0.0074092
800.1281 | 0.0074103
800.2833 | 0.0074096
799.9764 | 0.0074077
799.9154 | 0.0074084
799.8647 | 0.0074073
799.9934 | 0.0074099
800.0337 | 0.0074088
800.0843 | 0.0074103
799.9764 | 0.007408
799.9659 | 0.0074096
799.9696 | 0.0074107
799.8854 | 0.0074153
800.135 | 0.0074103
800.0739 | 0.007408
799.9291 | 0.0074088
800.2498 | 0.0074118
799.8682 | 0.0074065
799.2643 | 0.0074012
798.7377 | 0.007394
798.4109 | 0.0073772
797.8977 | 0.0073673
797.2866 | 0.0073559
796.3483 | 0.0073365
794.7672 | 0.007327
792.864 | 0.0073053
792.1343 | 0.0072943
791.2647 | 0.0072791
790.28 | 0.007268
789.7963 | 0.007257
789.1329 | 0.0072429
788.2155 | 0.0072266
787.8459 | 0.0072186
786.8402 | 0.0072
786.5491 | 0.0071882
785.3154 | 0.0071703
784.3967 | 0.0071539
783.851 | 0.0071376
782.7689 | 0.0071212
781.551 | 0.0071048
780.9877 | 0.0070904
779.6263 | 0.0070695
778.7941 | 0.0070539
778.1791 | 0.007044
777.5338 | 0.0070261
777.082 | 0.0070193
776.038 | 0.0069999
775.3819 | 0.0069843
774.6711 | 0.006969
773.7458 | 0.0069489
773.2459 | 0.0069359
772.3779 | 0.0069196
771.9728 | 0.0069009
770.9583 | 0.0068872
770.2189 | 0.0068652
769.5069 | 0.0068484
768.8867 | 0.0068325
767.8779 | 0.0068138
767.5269 | 0.0067959
766.4322 | 0.0067754
765.5213 | 0.0067579
764.8117 | 0.0067404
764.1221 | 0.0067206
763.5901 | 0.0067065
762.8216 | 0.0066879
761.6808 | 0.006667
761.0145 | 0.0066502
760.1432 | 0.0066358
759.4183 | 0.0066133
758.8716 | 0.0065985
757.7736 | 0.0065764
757.0656 | 0.0065627
756.6072 | 0.0065449
755.6351 | 0.0065217
755.1147 | 0.0065083
753.7583 | 0.0064893
752.9982 | 0.0064688
752.4944 | 0.0064536
751.7505 | 0.0064349
751.1064 | 0.0064178
750.321 | 0.006403
749.45 | 0.0063824
749.2407 | 0.0063626
747.8032 | 0.0063482
747.2402 | 0.0063276
746.4092 | 0.0063136
745.6298 | 0.0062888
745.0735 | 0.0062744
744.0323 | 0.0062576
743.5752 | 0.0062379
742.6436 | 0.0062207
741.585 | 0.0062002
741.0927 | 0.0061857
740.3257 | 0.0061633
739.4963 | 0.0061454
738.8873 | 0.006131
737.6959 | 0.0061104
737.1382 | 0.006091
736.5594 | 0.006075
735.4258 | 0.0060526
734.7984 | 0.0060404
733.985 | 0.0060225
733.4504 | 0.0060035
732.5742 | 0.0059883
731.7873 | 0.005967
731.0214 | 0.0059503
730.1376 | 0.0059339
729.2677 | 0.0059115
728.8084 | 0.0058974
728.1761 | 0.005881
727.077 | 0.0058597
726.3513 | 0.0058475
725.3071 | 0.0058255
724.8436 | 0.0058049
723.8752 | 0.0057901
723.1865 | 0.0057684
722.5223 | 0.0057536
721.8436 | 0.0057357
720.9467 | 0.0057163
720.4586 | 0.0057003
719.1763 | 0.0056817
718.5665 | 0.0056627
717.7902 | 0.0056444
717.107 | 0.0056277
716.4307 | 0.0056117
715.39 | 0.0055911
714.7864 | 0.0055721
713.8176 | 0.0055561
713.0954 | 0.0055364
712.519 | 0.00552
711.5951 | 0.0055033
710.7472 | 0.0054835
710.1285 | 0.0054698
709.4366 | 0.0054466
708.7205 | 0.0054306
708.0598 | 0.0054131
706.9915 | 0.0053922
706.442 | 0.005377
705.551 | 0.0053534
704.5304 | 0.0053397
703.9318 | 0.0053218
702.97 | 0.0053032
702.3674 | 0.0052822
701.7224 | 0.0052693
700.8856 | 0.0052499
700.1428 | 0.0052373
699.4315 | 0.005216
698.5417 | 0.0051985
697.8958 | 0.0051826
696.9604 | 0.0051601
696.283 | 0.005146
695.8009 | 0.0051255
694.6551 | 0.005105
693.9701 | 0.0050916
693.2886 | 0.0050722
692.5685 | 0.0050547
691.8165 | 0.0050391
690.7598 | 0.0050156
690.0989 | 0.0050007
689.3843 | 0.0049806
688.6705 | 0.0049619
688.0403 | 0.0049456
686.9788 | 0.0049265
686.2679 | 0.0049113
685.728 | 0.0048915
684.6694 | 0.0048748
684.1434 | 0.0048592
683.3159 | 0.0048379
682.4705 | 0.00482
681.5124 | 0.0048044
680.944 | 0.0047831
680.3262 | 0.0047679
679.4272 | 0.0047493
678.8334 | 0.0047295
677.9374 | 0.004715
677.1396 | 0.0046952
676.2924 | 0.0046747
675.4592 | 0.0046587
674.6185 | 0.0046378
674.0802 | 0.0046214
673.2391 | 0.0046036
672.5421 | 0.0045849
671.6023 | 0.004567
670.7991 | 0.0045484
669.975 | 0.0045286
669.175 | 0.0045119
668.3255 | 0.0044898
667.9518 | 0.0044765
667.2042 | 0.0044579
666.3934 | 0.0044388
665.5675 | 0.0044221
664.4557 | 0.0044027
663.997 | 0.0043863
663.4567 | 0.0043696
662.3514 | 0.0043475
661.9698 | 0.0043361
660.7544 | 0.0043163
660.1324 | 0.0042977
659.3226 | 0.0042806
658.6331 | 0.0042604
657.9254 | 0.0042418
657.087 | 0.0042273
656.4996 | 0.0042045
655.4484 | 0.0041897
654.8713 | 0.0041668
654.1348 | 0.0041509
653.2063 | 0.0041337
652.3631 | 0.0041151
651.8953 | 0.0040995
651.087 | 0.0040797
650.1151 | 0.0040622
649.5866 | 0.0040455
648.515 | 0.0040242
647.6741 | 0.0040059
646.9746 | 0.0039896
646.3995 | 0.0039736
645.6718 | 0.0039534
645.0288 | 0.0039355
644.016 | 0.003918
643.4828 | 0.0039017
642.2988 | 0.0038781
641.787 | 0.003864
641.1822 | 0.0038458
640.218 | 0.0038248
639.5739 | 0.0038108
638.5557 | 0.0037879
637.9113 | 0.0037716
637.2918 | 0.0037552
636.4261 | 0.0037328
635.4286 | 0.0037149
634.9257 | 0.0036989
634.0774 | 0.0036772
633.3748 | 0.0036651
632.3546 | 0.0036445
631.7159 | 0.003624
630.9058 | 0.0036061
629.8847 | 0.003589
629.4815 | 0.0035711
628.5455 | 0.0035517
627.6955 | 0.0035353
627.1776 | 0.0035156
626.1871 | 0.0034977
625.4545 | 0.0034783
624.8108 | 0.0034646
623.9096 | 0.003441
623.1902 | 0.003425
622.2921 | 0.0034033
621.6442 | 0.0033885
620.8423 | 0.0033702
620.0328 | 0.0033497
619.5455 | 0.0033314
618.3632 | 0.0033139
617.3917 | 0.003296
617.1265 | 0.0032774
616.1547 | 0.0032584
615.2975 | 0.0032424
614.9244 | 0.0032238
613.5031 | 0.0032036
613.0978 | 0.0031869
612.2361 | 0.003169
611.4172 | 0.0031488
610.9038 | 0.0031328
609.7932 | 0.0031115
609.1032 | 0.0030933
608.5211 | 0.0030765
607.8126 | 0.0030571
606.9961 | 0.0030389
606.1473 | 0.0030214
605.4741 | 0.0030012
604.6606 | 0.0029875
603.8543 | 0.0029662
603.0696 | 0.0029491
602.6805 | 0.0029308
601.3221 | 0.0029092
601.0665 | 0.0028966
600.3235 | 0.0028764
599.3793 | 0.0028578
598.6257 | 0.0028426
597.7922 | 0.002822
597.0024 | 0.002808
596.3309 | 0.0027893
595.2911 | 0.0027684
594.8586 | 0.0027524
594.0746 | 0.0027334
593.0956 | 0.0027125
592.4094 | 0.0026954
591.5054 | 0.0026763
590.8803 | 0.00266
590.179 | 0.0026429
589.4737 | 0.0026231
588.7793 | 0.0026041
587.7694 | 0.0025862
587.1105 | 0.0025649
586.4847 | 0.0025516
585.438 | 0.0025314
584.6341 | 0.0025124
583.8264 | 0.002496
582.9742 | 0.002474
582.6848 | 0.0024572
581.9631 | 0.0024393
580.8864 | 0.002423
580.2806 | 0.0024062
579.1812 | 0.0023826
578.5898 | 0.002369
577.7546 | 0.0023469
576.8038 | 0.0023313
576.4771 | 0.0023168
575.2784 | 0.0022986
574.6789 | 0.002275
573.8575 | 0.0022583
572.9269 | 0.0022373
572.3926 | 0.0022225
571.6577 | 0.0022042
570.9742 | 0.0021825
570.3009 | 0.0021692
569.0417 | 0.0021475
568.616 | 0.0021289
567.7532 | 0.0021145
566.7115 | 0.0020924
566.205 | 0.0020768
565.1777 | 0.0020589
564.5726 | 0.0020387
564.0332 | 0.0020254
563.2054 | 0.0020049
562.3376 | 0.0019851
561.6736 | 0.0019726
560.681 | 0.001949
560.1484 | 0.0019345
559.4841 | 0.0019159
558.4286 | 0.0018961
557.7202 | 0.0018824
556.7635 | 0.0018592
556.3214 | 0.0018424
555.4146 | 0.0018257
554.6033 | 0.0018036
554.0037 | 0.0017907
553.1223 | 0.0017717
552.4238 | 0.0017542
551.7067 | 0.0017352
550.6525 | 0.0017135
550.1695 | 0.0016956
549.4555 | 0.0016819
548.4556 | 0.0016606
547.976 | 0.0016446
547.1257 | 0.0016226
546.3821 | 0.0016066
545.6087 | 0.0015876
544.7213 | 0.0015682
544.0463 | 0.0015488
543.1772 | 0.0015335
542.6894 | 0.0015183
541.7462 | 0.0014989
540.8578 | 0.001478
540.0467 | 0.0014578
539.2718 | 0.0014407
538.6106 | 0.0014228
537.854 | 0.0014088
537.1113 | 0.0013878
536.2554 | 0.0013684
535.4356 | 0.0013509
534.5821 | 0.0013304
533.8835 | 0.001314
533.0923 | 0.0012927
532.312 | 0.0012741
531.6682 | 0.0012566
530.5414 | 0.0012406
530.1734 | 0.0012193
529.444 | 0.0012079
528.188 | 0.0011847
527.6755 | 0.0011653
526.6953 | 0.0011524
526.3195 | 0.0011284
525.892 | 0.0011155
524.6966 | 0.0010953
524.0176 | 0.0010748
523.5158 | 0.0010614
522.4941 | 0.0010413
521.7227 | 0.0010219
520.9803 | 0.0010055
519.584 | 0.00098117
519.7803 | 0.00096824
518.3873 | 0.00094807
517.7109 | 0.00092905
517.2081 | 0.00091079
516.3396 | 0.00088987
515.4446 | 0.00087579
514.4271 | 0.00085791
514.0574 | 0.00083433
513.0659 | 0.00082139
512.3254 | 0.00080199
511.5186 | 0.00078487
510.9924 | 0.00076243
510.0112 | 0.00074188
509.222 | 0.00072705
508.5663 | 0.00070917
507.6062 | 0.00068977
507.1576 | 0.00067569
506.1526 | 0.00065439
505.7114 | 0.00063384
504.4505 | 0.0006171
503.7638 | 0.00059694
503.5562 | 0.00058172
502.1936 | 0.00056194
501.7112 | 0.00054254
501.2732 | 0.00052618
499.8284 | 0.00050222
499.308 | 0.0004889
498.4718 | 0.00046988
497.6988 | 0.00045048
497.1638 | 0.00043412
496.2857 | 0.00041472
495.3561 | 0.00039494
494.7943 | 0.0003801
493.8644 | 0.00035804
493.4027 | 0.00034206
492.4648 | 0.00032418
491.6754 | 0.00030287
490.882 | 0.00028652
490.0031 | 0.00026673
489.1905 | 0.00024543
488.5869 | 0.00023097
487.7188 | 0.00021005
487.0923 | 0.00019598
486.2533 | 0.00017467
485.0224 | 0.00015489
484.6344 | 0.00013815
483.7797 | 0.00011989
483.2311 | 0.00010277
482.5259 | 8.2609e-05
481.6668 | 6.2827e-05
480.7145 | 4.4947e-05
480.0458 | 2.8208e-05
479.3544 | 9.5677e-06
478.8051 | -6.7906e-06
477.4072 | -2.8855e-05
476.8986 | -4.3311e-05
476.1171 | -6.1191e-05
475.3762 | -8.0973e-05
474.8075 | -9.4668e-05
473.9769 | -0.00011711
473.0786 | -0.00013613
472.3076 | -0.00015097
471.2927 | -0.00017304
470.948 | -0.00018977
470.0451 | -0.00020956
469.3783 | -0.00022706
468.7188 | -0.00024494
467.5524 | -0.00026396
466.9527 | -0.00028298
466.21 | -0.00030086
465.4184 | -0.0003195
464.7659 | -0.00033548
463.7451 | -0.00035488
463.2345 | -0.00037428
462.7391 | -0.00038988
461.4809 | -0.00041156
460.9928 | -0.00042716
460.095 | -0.00044922
459.1779 | -0.00046939
458.7383 | -0.00048308
457.6631 | -0.00050438
457.2004 | -0.00052074
456.2528 | -0.00053672
455.1242 | -0.00055574
454.9137 | -0.00057628
453.9388 | -0.0005915
452.9559 | -0.00061204
452.4476 | -0.00062612
451.6002 | -0.00064628
450.674 | -0.00066797
450.0294 | -0.00068242
449.4229 | -0.00070373
448.3975 | -0.0007197
447.9336 | -0.00073796
447.0477 | -0.00075775
446.2518 | -0.00077372
445.4595 | -0.00079389
444.8896 | -0.00081253
444.0145 | -0.00083079
443.2476 | -0.00085057
442.7379 | -0.00086617
441.4877 | -0.00088519
440.8797 | -0.00090421
440.1543 | -0.00092133
439.2089 | -0.00093921
438.5928 | -0.00095899
437.693 | -0.00097345
437.0122 | -0.00099589
436.3274 | -0.0010092
435.4193 | -0.001032
434.6245 | -0.001048
434.0038 | -0.001067
433.148 | -0.0010864
432.7427 | -0.0011013
431.6862 | -0.0011203
430.7691 | -0.0011386
430.2344 | -0.0011564
429.3931 | -0.0011774
428.6499 | -0.001196
427.7744 | -0.0012112
426.8254 | -0.0012321
426.344 | -0.0012481
425.3724 | -0.001266
424.8561 | -0.0012862
424.2181 | -0.0013014
422.9002 | -0.0013212
422.2357 | -0.0013394
421.6049 | -0.0013577
420.7991 | -0.0013778
420.1796 | -0.0013923
419.328 | -0.0014125
418.335 | -0.0014281
418.0274 | -0.0014452
417.0872 | -0.0014646
416.5203 | -0.0014821
415.6677 | -0.0014996
414.476 | -0.0015213
414.1564 | -0.0015376
413.1348 | -0.001554
412.3046 | -0.0015738
411.6224 | -0.001589
410.9169 | -0.0016122
410.2306 | -0.001627
409.3763 | -0.0016449
408.8041 | -0.0016666
408.0105 | -0.0016829
407.0985 | -0.0017016
406.3463 | -0.0017225
405.6094 | -0.0017385
404.4364 | -0.0017579
404.2421 | -0.0017746
403.4319 | -0.0017921
402.3882 | -0.0018134
401.9372 | -0.0018302
400.7822 | -0.0018484
400.1209 | -0.0018636
399.3933 | -0.0018819
398.7316 | -0.0019036
397.8742 | -0.001918
397.1578 | -0.0019359
396.3194 | -0.0019584
395.5149 | -0.0019721
394.5183 | -0.0019956
393.9394 | -0.0020086
393.3146 | -0.0020287
392.3484 | -0.0020481
391.8802 | -0.0020649
391.0092 | -0.0020843
390.1535 | -0.0021033
389.6353 | -0.0021208
388.5908 | -0.0021394
388.0878 | -0.0021588
387.1619 | -0.002176
386.2474 | -0.0021954
385.7441 | -0.0022129
384.6132 | -0.0022304
384.0324 | -0.0022513
383.1707 | -0.0022669
382.0084 | -0.002287
381.8625 | -0.0023049
380.7613 | -0.0023213
379.9947 | -0.0023384
379.4021 | -0.0023563
378.4881 | -0.0023795
378.0295 | -0.0023962
377.0621 | -0.0024118
376.314 | -0.0024354
375.7893 | -0.0024503
374.8055 | -0.0024658
373.9832 | -0.0024887
373.2077 | -0.002502
372.3997 | -0.0025263
371.67 | -0.0025435
371.1444 | -0.0025591
370.0891 | -0.00258
369.4786 | -0.0025956
368.6547 | -0.002615
368.0204 | -0.0026336
367.2501 | -0.0026507
366.2867 | -0.0026713
365.636 | -0.0026895
364.9311 | -0.0027074
363.955 | -0.0027234
363.4742 | -0.0027413
362.4237 | -0.0027599
361.6675 | -0.0027789
361.1557 | -0.0027957
360.1042 | -0.0028174
359.7243 | -0.002833
358.6722 | -0.0028493
357.7866 | -0.002868
357.3362 | -0.0028843
356.4729 | -0.0029049
355.879 | -0.0029243
354.9884 | -0.0029383
353.9926 | -0.0029593
353.5881 | -0.002976
352.6928 | -0.002992
352.1129 | -0.0030121
351.2525 | -0.00303
350.1462 | -0.0030479
349.6747 | -0.0030677
348.9652 | -0.0030818
347.9789 | -0.0031065
347.1716 | -0.0031194
346.5903 | -0.0031388
345.8213 | -0.0031582
345.3062 | -0.0031734
344.087 | -0.0031928
343.6927 | -0.0032138
343.1145 | -0.0032252
341.9845 | -0.0032488
341.4764 | -0.0032613
340.5416 | -0.0032796
339.7 | -0.0032986
339.5865 | -0.0033131
338.5453 | -0.0033325
337.8523 | -0.0033492
336.8372 | -0.0033686
336.0221 | -0.0033872
335.6024 | -0.0034021
334.9084 | -0.003418
334.0098 | -0.0034344
333.5857 | -0.0034473
332.2981 | -0.003469
331.9406 | -0.0034782
331.3673 | -0.0034919
330.5221 | -0.003504
330.1803 | -0.0035086
329.1656 | -0.0035185
327.5801 | -0.0035177
326.3869 | -0.0035158
325.7921 | -0.0035101
325.17 | -0.0034922
324.4365 | -0.0034732
323.9674 | -0.0034492
323.9794 | -0.0034264
323.2615 | -0.0033979
323.0368 | -0.0033735
322.425 | -0.0033404
321.9875 | -0.0033176
321.5218 | -0.0032853
320.8662 | -0.0032556
319.9534 | -0.0032252
319.4792 | -0.0031906
318.6411 | -0.0031586
318.3727 | -0.0031232
317.6367 | -0.0030825
316.6397 | -0.003043
316.7112 | -0.0029958
315.7964 | -0.0029513
315.3171 | -0.0029071
314.743 | -0.0028531
314.1205 | -0.0028078
313.6096 | -0.0027557
312.9907 | -0.0027029
312.6065 | -0.002653
312.2455 | -0.0025967
311.5787 | -0.0025416
311.0348 | -0.0024856
310.3878 | -0.0024251
309.7364 | -0.0023677
309.5697 | -0.002303
309.2637 | -0.0022444
309.7243 | -0.0021832
309.8677 | -0.0021197
309.2637 | -0.0020569
309.0768 | -0.0019877
308.3138 | -0.0019211
307.4272 | -0.0018496
306.4481 | -0.0017811
305.6678 | -0.0017103
305.0148 | -0.0016342
304.9793 | -0.0015547
304.0666 | -0.0014775
303.1302 | -0.0013938
302.2724 | -0.0013128
301.2751 | -0.0012306
301.1909 | -0.0011401
300.1606 | -0.0010583
299.2179 | -0.00097231
299.162 | -0.000881
298.1864 | -0.00079541
296.9425 | -0.00070601
296.0499 | -0.00061737
295.213 | -0.00053063
294.5437 | -0.00044085
293.7579 | -0.00035488
292.5107 | -0.00026852
291.431 | -0.00018369
290.3781 | -0.00010342
289.6914 | -2.0866e-05
288.0902 | 5.674e-05
287.2531 | 0.0001313
286.0407 | 0.00020663
284.8315 | 0.00027739
283.5042 | 0.00034472
282.4911 | 0.00041662
280.8504 | 0.00047673
280.2077 | 0.00054406
278.4749 | 0.00060493
276.8379 | 0.00066047
275.6861 | 0.00071449
273.891 | 0.00076433
271.9601 | 0.00081492
270.9263 | 0.00086438
268.983 | 0.00090432
267.8204 | 0.00095036
266.0929 | 0.00098992
265.0099 | 0.0010299
263.9708 | 0.0010652
262.8403 | 0.0010972
262.234 | 0.001128
261.3773 | 0.0011543
260.0931 | 0.0011763
259.2432 | 0.0011976
258.8734 | 0.0012178
258.1994 | 0.0012315
257.3399 | 0.0012482
256.216 | 0.0012589
255.837 | 0.0012737
255.1162 | 0.0012825
253.6683 | 0.0012916
253.8004 | 0.0013034
253.0743 | 0.0013114
251.9464 | 0.0013178
251.3306 | 0.0013239
250.6892 | 0.0013293
250.0938 | 0.001335
248.6481 | 0.0013395
248.7187 | 0.0013441
247.6868 | 0.0013547
246.9274 | 0.0013578
246.0766 | 0.0013612
245.5031 | 0.0013673
244.6302 | 0.0013696
244.0189 | 0.0013741
243.2485 | 0.0013776
242.2573 | 0.0013783
242.1365 | 0.0013814
241.1984 | 0.001384
240.0047 | 0.0013856
239.6872 | 0.001389
238.3792 | 0.0013886
238.3164 | 0.0013924
237.6261 | 0.0013939
236.1941 | 0.0013955
236.2485 | 0.0014008
235.1837 | 0.0013993
234.3782 | 0.0013977
233.6053 | 0.0014004
232.9162 | 0.0013989
232.0545 | 0.0014034
231.3976 | 0.0014053
230.6653 | 0.001405
229.9442 | 0.0014065
229.0672 | 0.0014042
228.185 | 0.0014023
227.5386 | 0.0014038
226.5917 | 0.0014046
226.4099 | 0.0014038
225.3435 | 0.0014065
224.8395 | 0.0014
224.0722 | 0.0014038
223.1771 | 0.0014038
222.362 | 0.0014008
221.8901 | 0.0014004
220.8188 | 0.0013955
220.1035 | 0.0013989
219.2859 | 0.0013985
218.6042 | 0.0013955
218.0197 | 0.0013947
216.9951 | 0.0013916
216.5682 | 0.0013932
216.1064 | 0.0013897
214.8141 | 0.0013863
214.0562 | 0.0013867
213.0785 | 0.0013848
212.7872 | 0.0013856
212.0015 | 0.0013825
211.0774 | 0.0013825
210.5274 | 0.0013776
209.6751 | 0.0013738
208.9644 | 0.0013734
208.2619 | 0.0013722
207.7311 | 0.0013688
206.44 | 0.0013654
205.6487 | 0.0013673
205.0909 | 0.001362
204.5108 | 0.001362
203.4796 | 0.0013585
202.5466 | 0.001354
202.3214 | 0.0013525
201.2047 | 0.0013475
200.4262 | 0.0013437
199.6426 | 0.0013437
198.9669 | 0.0013384
198.2041 | 0.0013384
197.4839 | 0.0013403
196.4086 | 0.0013319
196.0461 | 0.0013319
194.8642 | 0.0013274
194.54 | 0.0013232
193.4743 | 0.0013201
192.8292 | 0.0013167
192.2495 | 0.0013167
191.3698 | 0.0013095
190.5865 | 0.0013053
190.1463 | 0.0013022
189.1319 | 0.0012977
188.2274 | 0.001295
187.9623 | 0.0012905
186.6403 | 0.0012847
186.3792 | 0.0012809
185.3509 | 0.0012779
184.1667 | 0.0012733
183.9533 | 0.0012707
182.7579 | 0.0012631
182.3043 | 0.0012593
181.4223 | 0.0012577
180.5711 | 0.0012482
179.8348 | 0.0012482
179.3079 | 0.0012444
178.3644 | 0.0012383
178.0516 | 0.0012357
176.6086 | 0.0012284
176.2722 | 0.001225
175.5681 | 0.0012205
174.2598 | 0.0012144
173.5984 | 0.0012128
172.7829 | 0.001206
172.4447 | 0.0012026
171.5648 | 0.0011942
170.5528 | 0.0011908
170.0779 | 0.0011855
169.3401 | 0.0011817
168.175 | 0.001174
167.7805 | 0.0011718
167.0126 | 0.0011615
166.0265 | 0.0011588
165.6805 | 0.0011531
164.3087 | 0.001147
164.3041 | 0.0011436
163.0167 | 0.0011375
162.2622 | 0.0011318
161.7677 | 0.0011288
160.7776 | 0.0011193
159.897 | 0.0011136
159.3645 | 0.0011098
158.1229 | 0.0011025
157.6347 | 0.0010976
157.0911 | 0.0010934
156.0202 | 0.001085
155.5081 | 0.0010812
154.5417 | 0.0010755
153.7684 | 0.0010671
153.1615 | 0.0010607
151.8893 | 0.0010542
151.8988 | 0.0010489
150.8336 | 0.0010443
150.3306 | 0.0010348
149.3898 | 0.0010314
148.241 | 0.0010242
147.6384 | 0.0010169
147.0722 | 0.0010108
145.868 | 0.0010059
145.3049 | 0.0010013
144.309 | 0.00099372
143.8858 | 0.00098688
143.467 | 0.00098079
142.0532 | 0.00097356
141.5576 | 0.00096747
140.8586 | 0.00096367
139.9217 | 0.00095112
139.4678 | 0.00094769
138.4721 | 0.00094237
137.3891 | 0.000934
137.1751 | 0.00093057
136.447 | 0.00092182
135.256 | 0.00091574
134.3823 | 0.00090813
133.6556 | 0.00090166
133.0194 | 0.00089672
132.4446 | 0.00088987
131.4472 | 0.00088112
131.164 | 0.00087845
129.9039 | 0.00086894
129.1192 | 0.00086324
128.7773 | 0.00085715
127.4789 | 0.0008427
126.8743 | 0.00084193
126.2357 | 0.00083433
125.1255 | 0.0008271
124.8885 | 0.00082101
123.8487 | 0.00081416
123.1821 | 0.00080579
122.651 | 0.00080009
121.5836 | 0.00078867
120.9727 | 0.00078601
120.0391 | 0.00078183
119.3095 | 0.00077041
119.084 | 0.00076699
117.3753 | 0.00075672
117.1052 | 0.00074949
115.9673 | 0.00074455
114.9213 | 0.00073123
114.596 | 0.00073047
114.1751 | 0.00072438
113.156 | 0.00071487
112.6709 | 0.00070993
111.6137 | 0.0007008
111.0021 | 0.00069129
110.2406 | 0.00068406
109.2992 | 0.00067531
108.8654 | 0.00067112
107.8708 | 0.00066542
107.1903 | 0.00065362
106.9051 | 0.0006483
105.6109 | 0.00063955
105.1792 | 0.00063613
104.5005 | 0.00062852
102.7568 | 0.00061596
102.8376 | 0.0006114
101.827 | 0.00060455
101.0178 | 0.00059504
100.5516 | 0.00059085
99.1815 | 0.00058172
98.556 | 0.00057792
98.2507 | 0.00056765
96.9928 | 0.00056118
97.1406 | 0.00055471
95.5109 | 0.00054863
95.2754 | 0.00053722
94.4459 | 0.00053683
93.0444 | 0.00052314
92.7412 | 0.00051857
91.892 | 0.00051249
91.0572 | 0.00049993
90.9798 | 0.00049803
89.8899 | 0.00048928
89.0927 | 0.00048434
88.9636 | 0.00047901
87.4022 | 0.0004657
87.6306 | 0.00045999
86.3776 | 0.0004558
86.1539 | 0.0004482
85.3151 | 0.00044401
84.5109 | 0.0004383
83.8052 | 0.0004307
83.2662 | 0.00042575
82.1334 | 0.00041814
82.1026 | 0.00041434
81.4244 | 0.00040711
80.6675 | 0.00039798
80.515 | 0.00039532
79.4605 | 0.00038885
78.8902 | 0.0003801
78.6793 | 0.00037782
77.0917 | 0.00037287
76.9434 | 0.0003664
76.211 | 0.00036184
75.6316 | 0.00035575
75.5789 | 0.00035195
74.6793 | 0.0003432
74.2377 | 0.00033673
73.3574 | 0.00033179
72.6946 | 0.00032418
71.9994 | 0.00032228
71.8279 | 0.00031124
71.1316 | 0.00030592
70.8738 | 0.00030325
69.8852 | 0.00029298
69.3313 | 0.00028842
68.7123 | 0.00028043
67.7839 | 0.00027206
67.8594 | 0.00027092
66.8165 | 0.00026445
66.3886 | 0.00025722
66.1669 | 0.00025494
64.7561 | 0.00024581
64.5447 | 0.00024125
63.9516 | 0.00023516
62.9768 | 0.00022679
62.8353 | 0.00022565
62.4261 | 0.00021956
61.6179 | 0.00021385
61.7165 | 0.00020853
60.7804 | 0.00020244
60.1005 | 0.00019445
60.0405 | 0.00019065
58.9097 | 0.00018304
58.6567 | 0.00017962
57.7371 | 0.00017543
57.4064 | 0.00016935
57.1469 | 0.00016478
56.2582 | 0.00015565
56.49 | 0.00015147
55.3834 | 0.00014918
55.0679 | 0.00014272
54.9411 | 0.00013929
53.9806 | 0.00013282
53.3363 | 0.00012598
53.325 | 0.00012369
51.4978 | 0.00011913
51.5815 | 0.00011266
51.414 | 0.00011
50.5929 | 0.00010201
50.5147 | 9.9348e-05
49.7135 | 8.9837e-05
49.1476 | 8.6794e-05
49.4784 | 8.4511e-05
48.3169 | 7.5e-05
48.4855 | 7.5761e-05
47.4447 | 6.8914e-05
46.955 | 6.511e-05
47.0395 | 6.0544e-05
47.3102 | 6.0544e-05
46.1937 | 5.4458e-05
45.5332 | 5.3697e-05
45.5332 | 5.1414e-05
46.0243 | 5.2936e-05
45.3463 | 5.0273e-05
45.1034 | 4.5708e-05
45.0012 | 4.3045e-05
44.7465 | 4.1904e-05
45.1767 | 4.2284e-05
45.1091 | 4.0762e-05
44.316 | 4.0002e-05
43.6414 | 3.4676e-05
44.4413 | 3.3915e-05
43.9254 | 3.5436e-05
43.8346 | 3.3915e-05
43.5678 | 3.011e-05
43.4769 | 2.7067e-05
43.1362 | 2.7067e-05
42.9657 | 2.5926e-05
43.0567 | 2.3643e-05
42.5683 | 2.2122e-05
42.6131 | 1.8698e-05
42.1922 | 1.8698e-05
42.6926 | 1.4513e-05
42.5336 | 1.7937e-05
42.2892 | 1.5654e-05
41.5203 | 9.5677e-06
41.6913 | 9.1873e-06
41.6971 | 9.5677e-06
41.3725 | 9.1873e-06
41.2464 | 8.046e-06
40.8301 | 5.0026e-06
40.6356 | 8.18e-07
41.2638 | 1.5787e-06
40.5674 | 4.3743e-07
40.6414 | -3.2329e-07
40.3902 | -3.3667e-06
40.653 | -5.2689e-06
40.5049 | -3.7471e-06
40.7445 | -6.0297e-06
40.1331 | -7.5513e-06
39.4524 | -1.3258e-05
39.515 | -1.1356e-05
39.5499 | -1.4399e-05
39.739 | -1.2877e-05
39.218 | -1.6301e-05
38.6673 | -1.5921e-05
38.6337 | -1.8203e-05
39.0287 | -1.9725e-05
38.765 | -1.7823e-05
38.5069 | -1.9725e-05
37.9042 | -2.3529e-05
37.7319 | -2.5431e-05
37.8122 | -2.5431e-05
38.0021 | -2.5051e-05
37.9845 | -2.6573e-05
37.3754 | -3.342e-05
37.7495 | -3.304e-05
37.4163 | -3.2279e-05
37.4791 | -3.1898e-05
37.4674 | -3.5322e-05
37.4674 | -3.5322e-05

## a
569.0417 | 0.0021475 | 569.0417 | 0.0021475 | 0.0021486 | 0.0022726 | 326
568.616 | 0.0021289 | 568.616 | 0.0021289 | 0.0021385 | 0.0022625
567.7532 | 0.0021145 | 567.7532 | 0.0021145 | 0.002118 | 0.002242
566.7115 | 0.0020924 | 566.7115 | 0.0020924 | 0.0020932 | 0.0022172
566.205 | 0.0020768 | 566.205 | 0.0020768 | 0.0020812 | 0.0022052
565.1777 | 0.0020589 | 565.1777 | 0.0020589 | 0.0020567 | 0.0021807
564.5726 | 0.0020387 | 564.5726 | 0.0020387 | 0.0020424 | 0.0021664
564.0332 | 0.0020254 | 564.0332 | 0.0020254 | 0.0020295 | 0.0021535
563.2054 | 0.0020049 | 563.2054 | 0.0020049 | 0.0020099 | 0.0021339
562.3376 | 0.0019851 | 562.3376 | 0.0019851 | 0.0019892 | 0.0021132
561.6736 | 0.0019726 | 561.6736 | 0.0019726 | 0.0019734 | 0.0020974
560.681 | 0.001949 | 560.681 | 0.001949 | 0.0019498 | 0.0020738
560.1484 | 0.0019345 | 560.1484 | 0.0019345 | 0.0019372 | 0.0020612
559.4841 | 0.0019159 | 559.4841 | 0.0019159 | 0.0019214 | 0.0020454
558.4286 | 0.0018961 | 558.4286 | 0.0018961 | 0.0018963 | 0.0020203
557.7202 | 0.0018824 | 557.7202 | 0.0018824 | 0.0018795 | 0.0020035
556.7635 | 0.0018592 | 556.7635 | 0.0018592 | 0.0018567 | 0.0019807
556.3214 | 0.0018424 | 556.3214 | 0.0018424 | 0.0018462 | 0.0019702
555.4146 | 0.0018257 | 555.4146 | 0.0018257 | 0.0018247 | 0.0019487
554.6033 | 0.0018036 | 554.6033 | 0.0018036 | 0.0018054 | 0.0019294
554.0037 | 0.0017907 | 554.0037 | 0.0017907 | 0.0017911 | 0.0019151
553.1223 | 0.0017717 | 553.1223 | 0.0017717 | 0.0017702 | 0.0018942
552.4238 | 0.0017542 | 552.4238 | 0.0017542 | 0.0017536 | 0.0018776
551.7067 | 0.0017352 | 551.7067 | 0.0017352 | 0.0017365 | 0.0018605
550.6525 | 0.0017135 | 550.6525 | 0.0017135 | 0.0017115 | 0.0018355
550.1695 | 0.0016956 | 550.1695 | 0.0016956 | 0.0017 | 0.001824
549.4555 | 0.0016819 | 549.4555 | 0.0016819 | 0.001683 | 0.001807
548.4556 | 0.0016606 | 548.4556 | 0.0016606 | 0.0016593 | 0.0017833
547.976 | 0.0016446 | 547.976 | 0.0016446 | 0.0016478 | 0.0017718
547.1257 | 0.0016226 | 547.1257 | 0.0016226 | 0.0016276 | 0.0017516
546.3821 | 0.0016066 | 546.3821 | 0.0016066 | 0.00161 | 0.001734
545.6087 | 0.0015876 | 545.6087 | 0.0015876 | 0.0015916 | 0.0017156
544.7213 | 0.0015682 | 544.7213 | 0.0015682 | 0.0015705 | 0.0016945
544.0463 | 0.0015488 | 544.0463 | 0.0015488 | 0.0015544 | 0.0016784
543.1772 | 0.0015335 | 543.1772 | 0.0015335 | 0.0015338 | 0.0016578
542.6894 | 0.0015183 | 542.6894 | 0.0015183 | 0.0015222 | 0.0016462
541.7462 | 0.0014989 | 541.7462 | 0.0014989 | 0.0014998 | 0.0016238
540.8578 | 0.001478 | 540.8578 | 0.001478 | 0.0014786 | 0.0016026
540.0467 | 0.0014578 | 540.0467 | 0.0014578 | 0.0014594 | 0.0015834
539.2718 | 0.0014407 | 539.2718 | 0.0014407 | 0.001441 | 0.001565
538.6106 | 0.0014228 | 538.6106 | 0.0014228 | 0.0014252 | 0.0015492
537.854 | 0.0014088 | 537.854 | 0.0014088 | 0.0014072 | 0.0015312
537.1113 | 0.0013878 | 537.1113 | 0.0013878 | 0.0013896 | 0.0015136
536.2554 | 0.0013684 | 536.2554 | 0.0013684 | 0.0013693 | 0.0014933
535.4356 | 0.0013509 | 535.4356 | 0.0013509 | 0.0013498 | 0.0014738
534.5821 | 0.0013304 | 534.5821 | 0.0013304 | 0.0013295 | 0.0014535
533.8835 | 0.001314 | 533.8835 | 0.001314 | 0.0013129 | 0.0014369
533.0923 | 0.0012927 | 533.0923 | 0.0012927 | 0.0012941 | 0.0014181
532.312 | 0.0012741 | 532.312 | 0.0012741 | 0.0012755 | 0.0013995
531.6682 | 0.0012566 | 531.6682 | 0.0012566 | 0.0012602 | 0.0013842
530.5414 | 0.0012406 | 530.5414 | 0.0012406 | 0.0012334 | 0.0013574
530.1734 | 0.0012193 | 530.1734 | 0.0012193 | 0.0012247 | 0.0013487
529.444 | 0.0012079 | 529.444 | 0.0012079 | 0.0012073 | 0.0013313
528.188 | 0.0011847 | 528.188 | 0.0011847 | 0.0011775 | 0.0013015
527.6755 | 0.0011653 | 527.6755 | 0.0011653 | 0.0011653 | 0.0012893
526.6953 | 0.0011524 | 526.6953 | 0.0011524 | 0.001142 | 0.001266
526.3195 | 0.0011284 | 526.3195 | 0.0011284 | 0.0011331 | 0.0012571
525.892 | 0.0011155 | 525.892 | 0.0011155 | 0.0011229 | 0.0012469
524.6966 | 0.0010953 | 524.6966 | 0.0010953 | 0.0010945 | 0.0012185
524.0176 | 0.0010748 | 524.0176 | 0.0010748 | 0.0010784 | 0.0012024
523.5158 | 0.0010614 | 523.5158 | 0.0010614 | 0.0010664 | 0.0011904
522.4941 | 0.0010413 | 522.4941 | 0.0010413 | 0.0010421 | 0.0011661
521.7227 | 0.0010219 | 521.7227 | 0.0010219 | 0.0010238 | 0.0011478
520.9803 | 0.0010055 | 520.9803 | 0.0010055 | 0.0010062 | 0.0011302
519.584 | 0.00098117 | 519.584 | 0.00098117 | 0.00097297 | 0.001097
519.7803 | 0.00096824 | 519.7803 | 0.00096824 | 0.00097764 | 0.0011016
518.3873 | 0.00094807 | 518.3873 | 0.00094807 | 0.00094453 | 0.0010685
517.7109 | 0.00092905 | 517.7109 | 0.00092905 | 0.00092845 | 0.0010524
517.2081 | 0.00091079 | 517.2081 | 0.00091079 | 0.0009165 | 0.0010405
516.3396 | 0.00088987 | 516.3396 | 0.00088987 | 0.00089585 | 0.0010199
515.4446 | 0.00087579 | 515.4446 | 0.00087579 | 0.00087458 | 0.00099858
514.4271 | 0.00085791 | 514.4271 | 0.00085791 | 0.00085039 | 0.00097439
514.0574 | 0.00083433 | 514.0574 | 0.00083433 | 0.00084161 | 0.00096561
513.0659 | 0.00082139 | 513.0659 | 0.00082139 | 0.00081804 | 0.00094204
512.3254 | 0.00080199 | 512.3254 | 0.00080199 | 0.00080043 | 0.00092443
511.5186 | 0.00078487 | 511.5186 | 0.00078487 | 0.00078126 | 0.00090526
510.9924 | 0.00076243 | 510.9924 | 0.00076243 | 0.00076875 | 0.00089275
510.0112 | 0.00074188 | 510.0112 | 0.00074188 | 0.00074543 | 0.00086943
509.222 | 0.00072705 | 509.222 | 0.00072705 | 0.00072667 | 0.00085067
508.5663 | 0.00070917 | 508.5663 | 0.00070917 | 0.00071108 | 0.00083508
507.6062 | 0.00068977 | 507.6062 | 0.00068977 | 0.00068826 | 0.00081226
507.1576 | 0.00067569 | 507.1576 | 0.00067569 | 0.0006776 | 0.0008016
506.1526 | 0.00065439 | 506.1526 | 0.00065439 | 0.00065371 | 0.00077771
505.7114 | 0.00063384 | 505.7114 | 0.00063384 | 0.00064322 | 0.00076722
504.4505 | 0.0006171 | 504.4505 | 0.0006171 | 0.00061325 | 0.00073725
503.7638 | 0.00059694 | 503.7638 | 0.00059694 | 0.00059692 | 0.00072092
503.5562 | 0.00058172 | 503.5562 | 0.00058172 | 0.00059199 | 0.00071599
502.1936 | 0.00056194 | 502.1936 | 0.00056194 | 0.0005596 | 0.0006836
501.7112 | 0.00054254 | 501.7112 | 0.00054254 | 0.00054814 | 0.00067214
501.2732 | 0.00052618 | 501.2732 | 0.00052618 | 0.00053772 | 0.00066172
499.8284 | 0.00050222 | 499.8284 | 0.00050222 | 0.00050338 | 0.00062738
499.308 | 0.0004889 | 499.308 | 0.0004889 | 0.00049101 | 0.00061501
498.4718 | 0.00046988 | 498.4718 | 0.00046988 | 0.00047113 | 0.00059513
497.6988 | 0.00045048 | 497.6988 | 0.00045048 | 0.00045276 | 0.00057676
497.1638 | 0.00043412 | 497.1638 | 0.00043412 | 0.00044004 | 0.00056404
496.2857 | 0.00041472 | 496.2857 | 0.00041472 | 0.00041917 | 0.00054317
495.3561 | 0.00039494 | 495.3561 | 0.00039494 | 0.00039708 | 0.00052108
494.7943 | 0.0003801 | 494.7943 | 0.0003801 | 0.00038372 | 0.00050772
493.8644 | 0.00035804 | 493.8644 | 0.00035804 | 0.00036162 | 0.00048562
493.4027 | 0.00034206 | 493.4027 | 0.00034206 | 0.00035064 | 0.00047464
492.4648 | 0.00032418 | 492.4648 | 0.00032418 | 0.00032835 | 0.00045235
491.6754 | 0.00030287 | 491.6754 | 0.00030287 | 0.00030959 | 0.00043359
490.882 | 0.00028652 | 490.882 | 0.00028652 | 0.00029073 | 0.00041473
490.0031 | 0.00026673 | 490.0031 | 0.00026673 | 0.00026983 | 0.00039383
489.1905 | 0.00024543 | 489.1905 | 0.00024543 | 0.00025052 | 0.00037452
488.5869 | 0.00023097 | 488.5869 | 0.00023097 | 0.00023617 | 0.00036017
487.7188 | 0.00021005 | 487.7188 | 0.00021005 | 0.00021554 | 0.00033954
487.0923 | 0.00019598 | 487.0923 | 0.00019598 | 0.00020064 | 0.00032464
486.2533 | 0.00017467 | 486.2533 | 0.00017467 | 0.0001807 | 0.0003047
485.0224 | 0.00015489 | 485.0224 | 0.00015489 | 0.00015144 | 0.00027544
484.6344 | 0.00013815 | 484.6344 | 0.00013815 | 0.00014222 | 0.00026622
483.7797 | 0.00011989 | 483.7797 | 0.00011989 | 0.0001219 | 0.0002459
483.2311 | 0.00010277 | 483.2311 | 0.00010277 | 0.00010886 | 0.00023286
482.5259 | 8.2609e-05 | 482.5259 | 8.2609e-05 | 9.2101e-05 | 0.0002161
481.6668 | 6.2827e-05 | 481.6668 | 6.2827e-05 | 7.168e-05 | 0.00019568
480.7145 | 4.4947e-05 | 480.7145 | 4.4947e-05 | 4.9043e-05 | 0.00017304
480.0458 | 2.8208e-05 | 480.0458 | 2.8208e-05 | 3.315e-05 | 0.00015715
479.3544 | 9.5677e-06 | 479.3544 | 9.5677e-06 | 1.6713e-05 | 0.00014071
478.8051 | -6.7906e-06 | 478.8051 | -6.7906e-06 | 3.6583e-06 | 0.00012766
477.4072 | -2.8855e-05 | 477.4072 | -2.8855e-05 | -2.9572e-05 | 9.4428e-05
476.8986 | -4.3311e-05 | 476.8986 | -4.3311e-05 | -4.166e-05 | 8.234e-05
476.1171 | -6.1191e-05 | 476.1171 | -6.1191e-05 | -6.0237e-05 | 6.3763e-05
475.3762 | -8.0973e-05 | 475.3762 | -8.0973e-05 | -7.7847e-05 | 4.6153e-05
474.8075 | -9.4668e-05 | 474.8075 | -9.4668e-05 | -9.1367e-05 | 3.2633e-05
473.9769 | -0.00011711 | 473.9769 | -0.00011711 | -0.00011111 | 1.2891e-05
473.0786 | -0.00013613 | 473.0786 | -0.00013613 | -0.00013246 | -8.4621e-06
472.3076 | -0.00015097 | 472.3076 | -0.00015097 | -0.00015079 | -2.6789e-05
471.2927 | -0.00017304 | 471.2927 | -0.00017304 | -0.00017491 | -5.0912e-05
470.948 | -0.00018977 | 470.948 | -0.00018977 | -0.00018311 | -5.9107e-05
470.0451 | -0.00020956 | 470.0451 | -0.00020956 | -0.00020457 | -8.0568e-05
469.3783 | -0.00022706 | 469.3783 | -0.00022706 | -0.00022042 | -9.6419e-05
468.7188 | -0.00024494 | 468.7188 | -0.00024494 | -0.00023609 | -0.00011209
467.5524 | -0.00026396 | 467.5524 | -0.00026396 | -0.00026382 | -0.00013982
466.9527 | -0.00028298 | 466.9527 | -0.00028298 | -0.00027807 | -0.00015407
466.21 | -0.00030086 | 466.21 | -0.00030086 | -0.00029573 | -0.00017173
465.4184 | -0.0003195 | 465.4184 | -0.0003195 | -0.00031454 | -0.00019054
464.7659 | -0.00033548 | 464.7659 | -0.00033548 | -0.00033005 | -0.00020605
463.7451 | -0.00035488 | 463.7451 | -0.00035488 | -0.00035432 | -0.00023032
463.2345 | -0.00037428 | 463.2345 | -0.00037428 | -0.00036646 | -0.00024246
462.7391 | -0.00038988 | 462.7391 | -0.00038988 | -0.00037823 | -0.00025423
461.4809 | -0.00041156 | 461.4809 | -0.00041156 | -0.00040814 | -0.00028414
460.9928 | -0.00042716 | 460.9928 | -0.00042716 | -0.00041974 | -0.00029574
460.095 | -0.00044922 | 460.095 | -0.00044922 | -0.00044108 | -0.00031708
459.1779 | -0.00046939 | 459.1779 | -0.00046939 | -0.00046288 | -0.00033888
458.7383 | -0.00048308 | 458.7383 | -0.00048308 | -0.00047333 | -0.00034933
457.6631 | -0.00050438 | 457.6631 | -0.00050438 | -0.00049889 | -0.00037489
457.2004 | -0.00052074 | 457.2004 | -0.00052074 | -0.00050989 | -0.00038589
456.2528 | -0.00053672 | 456.2528 | -0.00053672 | -0.00053241 | -0.00040841
455.1242 | -0.00055574 | 455.1242 | -0.00055574 | -0.00055924 | -0.00043524
454.9137 | -0.00057628 | 454.9137 | -0.00057628 | -0.00056424 | -0.00044024
453.9388 | -0.0005915 | 453.9388 | -0.0005915 | -0.00058742 | -0.00046342
452.9559 | -0.00061204 | 452.9559 | -0.00061204 | -0.00061078 | -0.00048678
452.4476 | -0.00062612 | 452.4476 | -0.00062612 | -0.00062286 | -0.00049886
451.6002 | -0.00064628 | 451.6002 | -0.00064628 | -0.000643 | -0.000519
450.674 | -0.00066797 | 450.674 | -0.00066797 | -0.00066502 | -0.00054102
450.0294 | -0.00068242 | 450.0294 | -0.00068242 | -0.00068034 | -0.00055634
449.4229 | -0.00070373 | 449.4229 | -0.00070373 | -0.00069476 | -0.00057076
448.3975 | -0.0007197 | 448.3975 | -0.0007197 | -0.00071913 | -0.00059513
447.9336 | -0.00073796 | 447.9336 | -0.00073796 | -0.00073016 | -0.00060616
447.0477 | -0.00075775 | 447.0477 | -0.00075775 | -0.00075122 | -0.00062722
446.2518 | -0.00077372 | 446.2518 | -0.00077372 | -0.00077014 | -0.00064614
445.4595 | -0.00079389 | 445.4595 | -0.00079389 | -0.00078897 | -0.00066497
444.8896 | -0.00081253 | 444.8896 | -0.00081253 | -0.00080251 | -0.00067851
444.0145 | -0.00083079 | 444.0145 | -0.00083079 | -0.00082332 | -0.00069932
443.2476 | -0.00085057 | 443.2476 | -0.00085057 | -0.00084154 | -0.00071754
442.7379 | -0.00086617 | 442.7379 | -0.00086617 | -0.00085366 | -0.00072966
441.4877 | -0.00088519 | 441.4877 | -0.00088519 | -0.00088338 | -0.00075938
440.8797 | -0.00090421 | 440.8797 | -0.00090421 | -0.00089783 | -0.00077383
440.1543 | -0.00092133 | 440.1543 | -0.00092133 | -0.00091507 | -0.00079107
439.2089 | -0.00093921 | 439.2089 | -0.00093921 | -0.00093754 | -0.00081354
438.5928 | -0.00095899 | 438.5928 | -0.00095899 | -0.00095219 | -0.00082819
437.693 | -0.00097345 | 437.693 | -0.00097345 | -0.00097358 | -0.00084958
437.0122 | -0.00099589 | 437.0122 | -0.00099589 | -0.00098976 | -0.00086576
436.3274 | -0.0010092 | 436.3274 | -0.0010092 | -0.001006 | -0.00088204
435.4193 | -0.001032 | 435.4193 | -0.001032 | -0.0010276 | -0.00090362
434.6245 | -0.001048 | 434.6245 | -0.001048 | -0.0010465 | -0.00092251
434.0038 | -0.001067 | 434.0038 | -0.001067 | -0.0010613 | -0.00093727
433.148 | -0.0010864 | 433.148 | -0.0010864 | -0.0010816 | -0.00095761
432.7427 | -0.0011013 | 432.7427 | -0.0011013 | -0.0010912 | -0.00096725
431.6862 | -0.0011203 | 431.6862 | -0.0011203 | -0.0011164 | -0.00099236
430.7691 | -0.0011386 | 430.7691 | -0.0011386 | -0.0011382 | -0.0010142
430.2344 | -0.0011564 | 430.2344 | -0.0011564 | -0.0011509 | -0.0010269
429.3931 | -0.0011774 | 429.3931 | -0.0011774 | -0.0011709 | -0.0010469
428.6499 | -0.001196 | 428.6499 | -0.001196 | -0.0011885 | -0.0010645
427.7744 | -0.0012112 | 427.7744 | -0.0012112 | -0.0012093 | -0.0010853
426.8254 | -0.0012321 | 426.8254 | -0.0012321 | -0.0012319 | -0.0011079
426.344 | -0.0012481 | 426.344 | -0.0012481 | -0.0012433 | -0.0011193
425.3724 | -0.001266 | 425.3724 | -0.001266 | -0.0012664 | -0.0011424
424.8561 | -0.0012862 | 424.8561 | -0.0012862 | -0.0012787 | -0.0011547
424.2181 | -0.0013014 | 424.2181 | -0.0013014 | -0.0012939 | -0.0011699
422.9002 | -0.0013212 | 422.9002 | -0.0013212 | -0.0013252 | -0.0012012
422.2357 | -0.0013394 | 422.2357 | -0.0013394 | -0.001341 | -0.001217
421.6049 | -0.0013577 | 421.6049 | -0.0013577 | -0.001356 | -0.001232
420.7991 | -0.0013778 | 420.7991 | -0.0013778 | -0.0013751 | -0.0012511
420.1796 | -0.0013923 | 420.1796 | -0.0013923 | -0.0013899 | -0.0012659
419.328 | -0.0014125 | 419.328 | -0.0014125 | -0.0014101 | -0.0012861
418.335 | -0.0014281 | 418.335 | -0.0014281 | -0.0014337 | -0.0013097
418.0274 | -0.0014452 | 418.0274 | -0.0014452 | -0.001441 | -0.001317
417.0872 | -0.0014646 | 417.0872 | -0.0014646 | -0.0014634 | -0.0013394
416.5203 | -0.0014821 | 416.5203 | -0.0014821 | -0.0014769 | -0.0013529
415.6677 | -0.0014996 | 415.6677 | -0.0014996 | -0.0014971 | -0.0013731
414.476 | -0.0015213 | 414.476 | -0.0015213 | -0.0015254 | -0.0014014
414.1564 | -0.0015376 | 414.1564 | -0.0015376 | -0.001533 | -0.001409
413.1348 | -0.001554 | 413.1348 | -0.001554 | -0.0015573 | -0.0014333
412.3046 | -0.0015738 | 412.3046 | -0.0015738 | -0.0015771 | -0.0014531
411.6224 | -0.001589 | 411.6224 | -0.001589 | -0.0015933 | -0.0014693
410.9169 | -0.0016122 | 410.9169 | -0.0016122 | -0.00161 | -0.001486
410.2306 | -0.001627 | 410.2306 | -0.001627 | -0.0016264 | -0.0015024
409.3763 | -0.0016449 | 409.3763 | -0.0016449 | -0.0016467 | -0.0015227
408.8041 | -0.0016666 | 408.8041 | -0.0016666 | -0.0016603 | -0.0015363
408.0105 | -0.0016829 | 408.0105 | -0.0016829 | -0.0016791 | -0.0015551
407.0985 | -0.0017016 | 407.0985 | -0.0017016 | -0.0017008 | -0.0015768
406.3463 | -0.0017225 | 406.3463 | -0.0017225 | -0.0017187 | -0.0015947
405.6094 | -0.0017385 | 405.6094 | -0.0017385 | -0.0017362 | -0.0016122
404.4364 | -0.0017579 | 404.4364 | -0.0017579 | -0.0017641 | -0.0016401
404.2421 | -0.0017746 | 404.2421 | -0.0017746 | -0.0017687 | -0.0016447
403.4319 | -0.0017921 | 403.4319 | -0.0017921 | -0.001788 | -0.001664
402.3882 | -0.0018134 | 402.3882 | -0.0018134 | -0.0018128 | -0.0016888
401.9372 | -0.0018302 | 401.9372 | -0.0018302 | -0.0018235 | -0.0016995
400.7822 | -0.0018484 | 400.7822 | -0.0018484 | -0.0018509 | -0.0017269
400.1209 | -0.0018636 | 400.1209 | -0.0018636 | -0.0018667 | -0.0017427
399.3933 | -0.0018819 | 399.3933 | -0.0018819 | -0.001884 | -0.00176
398.7316 | -0.0019036 | 398.7316 | -0.0019036 | -0.0018997 | -0.0017757
397.8742 | -0.001918 | 397.8742 | -0.001918 | -0.0019201 | -0.0017961
397.1578 | -0.0019359 | 397.1578 | -0.0019359 | -0.0019371 | -0.0018131
396.3194 | -0.0019584 | 396.3194 | -0.0019584 | -0.001957 | -0.001833
395.5149 | -0.0019721 | 395.5149 | -0.0019721 | -0.0019762 | -0.0018522
394.5183 | -0.0019956 | 394.5183 | -0.0019956 | -0.0019998 | -0.0018758
393.9394 | -0.0020086 | 393.9394 | -0.0020086 | -0.0020136 | -0.0018896
393.3146 | -0.0020287 | 393.3146 | -0.0020287 | -0.0020285 | -0.0019045
392.3484 | -0.0020481 | 392.3484 | -0.0020481 | -0.0020514 | -0.0019274
391.8802 | -0.0020649 | 391.8802 | -0.0020649 | -0.0020625 | -0.0019385
391.0092 | -0.0020843 | 391.0092 | -0.0020843 | -0.0020833 | -0.0019593
390.1535 | -0.0021033 | 390.1535 | -0.0021033 | -0.0021036 | -0.0019796
389.6353 | -0.0021208 | 389.6353 | -0.0021208 | -0.0021159 | -0.0019919
388.5908 | -0.0021394 | 388.5908 | -0.0021394 | -0.0021407 | -0.0020167
388.0878 | -0.0021588 | 388.0878 | -0.0021588 | -0.0021527 | -0.0020287
387.1619 | -0.002176 | 387.1619 | -0.002176 | -0.0021747 | -0.0020507
386.2474 | -0.0021954 | 386.2474 | -0.0021954 | -0.0021964 | -0.0020724
385.7441 | -0.0022129 | 385.7441 | -0.0022129 | -0.0022084 | -0.0020844
384.6132 | -0.0022304 | 384.6132 | -0.0022304 | -0.0022353 | -0.0021113
384.0324 | -0.0022513 | 384.0324 | -0.0022513 | -0.0022491 | -0.0021251
383.1707 | -0.0022669 | 383.1707 | -0.0022669 | -0.0022696 | -0.0021456
382.0084 | -0.002287 | 382.0084 | -0.002287 | -0.0022972 | -0.0021732
381.8625 | -0.0023049 | 381.8625 | -0.0023049 | -0.0023007 | -0.0021767
380.7613 | -0.0023213 | 380.7613 | -0.0023213 | -0.0023268 | -0.0022028
379.9947 | -0.0023384 | 379.9947 | -0.0023384 | -0.0023451 | -0.0022211
379.4021 | -0.0023563 | 379.4021 | -0.0023563 | -0.0023592 | -0.0022352
378.4881 | -0.0023795 | 378.4881 | -0.0023795 | -0.0023809 | -0.0022569
378.0295 | -0.0023962 | 378.0295 | -0.0023962 | -0.0023918 | -0.0022678
377.0621 | -0.0024118 | 377.0621 | -0.0024118 | -0.0024148 | -0.0022908
376.314 | -0.0024354 | 376.314 | -0.0024354 | -0.0024326 | -0.0023086
375.7893 | -0.0024503 | 375.7893 | -0.0024503 | -0.002445 | -0.002321
374.8055 | -0.0024658 | 374.8055 | -0.0024658 | -0.0024684 | -0.0023444
373.9832 | -0.0024887 | 373.9832 | -0.0024887 | -0.002488 | -0.002364
373.2077 | -0.002502 | 373.2077 | -0.002502 | -0.0025064 | -0.0023824
372.3997 | -0.0025263 | 372.3997 | -0.0025263 | -0.0025256 | -0.0024016
371.67 | -0.0025435 | 371.67 | -0.0025435 | -0.0025429 | -0.0024189
371.1444 | -0.0025591 | 371.1444 | -0.0025591 | -0.0025554 | -0.0024314
370.0891 | -0.00258 | 370.0891 | -0.00258 | -0.0025805 | -0.0024565
|  | 369.4786 | -0.0025956 | -0.002595 | -0.002471
|  | 368.6547 | -0.002615 | -0.0026146 | -0.0024906
|  | 368.0204 | -0.0026336 | -0.0026297 | -0.0025057
|  | 367.2501 | -0.0026507 | -0.002648 | -0.002524
|  | 366.2867 | -0.0026713 | -0.0026709 | -0.0025469
|  | 365.636 | -0.0026895 | -0.0026864 | -0.0025624
|  | 364.9311 | -0.0027074 | -0.0027031 | -0.0025791
|  | 363.955 | -0.0027234 | -0.0027263 | -0.0026023
|  | 363.4742 | -0.0027413 | -0.0027378 | -0.0026138
|  | 362.4237 | -0.0027599 | -0.0027627 | -0.0026387
|  | 361.6675 | -0.0027789 | -0.0027807 | -0.0026567
|  | 361.1557 | -0.0027957 | -0.0027929 | -0.0026689
|  | 360.1042 | -0.0028174 | -0.0028179 | -0.0026939
|  | 359.7243 | -0.002833 | -0.0028269 | -0.0027029
|  | 358.6722 | -0.0028493 | -0.0028519 | -0.0027279
|  | 357.7866 | -0.002868 | -0.002873 | -0.002749
|  | 357.3362 | -0.0028843 | -0.0028837 | -0.0027597
|  | 356.4729 | -0.0029049 | -0.0029042 | -0.0027802
|  | 355.879 | -0.0029243 | -0.0029183 | -0.0027943
|  | 354.9884 | -0.0029383 | -0.0029395 | -0.0028155
|  | 353.9926 | -0.0029593 | -0.0029631 | -0.0028391
|  | 353.5881 | -0.002976 | -0.0029728 | -0.0028488
|  | 352.6928 | -0.002992 | -0.002994 | -0.00287
|  | 352.1129 | -0.0030121 | -0.0030078 | -0.0028838
|  | 351.2525 | -0.00303 | -0.0030283 | -0.0029043
|  | 350.1462 | -0.0030479 | -0.0030546 | -0.0029306
|  | 349.6747 | -0.0030677 | -0.0030658 | -0.0029418
|  | 348.9652 | -0.0030818 | -0.0030826 | -0.0029586
|  | 347.9789 | -0.0031065 | -0.0031061 | -0.0029821
|  | 347.1716 | -0.0031194 | -0.0031253 | -0.0030013
|  | 346.5903 | -0.0031388 | -0.0031391 | -0.0030151
|  | 345.8213 | -0.0031582 | -0.0031574 | -0.0030334
|  | 345.3062 | -0.0031734 | -0.0031696 | -0.0030456
|  | 344.087 | -0.0031928 | -0.0031986 | -0.0030746
|  | 343.6927 | -0.0032138 | -0.003208 | -0.003084
|  | 343.1145 | -0.0032252 | -0.0032217 | -0.0030977
|  | 341.9845 | -0.0032488 | -0.0032486 | -0.0031246
|  | 341.4764 | -0.0032613 | -0.0032606 | -0.0031366
|  | 340.5416 | -0.0032796 | -0.0032829 | -0.0031589
|  | 339.7 | -0.0032986 | -0.0033029 | -0.0031789
|  | 339.5865 | -0.0033131 | -0.0033056 | -0.0031816
|  | 338.5453 | -0.0033325 | -0.0033303 | -0.0032063
|  | 337.8523 | -0.0033492 | -0.0033468 | -0.0032228
|  | 336.8372 | -0.0033686 | -0.0033709 | -0.0032469
|  | 336.0221 | -0.0033872 | -0.0033903 | -0.0032663
|  | 335.6024 | -0.0034021 | -0.0034003 | -0.0032763
|  | 334.9084 | -0.003418 | -0.0034168 | -0.0032928
|  | 334.0098 | -0.0034344 | -0.0034381 | -0.0033141
|  | 333.5857 | -0.0034473 | -0.0034482 | -0.0033242
|  | 332.2981 | -0.003469 | -0.0034788 | -0.0033548
|  | 331.9406 | -0.0034782 | -0.0034873 | -0.0033633
|  | 331.3673 | -0.0034919 | -0.0035009 | -0.0033769
|  | 330.5221 | -0.003504 | -0.003521 | -0.003397
|  | 330.1803 | -0.0035086 | -0.0035292 | -0.0034052
|  | 329.1656 | -0.0035185 | -0.0035533 | -0.0034293
|  | 327.5801 | -0.0035177 | -0.003591 | -0.003467
|  | 326.3869 | -0.0035158 | -0.0036193 | -0.0034953
|  | 325.7921 | -0.0035101 | -0.0036335 | -0.0035095
|  | 325.17 | -0.0034922 | -0.0036482 | -0.0035242
|  | 324.4365 | -0.0034732 | -0.0036657 | -0.0035417
|  | 323.9674 | -0.0034492 | -0.0036768 | -0.0035528
|  | 323.9794 | -0.0034264 | -0.0036765 | -0.0035525
|  | 323.2615 | -0.0033979 | -0.0036936 | -0.0035696
|  | 323.0368 | -0.0033735 | -0.003699 | -0.003575
|  | 322.425 | -0.0033404 | -0.0037135 | -0.0035895
|  | 321.9875 | -0.0033176 | -0.0037239 | -0.0035999
|  | 321.5218 | -0.0032853 | -0.003735 | -0.003611
|  | 320.8662 | -0.0032556 | -0.0037505 | -0.0036265
|  | 319.9534 | -0.0032252 | -0.0037722 | -0.0036482
|  | 319.4792 | -0.0031906 | -0.0037835 | -0.0036595
|  | 318.6411 | -0.0031586 | -0.0038034 | -0.0036794
|  | 318.3727 | -0.0031232 | -0.0038098 | -0.0036858
|  | 317.6367 | -0.0030825 | -0.0038273 | -0.0037033
|  | 316.6397 | -0.003043 | -0.003851 | -0.003727
|  | 316.7112 | -0.0029958 | -0.0038493 | -0.0037253
|  | 315.7964 | -0.0029513 | -0.0038711 | -0.0037471
|  | 315.3171 | -0.0029071 | -0.0038825 | -0.0037585
|  | 314.743 | -0.0028531 | -0.0038961 | -0.0037721
|  | 314.1205 | -0.0028078 | -0.0039109 | -0.0037869
|  | 313.6096 | -0.0027557 | -0.003923 | -0.003799
|  | 312.9907 | -0.0027029 | -0.0039378 | -0.0038138
|  | 312.6065 | -0.002653 | -0.0039469 | -0.0038229
|  | 312.2455 | -0.0025967 | -0.0039555 | -0.0038315
|  | 311.5787 | -0.0025416 | -0.0039713 | -0.0038473
|  | 311.0348 | -0.0024856 | -0.0039842 | -0.0038602
|  | 310.3878 | -0.0024251 | -0.0039996 | -0.0038756
|  | 309.7364 | -0.0023677 | -0.0040151 | -0.0038911
|  | 309.5697 | -0.002303 | -0.0040191 | -0.0038951
|  | 309.2637 | -0.0022444 | -0.0040263 | -0.0039023
|  | 309.7243 | -0.0021832 | -0.0040154 | -0.0038914
|  | 309.8677 | -0.0021197 | -0.004012 | -0.003888
|  | 309.2637 | -0.0020569 | -0.0040263 | -0.0039023
|  | 309.0768 | -0.0019877 | -0.0040308 | -0.0039068
|  | 308.3138 | -0.0019211 | -0.0040489 | -0.0039249
|  | 307.4272 | -0.0018496 | -0.00407 | -0.003946
|  | 306.4481 | -0.0017811 | -0.0040933 | -0.0039693
|  | 305.6678 | -0.0017103 | -0.0041118 | -0.0039878
|  | 305.0148 | -0.0016342 | -0.0041273 | -0.0040033
|  | 304.9793 | -0.0015547 | -0.0041282 | -0.0040042
|  | 304.0666 | -0.0014775 | -0.0041499 | -0.0040259
|  | 303.1302 | -0.0013938 | -0.0041721 | -0.0040481
|  | 302.2724 | -0.0013128 | -0.0041925 | -0.0040685
|  | 301.2751 | -0.0012306 | -0.0042162 | -0.0040922
|  | 301.1909 | -0.0011401 | -0.0042182 | -0.0040942
|  | 300.1606 | -0.0010583 | -0.0042427 | -0.0041187
|  | 299.2179 | -0.00097231 | -0.0042651 | -0.0041411
|  | 299.162 | -0.000881 | -0.0042665 | -0.0041425
|  | 298.1864 | -0.00079541 | -0.0042896 | -0.0041656
|  | 296.9425 | -0.00070601 | -0.0043192 | -0.0041952
|  | 296.0499 | -0.00061737 | -0.0043404 | -0.0042164
|  | 295.213 | -0.00053063 | -0.0043603 | -0.0042363
|  | 294.5437 | -0.00044085 | -0.0043762 | -0.0042522
|  | 293.7579 | -0.00035488 | -0.0043949 | -0.0042709
|  | 292.5107 | -0.00026852 | -0.0044246 | -0.0043006
|  | 291.431 | -0.00018369 | -0.0044502 | -0.0043262
|  | 290.3781 | -0.00010342 | -0.0044753 | -0.0043513
|  | 289.6914 | -2.0866e-05 | -0.0044916 | -0.0043676
|  | 288.0902 | 5.674e-05 | -0.0045296 | -0.0044056
|  | 287.2531 | 0.0001313 | -0.0045495 | -0.0044255
|  | 286.0407 | 0.00020663 | -0.0045784 | -0.0044544
|  | 284.8315 | 0.00027739 | -0.0046071 | -0.0044831
|  | 283.5042 | 0.00034472 | -0.0046386 | -0.0045146
|  | 282.4911 | 0.00041662 | -0.0046627 | -0.0045387
|  | 280.8504 | 0.00047673 | -0.0047017 | -0.0045777
|  | 280.2077 | 0.00054406 | -0.004717 | -0.004593
|  | 278.4749 | 0.00060493 | -0.0047582 | -0.0046342
|  | 276.8379 | 0.00066047 | -0.0047971 | -0.0046731
|  | 275.6861 | 0.00071449 | -0.0048245 | -0.0047005
|  | 273.891 | 0.00076433 | -0.0048672 | -0.0047432
|  | 271.9601 | 0.00081492 | -0.004913 | -0.004789
|  | 270.9263 | 0.00086438 | -0.0049376 | -0.0048136
|  | 268.983 | 0.00090432 | -0.0049838 | -0.0048598
|  | 267.8204 | 0.00095036 | -0.0050114 | -0.0048874
|  | 266.0929 | 0.00098992 | -0.0050525 | -0.0049285
|  | 265.0099 | 0.0010299 | -0.0050783 | -0.0049543
|  | 263.9708 | 0.0010652 | -0.005103 | -0.004979
|  | 262.8403 | 0.0010972 | -0.0051298 | -0.0050058
|  | 262.234 | 0.001128 | -0.0051442 | -0.0050202
|  | 261.3773 | 0.0011543 | -0.0051646 | -0.0050406
|  | 260.0931 | 0.0011763 | -0.0051951 | -0.0050711
|  | 259.2432 | 0.0011976 | -0.0052153 | -0.0050913
|  | 258.8734 | 0.0012178 | -0.0052241 | -0.0051001
|  | 258.1994 | 0.0012315 | -0.0052401 | -0.0051161
|  | 257.3399 | 0.0012482 | -0.0052606 | -0.0051366
|  | 256.216 | 0.0012589 | -0.0052873 | -0.0051633
|  | 255.837 | 0.0012737 | -0.0052963 | -0.0051723
|  | 255.1162 | 0.0012825 | -0.0053134 | -0.0051894
|  | 253.6683 | 0.0012916 | -0.0053478 | -0.0052238
|  | 253.8004 | 0.0013034 | -0.0053447 | -0.0052207
|  | 253.0743 | 0.0013114 | -0.005362 | -0.005238
|  | 251.9464 | 0.0013178 | -0.0053888 | -0.0052648
|  | 251.3306 | 0.0013239 | -0.0054034 | -0.0052794
|  | 250.6892 | 0.0013293 | -0.0054187 | -0.0052947
|  | 250.0938 | 0.001335 | -0.0054328 | -0.0053088
|  | 248.6481 | 0.0013395 | -0.0054672 | -0.0053432
|  | 248.7187 | 0.0013441 | -0.0054655 | -0.0053415
|  | 247.6868 | 0.0013547 | -0.00549 | -0.005366
|  | 246.9274 | 0.0013578 | -0.0055081 | -0.0053841
|  | 246.0766 | 0.0013612 | -0.0055283 | -0.0054043
|  | 245.5031 | 0.0013673 | -0.0055419 | -0.0054179
|  | 244.6302 | 0.0013696 | -0.0055627 | -0.0054387
|  | 244.0189 | 0.0013741 | -0.0055772 | -0.0054532
|  | 243.2485 | 0.0013776 | -0.0055955 | -0.0054715
|  | 242.2573 | 0.0013783 | -0.0056191 | -0.0054951
|  | 242.1365 | 0.0013814 | -0.005622 | -0.005498
|  | 241.1984 | 0.001384 | -0.0056443 | -0.0055203
|  | 240.0047 | 0.0013856 | -0.0056726 | -0.0055486
|  | 239.6872 | 0.001389 | -0.0056802 | -0.0055562
|  | 238.3792 | 0.0013886 | -0.0057113 | -0.0055873
|  | 238.3164 | 0.0013924 | -0.0057128 | -0.0055888
|  | 237.6261 | 0.0013939 | -0.0057292 | -0.0056052
|  | 236.1941 | 0.0013955 | -0.0057632 | -0.0056392
|  | 236.2485 | 0.0014008 | -0.0057619 | -0.0056379
|  | 235.1837 | 0.0013993 | -0.0057872 | -0.0056632
|  | 234.3782 | 0.0013977 | -0.0058064 | -0.0056824
|  | 233.6053 | 0.0014004 | -0.0058247 | -0.0057007
|  | 232.9162 | 0.0013989 | -0.0058411 | -0.0057171
|  | 232.0545 | 0.0014034 | -0.0058616 | -0.0057376
|  | 231.3976 | 0.0014053 | -0.0058772 | -0.0057532
|  | 230.6653 | 0.001405 | -0.0058946 | -0.0057706
|  | 229.9442 | 0.0014065 | -0.0059118 | -0.0057878
|  | 229.0672 | 0.0014042 | -0.0059326 | -0.0058086
|  | 228.185 | 0.0014023 | -0.0059536 | -0.0058296
|  | 227.5386 | 0.0014038 | -0.0059689 | -0.0058449
|  | 226.5917 | 0.0014046 | -0.0059915 | -0.0058675
|  | 226.4099 | 0.0014038 | -0.0059958 | -0.0058718
|  | 225.3435 | 0.0014065 | -0.0060211 | -0.0058971
|  | 224.8395 | 0.0014 | -0.0060331 | -0.0059091
|  | 224.0722 | 0.0014038 | -0.0060513 | -0.0059273
|  | 223.1771 | 0.0014038 | -0.0060726 | -0.0059486
|  | 222.362 | 0.0014008 | -0.006092 | -0.005968
|  | 221.8901 | 0.0014004 | -0.0061032 | -0.0059792
|  | 220.8188 | 0.0013955 | -0.0061287 | -0.0060047
|  | 220.1035 | 0.0013989 | -0.0061457 | -0.0060217
|  | 219.2859 | 0.0013985 | -0.0061651 | -0.0060411
|  | 218.6042 | 0.0013955 | -0.0061813 | -0.0060573
|  | 218.0197 | 0.0013947 | -0.0061952 | -0.0060712
|  | 216.9951 | 0.0013916 | -0.0062196 | -0.0060956
|  | 216.5682 | 0.0013932 | -0.0062297 | -0.0061057
|  | 216.1064 | 0.0013897 | -0.0062407 | -0.0061167
|  | 214.8141 | 0.0013863 | -0.0062714 | -0.0061474
|  | 214.0562 | 0.0013867 | -0.0062894 | -0.0061654
|  | 213.0785 | 0.0013848 | -0.0063127 | -0.0061887
|  | 212.7872 | 0.0013856 | -0.0063196 | -0.0061956
|  | 212.0015 | 0.0013825 | -0.0063383 | -0.0062143
|  | 211.0774 | 0.0013825 | -0.0063602 | -0.0062362
|  | 210.5274 | 0.0013776 | -0.0063733 | -0.0062493
|  | 209.6751 | 0.0013738 | -0.0063936 | -0.0062696
|  | 208.9644 | 0.0013734 | -0.0064105 | -0.0062865
|  | 208.2619 | 0.0013722 | -0.0064272 | -0.0063032
|  | 207.7311 | 0.0013688 | -0.0064398 | -0.0063158
|  | 206.44 | 0.0013654 | -0.0064705 | -0.0063465
|  | 205.6487 | 0.0013673 | -0.0064893 | -0.0063653
|  | 205.0909 | 0.001362 | -0.0065025 | -0.0063785
|  | 204.5108 | 0.001362 | -0.0065163 | -0.0063923
|  | 203.4796 | 0.0013585 | -0.0065408 | -0.0064168
|  | 202.5466 | 0.001354 | -0.006563 | -0.006439
|  | 202.3214 | 0.0013525 | -0.0065684 | -0.0064444
|  | 201.2047 | 0.0013475 | -0.0065949 | -0.0064709
|  | 200.4262 | 0.0013437 | -0.0066134 | -0.0064894
|  | 199.6426 | 0.0013437 | -0.006632 | -0.006508
|  | 198.9669 | 0.0013384 | -0.0066481 | -0.0065241
|  | 198.2041 | 0.0013384 | -0.0066662 | -0.0065422
|  | 197.4839 | 0.0013403 | -0.0066833 | -0.0065593
|  | 196.4086 | 0.0013319 | -0.0067089 | -0.0065849
|  | 196.0461 | 0.0013319 | -0.0067175 | -0.0065935
|  | 194.8642 | 0.0013274 | -0.0067456 | -0.0066216
|  | 194.54 | 0.0013232 | -0.0067533 | -0.0066293
|  | 193.4743 | 0.0013201 | -0.0067787 | -0.0066547
|  | 192.8292 | 0.0013167 | -0.006794 | -0.00667
|  | 192.2495 | 0.0013167 | -0.0068078 | -0.0066838
|  | 191.3698 | 0.0013095 | -0.0068287 | -0.0067047
|  | 190.5865 | 0.0013053 | -0.0068473 | -0.0067233
|  | 190.1463 | 0.0013022 | -0.0068578 | -0.0067338
|  | 189.1319 | 0.0012977 | -0.0068819 | -0.0067579
|  | 188.2274 | 0.001295 | -0.0069034 | -0.0067794
|  | 187.9623 | 0.0012905 | -0.0069097 | -0.0067857
|  | 186.6403 | 0.0012847 | -0.0069411 | -0.0068171
|  | 186.3792 | 0.0012809 | -0.0069473 | -0.0068233
|  | 185.3509 | 0.0012779 | -0.0069717 | -0.0068477
|  | 184.1667 | 0.0012733 | -0.0069999 | -0.0068759
|  | 183.9533 | 0.0012707 | -0.007005 | -0.006881
|  | 182.7579 | 0.0012631 | -0.0070334 | -0.0069094
|  | 182.3043 | 0.0012593 | -0.0070442 | -0.0069202
|  | 181.4223 | 0.0012577 | -0.0070651 | -0.0069411
|  | 180.5711 | 0.0012482 | -0.0070854 | -0.0069614
|  | 179.8348 | 0.0012482 | -0.0071029 | -0.0069789
|  | 179.3079 | 0.0012444 | -0.0071154 | -0.0069914
|  | 178.3644 | 0.0012383 | -0.0071378 | -0.0070138
|  | 178.0516 | 0.0012357 | -0.0071453 | -0.0070213
|  | 176.6086 | 0.0012284 | -0.0071796 | -0.0070556
|  | 176.2722 | 0.001225 | -0.0071875 | -0.0070635
|  | 175.5681 | 0.0012205 | -0.0072043 | -0.0070803
|  | 174.2598 | 0.0012144 | -0.0072354 | -0.0071114
|  | 173.5984 | 0.0012128 | -0.0072511 | -0.0071271
|  | 172.7829 | 0.001206 | -0.0072705 | -0.0071465
|  | 172.4447 | 0.0012026 | -0.0072785 | -0.0071545
|  | 171.5648 | 0.0011942 | -0.0072994 | -0.0071754
|  | 170.5528 | 0.0011908 | -0.0073235 | -0.0071995
|  | 170.0779 | 0.0011855 | -0.0073348 | -0.0072108
|  | 169.3401 | 0.0011817 | -0.0073523 | -0.0072283
|  | 168.175 | 0.001174 | -0.00738 | -0.007256
|  | 167.7805 | 0.0011718 | -0.0073894 | -0.0072654
|  | 167.0126 | 0.0011615 | -0.0074076 | -0.0072836
|  | 166.0265 | 0.0011588 | -0.0074311 | -0.0073071
|  | 165.6805 | 0.0011531 | -0.0074393 | -0.0073153
|  | 164.3087 | 0.001147 | -0.0074719 | -0.0073479
|  | 164.3041 | 0.0011436 | -0.007472 | -0.007348
|  | 163.0167 | 0.0011375 | -0.0075026 | -0.0073786
|  | 162.2622 | 0.0011318 | -0.0075206 | -0.0073966
|  | 161.7677 | 0.0011288 | -0.0075323 | -0.0074083
|  | 160.7776 | 0.0011193 | -0.0075559 | -0.0074319
|  | 159.897 | 0.0011136 | -0.0075768 | -0.0074528
|  | 159.3645 | 0.0011098 | -0.0075894 | -0.0074654
|  | 158.1229 | 0.0011025 | -0.007619 | -0.007495
|  | 157.6347 | 0.0010976 | -0.0076306 | -0.0075066
|  | 157.0911 | 0.0010934 | -0.0076435 | -0.0075195
|  | 156.0202 | 0.001085 | -0.0076689 | -0.0075449
|  | 155.5081 | 0.0010812 | -0.0076811 | -0.0075571
|  | 154.5417 | 0.0010755 | -0.0077041 | -0.0075801
|  | 153.7684 | 0.0010671 | -0.0077225 | -0.0075985
|  | 153.1615 | 0.0010607 | -0.0077369 | -0.0076129
|  | 151.8893 | 0.0010542 | -0.0077671 | -0.0076431
|  | 151.8988 | 0.0010489 | -0.0077669 | -0.0076429
|  | 150.8336 | 0.0010443 | -0.0077922 | -0.0076682
|  | 150.3306 | 0.0010348 | -0.0078042 | -0.0076802
|  | 149.3898 | 0.0010314 | -0.0078265 | -0.0077025
|  | 148.241 | 0.0010242 | -0.0078539 | -0.0077299
|  | 147.6384 | 0.0010169 | -0.0078682 | -0.0077442
|  | 147.0722 | 0.0010108 | -0.0078816 | -0.0077576
|  | 145.868 | 0.0010059 | -0.0079103 | -0.0077863
|  | 145.3049 | 0.0010013 | -0.0079236 | -0.0077996
|  | 144.309 | 0.00099372 | -0.0079473 | -0.0078233
|  | 143.8858 | 0.00098688 | -0.0079574 | -0.0078334
|  | 143.467 | 0.00098079 | -0.0079673 | -0.0078433
|  | 142.0532 | 0.00097356 | -0.0080009 | -0.0078769
|  | 141.5576 | 0.00096747 | -0.0080127 | -0.0078887
|  | 140.8586 | 0.00096367 | -0.0080293 | -0.0079053
|  | 139.9217 | 0.00095112 | -0.0080516 | -0.0079276
|  | 139.4678 | 0.00094769 | -0.0080624 | -0.0079384
|  | 138.4721 | 0.00094237 | -0.0080861 | -0.0079621
|  | 137.3891 | 0.000934 | -0.0081118 | -0.0079878
|  | 137.1751 | 0.00093057 | -0.0081169 | -0.0079929
|  | 136.447 | 0.00092182 | -0.0081342 | -0.0080102
|  | 135.256 | 0.00091574 | -0.0081625 | -0.0080385
|  | 134.3823 | 0.00090813 | -0.0081833 | -0.0080593
|  | 133.6556 | 0.00090166 | -0.0082005 | -0.0080765
|  | 133.0194 | 0.00089672 | -0.0082157 | -0.0080917
|  | 132.4446 | 0.00088987 | -0.0082293 | -0.0081053
|  | 131.4472 | 0.00088112 | -0.008253 | -0.008129
|  | 131.164 | 0.00087845 | -0.0082598 | -0.0081358
|  | 129.9039 | 0.00086894 | -0.0082897 | -0.0081657
|  | 129.1192 | 0.00086324 | -0.0083084 | -0.0081844
|  | 128.7773 | 0.00085715 | -0.0083165 | -0.0081925
|  | 127.4789 | 0.0008427 | -0.0083474 | -0.0082234
|  | 126.8743 | 0.00084193 | -0.0083617 | -0.0082377
|  | 126.2357 | 0.00083433 | -0.0083769 | -0.0082529
|  | 125.1255 | 0.0008271 | -0.0084033 | -0.0082793
|  | 124.8885 | 0.00082101 | -0.0084089 | -0.0082849
|  | 123.8487 | 0.00081416 | -0.0084337 | -0.0083097
|  | 123.1821 | 0.00080579 | -0.0084495 | -0.0083255
|  | 122.651 | 0.00080009 | -0.0084621 | -0.0083381
|  | 121.5836 | 0.00078867 | -0.0084875 | -0.0083635
|  | 120.9727 | 0.00078601 | -0.008502 | -0.008378
|  | 120.0391 | 0.00078183 | -0.0085242 | -0.0084002
|  | 119.3095 | 0.00077041 | -0.0085416 | -0.0084176
|  | 119.084 | 0.00076699 | -0.0085469 | -0.0084229
|  | 117.3753 | 0.00075672 | -0.0085875 | -0.0084635
|  | 117.1052 | 0.00074949 | -0.0085939 | -0.0084699
|  | 115.9673 | 0.00074455 | -0.008621 | -0.008497
|  | 114.9213 | 0.00073123 | -0.0086459 | -0.0085219
|  | 114.596 | 0.00073047 | -0.0086536 | -0.0085296
|  | 114.1751 | 0.00072438 | -0.0086636 | -0.0085396
|  | 113.156 | 0.00071487 | -0.0086878 | -0.0085638
|  | 112.6709 | 0.00070993 | -0.0086994 | -0.0085754
|  | 111.6137 | 0.0007008 | -0.0087245 | -0.0086005
|  | 111.0021 | 0.00069129 | -0.008739 | -0.008615
|  | 110.2406 | 0.00068406 | -0.0087571 | -0.0086331
|  | 109.2992 | 0.00067531 | -0.0087795 | -0.0086555
|  | 108.8654 | 0.00067112 | -0.0087898 | -0.0086658
|  | 107.8708 | 0.00066542 | -0.0088135 | -0.0086895
|  | 107.1903 | 0.00065362 | -0.0088296 | -0.0087056
|  | 106.9051 | 0.0006483 | -0.0088364 | -0.0087124
|  | 105.6109 | 0.00063955 | -0.0088672 | -0.0087432
|  | 105.1792 | 0.00063613 | -0.0088774 | -0.0087534
|  | 104.5005 | 0.00062852 | -0.0088936 | -0.0087696
|  | 102.7568 | 0.00061596 | -0.008935 | -0.008811
|  | 102.8376 | 0.0006114 | -0.0089331 | -0.0088091
|  | 101.827 | 0.00060455 | -0.0089571 | -0.0088331
|  | 101.0178 | 0.00059504 | -0.0089763 | -0.0088523
|  | 100.5516 | 0.00059085 | -0.0089874 | -0.0088634
|  | 99.1815 | 0.00058172 | -0.00902 | -0.008896
|  | 98.556 | 0.00057792 | -0.0090349 | -0.0089109
|  | 98.2507 | 0.00056765 | -0.0090421 | -0.0089181
|  | 96.9928 | 0.00056118 | -0.009072 | -0.008948
|  | 97.1406 | 0.00055471 | -0.0090685 | -0.0089445
|  | 95.5109 | 0.00054863 | -0.0091072 | -0.0089832
|  | 95.2754 | 0.00053722 | -0.0091128 | -0.0089888
|  | 94.4459 | 0.00053683 | -0.0091326 | -0.0090086
|  | 93.0444 | 0.00052314 | -0.0091659 | -0.0090419
|  | 92.7412 | 0.00051857 | -0.0091731 | -0.0090491
|  | 91.892 | 0.00051249 | -0.0091933 | -0.0090693
|  | 91.0572 | 0.00049993 | -0.0092131 | -0.0090891
|  | 90.9798 | 0.00049803 | -0.009215 | -0.009091
|  | 89.8899 | 0.00048928 | -0.0092409 | -0.0091169
|  | 89.0927 | 0.00048434 | -0.0092598 | -0.0091358
|  | 88.9636 | 0.00047901 | -0.0092629 | -0.0091389
|  | 87.4022 | 0.0004657 | -0.0093 | -0.009176
|  | 87.6306 | 0.00045999 | -0.0092946 | -0.0091706
|  | 86.3776 | 0.0004558 | -0.0093243 | -0.0092003
|  | 86.1539 | 0.0004482 | -0.0093297 | -0.0092057
|  | 85.3151 | 0.00044401 | -0.0093496 | -0.0092256
|  | 84.5109 | 0.0004383 | -0.0093687 | -0.0092447
|  | 83.8052 | 0.0004307 | -0.0093855 | -0.0092615
|  | 83.2662 | 0.00042575 | -0.0093983 | -0.0092743
|  | 82.1334 | 0.00041814 | -0.0094252 | -0.0093012
|  | 82.1026 | 0.00041434 | -0.009426 | -0.009302
|  | 81.4244 | 0.00040711 | -0.0094421 | -0.0093181

## 134
Temp. | Strain | Ms | 310
19.6847 | 0
19.4995 | 7.6071e-07
19.3081 | 2.663e-06
19.5951 | 2.2826e-06
19.3081 | 1.5216e-06
19.1409 | -2.663e-06
19.6968 | 0
19.5298 | 7.6071e-07
19.9352 | 1.5216e-06
19.2487 | 2.2826e-06
19.428 | -1.1414e-06
19.4281 | 7.6071e-07
19.422 | 1.5216e-06
19.6073 | 1.5216e-06
19.6666 | 2.663e-06
19.5709 | -1.1414e-06
19.3977 | 0
19.583 | 1.5216e-06
19.4038 | 1.1411e-06
19.302 | 1.9021e-06
19.1288 | 2.2826e-06
19.7029 | 1.5216e-06
19.7029 | 3.8043e-07
19.2427 | 3.0433e-06
19.2548 | 3.4237e-06
19.2124 | -1.5219e-06
19.2002 | 1.5216e-06
20.1324 | 1.1411e-06
21.0083 | 6.0866e-06
21.6391 | 6.8477e-06
21.5801 | 1.2174e-05
22.3522 | 1.4076e-05
23.0822 | 1.9021e-05
24.2188 | 2.7771e-05
25.5594 | 3.6521e-05
25.7064 | 4.3368e-05
26.1017 | 5.0596e-05
27.5952 | 6.0868e-05
28.2873 | 6.9237e-05
29.1077 | 7.7987e-05
29.429 | 8.4454e-05
30.4166 | 9.3584e-05
31.8964 | 0.00010271
32.628 | 0.00011565
33.2034 | 0.00012212
33.5455 | 0.00012896
34.3274 | 0.00013809
35.506 | 0.00015141
36.3372 | 0.00016168
37.2812 | 0.00017157
37.35 | 0.00018032
38.5501 | 0.00018755
39.5581 | 0.00020086
40.8847 | 0.00021418
40.9819 | 0.00022255
41.1923 | 0.00022863
42.52 | 0.000237
44.206 | 0.0002488
44.7158 | 0.00026097
45.0496 | 0.00027162
46.721 | 0.00028037
46.7267 | 0.00029026
47.6173 | 0.00030168
48.3479 | 0.00031385
49.1058 | 0.00032374
49.8682 | 0.00033021
50.6962 | 0.00033972
52.0363 | 0.00035189
53.2058 | 0.00036292
53.2835 | 0.00037205
54.2284 | 0.00037776
55.2209 | 0.00038765
55.8402 | 0.00040021
56.5541 | 0.00041124
57.4647 | 0.00041999
58.1806 | 0.00043064
59.0113 | 0.00043901
59.7471 | 0.00045004
61.0081 | 0.00046374
61.6313 | 0.00047287
62.3688 | 0.00048048
63.0677 | 0.00048884
64.1945 | 0.00049874
65.2429 | 0.00051357
65.9969 | 0.0005208
66.3647 | 0.00053069
66.9549 | 0.0005383
68.0139 | 0.00054971
68.968 | 0.00056074
69.9475 | 0.0005714
70.3397 | 0.00057977
71.2198 | 0.00058775
72.6709 | 0.00060335
73.3338 | 0.00061172
73.7763 | 0.00062427
74.7303 | 0.0006315
75.2525 | 0.00064177
76.2091 | 0.00065281
77.646 | 0.0006627
78.4127 | 0.00067221
78.3806 | 0.0006821
79.1099 | 0.00068933
80.1436 | 0.0007015
81.202 | 0.00071139
81.9581 | 0.0007228
82.5197 | 0.00072927
83.5519 | 0.00073764
84.5556 | 0.0007502
85.5108 | 0.00076313
86.6046 | 0.00077264
87 | 0.00078215
87.473 | 0.000789
88.2305 | 0.00079851
89.9341 | 0.00081335
90.0274 | 0.0008221
91.349 | 0.00083275
91.4159 | 0.00084036
92.5851 | 0.00085405
93.8077 | 0.0008628
94.1977 | 0.00087497
94.4845 | 0.00088448
95.4271 | 0.00089057
96.3577 | 0.00090122
97.8165 | 0.00091492
98.4934 | 0.00092671
99.0376 | 0.00093318
99.0221 | 0.00094117
100.2302 | 0.00095296
101.532 | 0.00096361
102.4971 | 0.00097312
103.0822 | 0.00098301
103.7179 | 0.00099329
104.3171 | 0.0010039
105.3078 | 0.0010173
106.7632 | 0.0010237
107.1783 | 0.0010348
107.3031 | 0.0010469
108.5488 | 0.0010553
109.4268 | 0.0010667
110.6919 | 0.0010758
111.1546 | 0.0010853
111.8353 | 0.001096
112.6389 | 0.0011074
113.9168 | 0.0011196
114.426 | 0.0011261
115.1568 | 0.0011394
115.7538 | 0.0011477
116.6556 | 0.0011592
117.8408 | 0.0011687
118.3952 | 0.0011778
119.4448 | 0.0011919
119.7337 | 0.0011976
120.8591 | 0.0012071
121.7134 | 0.00122
122.3866 | 0.0012291
122.8053 | 0.001239
123.6863 | 0.0012508
124.7746 | 0.0012615
125.8854 | 0.0012702
126.6216 | 0.0012824
127.1922 | 0.0012912
127.6799 | 0.0013022
128.8528 | 0.0013121
129.6477 | 0.0013216
131.0805 | 0.0013353
131.1623 | 0.001341
132.0066 | 0.0013501
132.807 | 0.0013623
134.185 | 0.0013737
134.4571 | 0.0013863
135.03 | 0.0013901
135.8216 | 0.0014019
136.9595 | 0.0014125
137.9527 | 0.0014228
138.9685 | 0.0014353
139.0963 | 0.0014452
139.324 | 0.0014509
140.8713 | 0.0014593
142.2505 | 0.0014787
142.8067 | 0.001484
143.4234 | 0.0014962
143.9881 | 0.0015038
144.9846 | 0.0015145
145.989 | 0.0015285
146.5836 | 0.0015396
147.136 | 0.0015468
148.0623 | 0.0015556
148.7629 | 0.0015685
150.0317 | 0.0015769
150.6651 | 0.0015909
151.4186 | 0.0016001
152.157 | 0.0016088
153.0715 | 0.0016176
154.1705 | 0.0016309
154.8365 | 0.0016415
155.8212 | 0.001651
156.0337 | 0.0016567
157.0531 | 0.0016701
158.1633 | 0.001683
158.7611 | 0.0016933
159.5101 | 0.0017028
160.2267 | 0.0017115
161.0568 | 0.0017222
161.8906 | 0.0017313
162.6909 | 0.0017454
163.5819 | 0.0017549
164.0473 | 0.0017652
165.2285 | 0.0017743
166.2573 | 0.0017865
166.8261 | 0.001799
167.2073 | 0.0018089
167.8746 | 0.0018173
169.0898 | 0.0018295
170.1452 | 0.0018401
170.6292 | 0.0018489
171.1578 | 0.0018599
172.3766 | 0.0018698
172.9084 | 0.0018831
173.9263 | 0.0018934
174.8617 | 0.0019036
176.0834 | 0.0019151
176.1998 | 0.0019238
177.1551 | 0.0019356
177.9703 | 0.0019466
178.7891 | 0.0019584
179.4369 | 0.0019664
180.0623 | 0.0019763
181.5158 | 0.001987
181.9167 | 0.0019987
183.1621 | 0.0020113
183.6557 | 0.0020223
184.1131 | 0.0020318
185.6254 | 0.0020398
186.4451 | 0.0020547
186.9851 | 0.0020649
187.2505 | 0.0020748
188.3066 | 0.0020817
189.2907 | 0.0020954
190.362 | 0.0021075
191.075 | 0.0021174
191.5896 | 0.0021258
192.1965 | 0.0021353
193.053 | 0.0021486
194.1104 | 0.0021619
195.1186 | 0.0021703
195.4114 | 0.0021821
195.9721 | 0.0021905
197.2391 | 0.0022011
198.2301 | 0.0022133
199.0151 | 0.0022262
199.6254 | 0.0022361
200.1302 | 0.0022453
201.4263 | 0.0022548
201.7742 | 0.0022704
202.8814 | 0.0022791
203.9133 | 0.0022917
204.2163 | 0.0022993
205.152 | 0.0023111
206.3976 | 0.0023236
206.9808 | 0.0023343
207.5461 | 0.0023457
208.1933 | 0.0023541
209.0941 | 0.0023647
210.4546 | 0.0023803
210.8975 | 0.0023902
211.6284 | 0.0024012
212.3458 | 0.0024085
213.0408 | 0.0024206
214.3998 | 0.0024339
215.4229 | 0.0024427
215.9362 | 0.0024522
216.4318 | 0.0024632
216.9402 | 0.0024762
217.7729 | 0.0024872
219.0101 | 0.0024979
219.7131 | 0.0025089
220.3604 | 0.0025146
221.2875 | 0.0025272
222.3247 | 0.0025424
223.0297 | 0.0025511
223.581 | 0.0025641
224.3487 | 0.002572
225.1114 | 0.0025846
226.136 | 0.002596
227.122 | 0.0026093
227.6496 | 0.0026188
228.0803 | 0.0026272
229.1695 | 0.0026401
229.9414 | 0.0026535
230.7375 | 0.0026668
231.7651 | 0.0026744
232.4677 | 0.0026835
233.4049 | 0.0026953
233.9133 | 0.0027086
235.3526 | 0.0027189
236.1701 | 0.0027307
235.9101 | 0.0027406
237.2381 | 0.0027505
237.9457 | 0.0027649
238.9993 | 0.0027771
239.5007 | 0.0027877
240.453 | 0.002795
241.3376 | 0.0028064
242.1963 | 0.0028212
243.2002 | 0.0028319
243.6289 | 0.0028429
244.6316 | 0.0028509
245.3134 | 0.0028661
246.0907 | 0.0028764
246.9289 | 0.0028851
248.0119 | 0.0028996
248.48 | 0.0029087
249.2299 | 0.0029198
249.9836 | 0.0029331
250.6706 | 0.0029392
251.7745 | 0.0029559
252.4153 | 0.0029677
253.0883 | 0.0029806
254.516 | 0.0029913
255.3984 | 0.0030038
255.785 | 0.0030152
256.3168 | 0.0030198
257.107 | 0.0030331
258.2792 | 0.0030449
259.6884 | 0.0030616
259.5036 | 0.0030708
260.4889 | 0.0030803
261.4693 | 0.0030917
262.4 | 0.0031043
263.3175 | 0.0031164
263.8578 | 0.0031267
264.5537 | 0.0031377
265.2857 | 0.0031491
266.5896 | 0.0031617
267.1732 | 0.0031746
267.7731 | 0.0031853
268.7646 | 0.0031963
269.4332 | 0.0032081
270.1915 | 0.0032191
271.0343 | 0.0032321
271.7183 | 0.0032431
272.5602 | 0.0032511
273.1866 | 0.0032656
274.5965 | 0.0032766
275.189 | 0.0032891
275.5584 | 0.0033017
276.4671 | 0.0033059
277.3546 | 0.0033207
278.0519 | 0.0033344
279.0846 | 0.0033451
279.7967 | 0.0033561
280.3551 | 0.0033648
281.1518 | 0.0033797
282.0087 | 0.0033911
283.3773 | 0.0034044
284.1037 | 0.0034139
284.882 | 0.0034253
285.1762 | 0.0034386
286.5428 | 0.0034489
287.1265 | 0.0034622
288.2296 | 0.0034729
288.1969 | 0.0034809
289.4199 | 0.0034961
290.0831 | 0.0035071
291.0515 | 0.0035182
291.5293 | 0.0035277
292.6049 | 0.0035391
293.7042 | 0.0035505
294.0731 | 0.0035653
294.9627 | 0.0035756
295.98 | 0.0035889
296.5245 | 0.0035969
297.1727 | 0.0036095
298.217 | 0.0036213
299.2283 | 0.0036349
299.7596 | 0.003646
300.2989 | 0.0036555
301.313 | 0.0036684
302.2666 | 0.0036814
303.092 | 0.0036916
304.0892 | 0.003703
304.3719 | 0.0037114
305.3957 | 0.003727
306.2713 | 0.0037369
307.1908 | 0.0037506
308.1928 | 0.003762
308.3798 | 0.0037692
309.4327 | 0.0037848
310.279 | 0.0037959
311.478 | 0.0038088
311.704 | 0.0038202
312.7036 | 0.0038293
313.3105 | 0.0038415
314.5196 | 0.0038545
315.3194 | 0.0038681
315.9808 | 0.0038758
316.5353 | 0.0038837
317.5916 | 0.0038982
318.5408 | 0.0039096
319.3117 | 0.0039237
319.9085 | 0.0039332
320.6788 | 0.0039419
321.512 | 0.0039549
322.2266 | 0.0039705
322.9799 | 0.0039846
323.9857 | 0.0039925
324.4037 | 0.0040013
325.4678 | 0.0040112
326.1058 | 0.0040256
327.2441 | 0.0040393
327.9446 | 0.0040496
328.2947 | 0.0040595
329.3728 | 0.0040679
330.0686 | 0.0040819
331.4914 | 0.0040964
331.79 | 0.0041063
332.6148 | 0.004115
333.3095 | 0.0041253
334.6872 | 0.0041405
335.1929 | 0.0041504
335.9655 | 0.0041599
336.4987 | 0.0041698
337.502 | 0.0041805
338.4579 | 0.0041942
339.1937 | 0.0042041
339.6594 | 0.004217
340.712 | 0.004228
341.428 | 0.0042383
342.5582 | 0.0042501
343.2379 | 0.0042634
343.7495 | 0.0042725
344.4139 | 0.0042824
345.3045 | 0.0042938
346.3972 | 0.004306
347.0331 | 0.0043151
347.9969 | 0.0043281
348.566 | 0.0043361
349.3846 | 0.0043475
350.4289 | 0.0043604
351.0993 | 0.0043692
351.8894 | 0.0043817
352.6603 | 0.0043905
353.5983 | 0.0044015
354.1313 | 0.0044144
355.5857 | 0.0044262
355.9781 | 0.0044361
356.565 | 0.0044452
357.3731 | 0.0044555
358.6705 | 0.0044666
359.2993 | 0.0044799
359.9476 | 0.0044909
360.4439 | 0.0044962
361.3207 | 0.0045095
362.1548 | 0.0045198
363.2094 | 0.0045327
364.0153 | 0.0045442
364.8131 | 0.0045552
365.4059 | 0.0045674
366.3972 | 0.0045731
367.3418 | 0.0045875
367.8524 | 0.0045929
368.7188 | 0.0046043
369.5929 | 0.0046161
370.4126 | 0.0046279
371.0119 | 0.0046393
371.8735 | 0.004648
372.8623 | 0.0046587
373.7154 | 0.0046697
374.526 | 0.0046826
374.9735 | 0.0046914
375.9612 | 0.0047017
376.4819 | 0.0047123
377.3035 | 0.0047249
378.5951 | 0.0047336
379.0918 | 0.0047473
379.7314 | 0.0047561
380.3592 | 0.004764
381.5682 | 0.004777
382.1417 | 0.004788
383.5847 | 0.0048009
384.1968 | 0.0048112
384.5656 | 0.0048203
385.4424 | 0.0048299
386.8339 | 0.0048424
387.6945 | 0.0048565
387.9289 | 0.0048652
388.4318 | 0.0048744
389.3115 | 0.0048827
390.2328 | 0.0048949
391.1577 | 0.0049067
391.9478 | 0.004917
392.3583 | 0.0049261
393.2748 | 0.004939
394.4132 | 0.0049508
395.1878 | 0.0049619
395.7966 | 0.0049725
396.601 | 0.0049805
397.3478 | 0.0049934
398.2628 | 0.0050018
399.0092 | 0.005017
400.2797 | 0.0050273
400.9526 | 0.0050368
401.4651 | 0.0050497
402.4098 | 0.0050612
403.2582 | 0.005071
404.2365 | 0.0050832
404.5075 | 0.0050939
405.3136 | 0.005103
406.5474 | 0.0051152
407.5053 | 0.005127
407.8032 | 0.0051388
408.5279 | 0.005146
409.2339 | 0.0051544
410.2521 | 0.0051654
411.3997 | 0.005181
411.613 | 0.0051913
412.6342 | 0.0052023
413.3549 | 0.0052103
414.2574 | 0.0052187
415.3427 | 0.0052377
415.845 | 0.0052468
416.2941 | 0.0052521
417.573 | 0.0052662
418.3642 | 0.0052791
419.0981 | 0.0052894
420.0793 | 0.0053012
420.6718 | 0.0053088
421.3221 | 0.005321
422.3634 | 0.0053351
423.4991 | 0.0053457
424.2811 | 0.005356
424.8129 | 0.0053674
425.9101 | 0.0053727
426.2932 | 0.005386
427.3213 | 0.0053997
427.9964 | 0.0054089
428.6067 | 0.0054165
429.3084 | 0.0054264
430.4379 | 0.0054397
431.0102 | 0.005453
431.7943 | 0.0054644
432.4232 | 0.0054732
433.2869 | 0.0054823
434.4265 | 0.0054956
435.5013 | 0.0055063
436.1709 | 0.0055177
436.4999 | 0.0055279
437.4721 | 0.0055344
438.5007 | 0.0055496
439.0073 | 0.0055629
439.8578 | 0.0055736
440.636 | 0.005585
441.2709 | 0.0055945
442.404 | 0.0056055
443.3554 | 0.0056173
443.8919 | 0.0056272
444.7258 | 0.0056383
445.454 | 0.0056478
446.2012 | 0.0056599
447.1179 | 0.0056721
447.8869 | 0.0056835
448.554 | 0.0056919
449.3235 | 0.0057003
450.1638 | 0.0057155
451.4749 | 0.0057269
452.0322 | 0.0057372
452.8116 | 0.0057486
453.1168 | 0.0057589
454.2461 | 0.0057691
455.3521 | 0.0057851
456.3114 | 0.0057942
456.4769 | 0.0058064
456.932 | 0.0058125
458.3983 | 0.0058258
459.3233 | 0.0058384
459.5938 | 0.0058494
460.7285 | 0.0058608
461.547 | 0.0058699
462.3394 | 0.0058821
463.0792 | 0.005895
463.9199 | 0.0059049
464.5993 | 0.0059163
465.2374 | 0.0059266
466.235 | 0.0059392
467.259 | 0.0059487
468.3237 | 0.0059597
468.5972 | 0.0059734
469.4966 | 0.0059776
470.3321 | 0.0059921
471.2948 | 0.0060046
471.849 | 0.006016
472.8675 | 0.0060267
473.5299 | 0.0060362
474.2825 | 0.0060453
475.0758 | 0.006059
476.123 | 0.0060704
476.7924 | 0.0060845
476.9607 | 0.0060921
478.2989 | 0.006105
479.1513 | 0.0061161
479.8276 | 0.0061275
480.6084 | 0.0061381
481.1611 | 0.006145
482.1019 | 0.0061591
483.4648 | 0.006175
484.0398 | 0.0061845
484.4799 | 0.0061967
485.2559 | 0.0062024
486.3787 | 0.0062146
486.9532 | 0.0062294
487.7844 | 0.0062447
488.6193 | 0.0062519
489.0589 | 0.0062599
490.6683 | 0.0062739
490.9702 | 0.0062854
491.8602 | 0.0062975
492.575 | 0.0063097
493.2487 | 0.0063166
494.1532 | 0.0063306
495.3176 | 0.0063428
495.5739 | 0.0063535
496.7756 | 0.0063641
497.218 | 0.0063751
498.4408 | 0.0063854
499.0427 | 0.0063991
499.8712 | 0.0064124
500.4991 | 0.0064227
501.5726 | 0.006433
502.3334 | 0.0064429
503.1205 | 0.0064573
504.0894 | 0.0064683
504.4451 | 0.0064798
505.2798 | 0.0064896
506.1774 | 0.0065018
506.7892 | 0.0065125
507.9051 | 0.0065265
508.2274 | 0.0065368
509.2872 | 0.0065479
510.2874 | 0.00656
511.0839 | 0.006573
512.0536 | 0.0065821
512.3867 | 0.006592
513.1715 | 0.0066045
514.5185 | 0.0066175
515.2285 | 0.0066315
515.7241 | 0.0066395
516.275 | 0.0066513
517.9497 | 0.006665
518.2749 | 0.0066776
518.8629 | 0.0066871
519.4903 | 0.0067012
520.7833 | 0.0067111
521.4771 | 0.0067206
522.1415 | 0.0067312
522.9869 | 0.0067457
523.9503 | 0.0067556
524.544 | 0.0067685
525.1451 | 0.0067776
526.2588 | 0.006789
527.2026 | 0.0068043
527.8107 | 0.0068141
528.6472 | 0.0068259
529.5013 | 0.0068351
530.2269 | 0.0068495
530.7793 | 0.0068609
531.8986 | 0.0068746
532.8147 | 0.0068849
533.2674 | 0.0068963
533.9997 | 0.0069093
535.0881 | 0.0069218
535.9341 | 0.0069332
536.8639 | 0.006945
537.0368 | 0.0069526
538.2494 | 0.006964
538.7892 | 0.0069773
539.9573 | 0.0069907
540.6695 | 0.0070028
541.1316 | 0.0070116
542.4788 | 0.007023
542.8491 | 0.007034
544.0856 | 0.0070489
544.6685 | 0.0070603
545.1486 | 0.0070683
546.1019 | 0.0070797
546.8789 | 0.0070919
547.912 | 0.0071067
548.4066 | 0.0071162
549.5749 | 0.0071272
550.0543 | 0.0071409
551.0538 | 0.0071523
552.2064 | 0.0071687
552.3636 | 0.0071782
552.9012 | 0.0071881
554.134 | 0.0071972
555.1722 | 0.0072125
556.2138 | 0.0072231
556.4293 | 0.0072379
557.3137 | 0.0072482
558.2886 | 0.0072604
559.0591 | 0.0072695
559.9752 | 0.007284
560.709 | 0.0072939
561.5263 | 0.0073041
561.9094 | 0.0073171
562.9415 | 0.0073311
563.8314 | 0.0073437
564.5784 | 0.0073524
564.9537 | 0.0073658
566.3348 | 0.0073768
567.0997 | 0.0073878
567.6534 | 0.0074011
568.7235 | 0.007411
569.4952 | 0.0074205
570.2668 | 0.0074331
571.0457 | 0.0074487
571.7947 | 0.007459
572.5657 | 0.0074696
573.478 | 0.0074784
573.9178 | 0.0074943
574.8481 | 0.007505
576.2141 | 0.0075164
576.6389 | 0.0075309
577.0894 | 0.0075377
577.837 | 0.0075529
579.2598 | 0.0075613
580.0872 | 0.0075769
580.6166 | 0.0075883
581.2185 | 0.0075986
581.9219 | 0.0076108
583.2305 | 0.007621
584.2668 | 0.0076359
584.6546 | 0.007648
585.3784 | 0.0076553
586.0054 | 0.0076686
587.0878 | 0.0076834
587.9131 | 0.0076933
588.5569 | 0.0077047
589.2045 | 0.007718
590.1194 | 0.0077279
591.045 | 0.0077397
591.8115 | 0.0077546
592.8377 | 0.0077663
593.748 | 0.0077755
594.142 | 0.0077861
594.6799 | 0.0078002
595.8713 | 0.0078135
597.0476 | 0.0078268
596.9394 | 0.0078363
598.0941 | 0.007847
598.9597 | 0.0078615
599.6738 | 0.0078736
600.7874 | 0.0078881
601.5047 | 0.0078957
602.2539 | 0.0079056
603.2622 | 0.0079185
603.8206 | 0.0079303
604.4182 | 0.0079444
605.584 | 0.0079547
606.1777 | 0.0079638
607.0594 | 0.0079779
607.7753 | 0.0079912
608.6163 | 0.0080018
609.5365 | 0.0080125
610.0792 | 0.0080228
611.0529 | 0.008038
611.9506 | 0.0080486
612.565 | 0.0080612
613.5735 | 0.0080707
614.1803 | 0.0080821
615.0196 | 0.0080958
615.8704 | 0.0081091
616.7631 | 0.0081209
617.3829 | 0.0081316
617.9243 | 0.0081411
619.0894 | 0.0081548
619.8345 | 0.0081677
620.4683 | 0.008178
621.3132 | 0.008189
622.0257 | 0.0081985
623.0922 | 0.0082164
623.6753 | 0.008227
624.5056 | 0.0082365
625.2203 | 0.0082491
626.0001 | 0.0082609
626.7935 | 0.0082704
627.8763 | 0.0082856
628.8835 | 0.0082967
629.1904 | 0.0083062
629.9975 | 0.0083195
630.7653 | 0.0083301
631.8894 | 0.0083419
632.7493 | 0.0083556
633.2769 | 0.0083705
633.8047 | 0.0083754
634.9849 | 0.0083895
635.9688 | 0.0084032
636.6916 | 0.0084165
637.1834 | 0.0084268
637.9312 | 0.008434
638.8746 | 0.0084488
639.8572 | 0.0084614
640.7502 | 0.0084736
641.177 | 0.0084846
642.0378 | 0.0084937
643.0087 | 0.0085047
643.8898 | 0.00852
644.4337 | 0.0085321
645.439 | 0.0085413
645.9366 | 0.0085508
646.8773 | 0.0085614
647.9639 | 0.0085751
648.8047 | 0.0085915
649.2765 | 0.008598
650.0251 | 0.0086071
650.731 | 0.0086196
651.6883 | 0.0086345
652.9534 | 0.0086474
653.5911 | 0.0086569
653.7397 | 0.008666
654.9265 | 0.0086763
655.8609 | 0.0086908
656.5547 | 0.0087014
657.475 | 0.0087106
657.8284 | 0.0087185
658.7304 | 0.0087322
659.8199 | 0.0087425
660.2261 | 0.0087524
661.3502 | 0.0087642
662.1945 | 0.0087707
662.8834 | 0.0087809
663.6212 | 0.0087943
664.5394 | 0.0088076
665.2589 | 0.0088144
665.9892 | 0.0088254
666.5749 | 0.0088334
667.7988 | 0.0088437
668.4898 | 0.0088521
669.1207 | 0.0088574
670.0192 | 0.0088643
670.7626 | 0.0088703
671.6642 | 0.0088741
672.6677 | 0.0088825
672.8188 | 0.0088848
673.5051 | 0.008884
674.8773 | 0.0088821
675.9431 | 0.0088852
676.2523 | 0.0088821
676.9307 | 0.0088764
677.5563 | 0.0088703
678.73 | 0.0088623
679.1443 | 0.0088532
680.3033 | 0.0088414
681.0021 | 0.00883
681.3672 | 0.0088087
682.5179 | 0.008792
683.2619 | 0.0087749
683.9459 | 0.0087554
684.3032 | 0.0087269
685.4003 | 0.008706
686.3992 | 0.008679
687.0334 | 0.008647
687.9648 | 0.0086231
688.6584 | 0.0085919
689.2814 | 0.0085557
690.0235 | 0.0085261
691.1399 | 0.0084937
691.5072 | 0.0084602
692.4025 | 0.0084252
693.2835 | 0.0083842
694.0664 | 0.0083469
694.9227 | 0.0083115
695.6804 | 0.0082742
696.3374 | 0.0082343
697.2552 | 0.008192
697.9537 | 0.0081536
698.9102 | 0.0081118
699.8938 | 0.0080749
700.5879 | 0.0080266
700.8699 | 0.0079824
701.8147 | 0.0079391
702.5502 | 0.0078953
703.5884 | 0.0078538
704.4908 | 0.0078032
704.7448 | 0.0077527
705.6362 | 0.007704
706.7326 | 0.0076587
707.6685 | 0.0076089
707.978 | 0.0075564
708.6075 | 0.0074978
709.352 | 0.0074445
710.332 | 0.0073874
711.1802 | 0.0073327
711.7536 | 0.0072775
712.3302 | 0.0072163
713.2574 | 0.0071504
713.9899 | 0.0070896
714.7081 | 0.0070291
715.6037 | 0.0069625
715.9327 | 0.0068925
716.3771 | 0.0068199
717.1954 | 0.0067544
718.0204 | 0.0066848
718.7034 | 0.0066106
718.9563 | 0.0065387
719.8608 | 0.0064642
720.8965 | 0.0063888
721.7866 | 0.0063181
722.3333 | 0.0062496
723.2192 | 0.0061777
724.1781 | 0.0061126
725.1014 | 0.0060594
726.3463 | 0.0060092
727.2242 | 0.0059597
727.9357 | 0.0059209
728.993 | 0.0058912
730.1501 | 0.0058669
731.3129 | 0.0058524
731.9376 | 0.0058372
732.621 | 0.0058281
733.283 | 0.0058231
734.845 | 0.0058285
735.4654 | 0.0058323
736.4886 | 0.0058399
737.6253 | 0.0058463
738.1486 | 0.0058585
739.1335 | 0.0058696
739.9044 | 0.0058859
740.9949 | 0.0059
741.6964 | 0.0059163
742.6903 | 0.0059289
743.6666 | 0.0059464
744.381 | 0.0059639
745.1541 | 0.0059822
745.982 | 0.0059955
746.6 | 0.0060118
747.6193 | 0.0060297
748.402 | 0.0060468
749.2941 | 0.0060662
749.9351 | 0.0060818
750.6073 | 0.0061005
751.7559 | 0.0061195
752.5235 | 0.0061385
753.0818 | 0.0061556
754.3082 | 0.0061739
754.8356 | 0.0061914
755.8287 | 0.0062116
756.8275 | 0.0062287
757.098 | 0.0062435
758.0078 | 0.0062614
758.7772 | 0.0062789
759.8645 | 0.0062987
760.5065 | 0.0063173
761.6071 | 0.0063344
761.9418 | 0.0063516
763.1954 | 0.0063706
763.8062 | 0.0063862
764.3765 | 0.0064063
765.5027 | 0.0064246
766.113 | 0.0064406
766.7201 | 0.0064588
767.8011 | 0.0064798
768.5948 | 0.0065014
769.3721 | 0.0065193
770.1047 | 0.0065338
770.7656 | 0.0065509
771.6339 | 0.0065741
772.5901 | 0.0065916
773.2303 | 0.006608
774.0091 | 0.0066266
774.9005 | 0.0066445
775.8428 | 0.0066631
776.6486 | 0.0066867
777.3448 | 0.0067023
778.2009 | 0.0067168
778.8668 | 0.0067377
779.9605 | 0.0067552
780.7175 | 0.0067776
781.2571 | 0.0067936
782.2277 | 0.0068084
782.9398 | 0.0068316
783.6152 | 0.0068499
784.5272 | 0.0068651
785.4459 | 0.0068853
786.1575 | 0.0069016
786.8724 | 0.0069229
787.7765 | 0.0069389
788.6736 | 0.0069583
789.3442 | 0.0069762
790.1124 | 0.006991
790.7653 | 0.0070104
791.8481 | 0.0070279
792.7405 | 0.0070496
793.2209 | 0.0070698
793.954 | 0.0070842
794.8835 | 0.0071033
795.8971 | 0.0071231
796.5659 | 0.0071432
797.6224 | 0.0071607
798.4293 | 0.0071771
798.6822 | 0.0071957
799.6506 | 0.0072147
800.7201 | 0.0072338
801.566 | 0.0072532
801.7074 | 0.0072649
801.5763 | 0.0072767
802.1729 | 0.007284
802.328 | 0.0072954
802.584 | 0.0072984
802.483 | 0.0073026
802.5232 | 0.0073011
802.6278 | 0.0073026
802.6887 | 0.0073057
802.9884 | 0.0073072
802.6716 | 0.0073072
802.6851 | 0.007306
802.7761 | 0.0073038
802.8301 | 0.0073053
802.8163 | 0.0073045
802.6682 | 0.0073018
802.759 | 0.0073026
802.7188 | 0.0073003
802.5807 | 0.0073026
802.7828 | 0.0072999
802.5773 | 0.0072977
802.3785 | 0.0072977
802.5876 | 0.0072946
802.5876 | 0.0072946
802.6245 | 0.0072939
802.3715 | 0.0072923
802.1291 | 0.0072904
802.4153 | 0.0072885
802.3348 | 0.0072893
802.7795 | 0.0072885
802.5302 | 0.007287
802.1051 | 0.0072817
802.4695 | 0.007284
802.2738 | 0.0072832
802.3245 | 0.0072821
802.3818 | 0.007279
801.8994 | 0.0072794
801.9774 | 0.0072771
801.9338 | 0.0072783
802.0785 | 0.007276
802.0682 | 0.0072775
801.8154 | 0.0072714
802.0211 | 0.0072741
802.0716 | 0.0072745
802.0785 | 0.0072756
801.9201 | 0.0072737
801.5222 | 0.0072722
801.8256 | 0.0072688
801.8625 | 0.0072707
802.0347 | 0.0072707
801.7682 | 0.0072722
801.4548 | 0.0072672
801.674 | 0.0072665
801.7548 | 0.0072669
801.7349 | 0.0072684
801.7178 | 0.007268
801.3671 | 0.0072634
801.6707 | 0.007263
801.7211 | 0.0072653
801.9268 | 0.007268
801.6235 | 0.0072627
801.5831 | 0.0072638
801.6234 | 0.0072627
801.775 | 0.0072661
801.6234 | 0.0072642
801.6065 | 0.0072604
801.3235 | 0.0072592
801.4717 | 0.0072581
801.674 | 0.0072611
801.3707 | 0.0072608
801.4075 | 0.0072619
801.1649 | 0.0072535
801.2695 | 0.0072581
801.4717 | 0.0072596
801.5085 | 0.0072562
801.381 | 0.007257
801.1716 | 0.0072535
801.3637 | 0.0072532
801.3201 | 0.0072577
801.3774 | 0.0072551
801.3131 | 0.0072573
801.2086 | 0.0072509
801.1649 | 0.0072535
801.2325 | 0.007257
801.1478 | 0.007252
801.2661 | 0.0072528
801.0638 | 0.0072509
801.0706 | 0.0072516
801.2592 | 0.007252
801.2154 | 0.0072513
801.1144 | 0.0072494
801.0536 | 0.0072497
801.0165 | 0.0072482
801.1649 | 0.0072513
801.2154 | 0.0072509
801.1614 | 0.0072494
800.9523 | 0.0072497
800.8613 | 0.0072478
800.9729 | 0.0072497
801.0063 | 0.007249
800.9557 | 0.0072478
801.074 | 0.0072459
801.0131 | 0.0072482
801.0131 | 0.0072501
801.1176 | 0.0072478
801.05 | 0.0072474
800.8787 | 0.0072463
801.0638 | 0.0072478
800.9626 | 0.0072478
801.0536 | 0.0072467
800.9051 | 0.0072474
800.7673 | 0.0072448
800.8144 | 0.0072463
801.1178 | 0.0072459
800.9386 | 0.0072463
800.9086 | 0.0072448
800.804 | 0.0072433
800.6489 | 0.007244
800.9153 | 0.0072452
800.9763 | 0.0072452
800.7706 | 0.0072455
800.5947 | 0.0072421
800.5038 | 0.0072436
800.7201 | 0.0072444
801.0131 | 0.0072448
800.703 | 0.0072436
800.5913 | 0.0072414
800.6051 | 0.0072417
800.8144 | 0.007244
800.9118 | 0.0072448
800.6154 | 0.0072421
800.5004 | 0.0072429
800.7601 | 0.0072436
800.6625 | 0.0072433
800.6017 | 0.0072414
800.6556 | 0.0072395
800.3959 | 0.0072425
800.7131 | 0.007241
800.7097 | 0.007244
800.9223 | 0.0072417
800.5408 | 0.0072433
800.7063 | 0.007241
800.7568 | 0.0072406
800.4164 | 0.0072429
800.7534 | 0.007241
800.5546 | 0.0072402
800.5615 | 0.0072376
800.3622 | 0.0072395
800.5681 | 0.0072421
800.7166 | 0.007241
800.244 | 0.0072406
800.3118 | 0.0072364
800.514 | 0.0072391
800.6728 | 0.0072425
800.6728 | 0.0072414
800.5038 | 0.0072402
800.4128 | 0.0072391
800.251 | 0.0072395
800.5109 | 0.0072433
800.4465 | 0.0072414
800.4062 | 0.0072387
800.3153 | 0.0072398
800.4197 | 0.007241
800.6693 | 0.007241
800.8888 | 0.0072425
800.3693 | 0.0072379
800.2141 | 0.0072383
800.2072 | 0.0072402
800.6693 | 0.0072429
800.3186 | 0.0072417
800.3992 | 0.0072417
800.5546 | 0.0072383
800.4602 | 0.0072402
800.2106 | 0.0072433
800.8005 | 0.0072444
800.3992 | 0.007241
800.5579 | 0.0072402
800.4128 | 0.0072387
800.2982 | 0.0072417
800.6625 | 0.0072406
800.7131 | 0.0072417
800.2544 | 0.0072372
800.3591 | 0.0072376
800.5381 | 0.0072406
800.4197 | 0.007241
800.3118 | 0.0072387
800.2003 | 0.0072372
800.4097 | 0.0072376
800.3049 | 0.0072364
800.514 | 0.0072398
800.612 | 0.0072368
800.0992 | 0.0072364
799.9072 | 0.0072391
800.2072 | 0.0072372
800.6693 | 0.0072391
800.3591 | 0.0072395
800.1162 | 0.0072341
800.2648 | 0.0072349
800.3622 | 0.0072368
800.4703 | 0.0072383
800.1566 | 0.0072372
800.3085 | 0.0072372
800.2982 | 0.0072353
800.2038 | 0.0072376
800.3186 | 0.0072395
800.1935 | 0.0072376
800.1936 | 0.0072338
800.3727 | 0.0072383
800.6049 | 0.0072383
800.4534 | 0.0072383
800.1465 | 0.0072376
800.16 | 0.0072368
800.0555 | 0.0072349
800.4568 | 0.0072395
800.2141 | 0.0072387
800.1429 | 0.007236
800.1162 | 0.0072349
800.2072 | 0.0072364
800.322 | 0.007241
800.2578 | 0.0072376
800.2003 | 0.0072402
800.3049 | 0.0072357
800.5546 | 0.0072391
800.3658 | 0.0072417
800.0923 | 0.0072402
799.9105 | 0.0072372
800.0487 | 0.0072341
800.0487 | 0.0072376
800.2578 | 0.0072379
800.3622 | 0.0072402
800.3085 | 0.0072357
799.9473 | 0.0072334
800.1497 | 0.0072372
800.2714 | 0.0072387
800.1566 | 0.0072402
800.1636 | 0.0072391
800.0959 | 0.0072372
800.2174 | 0.007241
800.3521 | 0.0072406
800.2072 | 0.0072368
800.3622 | 0.0072376
800.1968 | 0.0072368
800.3049 | 0.0072345
800.4197 | 0.0072406
800.3015 | 0.0072402
800.1096 | 0.0072395
799.9473 | 0.0072379
799.8633 | 0.0072379
800.2578 | 0.0072406
800.1566 | 0.007241
800.1465 | 0.0072368
800.0015 | 0.0072341
800.16 | 0.0072379
800.1096 | 0.0072414
800.3049 | 0.0072398
800.1533 | 0.0072391
800.0348 | 0.0072368
799.9578 | 0.0072376
800.2106 | 0.0072398
800.1738 | 0.0072417
800.2578 | 0.0072376
800.0992 | 0.0072357
800.2072 | 0.0072349
800.2648 | 0.0072391
800.3118 | 0.0072368
799.9645 | 0.0072398
799.8599 | 0.0072349
800.1028 | 0.0072345
800.16 | 0.0072376
800.2141 | 0.0072383
799.9946 | 0.0072398
799.9578 | 0.0072376
800.2141 | 0.0072376
800.2279 | 0.0072387
800.4128 | 0.0072406
799.9004 | 0.0072387
800.1566 | 0.0072383
800.0691 | 0.0072349
800.2612 | 0.0072391
800.2003 | 0.0072391
800.2038 | 0.0072406
799.9407 | 0.0072376
800.2209 | 0.0072364
800.1738 | 0.0072391
800.3591 | 0.0072376
800.2072 | 0.0072376
799.8967 | 0.0072376
800.0623 | 0.0072357
800.1566 | 0.0072383
799.9877 | 0.0072414
800.1162 | 0.0072402
799.998 | 0.0072398
800.0451 | 0.0072391
800.2648 | 0.0072391
800.1162 | 0.007241
799.9543 | 0.0072429
800.0082 | 0.0072402
800.1533 | 0.0072372
800.2648 | 0.007241
800.2476 | 0.0072402
799.9645 | 0.0072414
800.2648 | 0.0072391
800.0451 | 0.0072417
800.2174 | 0.0072421
800.16 | 0.0072421
800.2279 | 0.0072433
799.7382 | 0.007241
800.0923 | 0.007241
800.0658 | 0.0072402
800.3186 | 0.0072448
800.13 | 0.007244
799.5528 | 0.0072376
799.8127 | 0.0072391
800.3186 | 0.0072414
800.2003 | 0.0072444
800.4737 | 0.0072425
799.8867 | 0.0072376
800.1061 | 0.007241
800.2174 | 0.0072406
800.2209 | 0.0072402
800.1497 | 0.0072421
799.9543 | 0.0072383
800.1636 | 0.0072387
800.1162 | 0.0072421
800.2612 | 0.0072425
800.0623 | 0.0072395
800.0555 | 0.0072417
799.8633 | 0.0072398
800.2141 | 0.0072425
800.2038 | 0.0072425
800.2003 | 0.007244
800.052 | 0.0072379
799.9946 | 0.0072414
800.0658 | 0.007244
799.9541 | 0.0072455
799.6439 | 0.0072417
799.8934 | 0.0072402
800.0588 | 0.007241
800.1198 | 0.0072433
800.2714 | 0.0072433
800.0923 | 0.0072433
799.8464 | 0.0072417
799.853 | 0.007244
799.8427 | 0.0072444
799.9645 | 0.0072436
800.1028 | 0.0072444
799.9072 | 0.0072414
800.0151 | 0.0072425
800.2648 | 0.0072429
800.2648 | 0.0072436
800.0082 | 0.0072467
799.8934 | 0.007244
800.1636 | 0.0072459
800.0184 | 0.0072433
800.123 | 0.0072463
799.89 | 0.007244
799.9473 | 0.0072421
800.0691 | 0.0072444
800.1636 | 0.0072452
800.322 | 0.0072486
799.9072 | 0.0072452
800.1566 | 0.0072425
799.8094 | 0.0072425
800.0623 | 0.0072425
799.9172 | 0.0072471
800.0116 | 0.0072417
799.8427 | 0.0072436
799.9578 | 0.0072448
800.0658 | 0.0072436
800.0588 | 0.0072474
800.0116 | 0.0072455
799.8427 | 0.007241
799.8464 | 0.0072421
800.0082 | 0.0072452
800.3153 | 0.0072463
800.0588 | 0.0072463
799.9612 | 0.0072452
799.7723 | 0.0072448
800.2209 | 0.007244
800.1566 | 0.0072463
799.9612 | 0.0072459
799.7552 | 0.0072448
800.0588 | 0.0072433
800.3118 | 0.0072463
800.2544 | 0.0072482
800.0588 | 0.0072486
799.8094 | 0.0072448
800.0082 | 0.0072482
799.9072 | 0.0072478
800.3591 | 0.0072474
800.1096 | 0.0072455
799.9612 | 0.0072471
800.0451 | 0.0072444
799.9208 | 0.0072459
800.268 | 0.0072482
800.2578 | 0.007249
799.8059 | 0.0072455
799.8564 | 0.0072436
800.1636 | 0.0072471
800.2476 | 0.0072482
800.268 | 0.0072463
800.0992 | 0.0072463
799.9105 | 0.0072452
800.0922 | 0.0072433
800.2072 | 0.0072478
799.853 | 0.0072471
799.8427 | 0.0072467
799.9035 | 0.0072471
799.951 | 0.0072467
800.2072 | 0.007249
799.998 | 0.0072505
799.944 | 0.0072452
799.9543 | 0.0072459
799.9035 | 0.0072474
800.106 | 0.0072459
799.853 | 0.0072459
799.7148 | 0.0072448
800.0588 | 0.0072463
799.9004 | 0.0072444
800.16 | 0.0072509
800.0759 | 0.0072463
799.9035 | 0.007244
799.8394 | 0.0072448
800.0151 | 0.0072459
800.3153 | 0.0072471
800.0082 | 0.0072467
800.052 | 0.0072467
799.9578 | 0.0072459
800.106 | 0.0072467
800.3591 | 0.0072513
800.0486 | 0.0072486
799.8094 | 0.0072448
799.9139 | 0.0072463
799.9543 | 0.0072471
800.2578 | 0.0072501
799.9072 | 0.0072478
800.022 | 0.0072471
800.0015 | 0.0072482
800.0082 | 0.0072474
799.9035 | 0.0072494
800.2174 | 0.0072497
800.0082 | 0.0072478
799.951 | 0.0072486
800.4703 | 0.0072494
800.1096 | 0.0072513
800.1566 | 0.007249
799.9877 | 0.0072455
800.0487 | 0.0072478
799.951 | 0.0072486
800.0287 | 0.0072494
800.1096 | 0.0072497
799.7383 | 0.0072494
799.8427 | 0.0072467
799.9578 | 0.0072478
800.1096 | 0.0072509
800.0487 | 0.0072505
799.9072 | 0.0072509
800.0793 | 0.0072474
800.0048 | 0.0072494
800.0623 | 0.0072516
800.0116 | 0.0072513
800.0992 | 0.0072482
799.7587 | 0.0072509
799.9678 | 0.0072513
800.1533 | 0.0072501
799.9035 | 0.0072513
800.0623 | 0.0072497
799.769 | 0.0072478
799.9172 | 0.0072524
800.1636 | 0.0072532
800.2578 | 0.0072547
800.0588 | 0.0072528
800.0588 | 0.0072505
799.7552 | 0.0072513
800.0082 | 0.0072535
800.1703 | 0.007252
800.052 | 0.007252
799.8633 | 0.0072494
800.123 | 0.0072505
800.1636 | 0.0072532
800.113 | 0.0072516
800.0048 | 0.0072497
799.8024 | 0.0072509
799.7217 | 0.0072513
799.9645 | 0.0072532
800.2174 | 0.0072562
800.2038 | 0.0072513
799.951 | 0.007252
800.0184 | 0.0072509
799.9612 | 0.0072524
800.1668 | 0.0072516
800.0451 | 0.007252
799.6542 | 0.0072524
800.0151 | 0.0072524
800.2106 | 0.007252
800.1096 | 0.0072551
799.9105 | 0.0072501
799.9208 | 0.0072532
800.2476 | 0.0072516
800.2578 | 0.0072543
800.4703 | 0.0072535
800.0116 | 0.007252
799.6642 | 0.0072532
800.0691 | 0.0072539
800.0726 | 0.0072543
799.9543 | 0.0072543
799.9105 | 0.0072539
800.16 | 0.007252
799.9678 | 0.0072543
800.1096 | 0.0072551
800.0691 | 0.007257
799.8395 | 0.0072551
799.7518 | 0.007252
800.0555 | 0.0072524
800.123 | 0.007257
800.1162 | 0.0072551
799.9072 | 0.0072524
799.9072 | 0.0072547
799.7449 | 0.0072562
800.0184 | 0.0072558
799.9035 | 0.0072554
800.0451 | 0.0072535
799.7518 | 0.007252
800.1703 | 0.0072547
800.1703 | 0.0072562
799.9473 | 0.0072566
799.9946 | 0.0072539
799.8633 | 0.0072528
799.8633 | 0.0072558
800.0184 | 0.0072577
799.9172 | 0.0072566
800.0184 | 0.0072547
799.8633 | 0.0072539
799.7518 | 0.007257
799.9105 | 0.0072581
800.4164 | 0.0072585
799.8094 | 0.0072585
799.9004 | 0.0072558
800.0184 | 0.0072566
800.2714 | 0.0072592
800.1636 | 0.0072577
799.8161 | 0.0072592
799.7047 | 0.0072573
799.8633 | 0.0072566
800.2714 | 0.00726
800.16 | 0.0072585
799.9035 | 0.0072585
799.8232 | 0.0072528
799.9139 | 0.0072554
800.2751 | 0.0072547
800.2279 | 0.0072581
799.9612 | 0.0072573
799.8333 | 0.0072543
799.8633 | 0.0072573
800.0691 | 0.0072577
800.052 | 0.0072577
799.7956 | 0.0072562
799.9713 | 0.0072551
800.113 | 0.0072581
800.3761 | 0.00726
799.9678 | 0.0072581
800.0184 | 0.007257
799.8427 | 0.0072551
799.9172 | 0.0072558
800.3153 | 0.0072581
800.0588 | 0.0072604
799.6642 | 0.0072558
799.8395 | 0.0072558
799.8024 | 0.0072566
800.0151 | 0.0072581
800.113 | 0.0072596
799.8059 | 0.0072604
799.9105 | 0.0072573
799.8599 | 0.0072573
799.9543 | 0.0072585
800.0588 | 0.0072577
799.9578 | 0.0072562
799.7587 | 0.0072592
800.0691 | 0.0072589
800.1703 | 0.0072604
799.9612 | 0.0072596
799.998 | 0.00726
799.8264 | 0.0072577
800.2003 | 0.0072596
800.2852 | 0.00726
800.0588 | 0.00726
800.0184 | 0.0072577
800.0082 | 0.0072592
799.7922 | 0.0072611
800.1668 | 0.0072615
799.9072 | 0.0072589
800.1703 | 0.0072634
799.8024 | 0.0072615
799.9072 | 0.0072604
800.0726 | 0.0072627
799.9612 | 0.0072646
800.0151 | 0.0072627
799.7552 | 0.0072589
800.0588 | 0.0072608
799.985 | 0.0072638
800.106 | 0.0072638
800.1668 | 0.0072608
800.0082 | 0.0072627
800.113 | 0.0072623
800.0691 | 0.0072619
800.1198 | 0.0072642
800.1162 | 0.0072638
799.9139 | 0.0072623
799.9035 | 0.0072604
800.0151 | 0.0072649
800.2174 | 0.0072638
799.9373 | 0.0072646
799.9172 | 0.0072604
800.022 | 0.0072619
799.9139 | 0.0072669
800.1668 | 0.0072634
799.9612 | 0.0072653
799.6677 | 0.0072627
799.7415 | 0.0072615
800.0184 | 0.0072649
800.2174 | 0.0072672
800.0555 | 0.0072646
800.1028 | 0.007263
799.9239 | 0.0072615
799.9645 | 0.007263
800.0116 | 0.0072638
799.8735 | 0.0072646
800.0555 | 0.00726
799.9713 | 0.0072638
800.1162 | 0.0072642
800.0658 | 0.0072669
800.0151 | 0.0072661
799.9578 | 0.007263
799.9612 | 0.0072634
799.9208 | 0.0072653
800.2174 | 0.007268
800.0691 | 0.0072657
799.998 | 0.0072627
800.0151 | 0.0072623
800.2411 | 0.0072661
800.0487 | 0.0072672
799.9105 | 0.0072657
800.1096 | 0.0072642
800.0992 | 0.0072657
799.9276 | 0.0072669
800.1703 | 0.0072688
799.9578 | 0.0072695
799.9105 | 0.0072649
799.8333 | 0.0072649
800.1771 | 0.0072669
799.9105 | 0.0072695
799.998 | 0.0072691
799.6609 | 0.0072695
800.0555 | 0.0072665
800.0253 | 0.0072684
800.1198 | 0.0072688
799.9208 | 0.0072691
799.8161 | 0.0072661
800.0082 | 0.0072657
800.0588 | 0.0072661
800.0588 | 0.0072722
800.1566 | 0.007268
799.9543 | 0.0072657
800.0015 | 0.007268
799.9072 | 0.0072661
799.9072 | 0.0072718
800.0184 | 0.0072688
799.8633 | 0.0072642
799.9035 | 0.0072642
800.0151 | 0.0072661
800.268 | 0.0072691
800.0184 | 0.0072676
800.1162 | 0.0072646
799.7184 | 0.0072661
800.0487 | 0.0072672
800.521 | 0.0072691
799.8462 | 0.0072684
799.8094 | 0.0072676
799.9035 | 0.0072676
799.9413 | 0.0072691
800.329 | 0.0072703
800.0287 | 0.007268
799.7922 | 0.007268
800.0082 | 0.0072661
799.8702 | 0.007268
800.113 | 0.007271
800.0588 | 0.0072699
799.9645 | 0.0072665
799.9645 | 0.0072688
800.0555 | 0.0072688
800.0691 | 0.0072695
800.0691 | 0.0072688
799.8564 | 0.0072676
799.8127 | 0.0072661
800.123 | 0.0072707
800.0184 | 0.0072729
800.1331 | 0.0072688
800.1265 | 0.0072684
799.9172 | 0.0072699
800.022 | 0.0072703
800.2714 | 0.0072718
800.2244 | 0.0072726
799.9139 | 0.0072669
799.853 | 0.0072707
799.8666 | 0.0072703
800.1162 | 0.0072714
800.0658 | 0.0072722
799.8633 | 0.0072691
799.9072 | 0.0072699
800.106 | 0.0072688
800.3256 | 0.0072726
800.2106 | 0.0072722
800.0623 | 0.0072688
800.0082 | 0.0072718
800.0151 | 0.0072718
800.1738 | 0.0072722
799.8599 | 0.0072741
799.9139 | 0.0072699
800.1265 | 0.0072688
800.113 | 0.0072726
800.0555 | 0.0072745
800.022 | 0.0072733
799.8127 | 0.0072729
799.8059 | 0.0072714
800.0691 | 0.0072748
800.0253 | 0.0072733
799.9747 | 0.0072752
799.8094 | 0.0072733
799.9208 | 0.007271
800.0116 | 0.0072718
800.3256 | 0.0072733
800.0691 | 0.0072733
800.0116 | 0.0072722
799.9004 | 0.0072726
799.7518 | 0.0072729
799.9239 | 0.0072756
799.9678 | 0.0072737
799.8564 | 0.0072733
799.8666 | 0.007271
799.9645 | 0.0072741
800.3622 | 0.0072764
799.8702 | 0.0072752
799.7184 | 0.0072741
799.9072 | 0.0072718
799.9678 | 0.0072752
800.3153 | 0.007276
799.9139 | 0.0072764
799.9208 | 0.0072737
800.0726 | 0.0072729
800.0184 | 0.007276
800.268 | 0.007276
799.9612 | 0.0072771
799.8464 | 0.0072722
799.8633 | 0.0072718
800.113 | 0.0072756
800.2751 | 0.0072741
799.9208 | 0.0072756
799.7518 | 0.0072737
800.1198 | 0.0072737
799.9276 | 0.0072726
800.1703 | 0.0072767
800.1198 | 0.0072775
800.1533 | 0.0072752
799.7655 | 0.0072737
799.9747 | 0.0072748
800.0726 | 0.0072771
800.0623 | 0.0072771
799.9713 | 0.0072748
799.9072 | 0.0072741
800.1636 | 0.0072767
800.1265 | 0.007276
799.9645 | 0.0072775
799.9072 | 0.0072745
799.9541 | 0.0072733
799.8666 | 0.0072771
800.123 | 0.0072767
800.2886 | 0.0072764
800.0184 | 0.0072771
800.1566 | 0.0072752
799.8633 | 0.0072771
800.322 | 0.0072775
800.0015 | 0.0072756
799.7012 | 0.0072756
800.0151 | 0.0072764
800.2244 | 0.0072771
800.1806 | 0.0072779
799.7655 | 0.0072802
799.8564 | 0.0072771
799.5633 | 0.0072767
799.9309 | 0.0072771
800.2311 | 0.0072794
800.3153 | 0.0072805
800.0759 | 0.0072783
799.9239 | 0.0072752
799.9782 | 0.0072786
800.1265 | 0.0072821
799.8024 | 0.0072809
799.9612 | 0.007279
799.8195 | 0.0072786
800.1806 | 0.0072786
800.0828 | 0.0072798
799.9208 | 0.0072802
799.9139 | 0.0072794
800.0116 | 0.0072764
800.2209 | 0.0072798
800.0726 | 0.0072821
800.0151 | 0.0072813
799.9713 | 0.007279
799.8059 | 0.0072775
799.7587 | 0.0072786
800.1703 | 0.0072817
800.0691 | 0.0072805
799.9139 | 0.0072767
799.9139 | 0.0072783
799.769 | 0.0072821
800.2174 | 0.0072817
799.9139 | 0.0072824
800.1636 | 0.007279
800.0623 | 0.0072802
799.9578 | 0.0072809
800.1265 | 0.0072805
799.9678 | 0.0072813
800.2141 | 0.0072794
799.8633 | 0.0072786
799.9105 | 0.0072802
800.1703 | 0.0072809
799.9645 | 0.0072821
799.8702 | 0.0072786
799.8195 | 0.007279
800.0322 | 0.0072783
800.1437 | 0.0072824
800.0082 | 0.007284
799.9035 | 0.0072828
799.9919 | 0.0072813
800.0253 | 0.0072805
800.0253 | 0.0072851
799.7758 | 0.0072824
800.106 | 0.0072805
799.8599 | 0.0072843
800.0015 | 0.0072828
799.9208 | 0.0072828
800.0691 | 0.0072832
799.8599 | 0.0072817
799.7889 | 0.0072824
800.0793 | 0.0072843
800.2816 | 0.0072855
799.8599 | 0.0072843
800.0555 | 0.0072863
799.8666 | 0.0072832
800.0151 | 0.0072824
799.9816 | 0.0072863
800.1265 | 0.0072855
799.8094 | 0.0072874
799.9713 | 0.0072836
800.1806 | 0.0072843
800.022 | 0.0072866
799.9172 | 0.0072851
800.0082 | 0.0072843
799.7012 | 0.0072832
799.8599 | 0.0072836
800.0828 | 0.0072878
800.0691 | 0.0072866
799.9072 | 0.0072824
799.9139 | 0.0072843
799.8702 | 0.0072843
799.9713 | 0.0072878
799.8735 | 0.0072863
800.052 | 0.0072836
799.8702 | 0.0072836
800.0184 | 0.007287
800.2714 | 0.0072885
800.1162 | 0.0072882
799.877 | 0.0072866
799.9747 | 0.007287
799.9105 | 0.0072863
800.238 | 0.0072897
800.0726 | 0.0072866
799.951 | 0.007287
799.8127 | 0.0072855
800.1198 | 0.0072889
800.123 | 0.0072885
800.0253 | 0.0072874
799.7655 | 0.0072866
799.6506 | 0.0072855
800.0253 | 0.0072863
800.0658 | 0.0072855
800.2751 | 0.007287
799.8094 | 0.0072893
800.0184 | 0.0072847
800.3256 | 0.0072866
800.123 | 0.0072904
799.9172 | 0.0072893
800.0116 | 0.0072897
799.9139 | 0.0072859
799.9645 | 0.0072847
800.3118 | 0.0072893
799.9208 | 0.0072912
799.9473 | 0.007287
799.8967 | 0.0072878
800.1703 | 0.0072847
799.9782 | 0.0072863
800.1806 | 0.0072821
799.9816 | 0.0072824
799.9747 | 0.0072802
800.4268 | 0.0072809
800.2751 | 0.0072786
799.8803 | 0.0072802
800.13 | 0.0072802
799.769 | 0.0072786
800.106 | 0.0072802
799.9309 | 0.0072832
799.8666 | 0.0072821
799.9678 | 0.0072824
799.9172 | 0.0072786
799.8666 | 0.0072798
799.9239 | 0.0072821
799.9645 | 0.0072828
800.3358 | 0.0072828
799.7319 | 0.0072805
800.1738 | 0.0072809
800.0759 | 0.0072809
800.0726 | 0.0072828
800.2174 | 0.0072859
799.5228 | 0.0072802
800.0184 | 0.0072821
800.0491 | 0.007284
800.2244 | 0.007284
799.9713 | 0.0072828
799.9239 | 0.0072821
800.0555 | 0.0072813
800.0184 | 0.0072828
800.2782 | 0.0072824
800.1806 | 0.007284
799.7723 | 0.0072802
799.877 | 0.0072805
800.0184 | 0.0072843
799.9208 | 0.0072813
800.1162 | 0.0072828
799.9139 | 0.0072786
799.9713 | 0.0072809
800.0287 | 0.0072813
800.0116 | 0.0072836
800.0082 | 0.0072809
799.9309 | 0.0072828
799.9208 | 0.0072817
800.0861 | 0.0072843
800.1806 | 0.0072836
800.0726 | 0.0072828
799.6068 | 0.0072809
799.9208 | 0.0072809
800.0896 | 0.0072828
800.13 | 0.0072847
800.1198 | 0.0072824
799.7655 | 0.0072798
800.123 | 0.0072828
799.9919 | 0.0072836
800.0691 | 0.0072851
799.8666 | 0.0072828
799.8161 | 0.0072843
800.268 | 0.0072843
800.3795 | 0.0072843
800.022 | 0.0072832
799.9139 | 0.0072817
799.7826 | 0.0072824
800.0253 | 0.0072824
800.2311 | 0.0072836
799.9276 | 0.0072874
799.9208 | 0.0072843
799.7621 | 0.0072828
800.2347 | 0.0072836
800.0828 | 0.0072882
799.8633 | 0.007287
799.8666 | 0.0072847
799.7081 | 0.0072843
799.7758 | 0.0072824
800.1198 | 0.0072851
800.1839 | 0.0072904
799.985 | 0.007284
800.113 | 0.0072817
800.0253 | 0.007284
799.8666 | 0.0072824
800.2714 | 0.0072859
799.9645 | 0.0072863
800.0623 | 0.0072824
799.8264 | 0.0072824
799.9044 | 0.0072878
799.8232 | 0.0072855
799.9072 | 0.0072843
799.9782 | 0.007284
800.1738 | 0.0072832
800.6221 | 0.0072882
800.2209 | 0.0072866
800.0658 | 0.0072863
799.7723 | 0.0072847
799.9747 | 0.0072859
800.2816 | 0.0072874
800.1771 | 0.0072889
799.9239 | 0.007284
799.7217 | 0.0072843
799.5803 | 0.0072775
799.0098 | 0.0072703
798.713 | 0.0072573
797.849 | 0.0072429
797.437 | 0.007233
797.0355 | 0.0072197
795.7183 | 0.0072079
795.2047 | 0.0071991
793.3361 | 0.007182
791.8179 | 0.0071649
790.6509 | 0.0071516
788.9551 | 0.0071337
788.2104 | 0.0071215
787.4417 | 0.0071109
786.9301 | 0.0070972
786.4762 | 0.0070907
785.1072 | 0.0070789
784.5478 | 0.007066
784.0426 | 0.0070527
783.0149 | 0.0070359
782.6863 | 0.007023
781.6479 | 0.0070097
780.986 | 0.0069933
780.657 | 0.0069773
779.4037 | 0.0069591
778.796 | 0.0069443
777.984 | 0.0069283
777.0122 | 0.0069096
776.3562 | 0.0068944
775.581 | 0.0068773
774.6558 | 0.0068579
774.5234 | 0.0068404
773.3222 | 0.0068214
772.3659 | 0.0068058
771.8009 | 0.0067871
770.8882 | 0.0067693
770.1358 | 0.0067548
769.2906 | 0.006735
768.5819 | 0.0067183
767.9821 | 0.0067019
766.8466 | 0.0066829
766.4581 | 0.0066673
765.1071 | 0.0066449
764.595 | 0.0066274
764.2064 | 0.0066114
763.0452 | 0.0065924
762.2463 | 0.0065756
761.6758 | 0.0065581
760.8079 | 0.0065376
760.1895 | 0.0065243
759.2524 | 0.0065064
758.5484 | 0.0064881
757.9807 | 0.0064691
757.0396 | 0.0064516
755.9897 | 0.006433
755.4485 | 0.0064174
754.7057 | 0.006398
753.8873 | 0.0063827
753.0786 | 0.0063641
752.2325 | 0.0063436
751.7734 | 0.006331
750.7861 | 0.0063089
750.1068 | 0.0062922
749.6988 | 0.0062762
748.2545 | 0.0062561
747.8634 | 0.0062431
746.9673 | 0.0062233
746.4595 | 0.0062028
745.9374 | 0.0061895
744.7487 | 0.0061697
743.7696 | 0.0061526
743.3091 | 0.0061359
742.491 | 0.0061145
742.1405 | 0.0060997
740.7197 | 0.0060795
740.2831 | 0.0060617
739.3261 | 0.0060461
738.6169 | 0.0060282
738.1111 | 0.0060096
736.9159 | 0.0059886
736.585 | 0.0059723
735.5652 | 0.0059567
734.5277 | 0.0059373
734.1177 | 0.0059217
733.5486 | 0.0059042
732.4172 | 0.0058852
731.9965 | 0.0058696
730.9095 | 0.0058513
730.295 | 0.005833
729.6078 | 0.0058182
728.7858 | 0.0057958
727.8462 | 0.0057767
727.3902 | 0.0057615
726.3638 | 0.0057425
725.8276 | 0.0057242
724.9529 | 0.0057079
724.2713 | 0.0056881
723.5518 | 0.0056729
722.4062 | 0.0056485
721.6863 | 0.0056314
721.0975 | 0.0056185
719.816 | 0.0055998
719.7156 | 0.005585
718.707 | 0.0055667
718.1976 | 0.0055481
717.3135 | 0.0055287
716.273 | 0.0055085
715.3954 | 0.0054922
714.7566 | 0.0054773
714.1947 | 0.005456
713.5733 | 0.0054393
712.5421 | 0.0054188
711.84 | 0.0054024
711.1141 | 0.0053841
710.2623 | 0.0053678
709.4979 | 0.005348
708.764 | 0.0053305
707.9745 | 0.0053149
707.3102 | 0.0052978
706.5026 | 0.005275
706.0052 | 0.0052582
704.8386 | 0.005243
704.1594 | 0.0052202
703.8079 | 0.0052091
702.132 | 0.0051878
701.6685 | 0.0051707
700.9222 | 0.0051532
700.0924 | 0.0051342
699.4787 | 0.0051186
698.7353 | 0.0050992
698.0132 | 0.0050825
697.4302 | 0.0050665
696.3232 | 0.0050475
695.635 | 0.0050262
694.7477 | 0.0050106
693.7411 | 0.0049915
693.3812 | 0.0049763
692.5527 | 0.0049573
691.822 | 0.0049398
691.6121 | 0.00492
689.9568 | 0.0049002
689.4041 | 0.0048835
688.7109 | 0.0048687
687.9195 | 0.0048466
687.2685 | 0.0048291
686.4936 | 0.004812
685.4566 | 0.0047903
684.7695 | 0.0047785
684.0331 | 0.0047561
683.0933 | 0.0047405
682.6688 | 0.0047214
681.567 | 0.0046994
681.2021 | 0.0046872
680.04 | 0.0046678
679.3516 | 0.0046469
678.93 | 0.0046343
677.8162 | 0.004613
676.9271 | 0.0045959
676.2382 | 0.0045792
675.5559 | 0.0045594
674.8702 | 0.0045426
673.8782 | 0.0045232
673.1285 | 0.0045042
672.6604 | 0.0044909
671.4421 | 0.0044704
670.8682 | 0.004454
670.4241 | 0.0044361
669.3141 | 0.0044182
668.807 | 0.0044015
667.5234 | 0.004384
667.2025 | 0.0043631
666.3525 | 0.0043471
665.4493 | 0.0043269
664.8041 | 0.0043102
663.9247 | 0.0042954
663.0136 | 0.0042756
662.7666 | 0.0042611
661.636 | 0.0042391
660.9612 | 0.0042204
660.1588 | 0.0042071
659.4235 | 0.0041839
658.7376 | 0.0041702
657.7827 | 0.0041516
657.0927 | 0.0041314
656.1938 | 0.0041166
655.2875 | 0.0040975
654.6961 | 0.0040785
653.9982 | 0.0040595
653.1273 | 0.004042
652.6381 | 0.0040268
651.6703 | 0.0040062
650.9682 | 0.0039895
650.2379 | 0.0039739
649.4893 | 0.0039477
648.4783 | 0.0039347
647.9386 | 0.0039149
646.9983 | 0.0038944
646.5045 | 0.0038815
645.5384 | 0.0038628
644.6929 | 0.0038465
643.9432 | 0.003824
643.101 | 0.0038058
642.6318 | 0.0037921
641.5541 | 0.0037738
640.8389 | 0.0037525
640.2662 | 0.0037354
639.1488 | 0.0037152
638.7215 | 0.0037004
637.9169 | 0.0036821
636.9625 | 0.0036639
636.2714 | 0.0036448
635.7116 | 0.003627
634.7067 | 0.0036064
633.9615 | 0.0035939
632.9488 | 0.0035729
632.4456 | 0.003552
631.8069 | 0.0035357
630.6973 | 0.0035163
630.2227 | 0.0034991
629.1405 | 0.0034824
628.4832 | 0.0034653
627.7866 | 0.0034466
626.6217 | 0.0034276
626.4254 | 0.0034101
625.5101 | 0.00339
624.7985 | 0.003374
624.3156 | 0.003358
623.457 | 0.003334
622.1331 | 0.0033181
621.4706 | 0.0033032
620.6578 | 0.0032796
620.4501 | 0.0032663
619.3145 | 0.0032492
618.7488 | 0.0032279
617.9708 | 0.0032108
617.1213 | 0.0031891
616.3682 | 0.0031773
615.6508 | 0.0031571
614.4886 | 0.0031374
614.1155 | 0.0031206
613.0817 | 0.0031035
612.4929 | 0.0030849
611.6667 | 0.0030685
610.8082 | 0.0030464
610.3881 | 0.0030293
609.2524 | 0.0030141
608.2782 | 0.0029905
607.8036 | 0.0029764
606.861 | 0.0029578
606.1777 | 0.0029392
605.2675 | 0.0029213
604.3351 | 0.0029007
604.1445 | 0.0028848
603.0818 | 0.0028699
602.297 | 0.0028501
601.9078 | 0.0028323
600.5455 | 0.0028144
600.1349 | 0.0027946
599.2156 | 0.002779
598.4473 | 0.0027607
597.7769 | 0.0027451
596.8348 | 0.0027242
595.9393 | 0.0027052
595.3693 | 0.0026915
594.3871 | 0.0026687
594.1887 | 0.0026523
593.5818 | 0.0026337
592.4833 | 0.0026147
591.5726 | 0.0025968
590.8171 | 0.0025808
590.3979 | 0.002561
589.566 | 0.0025447
588.3722 | 0.0025241
587.6159 | 0.0025074
586.9681 | 0.0024876
586.3201 | 0.0024724
585.835 | 0.0024545
584.5855 | 0.0024336
583.915 | 0.0024157
583.2158 | 0.0023963
582.1211 | 0.0023795
581.5266 | 0.0023662
580.8157 | 0.0023472
580.1776 | 0.0023263
579.2561 | 0.0023107
578.4609 | 0.0022905
577.9025 | 0.0022772
577.1328 | 0.0022574
576.2428 | 0.0022392
575.6398 | 0.0022194
574.8261 | 0.0022008
573.8412 | 0.0021825
573.3218 | 0.0021646
572.5178 | 0.0021444
571.8927 | 0.0021319
571.0559 | 0.0021114
569.7682 | 0.0020931
569.3566 | 0.0020767
568.6616 | 0.0020554
567.6896 | 0.0020375
567.398 | 0.00202
565.8829 | 0.0019984
565.504 | 0.0019801
564.6693 | 0.0019656
563.8676 | 0.0019497
563.5831 | 0.0019341
562.5548 | 0.0019135
561.6757 | 0.0018957
561.0663 | 0.0018793
559.8694 | 0.0018591
559.4239 | 0.0018413
558.5914 | 0.0018257
557.7956 | 0.0018017
557.1744 | 0.0017891
556.1479 | 0.0017694
555.4752 | 0.0017469
554.7151 | 0.0017336
554.0569 | 0.0017111
553.3475 | 0.0016982
552.2865 | 0.0016784
551.7637 | 0.0016583
551.1962 | 0.0016438
549.992 | 0.001621
549.681 | 0.0016065
548.4578 | 0.0015856
547.5823 | 0.0015673
547.1351 | 0.0015502
546.2045 | 0.001532
545.431 | 0.0015141
544.5436 | 0.0015008
543.6746 | 0.0014783
543.212 | 0.0014601
542.6841 | 0.0014448
541.7334 | 0.0014224
540.9262 | 0.0014057
540.1254 | 0.0013866
539.3253 | 0.001368
538.4876 | 0.001352
537.8926 | 0.0013319
537.1209 | 0.0013159
536.1874 | 0.0012965
535.4705 | 0.0012775
534.6946 | 0.0012596
533.8782 | 0.0012409
533.0907 | 0.0012215
532.447 | 0.0012056
531.6592 | 0.0011843
530.842 | 0.0011698
530.1202 | 0.0011493
529.2288 | 0.0011314
528.6247 | 0.0011146
527.8434 | 0.0010933
526.9224 | 0.0010774
525.9523 | 0.0010614
525.3401 | 0.0010408
524.8685 | 0.0010264
523.9832 | 0.0010024
523.1455 | 0.00098492
522.4034 | 0.00097046
521.263 | 0.00094916
521.1081 | 0.00093318
520.0961 | 0.00091492
519.2283 | 0.00089818
518.7145 | 0.00087916
517.5909 | 0.00085671
517.1473 | 0.00083998
515.994 | 0.00082324
515.3875 | 0.00080345
514.844 | 0.00078596
514.0078 | 0.00076731
513.0567 | 0.00074943
512.6163 | 0.00073536
511.6573 | 0.00071444
510.8834 | 0.00069199
509.9427 | 0.00067982
508.8831 | 0.00065357
508.8794 | 0.00064063
507.6083 | 0.00062123
506.9298 | 0.00060145
506.4329 | 0.00058813
505.1685 | 0.00056645
504.8233 | 0.00055428
503.7065 | 0.00053031
503.213 | 0.00051433
502.645 | 0.00049683
501.8842 | 0.00047553
501.1526 | 0.00045841
500.0496 | 0.00044281
499.2137 | 0.00042075
498.6006 | 0.00040477
497.7568 | 0.00038651
496.9609 | 0.00036939
496.37 | 0.00035265
495.4254 | 0.00033439
494.804 | 0.00031271
493.948 | 0.00029673
492.8465 | 0.00027467
492.5115 | 0.00026097
491.6549 | 0.00023624
491.1748 | 0.00022103
490.3889 | 0.00020429
489.3233 | 0.00018603
488.716 | 0.00017005
488.0413 | 0.00015027
487.0348 | 0.0001301
486.3787 | 0.00011375
485.5614 | 9.3204e-05
484.6479 | 7.4563e-05
484.0095 | 5.8966e-05
483.1137 | 3.4618e-05
482.5129 | 2.0543e-05
481.6425 | 2.663e-06
480.8211 | -1.7119e-05
480.3472 | -2.9673e-05
479.3413 | -5.2118e-05
478.8369 | -7.0759e-05
477.8057 | -8.5595e-05
477.0167 | -0.00010842
476.3512 | -0.00012364
475.5839 | -0.0001419
474.5442 | -0.00016054
474.061 | -0.00017499
472.9684 | -0.00019896
472.1375 | -0.00021532
471.7852 | -0.00023396
470.7854 | -0.00025336
470.3882 | -0.00026668
469.4852 | -0.00028265
468.6944 | -0.00030434
468.0197 | -0.0003226
466.422 | -0.00034428
466.565 | -0.00035912
465.6944 | -0.00037662
464.6327 | -0.00039716
464.0363 | -0.00041238
463.2291 | -0.00043444
462.3843 | -0.0004508
461.9489 | -0.00046602
460.8107 | -0.0004877
459.8116 | -0.00050634
459.353 | -0.00052004
458.4395 | -0.00054248
458.2215 | -0.00055618
456.7513 | -0.0005752
456.5859 | -0.00059574
455.6305 | -0.00061286
454.671 | -0.00063455
454.0127 | -0.00064976
453.0413 | -0.00066726
452.2879 | -0.00068666
451.8887 | -0.00070036
450.7663 | -0.00072204
450.1935 | -0.00073916
449.6397 | -0.0007578
448.7237 | -0.00077759
447.9396 | -0.0007947
447.2609 | -0.00081373
446.0727 | -0.00083237
445.5221 | -0.00084911
444.507 | -0.00086813
443.937 | -0.00088448
443.1442 | -0.00090122
442.2907 | -0.00092291
441.7655 | -0.00093927
440.8703 | -0.00096361
440.2132 | -0.00097617
439.559 | -0.00099557
438.3835 | -0.0010131
437.7442 | -0.0010298
436.9086 | -0.0010492
436.167 | -0.0010675
435.7621 | -0.0010823
434.5584 | -0.0011048
433.9039 | -0.0011215
433.415 | -0.0011371
432.3817 | -0.0011595
431.9609 | -0.0011759
431.044 | -0.0011964
430.4033 | -0.0012139
429.4445 | -0.0012299
428.6714 | -0.0012489
427.6889 | -0.0012672
427.1314 | -0.0012855
426.2093 | -0.0013037
425.9585 | -0.0013212
424.6036 | -0.0013402
423.9278 | -0.00136
423.1534 | -0.0013764
422.0399 | -0.0013946
421.6109 | -0.0014098
420.8622 | -0.0014266
420.2388 | -0.0014479
419.4288 | -0.0014601
418.3295 | -0.0014875
417.9987 | -0.0014996
417.0478 | -0.0015167
416.3473 | -0.0015388
415.8983 | -0.0015521
414.7407 | -0.0015723
414.0551 | -0.0015902
413.3278 | -0.0016054
412.2758 | -0.001629
411.9027 | -0.0016446
410.7514 | -0.0016625
410.1183 | -0.0016807
409.4968 | -0.0016959
408.5201 | -0.0017172
407.7722 | -0.0017336
407.0356 | -0.0017519
406.2873 | -0.0017747
405.4893 | -0.0017884
404.6911 | -0.0018085
403.709 | -0.0018272
403.3729 | -0.0018424
402.5965 | -0.0018629
401.6945 | -0.0018801
400.7037 | -0.0018983
400.1532 | -0.0019189
399.5871 | -0.0019333
398.6453 | -0.0019539
397.964 | -0.0019702
397.3285 | -0.0019877
395.9077 | -0.0020094
395.3291 | -0.0020242
394.8274 | -0.002041
394.118 | -0.0020638
393.501 | -0.002076
392.726 | -0.0020977
391.8747 | -0.0021155
391.1919 | -0.0021319
390.2631 | -0.0021521
389.3651 | -0.0021692
388.7658 | -0.0021852
387.9554 | -0.0022065
387.3293 | -0.0022205
386.1109 | -0.0022422
385.5959 | -0.0022624
384.9888 | -0.0022787
384.1578 | -0.002297
383.4771 | -0.0023137
382.5224 | -0.0023312
381.4028 | -0.0023525
380.8174 | -0.0023655
380.178 | -0.0023879
379.5503 | -0.0024039
378.9489 | -0.0024237
378.024 | -0.0024423
377.4535 | -0.0024591
376.3389 | -0.0024788
375.7259 | -0.0024948
374.9117 | -0.0025138
374.0894 | -0.0025351
373.526 | -0.0025485
372.6533 | -0.0025667
372.178 | -0.0025846
371.1505 | -0.0026017
370.0952 | -0.0026242
369.647 | -0.0026394
368.6648 | -0.0026588
367.7787 | -0.0026778
367.4383 | -0.0026915
366.1767 | -0.0027109
365.5221 | -0.0027292
364.9836 | -0.0027493
364.0734 | -0.002768
363.4883 | -0.0027847
362.686 | -0.0028014
361.9024 | -0.0028246
361.5613 | -0.0028353
359.9979 | -0.0028555
359.7148 | -0.0028745
358.7516 | -0.002892
357.9093 | -0.0029125
357.3849 | -0.0029266
356.5611 | -0.0029471
355.7409 | -0.0029681
355.0529 | -0.002981
354.166 | -0.0030031
353.5785 | -0.0030175
352.6524 | -0.0030384
351.7647 | -0.0030575
351.2974 | -0.0030712
350.6389 | -0.0030917
349.673 | -0.0031081
349.0062 | -0.003124
347.9692 | -0.0031438
347.5289 | -0.0031602
346.92 | -0.0031777
345.9874 | -0.0031975
345.6479 | -0.0032119
344.5192 | -0.0032306
343.8668 | -0.00325
343.4178 | -0.0032656
342.0534 | -0.0032838
341.7562 | -0.0033002
340.8135 | -0.0033188
340.0077 | -0.0033356
339.8236 | -0.0033512
338.473 | -0.0033702
338.0189 | -0.0033831
337.3915 | -0.0034025
336.4788 | -0.0034227
335.8558 | -0.0034356
334.8828 | -0.0034569
334.2435 | -0.0034725
333.7885 | -0.0034877
332.6888 | -0.0035083
332.0138 | -0.0035212
330.6502 | -0.0035414
329.3959 | -0.00356
328.3538 | -0.0035786
327.047 | -0.003598
325.6211 | -0.0036144
325.2234 | -0.0036323
324.2142 | -0.0036494
323.6227 | -0.0036616
322.8256 | -0.003681
322.2657 | -0.0036973
321.492 | -0.0037103
320.4218 | -0.0037285
320.0662 | -0.0037457
319.2524 | -0.0037605
318.3036 | -0.0037791
318.197 | -0.0037932
317.1682 | -0.0038088
316.638 | -0.0038244
315.9808 | -0.0038408
314.7887 | -0.0038583
314.4955 | -0.0038681
313.877 | -0.0038796
312.8901 | -0.0038914
312.4576 | -0.0038971
311.692 | -0.0039058
310.8504 | -0.0039073
310.5687 | -0.0039028
309.7862 | -0.0039005
309.7548 | -0.0038872
309.5438 | -0.003872
309.0509 | -0.0038487
308.7609 | -0.0038233
308.1251 | -0.0038016
308.0695 | -0.0037654
307.7874 | -0.0037327
307.2899 | -0.0037
306.9956 | -0.0036654
305.821 | -0.00363
305.009 | -0.0035897
304.7942 | -0.0035452
303.7184 | -0.0034995
303.2836 | -0.0034489
302.8011 | -0.003393
301.9076 | -0.0033416
301.8517 | -0.0032819
301.4602 | -0.0032218
300.834 | -0.0031628
300.4706 | -0.003102
299.8714 | -0.0030426
299.8155 | -0.0029772
298.9326 | -0.0029137
298.3808 | -0.0028459
297.8766 | -0.0027801
297.969 | -0.0027181
298.8127 | -0.0026485
298.6928 | -0.0025774
298.3889 | -0.0025135
297.9609 | -0.0024412
297.1483 | -0.0023693
296.4604 | -0.0023004
295.5116 | -0.0022236
294.7783 | -0.0021467
294.6102 | -0.0020665
294.0487 | -0.0019839
292.8497 | -0.0019014
292.918 | -0.0018192
292.0509 | -0.0017324
291.6058 | -0.0016465
290.935 | -0.0015529
290.0913 | -0.0014696
289.7459 | -0.0013726
288.877 | -0.0012828
287.9718 | -0.00119
287.2595 | -0.0010949
286.3411 | -0.0010013
285.5717 | -0.00090731
284.6 | -0.00081715
283.7405 | -0.00072851
282.9215 | -0.00063683
281.8629 | -0.00055085
280.9092 | -0.00046183
280.46 | -0.00037738
278.8335 | -0.00029521
278.3114 | -0.00021266
276.9537 | -0.00013543
275.8751 | -5.5161e-05
275.0146 | 2.0923e-05
272.6987 | 9.2823e-05
272.2758 | 0.00016206
271.0591 | 0.00023282
269.4745 | 0.00029559
268.0552 | 0.00036445
266.8264 | 0.00042151
265.4208 | 0.00048009
263.8993 | 0.00053678
262.1093 | 0.00058966
260.637 | 0.00064139
258.9082 | 0.00068933
257.177 | 0.00073117
255.5963 | 0.00077644
253.6003 | 0.00081335
252.0024 | 0.00085063
250.5759 | 0.00089057
249.3836 | 0.00092101
248.5304 | 0.00095638
247.7261 | 0.00098606
246.7842 | 0.0010104
246.041 | 0.0010393
245.0269 | 0.0010587
244.4116 | 0.0010774
243.6002 | 0.0010941
242.8508 | 0.0011067
242.247 | 0.0011207
241.3419 | 0.0011318
240.6121 | 0.0011413
240.1822 | 0.0011515
238.7993 | 0.0011576
238.2433 | 0.0011641
237.5775 | 0.0011751
236.841 | 0.0011793
236.1837 | 0.0011862
235.4249 | 0.0011907
234.5184 | 0.0011938
234.0146 | 0.001201
232.8385 | 0.0012018
232.645 | 0.0012082
231.9007 | 0.0012128
231.0296 | 0.001217
230.3089 | 0.0012215
229.238 | 0.0012162
228.6136 | 0.0012227
228.2208 | 0.0012242
227.0209 | 0.0012246
226.3994 | 0.0012261
225.8831 | 0.0012272
224.731 | 0.0012272
224.4303 | 0.0012311
223.145 | 0.0012295
222.7845 | 0.0012314
222.1302 | 0.0012326
221.0634 | 0.0012291
220.9444 | 0.0012307
219.7779 | 0.0012303
219.024 | 0.0012291
218.1241 | 0.001228
217.3385 | 0.0012288
216.613 | 0.0012314
216.0914 | 0.0012322
215.3258 | 0.0012284
214.7948 | 0.0012322
213.7024 | 0.0012284
213.1922 | 0.0012238
212.5017 | 0.0012261
211.6468 | 0.0012215
211.4196 | 0.0012231
210.1722 | 0.0012208
209.1432 | 0.0012177
208.9711 | 0.0012212
207.7807 | 0.0012174
207.0168 | 0.0012147
206.2304 | 0.001212
205.6423 | 0.0012082
204.8766 | 0.0012082
203.8932 | 0.001204
203.2605 | 0.0012044
202.7355 | 0.0012025
201.637 | 0.0011983
201.3199 | 0.0011983
200.4497 | 0.0011953
199.2962 | 0.0011938
199.2917 | 0.0011907
197.9791 | 0.0011907
197.1233 | 0.0011869
196.6166 | 0.001182
195.4311 | 0.0011778
195.3042 | 0.0011789
194.3843 | 0.0011747
193.3841 | 0.0011732
192.6865 | 0.001169
192.0185 | 0.001166
191.1608 | 0.0011626
190.3112 | 0.0011595
189.6591 | 0.0011557
188.9886 | 0.0011534
187.7166 | 0.0011474
187.1995 | 0.0011432
186.9431 | 0.0011424
185.6453 | 0.0011359
185.0784 | 0.0011352
184.3599 | 0.0011306
183.7514 | 0.0011257
182.965 | 0.0011215
181.897 | 0.0011169
181.4248 | 0.0011116
180.8321 | 0.001107
179.6272 | 0.0011002
179.0911 | 0.0010994
178.4295 | 0.0010968
177.6239 | 0.0010899
176.6738 | 0.001088
175.7179 | 0.0010815
175.3993 | 0.001077
174.4509 | 0.0010762
173.0192 | 0.0010656
173.0867 | 0.0010648
172.406 | 0.0010572
170.9978 | 0.0010538
170.6771 | 0.0010519
169.7537 | 0.0010462
169.3104 | 0.0010412
168.1545 | 0.0010359
167.5694 | 0.0010287
167.319 | 0.0010264
166.0418 | 0.0010165
164.9442 | 0.0010146
164.7576 | 0.0010115
163.2331 | 0.0010024
163.0738 | 0.00099785
162.5706 | 0.00099443
161.3255 | 0.00098187
160.73 | 0.00098225
159.7245 | 0.00097693
159.4535 | 0.00096932
158.3548 | 0.00096704
157.4206 | 0.00095753
156.586 | 0.0009541
156.4663 | 0.00094802
154.9971 | 0.00094497
154.8537 | 0.00093698
153.2372 | 0.00093166
152.894 | 0.00092937
152.3005 | 0.00092253
151.3519 | 0.00091454
151.1473 | 0.00090883
150.1793 | 0.00090427
149.569 | 0.00089704
148.6686 | 0.00089361
147.308 | 0.00088525
147.126 | 0.00088106
145.9826 | 0.00087573
145.4901 | 0.00086661
145.0772 | 0.0008609
143.6479 | 0.00085557
142.9799 | 0.00084911
142.4563 | 0.00084416
141.2529 | 0.00083883
140.7759 | 0.00083199
140.0519 | 0.00082742
139.256 | 0.00081905
138.64 | 0.00081373
137.7856 | 0.00080498
137.0061 | 0.00080079
136.1638 | 0.00079394
135.2102 | 0.00078253
134.8765 | 0.00078025
133.9208 | 0.00077188
133.3372 | 0.00076769
132.7249 | 0.00076503
131.5743 | 0.00075286
130.4886 | 0.00074715
130.282 | 0.00074068
128.9 | 0.00073346
128.4416 | 0.00072889
127.8574 | 0.00071862
126.8671 | 0.00071215
126.3541 | 0.00070873
125.1615 | 0.00070074
124.7012 | 0.0006977
123.797 | 0.00068933
122.7168 | 0.00068324
122.5124 | 0.00067753
121.1556 | 0.00066878
120.2955 | 0.00065775
119.9286 | 0.00065471
119.1204 | 0.00064938
118.7626 | 0.00064177
117.5842 | 0.00063341
116.4623 | 0.0006258
116.62 | 0.00062237
115.2842 | 0.00061286
114.4053 | 0.00060297
114.2029 | 0.00060183
113.535 | 0.00059004
112.3458 | 0.00058661
111.5065 | 0.00058129
110.6862 | 0.0005733
110.2332 | 0.00056493
109.0116 | 0.00055504
108.8174 | 0.00055238
107.9029 | 0.00054553
106.8773 | 0.0005364
106.351 | 0.00053183
105.6685 | 0.00052384
105.1616 | 0.00051433
104.0042 | 0.00051129
102.5773 | 0.00049797
102.603 | 0.00049417
101.3539 | 0.00048999
100.8275 | 0.00047933
100.062 | 0.00047477
99.3109 | 0.0004664
98.5743 | 0.00046069
98.1616 | 0.00045118
96.8062 | 0.00044319
96.4233 | 0.00044167
95.6515 | 0.0004333
94.6429 | 0.00042645
94.038 | 0.00041694
93.3294 | 0.00041048
92.4249 | 0.00040439
91.7193 | 0.0003983
91.3484 | 0.00039069
90.3933 | 0.00038461
89.7468 | 0.00037662
88.6965 | 0.00036863
87.9859 | 0.00036216
86.9783 | 0.00035379
86.7495 | 0.00034733
85.7501 | 0.00034048
84.8059 | 0.00033135
84.2627 | 0.00032678
83.6298 | 0.00031918
82.519 | 0.00031309
82.2883 | 0.00030472
81.2696 | 0.00029407
80.9487 | 0.00029255
79.6002 | 0.00028227
79.3735 | 0.00027505
78.3489 | 0.0002682
77.2738 | 0.00026477
77.2643 | 0.00025603
76.0222 | 0.00025108
75.2357 | 0.00024195
74.8527 | 0.00023814
74.1918 | 0.00023092
73.5843 | 0.00022141
72.9325 | 0.00022065
72.05 | 0.00020771
71.8731 | 0.00021037
70.9245 | 0.00019782
70.339 | 0.00019478
69.7637 | 0.00018945
69.1289 | 0.00018222
68.7358 | 0.00017918
67.8994 | 0.00017157
67.1976 | 0.00016548
66.8622 | 0.00016054
66.4026 | 0.00015483
65.8007 | 0.00015027
65.4325 | 0.00014798
64.2104 | 0.00013543
64.1067 | 0.00013505
63.6986 | 0.0001301
62.9145 | 0.00012326
62.4777 | 0.00012364
61.6528 | 0.00011565
61.4234 | 0.0001107
60.9853 | 0.00010804
60.0923 | 0.00010043
59.9445 | 9.853e-05
59.2145 | 9.3964e-05
58.4611 | 8.3313e-05
58.142 | 8.3313e-05
57.5959 | 7.2661e-05
57.558 | 7.3041e-05
56.3216 | 6.8476e-05
56.0124 | 6.2389e-05
56.1334 | 5.9346e-05
54.899 | 5.0977e-05
54.6552 | 4.7173e-05
54.7271 | 4.489e-05
53.5895 | 3.5379e-05
53.6177 | 3.4618e-05
52.8217 | 2.9293e-05
52.3091 | 2.3206e-05
51.7959 | 2.2445e-05
51.0196 | 1.5978e-05
50.5505 | 9.1301e-06
50.2817 | 7.6084e-06
49.7607 | -1.9021e-06
49.6325 | -4.1847e-06
48.6899 | -6.4673e-06
48.5499 | -1.3315e-05
48.5499 | -1.3315e-05
47.4979 | -2.1304e-05
47.5093 | -2.4728e-05
46.8449 | -2.7391e-05
46.191 | -3.3858e-05
45.7675 | -3.5379e-05
44.9698 | -4.2988e-05
45.0777 | -4.527e-05
44.7439 | -4.5651e-05
44.8288 | -4.527e-05
44.846 | -4.7173e-05
44.9022 | -4.8694e-05
44.1376 | -5.0597e-05
44.3306 | -5.2118e-05
44.4156 | -5.0977e-05
44.2283 | -5.2118e-05
43.695 | -5.7064e-05
43.7007 | -5.9726e-05
43.6271 | -5.8966e-05
43.3833 | -6.0487e-05
43.2129 | -6.2009e-05
42.6668 | -6.9998e-05
42.5873 | -6.8857e-05
42.8605 | -7.3802e-05
42.5815 | -6.9998e-05
42.4629 | -7.1139e-05
42.3602 | -7.3422e-05
42.0014 | -7.6085e-05
41.9275 | -7.7987e-05
42.1041 | -7.6465e-05
42.178 | -7.9128e-05
41.4887 | -7.9509e-05
41.2321 | -8.3313e-05
41.3466 | -8.1791e-05
41.2495 | -8.2932e-05
41.1466 | -8.7117e-05
40.9928 | -8.7117e-05
40.4384 | -9.1302e-05
40.5705 | -9.2063e-05
40.7417 | -9.0541e-05
40.6561 | -9.3204e-05
40.2102 | -9.3965e-05
40.1245 | -9.7769e-05
40.1477 | -9.891e-05
39.7014 | -9.891e-05
39.3871 | -9.8149e-05
39.3012 | -0.00010157
39.1003 | -0.00010614
39.2036 | -0.0001069
39.192 | -0.00010728
38.6762 | -0.00010652
38.389 | -0.00010918
38.246 | -0.00011032
38.3146 | -0.00011223
38.246 | -0.00011375
37.9818 | -0.00011337
37.4706 | -0.00011527
37.6255 | -0.00011717
37.6488 | -0.00011679
37.6838 | -0.00011831
37.6489 | -0.00011755
37.3901 | -0.00012021
37.2001 | -0.0001263
37.2922 | -0.00012744
36.8724 | -0.00012478
36.8841 | -0.00012516
36.6763 | -0.00012744
36.2618 | -0.00013391
36.1695 | -0.00012972
36.2969 | -0.00013087
36.3483 | -0.00013201
36.3483 | -0.00013201

## b
559.8694 | 0.0018591 | 559.8694 | 0.0018591 | 0.0018529 | 0.0019769
559.4239 | 0.0018413 | 559.4239 | 0.0018413 | 0.0018423 | 0.0019663
558.5914 | 0.0018257 | 558.5914 | 0.0018257 | 0.0018227 | 0.0019467
557.7956 | 0.0018017 | 557.7956 | 0.0018017 | 0.0018039 | 0.0019279
557.1744 | 0.0017891 | 557.1744 | 0.0017891 | 0.0017892 | 0.0019132
556.1479 | 0.0017694 | 556.1479 | 0.0017694 | 0.001765 | 0.001889
555.4752 | 0.0017469 | 555.4752 | 0.0017469 | 0.0017491 | 0.0018731
554.7151 | 0.0017336 | 554.7151 | 0.0017336 | 0.0017312 | 0.0018552
554.0569 | 0.0017111 | 554.0569 | 0.0017111 | 0.0017156 | 0.0018396
553.3475 | 0.0016982 | 553.3475 | 0.0016982 | 0.0016989 | 0.0018229
552.2865 | 0.0016784 | 552.2865 | 0.0016784 | 0.0016738 | 0.0017978
551.7637 | 0.0016583 | 551.7637 | 0.0016583 | 0.0016615 | 0.0017855
551.1962 | 0.0016438 | 551.1962 | 0.0016438 | 0.0016481 | 0.0017721
549.992 | 0.001621 | 549.992 | 0.001621 | 0.0016197 | 0.0017437
549.681 | 0.0016065 | 549.681 | 0.0016065 | 0.0016123 | 0.0017363
548.4578 | 0.0015856 | 548.4578 | 0.0015856 | 0.0015834 | 0.0017074
547.5823 | 0.0015673 | 547.5823 | 0.0015673 | 0.0015628 | 0.0016868
547.1351 | 0.0015502 | 547.1351 | 0.0015502 | 0.0015522 | 0.0016762
546.2045 | 0.001532 | 546.2045 | 0.001532 | 0.0015302 | 0.0016542
545.431 | 0.0015141 | 545.431 | 0.0015141 | 0.001512 | 0.001636
544.5436 | 0.0015008 | 544.5436 | 0.0015008 | 0.001491 | 0.001615
543.6746 | 0.0014783 | 543.6746 | 0.0014783 | 0.0014705 | 0.0015945
543.212 | 0.0014601 | 543.212 | 0.0014601 | 0.0014596 | 0.0015836
542.6841 | 0.0014448 | 542.6841 | 0.0014448 | 0.0014471 | 0.0015711
541.7334 | 0.0014224 | 541.7334 | 0.0014224 | 0.0014247 | 0.0015487
540.9262 | 0.0014057 | 540.9262 | 0.0014057 | 0.0014056 | 0.0015296
540.1254 | 0.0013866 | 540.1254 | 0.0013866 | 0.0013867 | 0.0015107
539.3253 | 0.001368 | 539.3253 | 0.001368 | 0.0013678 | 0.0014918
538.4876 | 0.001352 | 538.4876 | 0.001352 | 0.001348 | 0.001472
537.8926 | 0.0013319 | 537.8926 | 0.0013319 | 0.001334 | 0.001458
537.1209 | 0.0013159 | 537.1209 | 0.0013159 | 0.0013158 | 0.0014398
536.1874 | 0.0012965 | 536.1874 | 0.0012965 | 0.0012937 | 0.0014177
535.4705 | 0.0012775 | 535.4705 | 0.0012775 | 0.0012768 | 0.0014008
534.6946 | 0.0012596 | 534.6946 | 0.0012596 | 0.0012585 | 0.0013825
533.8782 | 0.0012409 | 533.8782 | 0.0012409 | 0.0012392 | 0.0013632
533.0907 | 0.0012215 | 533.0907 | 0.0012215 | 0.0012206 | 0.0013446
532.447 | 0.0012056 | 532.447 | 0.0012056 | 0.0012054 | 0.0013294
531.6592 | 0.0011843 | 531.6592 | 0.0011843 | 0.0011868 | 0.0013108
530.842 | 0.0011698 | 530.842 | 0.0011698 | 0.0011675 | 0.0012915
530.1202 | 0.0011493 | 530.1202 | 0.0011493 | 0.0011505 | 0.0012745
529.2288 | 0.0011314 | 529.2288 | 0.0011314 | 0.0011294 | 0.0012534
528.6247 | 0.0011146 | 528.6247 | 0.0011146 | 0.0011152 | 0.0012392
527.8434 | 0.0010933 | 527.8434 | 0.0010933 | 0.0010967 | 0.0012207
526.9224 | 0.0010774 | 526.9224 | 0.0010774 | 0.001075 | 0.001199
525.9523 | 0.0010614 | 525.9523 | 0.0010614 | 0.0010521 | 0.0011761
525.3401 | 0.0010408 | 525.3401 | 0.0010408 | 0.0010376 | 0.0011616
524.8685 | 0.0010264 | 524.8685 | 0.0010264 | 0.0010265 | 0.0011505
523.9832 | 0.0010024 | 523.9832 | 0.0010024 | 0.0010056 | 0.0011296
523.1455 | 0.00098492 | 523.1455 | 0.00098492 | 0.00098581 | 0.0011098
522.4034 | 0.00097046 | 522.4034 | 0.00097046 | 0.00096828 | 0.0010923
521.263 | 0.00094916 | 521.263 | 0.00094916 | 0.00094136 | 0.0010654
521.1081 | 0.00093318 | 521.1081 | 0.00093318 | 0.0009377 | 0.0010617
520.0961 | 0.00091492 | 520.0961 | 0.00091492 | 0.00091381 | 0.0010378
519.2283 | 0.00089818 | 519.2283 | 0.00089818 | 0.00089332 | 0.0010173
518.7145 | 0.00087916 | 518.7145 | 0.00087916 | 0.00088119 | 0.0010052
517.5909 | 0.00085671 | 517.5909 | 0.00085671 | 0.00085466 | 0.00097866
517.1473 | 0.00083998 | 517.1473 | 0.00083998 | 0.00084419 | 0.00096819
515.994 | 0.00082324 | 515.994 | 0.00082324 | 0.00081696 | 0.00094096
515.3875 | 0.00080345 | 515.3875 | 0.00080345 | 0.00080264 | 0.00092664
514.844 | 0.00078596 | 514.844 | 0.00078596 | 0.00078981 | 0.00091381
514.0078 | 0.00076731 | 514.0078 | 0.00076731 | 0.00077006 | 0.00089406
513.0567 | 0.00074943 | 513.0567 | 0.00074943 | 0.00074761 | 0.00087161
512.6163 | 0.00073536 | 512.6163 | 0.00073536 | 0.00073721 | 0.00086121
511.6573 | 0.00071444 | 511.6573 | 0.00071444 | 0.00071457 | 0.00083857
510.8834 | 0.00069199 | 510.8834 | 0.00069199 | 0.0006963 | 0.0008203
509.9427 | 0.00067982 | 509.9427 | 0.00067982 | 0.00067409 | 0.00079809
508.8831 | 0.00065357 | 508.8831 | 0.00065357 | 0.00064907 | 0.00077307
508.8794 | 0.00064063 | 508.8794 | 0.00064063 | 0.00064898 | 0.00077298
507.6083 | 0.00062123 | 507.6083 | 0.00062123 | 0.00061897 | 0.00074297
506.9298 | 0.00060145 | 506.9298 | 0.00060145 | 0.00060295 | 0.00072695
506.4329 | 0.00058813 | 506.4329 | 0.00058813 | 0.00059122 | 0.00071522
505.1685 | 0.00056645 | 505.1685 | 0.00056645 | 0.00056137 | 0.00068537
504.8233 | 0.00055428 | 504.8233 | 0.00055428 | 0.00055322 | 0.00067722
503.7065 | 0.00053031 | 503.7065 | 0.00053031 | 0.00052685 | 0.00065085
503.213 | 0.00051433 | 503.213 | 0.00051433 | 0.0005152 | 0.0006392
502.645 | 0.00049683 | 502.645 | 0.00049683 | 0.00050179 | 0.00062579
501.8842 | 0.00047553 | 501.8842 | 0.00047553 | 0.00048383 | 0.00060783
501.1526 | 0.00045841 | 501.1526 | 0.00045841 | 0.00046655 | 0.00059055
500.0496 | 0.00044281 | 500.0496 | 0.00044281 | 0.00044051 | 0.00056451
499.2137 | 0.00042075 | 499.2137 | 0.00042075 | 0.00042077 | 0.00054477
498.6006 | 0.00040477 | 498.6006 | 0.00040477 | 0.0004063 | 0.0005303
497.7568 | 0.00038651 | 497.7568 | 0.00038651 | 0.00038638 | 0.00051038
496.9609 | 0.00036939 | 496.9609 | 0.00036939 | 0.00036759 | 0.00049159
496.37 | 0.00035265 | 496.37 | 0.00035265 | 0.00035364 | 0.00047764
495.4254 | 0.00033439 | 495.4254 | 0.00033439 | 0.00033133 | 0.00045533
494.804 | 0.00031271 | 494.804 | 0.00031271 | 0.00031666 | 0.00044066
493.948 | 0.00029673 | 493.948 | 0.00029673 | 0.00029645 | 0.00042045
492.8465 | 0.00027467 | 492.8465 | 0.00027467 | 0.00027045 | 0.00039445
492.5115 | 0.00026097 | 492.5115 | 0.00026097 | 0.00026254 | 0.00038654
491.6549 | 0.00023624 | 491.6549 | 0.00023624 | 0.00024231 | 0.00036631
491.1748 | 0.00022103 | 491.1748 | 0.00022103 | 0.00023098 | 0.00035498
490.3889 | 0.00020429 | 490.3889 | 0.00020429 | 0.00021242 | 0.00033642
489.3233 | 0.00018603 | 489.3233 | 0.00018603 | 0.00018726 | 0.00031126
488.716 | 0.00017005 | 488.716 | 0.00017005 | 0.00017292 | 0.00029692
488.0413 | 0.00015027 | 488.0413 | 0.00015027 | 0.00015699 | 0.00028099
487.0348 | 0.0001301 | 487.0348 | 0.0001301 | 0.00013323 | 0.00025723
486.3787 | 0.00011375 | 486.3787 | 0.00011375 | 0.00011774 | 0.00024174
485.5614 | 9.3204e-05 | 485.5614 | 9.3204e-05 | 9.8444e-05 | 0.00022244
484.6479 | 7.4563e-05 | 484.6479 | 7.4563e-05 | 7.6876e-05 | 0.00020088
484.0095 | 5.8966e-05 | 484.0095 | 5.8966e-05 | 6.1804e-05 | 0.0001858
483.1137 | 3.4618e-05 | 483.1137 | 3.4618e-05 | 4.0655e-05 | 0.00016465
482.5129 | 2.0543e-05 | 482.5129 | 2.0543e-05 | 2.647e-05 | 0.00015047
481.6425 | 2.663e-06 | 481.6425 | 2.663e-06 | 5.9191e-06 | 0.00012992
480.8211 | -1.7119e-05 | 480.8211 | -1.7119e-05 | -1.3474e-05 | 0.00011053
480.3472 | -2.9673e-05 | 480.3472 | -2.9673e-05 | -2.4663e-05 | 9.9337e-05
479.3413 | -5.2118e-05 | 479.3413 | -5.2118e-05 | -4.8411e-05 | 7.5589e-05
478.8369 | -7.0759e-05 | 478.8369 | -7.0759e-05 | -6.0321e-05 | 6.3679e-05
477.8057 | -8.5595e-05 | 477.8057 | -8.5595e-05 | -8.4667e-05 | 3.9333e-05
477.0167 | -0.00010842 | 477.0167 | -0.00010842 | -0.0001033 | 2.0705e-05
476.3512 | -0.00012364 | 476.3512 | -0.00012364 | -0.00011901 | 4.991e-06
475.5839 | -0.0001419 | 475.5839 | -0.0001419 | -0.00013712 | -1.3124e-05
474.5442 | -0.00016054 | 474.5442 | -0.00016054 | -0.00016167 | -3.7672e-05
474.061 | -0.00017499 | 474.061 | -0.00017499 | -0.00017308 | -4.908e-05
472.9684 | -0.00019896 | 472.9684 | -0.00019896 | -0.00019888 | -7.4875e-05
472.1375 | -0.00021532 | 472.1375 | -0.00021532 | -0.00021849 | -9.4495e-05
471.7852 | -0.00023396 | 471.7852 | -0.00023396 | -0.00022681 | -0.00010281
470.7854 | -0.00025336 | 470.7854 | -0.00025336 | -0.00025042 | -0.00012642
470.3882 | -0.00026668 | 470.3882 | -0.00026668 | -0.00025979 | -0.00013579
469.4852 | -0.00028265 | 469.4852 | -0.00028265 | -0.00028111 | -0.00015711
468.6944 | -0.00030434 | 468.6944 | -0.00030434 | -0.00029979 | -0.00017579
468.0197 | -0.0003226 | 468.0197 | -0.0003226 | -0.00031571 | -0.00019171
466.422 | -0.00034428 | 466.422 | -0.00034428 | -0.00035344 | -0.00022944
466.565 | -0.00035912 | 466.565 | -0.00035912 | -0.00035006 | -0.00022606
465.6944 | -0.00037662 | 465.6944 | -0.00037662 | -0.00037062 | -0.00024662
464.6327 | -0.00039716 | 464.6327 | -0.00039716 | -0.00039568 | -0.00027168
464.0363 | -0.00041238 | 464.0363 | -0.00041238 | -0.00040976 | -0.00028576
463.2291 | -0.00043444 | 463.2291 | -0.00043444 | -0.00042882 | -0.00030482
462.3843 | -0.0004508 | 462.3843 | -0.0004508 | -0.00044877 | -0.00032477
461.9489 | -0.00046602 | 461.9489 | -0.00046602 | -0.00045905 | -0.00033505
460.8107 | -0.0004877 | 460.8107 | -0.0004877 | -0.00048592 | -0.00036192
459.8116 | -0.00050634 | 459.8116 | -0.00050634 | -0.00050951 | -0.00038551
459.353 | -0.00052004 | 459.353 | -0.00052004 | -0.00052034 | -0.00039634
458.4395 | -0.00054248 | 458.4395 | -0.00054248 | -0.0005419 | -0.0004179
458.2215 | -0.00055618 | 458.2215 | -0.00055618 | -0.00054705 | -0.00042305
456.7513 | -0.0005752 | 456.7513 | -0.0005752 | -0.00058176 | -0.00045776
456.5859 | -0.00059574 | 456.5859 | -0.00059574 | -0.00058567 | -0.00046167
455.6305 | -0.00061286 | 455.6305 | -0.00061286 | -0.00060822 | -0.00048422
454.671 | -0.00063455 | 454.671 | -0.00063455 | -0.00063088 | -0.00050688
454.0127 | -0.00064976 | 454.0127 | -0.00064976 | -0.00064642 | -0.00052242
453.0413 | -0.00066726 | 453.0413 | -0.00066726 | -0.00066936 | -0.00054536
452.2879 | -0.00068666 | 452.2879 | -0.00068666 | -0.00068714 | -0.00056314
451.8887 | -0.00070036 | 451.8887 | -0.00070036 | -0.00069657 | -0.00057257
450.7663 | -0.00072204 | 450.7663 | -0.00072204 | -0.00072307 | -0.00059907
450.1935 | -0.00073916 | 450.1935 | -0.00073916 | -0.00073659 | -0.00061259
449.6397 | -0.0007578 | 449.6397 | -0.0007578 | -0.00074967 | -0.00062567
448.7237 | -0.00077759 | 448.7237 | -0.00077759 | -0.00077129 | -0.00064729
447.9396 | -0.0007947 | 447.9396 | -0.0007947 | -0.00078981 | -0.00066581
447.2609 | -0.00081373 | 447.2609 | -0.00081373 | -0.00080583 | -0.00068183
446.0727 | -0.00083237 | 446.0727 | -0.00083237 | -0.00083388 | -0.00070988
445.5221 | -0.00084911 | 445.5221 | -0.00084911 | -0.00084688 | -0.00072288
444.507 | -0.00086813 | 444.507 | -0.00086813 | -0.00087085 | -0.00074685
443.937 | -0.00088448 | 443.937 | -0.00088448 | -0.00088431 | -0.00076031
443.1442 | -0.00090122 | 443.1442 | -0.00090122 | -0.00090303 | -0.00077903
442.2907 | -0.00092291 | 442.2907 | -0.00092291 | -0.00092318 | -0.00079918
441.7655 | -0.00093927 | 441.7655 | -0.00093927 | -0.00093558 | -0.00081158
440.8703 | -0.00096361 | 440.8703 | -0.00096361 | -0.00095671 | -0.00083271
440.2132 | -0.00097617 | 440.2132 | -0.00097617 | -0.00097223 | -0.00084823
439.559 | -0.00099557 | 439.559 | -0.00099557 | -0.00098767 | -0.00086367
438.3835 | -0.0010131 | 438.3835 | -0.0010131 | -0.0010154 | -0.00089143
437.7442 | -0.0010298 | 437.7442 | -0.0010298 | -0.0010305 | -0.00090652
436.9086 | -0.0010492 | 436.9086 | -0.0010492 | -0.0010502 | -0.00092625
436.167 | -0.0010675 | 436.167 | -0.0010675 | -0.0010678 | -0.00094376
435.7621 | -0.0010823 | 435.7621 | -0.0010823 | -0.0010773 | -0.00095332
434.5584 | -0.0011048 | 434.5584 | -0.0011048 | -0.0011057 | -0.00098174
433.9039 | -0.0011215 | 433.9039 | -0.0011215 | -0.0011212 | -0.00099719
433.415 | -0.0011371 | 433.415 | -0.0011371 | -0.0011327 | -0.0010087
432.3817 | -0.0011595 | 432.3817 | -0.0011595 | -0.0011571 | -0.0010331
431.9609 | -0.0011759 | 431.9609 | -0.0011759 | -0.0011671 | -0.0010431
431.044 | -0.0011964 | 431.044 | -0.0011964 | -0.0011887 | -0.0010647
430.4033 | -0.0012139 | 430.4033 | -0.0012139 | -0.0012038 | -0.0010798
429.4445 | -0.0012299 | 429.4445 | -0.0012299 | -0.0012265 | -0.0011025
428.6714 | -0.0012489 | 428.6714 | -0.0012489 | -0.0012447 | -0.0011207
427.6889 | -0.0012672 | 427.6889 | -0.0012672 | -0.0012679 | -0.0011439
427.1314 | -0.0012855 | 427.1314 | -0.0012855 | -0.0012811 | -0.0011571
426.2093 | -0.0013037 | 426.2093 | -0.0013037 | -0.0013029 | -0.0011789
425.9585 | -0.0013212 | 425.9585 | -0.0013212 | -0.0013088 | -0.0011848
424.6036 | -0.0013402 | 424.6036 | -0.0013402 | -0.0013408 | -0.0012168
423.9278 | -0.00136 | 423.9278 | -0.00136 | -0.0013567 | -0.0012327
423.1534 | -0.0013764 | 423.1534 | -0.0013764 | -0.001375 | -0.001251
422.0399 | -0.0013946 | 422.0399 | -0.0013946 | -0.0014013 | -0.0012773
421.6109 | -0.0014098 | 421.6109 | -0.0014098 | -0.0014114 | -0.0012874
420.8622 | -0.0014266 | 420.8622 | -0.0014266 | -0.0014291 | -0.0013051
420.2388 | -0.0014479 | 420.2388 | -0.0014479 | -0.0014438 | -0.0013198
419.4288 | -0.0014601 | 419.4288 | -0.0014601 | -0.0014629 | -0.0013389
418.3295 | -0.0014875 | 418.3295 | -0.0014875 | -0.0014889 | -0.0013649
417.9987 | -0.0014996 | 417.9987 | -0.0014996 | -0.0014967 | -0.0013727
417.0478 | -0.0015167 | 417.0478 | -0.0015167 | -0.0015192 | -0.0013952
416.3473 | -0.0015388 | 416.3473 | -0.0015388 | -0.0015357 | -0.0014117
415.8983 | -0.0015521 | 415.8983 | -0.0015521 | -0.0015463 | -0.0014223
414.7407 | -0.0015723 | 414.7407 | -0.0015723 | -0.0015736 | -0.0014496
414.0551 | -0.0015902 | 414.0551 | -0.0015902 | -0.0015898 | -0.0014658
413.3278 | -0.0016054 | 413.3278 | -0.0016054 | -0.001607 | -0.001483
412.2758 | -0.001629 | 412.2758 | -0.001629 | -0.0016318 | -0.0015078
411.9027 | -0.0016446 | 411.9027 | -0.0016446 | -0.0016406 | -0.0015166
410.7514 | -0.0016625 | 410.7514 | -0.0016625 | -0.0016678 | -0.0015438
410.1183 | -0.0016807 | 410.1183 | -0.0016807 | -0.0016828 | -0.0015588
409.4968 | -0.0016959 | 409.4968 | -0.0016959 | -0.0016974 | -0.0015734
408.5201 | -0.0017172 | 408.5201 | -0.0017172 | -0.0017205 | -0.0015965
407.7722 | -0.0017336 | 407.7722 | -0.0017336 | -0.0017382 | -0.0016142
407.0356 | -0.0017519 | 407.0356 | -0.0017519 | -0.0017555 | -0.0016315
406.2873 | -0.0017747 | 406.2873 | -0.0017747 | -0.0017732 | -0.0016492
405.4893 | -0.0017884 | 405.4893 | -0.0017884 | -0.0017921 | -0.0016681
404.6911 | -0.0018085 | 404.6911 | -0.0018085 | -0.0018109 | -0.0016869
403.709 | -0.0018272 | 403.709 | -0.0018272 | -0.0018341 | -0.0017101
403.3729 | -0.0018424 | 403.3729 | -0.0018424 | -0.001842 | -0.001718
402.5965 | -0.0018629 | 402.5965 | -0.0018629 | -0.0018604 | -0.0017364
401.6945 | -0.0018801 | 401.6945 | -0.0018801 | -0.0018817 | -0.0017577
400.7037 | -0.0018983 | 400.7037 | -0.0018983 | -0.001905 | -0.001781
400.1532 | -0.0019189 | 400.1532 | -0.0019189 | -0.001918 | -0.001794
399.5871 | -0.0019333 | 399.5871 | -0.0019333 | -0.0019314 | -0.0018074
398.6453 | -0.0019539 | 398.6453 | -0.0019539 | -0.0019536 | -0.0018296
397.964 | -0.0019702 | 397.964 | -0.0019702 | -0.0019697 | -0.0018457
397.3285 | -0.0019877 | 397.3285 | -0.0019877 | -0.0019847 | -0.0018607
395.9077 | -0.0020094 | 395.9077 | -0.0020094 | -0.0020183 | -0.0018943
395.3291 | -0.0020242 | 395.3291 | -0.0020242 | -0.0020319 | -0.0019079
394.8274 | -0.002041 | 394.8274 | -0.002041 | -0.0020438 | -0.0019198
394.118 | -0.0020638 | 394.118 | -0.0020638 | -0.0020605 | -0.0019365
393.501 | -0.002076 | 393.501 | -0.002076 | -0.0020751 | -0.0019511
392.726 | -0.0020977 | 392.726 | -0.0020977 | -0.0020934 | -0.0019694
391.8747 | -0.0021155 | 391.8747 | -0.0021155 | -0.0021135 | -0.0019895
391.1919 | -0.0021319 | 391.1919 | -0.0021319 | -0.0021296 | -0.0020056
390.2631 | -0.0021521 | 390.2631 | -0.0021521 | -0.0021515 | -0.0020275
389.3651 | -0.0021692 | 389.3651 | -0.0021692 | -0.0021727 | -0.0020487
388.7658 | -0.0021852 | 388.7658 | -0.0021852 | -0.0021869 | -0.0020629
387.9554 | -0.0022065 | 387.9554 | -0.0022065 | -0.002206 | -0.002082
387.3293 | -0.0022205 | 387.3293 | -0.0022205 | -0.0022208 | -0.0020968
386.1109 | -0.0022422 | 386.1109 | -0.0022422 | -0.0022496 | -0.0021256
385.5959 | -0.0022624 | 385.5959 | -0.0022624 | -0.0022617 | -0.0021377
384.9888 | -0.0022787 | 384.9888 | -0.0022787 | -0.0022761 | -0.0021521
384.1578 | -0.002297 | 384.1578 | -0.002297 | -0.0022957 | -0.0021717
383.4771 | -0.0023137 | 383.4771 | -0.0023137 | -0.0023118 | -0.0021878
382.5224 | -0.0023312 | 382.5224 | -0.0023312 | -0.0023343 | -0.0022103
381.4028 | -0.0023525 | 381.4028 | -0.0023525 | -0.0023607 | -0.0022367
380.8174 | -0.0023655 | 380.8174 | -0.0023655 | -0.0023746 | -0.0022506
380.178 | -0.0023879 | 380.178 | -0.0023879 | -0.0023897 | -0.0022657
379.5503 | -0.0024039 | 379.5503 | -0.0024039 | -0.0024045 | -0.0022805
378.9489 | -0.0024237 | 378.9489 | -0.0024237 | -0.0024187 | -0.0022947
378.024 | -0.0024423 | 378.024 | -0.0024423 | -0.0024405 | -0.0023165
377.4535 | -0.0024591 | 377.4535 | -0.0024591 | -0.002454 | -0.00233
376.3389 | -0.0024788 | 376.3389 | -0.0024788 | -0.0024803 | -0.0023563
375.7259 | -0.0024948 | 375.7259 | -0.0024948 | -0.0024948 | -0.0023708
374.9117 | -0.0025138 | 374.9117 | -0.0025138 | -0.002514 | -0.00239
374.0894 | -0.0025351 | 374.0894 | -0.0025351 | -0.0025334 | -0.0024094
373.526 | -0.0025485 | 373.526 | -0.0025485 | -0.0025467 | -0.0024227
372.6533 | -0.0025667 | 372.6533 | -0.0025667 | -0.0025673 | -0.0024433
372.178 | -0.0025846 | 372.178 | -0.0025846 | -0.0025785 | -0.0024545
371.1505 | -0.0026017 | 371.1505 | -0.0026017 | -0.0026028 | -0.0024788
370.0952 | -0.0026242 | 370.0952 | -0.0026242 | -0.0026277 | -0.0025037
369.647 | -0.0026394 | 369.647 | -0.0026394 | -0.0026383 | -0.0025143
368.6648 | -0.0026588 | 368.6648 | -0.0026588 | -0.0026615 | -0.0025375
367.7787 | -0.0026778 | 367.7787 | -0.0026778 | -0.0026824 | -0.0025584
367.4383 | -0.0026915 | 367.4383 | -0.0026915 | -0.0026904 | -0.0025664
366.1767 | -0.0027109 | 366.1767 | -0.0027109 | -0.0027202 | -0.0025962
365.5221 | -0.0027292 | 365.5221 | -0.0027292 | -0.0027357 | -0.0026117
364.9836 | -0.0027493 | 364.9836 | -0.0027493 | -0.0027484 | -0.0026244
364.0734 | -0.002768 | 364.0734 | -0.002768 | -0.0027699 | -0.0026459
363.4883 | -0.0027847 | 363.4883 | -0.0027847 | -0.0027837 | -0.0026597
362.686 | -0.0028014 | 362.686 | -0.0028014 | -0.0028026 | -0.0026786
361.9024 | -0.0028246 | 361.9024 | -0.0028246 | -0.0028211 | -0.0026971
361.5613 | -0.0028353 | 361.5613 | -0.0028353 | -0.0028292 | -0.0027052
|  | 359.9979 | -0.0028555 | -0.0028661 | -0.0027421
|  | 359.7148 | -0.0028745 | -0.0028728 | -0.0027488
|  | 358.7516 | -0.002892 | -0.0028955 | -0.0027715
|  | 357.9093 | -0.0029125 | -0.0029154 | -0.0027914
|  | 357.3849 | -0.0029266 | -0.0029278 | -0.0028038
|  | 356.5611 | -0.0029471 | -0.0029473 | -0.0028233
|  | 355.7409 | -0.0029681 | -0.0029666 | -0.0028426
|  | 355.0529 | -0.002981 | -0.0029829 | -0.0028589
|  | 354.166 | -0.0030031 | -0.0030038 | -0.0028798
|  | 353.5785 | -0.0030175 | -0.0030177 | -0.0028937
|  | 352.6524 | -0.0030384 | -0.0030395 | -0.0029155
|  | 351.7647 | -0.0030575 | -0.0030605 | -0.0029365
|  | 351.2974 | -0.0030712 | -0.0030715 | -0.0029475
|  | 350.6389 | -0.0030917 | -0.0030871 | -0.0029631
|  | 349.673 | -0.0031081 | -0.0031099 | -0.0029859
|  | 349.0062 | -0.003124 | -0.0031256 | -0.0030016
|  | 347.9692 | -0.0031438 | -0.0031501 | -0.0030261
|  | 347.5289 | -0.0031602 | -0.0031605 | -0.0030365
|  | 346.92 | -0.0031777 | -0.0031749 | -0.0030509
|  | 345.9874 | -0.0031975 | -0.0031969 | -0.0030729
|  | 345.6479 | -0.0032119 | -0.0032049 | -0.0030809
|  | 344.5192 | -0.0032306 | -0.0032316 | -0.0031076
|  | 343.8668 | -0.00325 | -0.003247 | -0.003123
|  | 343.4178 | -0.0032656 | -0.0032576 | -0.0031336
|  | 342.0534 | -0.0032838 | -0.0032898 | -0.0031658
|  | 341.7562 | -0.0033002 | -0.0032968 | -0.0031728
|  | 340.8135 | -0.0033188 | -0.0033191 | -0.0031951
|  | 340.0077 | -0.0033356 | -0.0033381 | -0.0032141
|  | 339.8236 | -0.0033512 | -0.0033424 | -0.0032184
|  | 338.473 | -0.0033702 | -0.0033743 | -0.0032503
|  | 338.0189 | -0.0033831 | -0.003385 | -0.003261
|  | 337.3915 | -0.0034025 | -0.0033998 | -0.0032758
|  | 336.4788 | -0.0034227 | -0.0034214 | -0.0032974
|  | 335.8558 | -0.0034356 | -0.0034361 | -0.0033121
|  | 334.8828 | -0.0034569 | -0.0034591 | -0.0033351
|  | 334.2435 | -0.0034725 | -0.0034742 | -0.0033502
|  | 333.7885 | -0.0034877 | -0.0034849 | -0.0033609
|  | 332.6888 | -0.0035083 | -0.0035109 | -0.0033869
|  | 332.0138 | -0.0035212 | -0.0035268 | -0.0034028
|  | 330.6502 | -0.0035414 | -0.003559 | -0.003435
|  | 329.3959 | -0.00356 | -0.0035886 | -0.0034646
|  | 328.3538 | -0.0035786 | -0.0036132 | -0.0034892
|  | 327.047 | -0.003598 | -0.0036441 | -0.0035201
|  | 325.6211 | -0.0036144 | -0.0036777 | -0.0035537
|  | 325.2234 | -0.0036323 | -0.0036871 | -0.0035631
|  | 324.2142 | -0.0036494 | -0.003711 | -0.003587
|  | 323.6227 | -0.0036616 | -0.0037249 | -0.0036009
|  | 322.8256 | -0.003681 | -0.0037437 | -0.0036197
|  | 322.2657 | -0.0036973 | -0.003757 | -0.003633
|  | 321.492 | -0.0037103 | -0.0037752 | -0.0036512
|  | 320.4218 | -0.0037285 | -0.0038005 | -0.0036765
|  | 320.0662 | -0.0037457 | -0.0038089 | -0.0036849
|  | 319.2524 | -0.0037605 | -0.0038281 | -0.0037041
|  | 318.3036 | -0.0037791 | -0.0038505 | -0.0037265
|  | 318.197 | -0.0037932 | -0.003853 | -0.003729
|  | 317.1682 | -0.0038088 | -0.0038773 | -0.0037533
|  | 316.638 | -0.0038244 | -0.0038898 | -0.0037658
|  | 315.9808 | -0.0038408 | -0.0039054 | -0.0037814
|  | 314.7887 | -0.0038583 | -0.0039335 | -0.0038095
|  | 314.4955 | -0.0038681 | -0.0039404 | -0.0038164
|  | 313.877 | -0.0038796 | -0.003955 | -0.003831
|  | 312.8901 | -0.0038914 | -0.0039783 | -0.0038543
|  | 312.4576 | -0.0038971 | -0.0039885 | -0.0038645
|  | 311.692 | -0.0039058 | -0.0040066 | -0.0038826
|  | 310.8504 | -0.0039073 | -0.0040265 | -0.0039025
|  | 310.5687 | -0.0039028 | -0.0040331 | -0.0039091
|  | 309.7862 | -0.0039005 | -0.0040516 | -0.0039276
|  | 309.7548 | -0.0038872 | -0.0040523 | -0.0039283
|  | 309.5438 | -0.003872 | -0.0040573 | -0.0039333
|  | 309.0509 | -0.0038487 | -0.004069 | -0.003945
|  | 308.7609 | -0.0038233 | -0.0040758 | -0.0039518
|  | 308.1251 | -0.0038016 | -0.0040908 | -0.0039668
|  | 308.0695 | -0.0037654 | -0.0040921 | -0.0039681
|  | 307.7874 | -0.0037327 | -0.0040988 | -0.0039748
|  | 307.2899 | -0.0037 | -0.0041105 | -0.0039865
|  | 306.9956 | -0.0036654 | -0.0041175 | -0.0039935
|  | 305.821 | -0.00363 | -0.0041452 | -0.0040212
|  | 305.009 | -0.0035897 | -0.0041644 | -0.0040404
|  | 304.7942 | -0.0035452 | -0.0041695 | -0.0040455
|  | 303.7184 | -0.0034995 | -0.0041949 | -0.0040709
|  | 303.2836 | -0.0034489 | -0.0042051 | -0.0040811
|  | 302.8011 | -0.003393 | -0.0042165 | -0.0040925
|  | 301.9076 | -0.0033416 | -0.0042376 | -0.0041136
|  | 301.8517 | -0.0032819 | -0.0042389 | -0.0041149
|  | 301.4602 | -0.0032218 | -0.0042482 | -0.0041242
|  | 300.834 | -0.0031628 | -0.004263 | -0.004139
|  | 300.4706 | -0.003102 | -0.0042716 | -0.0041476
|  | 299.8714 | -0.0030426 | -0.0042857 | -0.0041617
|  | 299.8155 | -0.0029772 | -0.004287 | -0.004163
|  | 298.9326 | -0.0029137 | -0.0043079 | -0.0041839
|  | 298.3808 | -0.0028459 | -0.0043209 | -0.0041969
|  | 297.8766 | -0.0027801 | -0.0043328 | -0.0042088
|  | 297.969 | -0.0027181 | -0.0043306 | -0.0042066
|  | 298.8127 | -0.0026485 | -0.0043107 | -0.0041867
|  | 298.6928 | -0.0025774 | -0.0043135 | -0.0041895
|  | 298.3889 | -0.0025135 | -0.0043207 | -0.0041967
|  | 297.9609 | -0.0024412 | -0.0043308 | -0.0042068
|  | 297.1483 | -0.0023693 | -0.00435 | -0.004226
|  | 296.4604 | -0.0023004 | -0.0043662 | -0.0042422
|  | 295.5116 | -0.0022236 | -0.0043886 | -0.0042646
|  | 294.7783 | -0.0021467 | -0.0044059 | -0.0042819
|  | 294.6102 | -0.0020665 | -0.0044099 | -0.0042859
|  | 294.0487 | -0.0019839 | -0.0044232 | -0.0042992
|  | 292.8497 | -0.0019014 | -0.0044515 | -0.0043275
|  | 292.918 | -0.0018192 | -0.0044499 | -0.0043259
|  | 292.0509 | -0.0017324 | -0.0044703 | -0.0043463
|  | 291.6058 | -0.0016465 | -0.0044808 | -0.0043568
|  | 290.935 | -0.0015529 | -0.0044967 | -0.0043727
|  | 290.0913 | -0.0014696 | -0.0045166 | -0.0043926
|  | 289.7459 | -0.0013726 | -0.0045248 | -0.0044008
|  | 288.877 | -0.0012828 | -0.0045453 | -0.0044213
|  | 287.9718 | -0.00119 | -0.0045666 | -0.0044426
|  | 287.2595 | -0.0010949 | -0.0045835 | -0.0044595
|  | 286.3411 | -0.0010013 | -0.0046051 | -0.0044811
|  | 285.5717 | -0.00090731 | -0.0046233 | -0.0044993
|  | 284.6 | -0.00081715 | -0.0046463 | -0.0045223
|  | 283.7405 | -0.00072851 | -0.0046665 | -0.0045425
|  | 282.9215 | -0.00063683 | -0.0046859 | -0.0045619
|  | 281.8629 | -0.00055085 | -0.0047109 | -0.0045869
|  | 280.9092 | -0.00046183 | -0.0047334 | -0.0046094
|  | 280.46 | -0.00037738 | -0.004744 | -0.00462
|  | 278.8335 | -0.00029521 | -0.0047824 | -0.0046584
|  | 278.3114 | -0.00021266 | -0.0047947 | -0.0046707
|  | 276.9537 | -0.00013543 | -0.0048268 | -0.0047028
|  | 275.8751 | -5.5161e-05 | -0.0048522 | -0.0047282
|  | 275.0146 | 2.0923e-05 | -0.0048726 | -0.0047486
|  | 272.6987 | 9.2823e-05 | -0.0049272 | -0.0048032
|  | 272.2758 | 0.00016206 | -0.0049372 | -0.0048132
|  | 271.0591 | 0.00023282 | -0.004966 | -0.004842
|  | 269.4745 | 0.00029559 | -0.0050034 | -0.0048794
|  | 268.0552 | 0.00036445 | -0.0050369 | -0.0049129
|  | 266.8264 | 0.00042151 | -0.0050659 | -0.0049419
|  | 265.4208 | 0.00048009 | -0.0050991 | -0.0049751
|  | 263.8993 | 0.00053678 | -0.005135 | -0.005011
|  | 262.1093 | 0.00058966 | -0.0051773 | -0.0050533
|  | 260.637 | 0.00064139 | -0.005212 | -0.005088
|  | 258.9082 | 0.00068933 | -0.0052528 | -0.0051288
|  | 257.177 | 0.00073117 | -0.0052937 | -0.0051697
|  | 255.5963 | 0.00077644 | -0.005331 | -0.005207
|  | 253.6003 | 0.00081335 | -0.0053782 | -0.0052542
|  | 252.0024 | 0.00085063 | -0.0054159 | -0.0052919
|  | 250.5759 | 0.00089057 | -0.0054496 | -0.0053256
|  | 249.3836 | 0.00092101 | -0.0054777 | -0.0053537
|  | 248.5304 | 0.00095638 | -0.0054979 | -0.0053739
|  | 247.7261 | 0.00098606 | -0.0055168 | -0.0053928
|  | 246.7842 | 0.0010104 | -0.0055391 | -0.0054151
|  | 246.041 | 0.0010393 | -0.0055566 | -0.0054326
|  | 245.0269 | 0.0010587 | -0.0055806 | -0.0054566
|  | 244.4116 | 0.0010774 | -0.0055951 | -0.0054711
|  | 243.6002 | 0.0010941 | -0.0056143 | -0.0054903
|  | 242.8508 | 0.0011067 | -0.005632 | -0.005508
|  | 242.247 | 0.0011207 | -0.0056462 | -0.0055222
|  | 241.3419 | 0.0011318 | -0.0056676 | -0.0055436
|  | 240.6121 | 0.0011413 | -0.0056848 | -0.0055608
|  | 240.1822 | 0.0011515 | -0.005695 | -0.005571
|  | 238.7993 | 0.0011576 | -0.0057276 | -0.0056036
|  | 238.2433 | 0.0011641 | -0.0057407 | -0.0056167
|  | 237.5775 | 0.0011751 | -0.0057565 | -0.0056325
|  | 236.841 | 0.0011793 | -0.0057738 | -0.0056498
|  | 236.1837 | 0.0011862 | -0.0057894 | -0.0056654
|  | 235.4249 | 0.0011907 | -0.0058073 | -0.0056833
|  | 234.5184 | 0.0011938 | -0.0058287 | -0.0057047
|  | 234.0146 | 0.001201 | -0.0058406 | -0.0057166
|  | 232.8385 | 0.0012018 | -0.0058683 | -0.0057443
|  | 232.645 | 0.0012082 | -0.0058729 | -0.0057489
|  | 231.9007 | 0.0012128 | -0.0058905 | -0.0057665
|  | 231.0296 | 0.001217 | -0.0059111 | -0.0057871
|  | 230.3089 | 0.0012215 | -0.0059281 | -0.0058041
|  | 229.238 | 0.0012162 | -0.0059534 | -0.0058294
|  | 228.6136 | 0.0012227 | -0.0059681 | -0.0058441
|  | 228.2208 | 0.0012242 | -0.0059774 | -0.0058534
|  | 227.0209 | 0.0012246 | -0.0060057 | -0.0058817
|  | 226.3994 | 0.0012261 | -0.0060204 | -0.0058964
|  | 225.8831 | 0.0012272 | -0.0060326 | -0.0059086
|  | 224.731 | 0.0012272 | -0.0060598 | -0.0059358
|  | 224.4303 | 0.0012311 | -0.0060669 | -0.0059429
|  | 223.145 | 0.0012295 | -0.0060972 | -0.0059732
|  | 222.7845 | 0.0012314 | -0.0061057 | -0.0059817
|  | 222.1302 | 0.0012326 | -0.0061212 | -0.0059972
|  | 221.0634 | 0.0012291 | -0.0061464 | -0.0060224
|  | 220.9444 | 0.0012307 | -0.0061492 | -0.0060252
|  | 219.7779 | 0.0012303 | -0.0061767 | -0.0060527
|  | 219.024 | 0.0012291 | -0.0061945 | -0.0060705
|  | 218.1241 | 0.001228 | -0.0062157 | -0.0060917
|  | 217.3385 | 0.0012288 | -0.0062343 | -0.0061103
|  | 216.613 | 0.0012314 | -0.0062514 | -0.0061274
|  | 216.0914 | 0.0012322 | -0.0062637 | -0.0061397
|  | 215.3258 | 0.0012284 | -0.0062818 | -0.0061578
|  | 214.7948 | 0.0012322 | -0.0062944 | -0.0061704
|  | 213.7024 | 0.0012284 | -0.0063201 | -0.0061961
|  | 213.1922 | 0.0012238 | -0.0063322 | -0.0062082
|  | 212.5017 | 0.0012261 | -0.0063485 | -0.0062245
|  | 211.6468 | 0.0012215 | -0.0063687 | -0.0062447
|  | 211.4196 | 0.0012231 | -0.006374 | -0.00625
|  | 210.1722 | 0.0012208 | -0.0064035 | -0.0062795
|  | 209.1432 | 0.0012177 | -0.0064278 | -0.0063038
|  | 208.9711 | 0.0012212 | -0.0064319 | -0.0063079
|  | 207.7807 | 0.0012174 | -0.00646 | -0.006336
|  | 207.0168 | 0.0012147 | -0.006478 | -0.006354
|  | 206.2304 | 0.001212 | -0.0064966 | -0.0063726
|  | 205.6423 | 0.0012082 | -0.0065104 | -0.0063864
|  | 204.8766 | 0.0012082 | -0.0065285 | -0.0064045
|  | 203.8932 | 0.001204 | -0.0065517 | -0.0064277
|  | 203.2605 | 0.0012044 | -0.0065667 | -0.0064427
|  | 202.7355 | 0.0012025 | -0.0065791 | -0.0064551
|  | 201.637 | 0.0011983 | -0.006605 | -0.006481
|  | 201.3199 | 0.0011983 | -0.0066125 | -0.0064885
|  | 200.4497 | 0.0011953 | -0.006633 | -0.006509
|  | 199.2962 | 0.0011938 | -0.0066603 | -0.0065363
|  | 199.2917 | 0.0011907 | -0.0066604 | -0.0065364
|  | 197.9791 | 0.0011907 | -0.0066914 | -0.0065674
|  | 197.1233 | 0.0011869 | -0.0067116 | -0.0065876
|  | 196.6166 | 0.001182 | -0.0067235 | -0.0065995
|  | 195.4311 | 0.0011778 | -0.0067515 | -0.0066275
|  | 195.3042 | 0.0011789 | -0.0067545 | -0.0066305
|  | 194.3843 | 0.0011747 | -0.0067762 | -0.0066522
|  | 193.3841 | 0.0011732 | -0.0067999 | -0.0066759
|  | 192.6865 | 0.001169 | -0.0068163 | -0.0066923
|  | 192.0185 | 0.001166 | -0.0068321 | -0.0067081
|  | 191.1608 | 0.0011626 | -0.0068524 | -0.0067284
|  | 190.3112 | 0.0011595 | -0.0068724 | -0.0067484
|  | 189.6591 | 0.0011557 | -0.0068878 | -0.0067638
|  | 188.9886 | 0.0011534 | -0.0069036 | -0.0067796
|  | 187.7166 | 0.0011474 | -0.0069337 | -0.0068097
|  | 187.1995 | 0.0011432 | -0.0069459 | -0.0068219
|  | 186.9431 | 0.0011424 | -0.0069519 | -0.0068279
|  | 185.6453 | 0.0011359 | -0.0069826 | -0.0068586
|  | 185.0784 | 0.0011352 | -0.006996 | -0.006872
|  | 184.3599 | 0.0011306 | -0.0070129 | -0.0068889
|  | 183.7514 | 0.0011257 | -0.0070273 | -0.0069033
|  | 182.965 | 0.0011215 | -0.0070459 | -0.0069219
|  | 181.897 | 0.0011169 | -0.0070711 | -0.0069471
|  | 181.4248 | 0.0011116 | -0.0070822 | -0.0069582
|  | 180.8321 | 0.001107 | -0.0070962 | -0.0069722
|  | 179.6272 | 0.0011002 | -0.0071247 | -0.0070007
|  | 179.0911 | 0.0010994 | -0.0071373 | -0.0070133
|  | 178.4295 | 0.0010968 | -0.0071529 | -0.0070289
|  | 177.6239 | 0.0010899 | -0.007172 | -0.007048
|  | 176.6738 | 0.001088 | -0.0071944 | -0.0070704
|  | 175.7179 | 0.0010815 | -0.007217 | -0.007093
|  | 175.3993 | 0.001077 | -0.0072245 | -0.0071005
|  | 174.4509 | 0.0010762 | -0.0072469 | -0.0071229
|  | 173.0192 | 0.0010656 | -0.0072807 | -0.0071567
|  | 173.0867 | 0.0010648 | -0.0072791 | -0.0071551
|  | 172.406 | 0.0010572 | -0.0072952 | -0.0071712
|  | 170.9978 | 0.0010538 | -0.0073284 | -0.0072044
|  | 170.6771 | 0.0010519 | -0.007336 | -0.007212
|  | 169.7537 | 0.0010462 | -0.0073578 | -0.0072338
|  | 169.3104 | 0.0010412 | -0.0073682 | -0.0072442
|  | 168.1545 | 0.0010359 | -0.0073955 | -0.0072715
|  | 167.5694 | 0.0010287 | -0.0074093 | -0.0072853
|  | 167.319 | 0.0010264 | -0.0074153 | -0.0072913
|  | 166.0418 | 0.0010165 | -0.0074454 | -0.0073214
|  | 164.9442 | 0.0010146 | -0.0074713 | -0.0073473
|  | 164.7576 | 0.0010115 | -0.0074757 | -0.0073517
|  | 163.2331 | 0.0010024 | -0.0075117 | -0.0073877
|  | 163.0738 | 0.00099785 | -0.0075155 | -0.0073915
|  | 162.5706 | 0.00099443 | -0.0075274 | -0.0074034
|  | 161.3255 | 0.00098187 | -0.0075568 | -0.0074328
|  | 160.73 | 0.00098225 | -0.0075708 | -0.0074468
|  | 159.7245 | 0.00097693 | -0.0075946 | -0.0074706
|  | 159.4535 | 0.00096932 | -0.007601 | -0.007477
|  | 158.3548 | 0.00096704 | -0.0076269 | -0.0075029
|  | 157.4206 | 0.00095753 | -0.007649 | -0.007525
|  | 156.586 | 0.0009541 | -0.0076687 | -0.0075447
|  | 156.4663 | 0.00094802 | -0.0076715 | -0.0075475
|  | 154.9971 | 0.00094497 | -0.0077062 | -0.0075822
|  | 154.8537 | 0.00093698 | -0.0077096 | -0.0075856
|  | 153.2372 | 0.00093166 | -0.0077477 | -0.0076237
|  | 152.894 | 0.00092937 | -0.0077558 | -0.0076318
|  | 152.3005 | 0.00092253 | -0.0077698 | -0.0076458
|  | 151.3519 | 0.00091454 | -0.0077922 | -0.0076682
|  | 151.1473 | 0.00090883 | -0.0077971 | -0.0076731
|  | 150.1793 | 0.00090427 | -0.0078199 | -0.0076959
|  | 149.569 | 0.00089704 | -0.0078343 | -0.0077103
|  | 148.6686 | 0.00089361 | -0.0078556 | -0.0077316
|  | 147.308 | 0.00088525 | -0.0078877 | -0.0077637
|  | 147.126 | 0.00088106 | -0.007892 | -0.007768
|  | 145.9826 | 0.00087573 | -0.007919 | -0.007795
|  | 145.4901 | 0.00086661 | -0.0079306 | -0.0078066
|  | 145.0772 | 0.0008609 | -0.0079404 | -0.0078164
|  | 143.6479 | 0.00085557 | -0.0079741 | -0.0078501
|  | 142.9799 | 0.00084911 | -0.0079899 | -0.0078659
|  | 142.4563 | 0.00084416 | -0.0080023 | -0.0078783
|  | 141.2529 | 0.00083883 | -0.0080307 | -0.0079067
|  | 140.7759 | 0.00083199 | -0.0080419 | -0.0079179
|  | 140.0519 | 0.00082742 | -0.008059 | -0.007935
|  | 139.256 | 0.00081905 | -0.0080778 | -0.0079538
|  | 138.64 | 0.00081373 | -0.0080924 | -0.0079684
|  | 137.7856 | 0.00080498 | -0.0081125 | -0.0079885
|  | 137.0061 | 0.00080079 | -0.0081309 | -0.0080069
|  | 136.1638 | 0.00079394 | -0.0081508 | -0.0080268
|  | 135.2102 | 0.00078253 | -0.0081733 | -0.0080493
|  | 134.8765 | 0.00078025 | -0.0081812 | -0.0080572
|  | 133.9208 | 0.00077188 | -0.0082038 | -0.0080798
|  | 133.3372 | 0.00076769 | -0.0082176 | -0.0080936
|  | 132.7249 | 0.00076503 | -0.008232 | -0.008108
|  | 131.5743 | 0.00075286 | -0.0082592 | -0.0081352
|  | 130.4886 | 0.00074715 | -0.0082848 | -0.0081608
|  | 130.282 | 0.00074068 | -0.0082897 | -0.0081657
|  | 128.9 | 0.00073346 | -0.0083223 | -0.0081983
|  | 128.4416 | 0.00072889 | -0.0083332 | -0.0082092
|  | 127.8574 | 0.00071862 | -0.0083469 | -0.0082229
|  | 126.8671 | 0.00071215 | -0.0083703 | -0.0082463
|  | 126.3541 | 0.00070873 | -0.0083824 | -0.0082584
|  | 125.1615 | 0.00070074 | -0.0084106 | -0.0082866
|  | 124.7012 | 0.0006977 | -0.0084215 | -0.0082975
|  | 123.797 | 0.00068933 | -0.0084428 | -0.0083188
|  | 122.7168 | 0.00068324 | -0.0084683 | -0.0083443
|  | 122.5124 | 0.00067753 | -0.0084731 | -0.0083491
|  | 121.1556 | 0.00066878 | -0.0085052 | -0.0083812
|  | 120.2955 | 0.00065775 | -0.0085255 | -0.0084015
|  | 119.9286 | 0.00065471 | -0.0085341 | -0.0084101
|  | 119.1204 | 0.00064938 | -0.0085532 | -0.0084292
|  | 118.7626 | 0.00064177 | -0.0085617 | -0.0084377
|  | 117.5842 | 0.00063341 | -0.0085895 | -0.0084655
|  | 116.4623 | 0.0006258 | -0.008616 | -0.008492
|  | 116.62 | 0.00062237 | -0.0086123 | -0.0084883
|  | 115.2842 | 0.00061286 | -0.0086438 | -0.0085198
|  | 114.4053 | 0.00060297 | -0.0086646 | -0.0085406
|  | 114.2029 | 0.00060183 | -0.0086693 | -0.0085453
|  | 113.535 | 0.00059004 | -0.0086851 | -0.0085611
|  | 112.3458 | 0.00058661 | -0.0087132 | -0.0085892
|  | 111.5065 | 0.00058129 | -0.008733 | -0.008609
|  | 110.6862 | 0.0005733 | -0.0087524 | -0.0086284
|  | 110.2332 | 0.00056493 | -0.0087631 | -0.0086391
|  | 109.0116 | 0.00055504 | -0.0087919 | -0.0086679
|  | 108.8174 | 0.00055238 | -0.0087965 | -0.0086725
|  | 107.9029 | 0.00054553 | -0.0088181 | -0.0086941
|  | 106.8773 | 0.0005364 | -0.0088423 | -0.0087183
|  | 106.351 | 0.00053183 | -0.0088547 | -0.0087307
|  | 105.6685 | 0.00052384 | -0.0088708 | -0.0087468
|  | 105.1616 | 0.00051433 | -0.0088828 | -0.0087588
|  | 104.0042 | 0.00051129 | -0.0089101 | -0.0087861
|  | 102.5773 | 0.00049797 | -0.0089438 | -0.0088198
|  | 102.603 | 0.00049417 | -0.0089432 | -0.0088192
|  | 101.3539 | 0.00048999 | -0.0089727 | -0.0088487
|  | 100.8275 | 0.00047933 | -0.0089851 | -0.0088611
|  | 100.062 | 0.00047477 | -0.0090032 | -0.0088792
|  | 99.3109 | 0.0004664 | -0.0090209 | -0.0088969
|  | 98.5743 | 0.00046069 | -0.0090383 | -0.0089143
|  | 98.1616 | 0.00045118 | -0.0090481 | -0.0089241
|  | 96.8062 | 0.00044319 | -0.0090801 | -0.0089561
|  | 96.4233 | 0.00044167 | -0.0090891 | -0.0089651
|  | 95.6515 | 0.0004333 | -0.0091073 | -0.0089833
|  | 94.6429 | 0.00042645 | -0.0091311 | -0.0090071
|  | 94.038 | 0.00041694 | -0.0091454 | -0.0090214
|  | 93.3294 | 0.00041048 | -0.0091622 | -0.0090382
|  | 92.4249 | 0.00040439 | -0.0091835 | -0.0090595
|  | 91.7193 | 0.0003983 | -0.0092002 | -0.0090762
|  | 91.3484 | 0.00039069 | -0.0092089 | -0.0090849
|  | 90.3933 | 0.00038461 | -0.0092315 | -0.0091075
|  | 89.7468 | 0.00037662 | -0.0092467 | -0.0091227
|  | 88.6965 | 0.00036863 | -0.0092715 | -0.0091475
|  | 87.9859 | 0.00036216 | -0.0092883 | -0.0091643
|  | 86.9783 | 0.00035379 | -0.0093121 | -0.0091881
|  | 86.7495 | 0.00034733 | -0.0093175 | -0.0091935
|  | 85.7501 | 0.00034048 | -0.0093411 | -0.0092171
|  | 84.8059 | 0.00033135 | -0.0093634 | -0.0092394
|  | 84.2627 | 0.00032678 | -0.0093762 | -0.0092522
|  | 83.6298 | 0.00031918 | -0.0093912 | -0.0092672
|  | 82.519 | 0.00031309 | -0.0094174 | -0.0092934
|  | 82.2883 | 0.00030472 | -0.0094228 | -0.0092988
|  | 81.2696 | 0.00029407 | -0.0094469 | -0.0093229
|  | 80.9487 | 0.00029255 | -0.0094545 | -0.0093305
|  | 79.6002 | 0.00028227 | -0.0094863 | -0.0093623
|  | 79.3735 | 0.00027505 | -0.0094917 | -0.0093677
|  | 78.3489 | 0.0002682 | -0.0095158 | -0.0093918
|  | 77.2738 | 0.00026477 | -0.0095412 | -0.0094172
|  | 77.2643 | 0.00025603 | -0.0095415 | -0.0094175
|  | 76.0222 | 0.00025108 | -0.0095708 | -0.0094468
|  | 75.2357 | 0.00024195 | -0.0095893 | -0.0094653
|  | 74.8527 | 0.00023814 | -0.0095984 | -0.0094744
|  | 74.1918 | 0.00023092 | -0.009614 | -0.00949
|  | 73.5843 | 0.00022141 | -0.0096283 | -0.0095043
|  | 72.9325 | 0.00022065 | -0.0096437 | -0.0095197
|  | 72.05 | 0.00020771 | -0.0096646 | -0.0095406
|  | 71.8731 | 0.00021037 | -0.0096687 | -0.0095447

## .
559.8694 | 0.0018591 | 0.0018529 | 0.00050593
559.4239 | 0.0018413 | 0.0018423 | -8.786e-05
558.5914 | 0.0018257 | 0.0018227 | 0.00023954
557.7956 | 0.0018017 | 0.0018039 | -0.00017807
557.1744 | 0.0017891 | 0.0017892 | -7.6646e-06
556.1479 | 0.0017694 | 0.001765 | 0.00035148
555.4752 | 0.0017469 | 0.0017491 | -0.00017771
554.7151 | 0.0017336 | 0.0017312 | 0.00019571
554.0569 | 0.0017111 | 0.0017156 | -0.00036112
553.3475 | 0.0016982 | 0.0016989 | -5.3582e-05
552.2865 | 0.0016784 | 0.0016738 | 0.00037133
551.7637 | 0.0016583 | 0.0016615 | -0.00025919
551.1962 | 0.0016438 | 0.0016481 | -0.00034445
549.992 | 0.001621 | 0.0016197 | 0.00010754
549.681 | 0.0016065 | 0.0016123 | -0.00046616
548.4578 | 0.0015856 | 0.0015834 | 0.0001756
547.5823 | 0.0015673 | 0.0015628 | 0.00036984
547.1351 | 0.0015502 | 0.0015522 | -0.00015923
546.2045 | 0.001532 | 0.0015302 | 0.00014017
545.431 | 0.0015141 | 0.001512 | 0.00017101
544.5436 | 0.0015008 | 0.001491 | 0.00078685
543.6746 | 0.0014783 | 0.0014705 | 0.00063142
543.212 | 0.0014601 | 0.0014596 | 3.9468e-05
542.6841 | 0.0014448 | 0.0014471 | -0.00018246
541.7334 | 0.0014224 | 0.0014247 | -0.00018242
540.9262 | 0.0014057 | 0.0014056 | 4.6153e-06
540.1254 | 0.0013866 | 0.0013867 | -4.635e-06
539.3253 | 0.001368 | 0.0013678 | 1.5621e-05
538.4876 | 0.001352 | 0.001348 | 0.00032199
537.8926 | 0.0013319 | 0.001334 | -0.00017116
537.1209 | 0.0013159 | 0.0013158 | 9.7009e-06
536.1874 | 0.0012965 | 0.0012937 | 0.00022242
535.4705 | 0.0012775 | 0.0012768 | 5.3609e-05
534.6946 | 0.0012596 | 0.0012585 | 8.8972e-05
533.8782 | 0.0012409 | 0.0012392 | 0.00014016
533.0907 | 0.0012215 | 0.0012206 | 7.4877e-05
532.447 | 0.0012056 | 0.0012054 | 1.2061e-05
531.6592 | 0.0011843 | 0.0011868 | -0.00020602
530.842 | 0.0011698 | 0.0011675 | 0.00018415
530.1202 | 0.0011493 | 0.0011505 | -9.8212e-05
529.2288 | 0.0011314 | 0.0011294 | 0.00015702
528.6247 | 0.0011146 | 0.0011152 | -4.2596e-05
527.8434 | 0.0010933 | 0.0010967 | -0.00027311
526.9224 | 0.0010774 | 0.001075 | 0.00019214
525.9523 | 0.0010614 | 0.0010521 | 0.00075058
525.3401 | 0.0010408 | 0.0010376 | 0.00025951
524.8685 | 0.0010264 | 0.0010265 | -8.2128e-06
523.9832 | 0.0010024 | 0.0010056 | -0.00025534
523.1455 | 0.00098492 | 0.00098581 | -7.1695e-05
522.4034 | 0.00097046 | 0.00096828 | 0.00017552
521.263 | 0.00094916 | 0.00094136 | 0.0006288
521.1081 | 0.00093318 | 0.0009377 | -0.00036476
520.0961 | 0.00091492 | 0.00091381 | 8.9547e-05
519.2283 | 0.00089818 | 0.00089332 | 0.00039198
518.7145 | 0.00087916 | 0.00088119 | -0.00016371
517.5909 | 0.00085671 | 0.00085466 | 0.00016557
517.1473 | 0.00083998 | 0.00084419 | -0.0003398
515.994 | 0.00082324 | 0.00081696 | 0.00050638
515.3875 | 0.00080345 | 0.00080264 | 6.5759e-05
514.844 | 0.00078596 | 0.00078981 | -0.00031061
514.0078 | 0.00076731 | 0.00077006 | -0.00022178
513.0567 | 0.00074943 | 0.00074761 | 0.00014722
512.6163 | 0.00073536 | 0.00073721 | -0.00014943
511.6573 | 0.00071444 | 0.00071457 | -1.0806e-05
510.8834 | 0.00069199 | 0.0006963 | -0.00034735
509.9427 | 0.00067982 | 0.00067409 | 0.00046198
508.8831 | 0.00065357 | 0.00064907 | 0.00036269
508.8794 | 0.00064063 | 0.00064898 | -0.00067334
507.6083 | 0.00062123 | 0.00061897 | 0.00018216
506.9298 | 0.00060145 | 0.00060295 | -0.00012116
506.4329 | 0.00058813 | 0.00059122 | -0.00024892
505.1685 | 0.00056645 | 0.00056137 | 0.0004099
504.8233 | 0.00055428 | 0.00055322 | 8.5341e-05
503.7065 | 0.00053031 | 0.00052685 | 0.00027901
503.213 | 0.00051433 | 0.0005152 | -6.995e-05
502.645 | 0.00049683 | 0.00050179 | -0.00039959
501.8842 | 0.00047553 | 0.00048383 | -0.00066904
501.1526 | 0.00045841 | 0.00046655 | -0.00065658
500.0496 | 0.00044281 | 0.00044051 | 0.00018566
499.2137 | 0.00042075 | 0.00042077 | -2.1036e-06
498.6006 | 0.00040477 | 0.0004063 | -0.00012326
497.7568 | 0.00038651 | 0.00038638 | 1.0712e-05
496.9609 | 0.00036939 | 0.00036759 | 0.00014545
496.37 | 0.00035265 | 0.00035364 | -7.9323e-05
495.4254 | 0.00033439 | 0.00033133 | 0.00024657
494.804 | 0.00031271 | 0.00031666 | -0.00031893
493.948 | 0.00029673 | 0.00029645 | 2.2424e-05
492.8465 | 0.00027467 | 0.00027045 | 0.00034027
492.5115 | 0.00026097 | 0.00026254 | -0.0001263
491.6549 | 0.00023624 | 0.00024231 | -0.00048951
491.1748 | 0.00022103 | 0.00023098 | -0.00080257
490.3889 | 0.00020429 | 0.00021242 | -0.00065604
489.3233 | 0.00018603 | 0.00018726 | -9.9692e-05
488.716 | 0.00017005 | 0.00017292 | -0.00023189
488.0413 | 0.00015027 | 0.00015699 | -0.00054256
487.0348 | 0.0001301 | 0.00013323 | -0.00025208
486.3787 | 0.00011375 | 0.00011774 | -0.00032212
485.5614 | 9.3204e-05 | 9.8444e-05 | -0.0004226
484.6479 | 7.4563e-05 | 7.6876e-05 | -0.00018654
484.0095 | 5.8966e-05 | 6.1804e-05 | -0.0002289
483.1137 | 3.4618e-05 | 4.0655e-05 | -0.00048679
482.5129 | 2.0543e-05 | 2.647e-05 | -0.00047799
481.6425 | 2.663e-06 | 5.9191e-06 | -0.00026259
480.8211 | -1.7119e-05 | -1.3474e-05 | -0.00029398
480.3472 | -2.9673e-05 | -2.4663e-05 | -0.00040407
479.3413 | -5.2118e-05 | -4.8411e-05 | -0.00029895
478.8369 | -7.0759e-05 | -6.0321e-05 | -0.00084175
477.8057 | -8.5595e-05 | -8.4667e-05 | -7.4875e-05
477.0167 | -0.00010842 | -0.0001033 | -0.00041335
476.3512 | -0.00012364 | -0.00011901 | -0.00037329
475.5839 | -0.0001419 | -0.00013712 | -0.00038503
474.5442 | -0.00016054 | -0.00016167 | 9.1358e-05
474.061 | -0.00017499 | -0.00017308 | -0.00015439
472.9684 | -0.00019896 | -0.00019888 | -6.9805e-06
472.1375 | -0.00021532 | -0.00021849 | 0.00025605
471.7852 | -0.00023396 | -0.00022681 | -0.00057664
470.7854 | -0.00025336 | -0.00025042 | -0.00023748
470.3882 | -0.00026668 | -0.00025979 | -0.00055511
469.4852 | -0.00028265 | -0.00028111 | -0.00012421
468.6944 | -0.00030434 | -0.00029979 | -0.00036722
468.0197 | -0.0003226 | -0.00031571 | -0.00055522
466.422 | -0.00034428 | -0.00035344 | 0.00073816
466.565 | -0.00035912 | -0.00035006 | -0.00073055
465.6944 | -0.00037662 | -0.00037062 | -0.00048413
464.6327 | -0.00039716 | -0.00039568 | -0.00011942
464.0363 | -0.00041238 | -0.00040976 | -0.00021107
463.2291 | -0.00043444 | -0.00042882 | -0.00045338
462.3843 | -0.0004508 | -0.00044877 | -0.00016415
461.9489 | -0.00046602 | -0.00045905 | -0.00056238
460.8107 | -0.0004877 | -0.00048592 | -0.00014384
459.8116 | -0.00050634 | -0.00050951 | 0.00025527
459.353 | -0.00052004 | -0.00052034 | 2.399e-05
458.4395 | -0.00054248 | -0.0005419 | -4.6792e-05
458.2215 | -0.00055618 | -0.00054705 | -0.00073625
456.7513 | -0.0005752 | -0.00058176 | 0.00052912
456.5859 | -0.00059574 | -0.00058567 | -0.00081262
455.6305 | -0.00061286 | -0.00060822 | -0.000374
454.671 | -0.00063455 | -0.00063088 | -0.00029586
454.0127 | -0.00064976 | -0.00064642 | -0.00026956
453.0413 | -0.00066726 | -0.00066936 | 0.00016872
452.2879 | -0.00068666 | -0.00068714 | 3.8494e-05
451.8887 | -0.00070036 | -0.00069657 | -0.00030582
450.7663 | -0.00072204 | -0.00072307 | 8.2561e-05
450.1935 | -0.00073916 | -0.00073659 | -0.0002074
449.6397 | -0.0007578 | -0.00074967 | -0.00065629
448.7237 | -0.00077759 | -0.00077129 | -0.00050738
447.9396 | -0.0007947 | -0.00078981 | -0.00039502
447.2609 | -0.00081373 | -0.00080583 | -0.00063669
446.0727 | -0.00083237 | -0.00083388 | 0.00012233
445.5221 | -0.00084911 | -0.00084688 | -0.0001792
444.507 | -0.00086813 | -0.00087085 | 0.00021963
443.937 | -0.00088448 | -0.00088431 | -1.4331e-05
443.1442 | -0.00090122 | -0.00090303 | 0.00014533
442.2907 | -0.00092291 | -0.00092318 | 2.1675e-05
441.7655 | -0.00093927 | -0.00093558 | -0.00029753
440.8703 | -0.00096361 | -0.00095671 | -0.00055657
440.2132 | -0.00097617 | -0.00097223 | -0.00031778
439.559 | -0.00099557 | -0.00098767 | -0.00063674
438.3835 | -0.0010131 | -0.0010154 | 0.00019017
437.7442 | -0.0010298 | -0.0010305 | 5.7417e-05
436.9086 | -0.0010492 | -0.0010502 | 8.3903e-05
436.167 | -0.0010675 | -0.0010678 | 2.3286e-05
435.7621 | -0.0010823 | -0.0010773 | -0.0004022
434.5584 | -0.0011048 | -0.0011057 | 7.9498e-05
433.9039 | -0.0011215 | -0.0011212 | -2.4177e-05
433.415 | -0.0011371 | -0.0011327 | -0.0003511
432.3817 | -0.0011595 | -0.0011571 | -0.00019387
431.9609 | -0.0011759 | -0.0011671 | -0.00071186
431.044 | -0.0011964 | -0.0011887 | -0.00062261
430.4033 | -0.0012139 | -0.0012038 | -0.00081403
429.4445 | -0.0012299 | -0.0012265 | -0.00027686
428.6714 | -0.0012489 | -0.0012447 | -0.00033881
427.6889 | -0.0012672 | -0.0012679 | 5.9251e-05
427.1314 | -0.0012855 | -0.0012811 | -0.00035186
426.2093 | -0.0013037 | -0.0013029 | -6.8724e-05
425.9585 | -0.0013212 | -0.0013088 | -0.0010025
424.6036 | -0.0013402 | -0.0013408 | 4.3328e-05
423.9278 | -0.00136 | -0.0013567 | -0.00026528
423.1534 | -0.0013764 | -0.001375 | -0.00010998
422.0399 | -0.0013946 | -0.0014013 | 0.00053754
421.6109 | -0.0014098 | -0.0014114 | 0.00012711
420.8622 | -0.0014266 | -0.0014291 | 0.00020293
420.2388 | -0.0014479 | -0.0014438 | -0.00032823
419.4288 | -0.0014601 | -0.0014629 | 0.00023228
418.3295 | -0.0014875 | -0.0014889 | 0.00011654
417.9987 | -0.0014996 | -0.0014967 | -0.00023544
417.0478 | -0.0015167 | -0.0015192 | 0.00019459
416.3473 | -0.0015388 | -0.0015357 | -0.00025109
415.8983 | -0.0015521 | -0.0015463 | -0.00046989
414.7407 | -0.0015723 | -0.0015736 | 0.00010825
414.0551 | -0.0015902 | -0.0015898 | -2.842e-05
413.3278 | -0.0016054 | -0.001607 | 0.0001293
412.2758 | -0.001629 | -0.0016318 | 0.00023011
411.9027 | -0.0016446 | -0.0016406 | -0.00031726
410.7514 | -0.0016625 | -0.0016678 | 0.00043299
410.1183 | -0.0016807 | -0.0016828 | 0.00016569
409.4968 | -0.0016959 | -0.0016974 | 0.00012202
408.5201 | -0.0017172 | -0.0017205 | 0.00026362
407.7722 | -0.0017336 | -0.0017382 | 0.00036842
407.0356 | -0.0017519 | -0.0017555 | 0.00029821
406.2873 | -0.0017747 | -0.0017732 | -0.00011771
405.4893 | -0.0017884 | -0.0017921 | 0.00029725
404.6911 | -0.0018085 | -0.0018109 | 0.00019108
403.709 | -0.0018272 | -0.0018341 | 0.00055766
403.3729 | -0.0018424 | -0.001842 | -2.9415e-05
402.5965 | -0.0018629 | -0.0018604 | -0.00020793
401.6945 | -0.0018801 | -0.0018817 | 0.00012902
400.7037 | -0.0018983 | -0.001905 | 0.00054283
400.1532 | -0.0019189 | -0.001918 | -6.5658e-05
399.5871 | -0.0019333 | -0.0019314 | -0.00015354
398.6453 | -0.0019539 | -0.0019536 | -1.7072e-05
397.964 | -0.0019702 | -0.0019697 | -3.9108e-05
397.3285 | -0.0019877 | -0.0019847 | -0.00024017
395.9077 | -0.0020094 | -0.0020183 | 0.00071626
395.3291 | -0.0020242 | -0.0020319 | 0.00062151
394.8274 | -0.002041 | -0.0020438 | 0.0002269
394.118 | -0.0020638 | -0.0020605 | -0.00026318
393.501 | -0.002076 | -0.0020751 | -7.0178e-05
392.726 | -0.0020977 | -0.0020934 | -0.00034334
391.8747 | -0.0021155 | -0.0021135 | -0.00016427
391.1919 | -0.0021319 | -0.0021296 | -0.00018342
390.2631 | -0.0021521 | -0.0021515 | -4.089e-05
389.3651 | -0.0021692 | -0.0021727 | 0.00028827
388.7658 | -0.0021852 | -0.0021869 | 0.00014089
387.9554 | -0.0022065 | -0.002206 | -3.4081e-05
387.3293 | -0.0022205 | -0.0022208 | 2.2894e-05
386.1109 | -0.0022422 | -0.0022496 | 0.0005939
385.5959 | -0.0022624 | -0.0022617 | -5.15e-05
384.9888 | -0.0022787 | -0.0022761 | -0.00021479
384.1578 | -0.002297 | -0.0022957 | -0.00010517
383.4771 | -0.0023137 | -0.0023118 | -0.00015894
382.5224 | -0.0023312 | -0.0023343 | 0.00024757
381.4028 | -0.0023525 | -0.0023607 | 0.00066139
380.8174 | -0.0023655 | -0.0023746 | 0.00073282
380.178 | -0.0023879 | -0.0023897 | 0.00014014
379.5503 | -0.0024039 | -0.0024045 | 4.6856e-05
378.9489 | -0.0024237 | -0.0024187 | -0.00040336
378.024 | -0.0024423 | -0.0024405 | -0.00014556
377.4535 | -0.0024591 | -0.002454 | -0.00040927
376.3389 | -0.0024788 | -0.0024803 | 0.0001177
375.7259 | -0.0024948 | -0.0024948 | -3.6526e-06
374.9117 | -0.0025138 | -0.002514 | 1.2548e-05
374.0894 | -0.0025351 | -0.0025334 | -0.00013987
373.526 | -0.0025485 | -0.0025467 | -0.00014084
372.6533 | -0.0025667 | -0.0025673 | 4.8235e-05
372.178 | -0.0025846 | -0.0025785 | -0.00048875
371.1505 | -0.0026017 | -0.0026028 | 8.7013e-05
370.0952 | -0.0026242 | -0.0026277 | 0.0002863
369.647 | -0.0026394 | -0.0026383 | -8.7399e-05
368.6648 | -0.0026588 | -0.0026615 | 0.00021812
367.7787 | -0.0026778 | -0.0026824 | 0.00037133
367.4383 | -0.0026915 | -0.0026904 | -8.5008e-05
366.1767 | -0.0027109 | -0.0027202 | 0.00075241
365.5221 | -0.0027292 | -0.0027357 | 0.00052618
364.9836 | -0.0027493 | -0.0027484 | -7.4406e-05
364.0734 | -0.002768 | -0.0027699 | 0.00015522
363.4883 | -0.0027847 | -0.0027837 | -8.0487e-05
362.686 | -0.0028014 | -0.0028026 | 9.7074e-05
361.9024 | -0.0028246 | -0.0028211 | -0.00028237
361.5613 | -0.0028353 | -0.0028292 | -0.00049183
359.9979 | -0.0028555 | -0.0028661 | 0.00085886
359.7148 | -0.0028745 | -0.0028728 | -0.00013595
358.7516 | -0.002892 | -0.0028955 | 0.00028676
357.9093 | -0.0029125 | -0.0029154 | 0.00023371
357.3849 | -0.0029266 | -0.0029278 | 9.7069e-05
356.5611 | -0.0029471 | -0.0029473 | 9.0164e-06
355.7409 | -0.0029681 | -0.0029666 | -0.00011679
355.0529 | -0.002981 | -0.0029829 | 0.00015013
354.166 | -0.0030031 | -0.0030038 | 5.9407e-05
353.5785 | -0.0030175 | -0.0030177 | 1.2197e-05
352.6524 | -0.0030384 | -0.0030395 | 8.8157e-05
351.7647 | -0.0030575 | -0.0030605 | 0.00024451
351.2974 | -0.0030712 | -0.0030715 | 2.9766e-05
350.6389 | -0.0030917 | -0.0030871 | -0.00037309
349.673 | -0.0031081 | -0.0031099 | 0.00014682
349.0062 | -0.003124 | -0.0031256 | 0.00012785
347.9692 | -0.0031438 | -0.0031501 | 0.00050694
347.5289 | -0.0031602 | -0.0031605 | 2.6078e-05
346.92 | -0.0031777 | -0.0031749 | -0.00022571
345.9874 | -0.0031975 | -0.0031969 | -4.5311e-05
345.6479 | -0.0032119 | -0.0032049 | -0.00056481
344.5192 | -0.0032306 | -0.0032316 | 8.0974e-05
343.8668 | -0.00325 | -0.003247 | -0.00024141
343.4178 | -0.0032656 | -0.0032576 | -0.00064428
342.0534 | -0.0032838 | -0.0032898 | 0.00048094
341.7562 | -0.0033002 | -0.0032968 | -0.00027238
340.8135 | -0.0033188 | -0.0033191 | 1.9236e-05
340.0077 | -0.0033356 | -0.0033381 | 0.00020365
339.8236 | -0.0033512 | -0.0033424 | -0.0007038
338.473 | -0.0033702 | -0.0033743 | 0.00033396
338.0189 | -0.0033831 | -0.003385 | 0.00015543
337.3915 | -0.0034025 | -0.0033998 | -0.00021466
336.4788 | -0.0034227 | -0.0034214 | -0.00010289
335.8558 | -0.0034356 | -0.0034361 | 4.0209e-05
334.8828 | -0.0034569 | -0.0034591 | 0.00017483
334.2435 | -0.0034725 | -0.0034742 | 0.0001343
333.7885 | -0.0034877 | -0.0034849 | -0.00022656
332.6888 | -0.0035083 | -0.0035109 | 0.00021062
332.0138 | -0.0035212 | -0.0035268 | 0.00045279
330.6502 | -0.0035414 | -0.003559 | 0.001423
329.3959 | -0.00356 | -0.0035886 | 0.0023081
328.3538 | -0.0035786 | -0.0036132 | 0.002789
327.047 | -0.003598 | -0.0036441 | 0.0037125
325.6211 | -0.0036144 | -0.0036777 | 0.0051082
325.2234 | -0.0036323 | -0.0036871 | 0.0044236
324.2142 | -0.0036494 | -0.003711 | 0.0049644
323.6227 | -0.0036616 | -0.0037249 | 0.0051089
322.8256 | -0.003681 | -0.0037437 | 0.005062
322.2657 | -0.0036973 | -0.003757 | 0.0048089
321.492 | -0.0037103 | -0.0037752 | 0.0052389
320.4218 | -0.0037285 | -0.0038005 | 0.0058041
320.0662 | -0.0037457 | -0.0038089 | 0.0051005
319.2524 | -0.0037605 | -0.0038281 | 0.0054535
318.3036 | -0.0037791 | -0.0038505 | 0.0057568
318.197 | -0.0037932 | -0.003853 | 0.0048247
317.1682 | -0.0038088 | -0.0038773 | 0.0055256
316.638 | -0.0038244 | -0.0038898 | 0.0052774
315.9808 | -0.0038408 | -0.0039054 | 0.0052094
314.7887 | -0.0038583 | -0.0039335 | 0.0060681
314.4955 | -0.0038681 | -0.0039404 | 0.0058286
313.877 | -0.0038796 | -0.003955 | 0.0060859
312.8901 | -0.0038914 | -0.0039783 | 0.0070139
312.4576 | -0.0038971 | -0.0039885 | 0.0073772
311.692 | -0.0039058 | -0.0040066 | 0.0081293
310.8504 | -0.0039073 | -0.0040265 | 0.0096091
310.5687 | -0.0039028 | -0.0040331 | 0.010513
309.7862 | -0.0039005 | -0.0040516 | 0.012187
309.7548 | -0.0038872 | -0.0040523 | 0.013321
309.5438 | -0.003872 | -0.0040573 | 0.01495
309.0509 | -0.0038487 | -0.004069 | 0.01776
308.7609 | -0.0038233 | -0.0040758 | 0.020368
308.1251 | -0.0038016 | -0.0040908 | 0.023327
308.0695 | -0.0037654 | -0.0040921 | 0.026347
307.7874 | -0.0037327 | -0.0040988 | 0.029523
307.2899 | -0.0037 | -0.0041105 | 0.033108
306.9956 | -0.0036654 | -0.0041175 | 0.036461
305.821 | -0.00363 | -0.0041452 | 0.04155
305.009 | -0.0035897 | -0.0041644 | 0.046348
304.7942 | -0.0035452 | -0.0041695 | 0.050347
303.7184 | -0.0034995 | -0.0041949 | 0.056077
303.2836 | -0.0034489 | -0.0042051 | 0.060985
302.8011 | -0.003393 | -0.0042165 | 0.066414
301.9076 | -0.0033416 | -0.0042376 | 0.072257
301.8517 | -0.0032819 | -0.0042389 | 0.07718
301.4602 | -0.0032218 | -0.0042482 | 0.082772
300.834 | -0.0031628 | -0.004263 | 0.08872
300.4706 | -0.003102 | -0.0042716 | 0.094321
299.8714 | -0.0030426 | -0.0042857 | 0.10025
299.8155 | -0.0029772 | -0.004287 | 0.10563
298.9326 | -0.0029137 | -0.0043079 | 0.11244
298.3808 | -0.0028459 | -0.0043209 | 0.11895
297.8766 | -0.0027801 | -0.0043328 | 0.12521
297.969 | -0.0027181 | -0.0043306 | 0.13004
298.8127 | -0.0026485 | -0.0043107 | 0.13405
298.6928 | -0.0025774 | -0.0043135 | 0.14001
298.3889 | -0.0025135 | -0.0043207 | 0.14575
297.9609 | -0.0024412 | -0.0043308 | 0.15239
297.1483 | -0.0023693 | -0.00435 | 0.15973
296.4604 | -0.0023004 | -0.0043662 | 0.1666
295.5116 | -0.0022236 | -0.0043886 | 0.1746
294.7783 | -0.0021467 | -0.0044059 | 0.18219
294.6102 | -0.0020665 | -0.0044099 | 0.18899
294.0487 | -0.0019839 | -0.0044232 | 0.19671
292.8497 | -0.0019014 | -0.0044515 | 0.20566
292.918 | -0.0018192 | -0.0044499 | 0.21215
292.0509 | -0.0017324 | -0.0044703 | 0.2208
291.6058 | -0.0016465 | -0.0044808 | 0.22858
290.935 | -0.0015529 | -0.0044967 | 0.2374
290.0913 | -0.0014696 | -0.0045166 | 0.24573
289.7459 | -0.0013726 | -0.0045248 | 0.25421
288.877 | -0.0012828 | -0.0045453 | 0.2631
287.9718 | -0.00119 | -0.0045666 | 0.27231
287.2595 | -0.0010949 | -0.0045835 | 0.28134
286.3411 | -0.0010013 | -0.0046051 | 0.29063
285.5717 | -0.00090731 | -0.0046233 | 0.29968
284.6 | -0.00081715 | -0.0046463 | 0.3088
283.7405 | -0.00072851 | -0.0046665 | 0.31758
282.9215 | -0.00063683 | -0.0046859 | 0.32654
281.8629 | -0.00055085 | -0.0047109 | 0.33549
280.9092 | -0.00046183 | -0.0047334 | 0.34448
280.46 | -0.00037738 | -0.004744 | 0.35215
278.8335 | -0.00029521 | -0.0047824 | 0.36187
278.3114 | -0.00021266 | -0.0047947 | 0.36952
276.9537 | -0.00013543 | -0.0048268 | 0.37833
275.8751 | -5.5161e-05 | -0.0048522 | 0.38686
275.0146 | 2.0923e-05 | -0.0048726 | 0.39464
272.6987 | 9.2823e-05 | -0.0049272 | 0.40484
272.2758 | 0.00016206 | -0.0049372 | 0.41123
271.0591 | 0.00023282 | -0.004966 | 0.41926
269.4745 | 0.00029559 | -0.0050034 | 0.42734
268.0552 | 0.00036445 | -0.0050369 | 0.43559
266.8264 | 0.00042151 | -0.0050659 | 0.44253
265.4208 | 0.00048009 | -0.0050991 | 0.44993
263.8993 | 0.00053678 | -0.005135 | 0.4574
262.1093 | 0.00058966 | -0.0051773 | 0.46507
260.637 | 0.00064139 | -0.005212 | 0.47205
258.9082 | 0.00068933 | -0.0052528 | 0.47921
257.177 | 0.00073117 | -0.0052937 | 0.48588
255.5963 | 0.00077644 | -0.005331 | 0.49254
253.6003 | 0.00081335 | -0.0053782 | 0.49931
252.0024 | 0.00085063 | -0.0054159 | 0.50536
250.5759 | 0.00089057 | -0.0054496 | 0.5113
249.3836 | 0.00092101 | -0.0054777 | 0.51603
248.5304 | 0.00095638 | -0.0054979 | 0.5205
247.7261 | 0.00098606 | -0.0055168 | 0.52443
246.7842 | 0.0010104 | -0.0055391 | 0.52818
246.041 | 0.0010393 | -0.0055566 | 0.53193
245.0269 | 0.0010587 | -0.0055806 | 0.53543
244.4116 | 0.0010774 | -0.0055951 | 0.5381
243.6002 | 0.0010941 | -0.0056143 | 0.541
242.8508 | 0.0011067 | -0.005632 | 0.54344
242.247 | 0.0011207 | -0.0056462 | 0.54572
241.3419 | 0.0011318 | -0.0056676 | 0.54833
240.6121 | 0.0011413 | -0.0056848 | 0.55049
240.1822 | 0.0011515 | -0.005695 | 0.55214
238.7993 | 0.0011576 | -0.0057276 | 0.55526
238.2433 | 0.0011641 | -0.0057407 | 0.55684
237.5775 | 0.0011751 | -0.0057565 | 0.559
236.841 | 0.0011793 | -0.0057738 | 0.56074
236.1837 | 0.0011862 | -0.0057894 | 0.56254
235.4249 | 0.0011907 | -0.0058073 | 0.56436
234.5184 | 0.0011938 | -0.0058287 | 0.56633
234.0146 | 0.001201 | -0.0058406 | 0.56787
232.8385 | 0.0012018 | -0.0058683 | 0.57017
232.645 | 0.0012082 | -0.0058729 | 0.57106
231.9007 | 0.0012128 | -0.0058905 | 0.57284
231.0296 | 0.001217 | -0.0059111 | 0.57484
230.3089 | 0.0012215 | -0.0059281 | 0.57658
229.238 | 0.0012162 | -0.0059534 | 0.57819
228.6136 | 0.0012227 | -0.0059681 | 0.5799
228.2208 | 0.0012242 | -0.0059774 | 0.58077
227.0209 | 0.0012246 | -0.0060057 | 0.58309
226.3994 | 0.0012261 | -0.0060204 | 0.58439
225.8831 | 0.0012272 | -0.0060326 | 0.58547
224.731 | 0.0012272 | -0.0060598 | 0.58766
224.4303 | 0.0012311 | -0.0060669 | 0.58854
223.145 | 0.0012295 | -0.0060972 | 0.59087
222.7845 | 0.0012314 | -0.0061057 | 0.59171
222.1302 | 0.0012326 | -0.0061212 | 0.59304
221.0634 | 0.0012291 | -0.0061464 | 0.5948
220.9444 | 0.0012307 | -0.0061492 | 0.59515
219.7779 | 0.0012303 | -0.0061767 | 0.59734
219.024 | 0.0012291 | -0.0061945 | 0.59868
218.1241 | 0.001228 | -0.0062157 | 0.6003
217.3385 | 0.0012288 | -0.0062343 | 0.60186
216.613 | 0.0012314 | -0.0062514 | 0.60346
216.0914 | 0.0012322 | -0.0062637 | 0.60451
215.3258 | 0.0012284 | -0.0062818 | 0.60566
214.7948 | 0.0012322 | -0.0062944 | 0.60698
213.7024 | 0.0012284 | -0.0063201 | 0.60875
213.1922 | 0.0012238 | -0.0063322 | 0.60936
212.5017 | 0.0012261 | -0.0063485 | 0.61085
211.6468 | 0.0012215 | -0.0063687 | 0.61211
211.4196 | 0.0012231 | -0.006374 | 0.61267
210.1722 | 0.0012208 | -0.0064035 | 0.61486
209.1432 | 0.0012177 | -0.0064278 | 0.61657
208.9711 | 0.0012212 | -0.0064319 | 0.61718
207.7807 | 0.0012174 | -0.00646 | 0.61914
207.0168 | 0.0012147 | -0.006478 | 0.62038
206.2304 | 0.001212 | -0.0064966 | 0.62166
205.6423 | 0.0012082 | -0.0065104 | 0.62247
204.8766 | 0.0012082 | -0.0065285 | 0.62393
203.8932 | 0.001204 | -0.0065517 | 0.62547
203.2605 | 0.0012044 | -0.0065667 | 0.6267
202.7355 | 0.0012025 | -0.0065791 | 0.62755
201.637 | 0.0011983 | -0.006605 | 0.6293
201.3199 | 0.0011983 | -0.0066125 | 0.62991
200.4497 | 0.0011953 | -0.006633 | 0.63132
199.2962 | 0.0011938 | -0.0066603 | 0.63339
199.2917 | 0.0011907 | -0.0066604 | 0.63315
197.9791 | 0.0011907 | -0.0066914 | 0.63565
197.1233 | 0.0011869 | -0.0067116 | 0.63698
196.6166 | 0.001182 | -0.0067235 | 0.63754
195.4311 | 0.0011778 | -0.0067515 | 0.63946
195.3042 | 0.0011789 | -0.0067545 | 0.6398
194.3843 | 0.0011747 | -0.0067762 | 0.64121
193.3841 | 0.0011732 | -0.0067999 | 0.64299
192.6865 | 0.001169 | -0.0068163 | 0.64398
192.0185 | 0.001166 | -0.0068321 | 0.64501
191.1608 | 0.0011626 | -0.0068524 | 0.64637
190.3112 | 0.0011595 | -0.0068724 | 0.64774
189.6591 | 0.0011557 | -0.0068878 | 0.64867
188.9886 | 0.0011534 | -0.0069036 | 0.64976
187.7166 | 0.0011474 | -0.0069337 | 0.6517
187.1995 | 0.0011432 | -0.0069459 | 0.65234
186.9431 | 0.0011424 | -0.0069519 | 0.65277
185.6453 | 0.0011359 | -0.0069826 | 0.65472
185.0784 | 0.0011352 | -0.006996 | 0.65574
184.3599 | 0.0011306 | -0.0070129 | 0.65674
183.7514 | 0.0011257 | -0.0070273 | 0.6575
182.965 | 0.0011215 | -0.0070459 | 0.65866
181.897 | 0.0011169 | -0.0070711 | 0.66032
181.4248 | 0.0011116 | -0.0070822 | 0.66079
180.8321 | 0.001107 | -0.0070962 | 0.66155
179.6272 | 0.0011002 | -0.0071247 | 0.66329
179.0911 | 0.0010994 | -0.0071373 | 0.66425
178.4295 | 0.0010968 | -0.0071529 | 0.6653
177.6239 | 0.0010899 | -0.007172 | 0.66628
176.6738 | 0.001088 | -0.0071944 | 0.66794
175.7179 | 0.0010815 | -0.007217 | 0.66923
175.3993 | 0.001077 | -0.0072245 | 0.66947
174.4509 | 0.0010762 | -0.0072469 | 0.67122
173.0192 | 0.0010656 | -0.0072807 | 0.67308
173.0867 | 0.0010648 | -0.0072791 | 0.67289
172.406 | 0.0010572 | -0.0072952 | 0.67358
170.9978 | 0.0010538 | -0.0073284 | 0.67598
170.6771 | 0.0010519 | -0.007336 | 0.67644
169.7537 | 0.0010462 | -0.0073578 | 0.67774
169.3104 | 0.0010412 | -0.0073682 | 0.67818
168.1545 | 0.0010359 | -0.0073955 | 0.67995
167.5694 | 0.0010287 | -0.0074093 | 0.68048
167.319 | 0.0010264 | -0.0074153 | 0.68078
166.0418 | 0.0010165 | -0.0074454 | 0.68241
164.9442 | 0.0010146 | -0.0074713 | 0.68435
164.7576 | 0.0010115 | -0.0074757 | 0.68446
163.2331 | 0.0010024 | -0.0075117 | 0.68662
163.0738 | 0.00099785 | -0.0075155 | 0.68656
162.5706 | 0.00099443 | -0.0075274 | 0.68724
161.3255 | 0.00098187 | -0.0075568 | 0.6886
160.73 | 0.00098225 | -0.0075708 | 0.68976
159.7245 | 0.00097693 | -0.0075946 | 0.69125
159.4535 | 0.00096932 | -0.007601 | 0.69115
158.3548 | 0.00096704 | -0.0076269 | 0.69306
157.4206 | 0.00095753 | -0.007649 | 0.69407
156.586 | 0.0009541 | -0.0076687 | 0.69538
156.4663 | 0.00094802 | -0.0076715 | 0.69512
154.9971 | 0.00094497 | -0.0077062 | 0.69767
154.8537 | 0.00093698 | -0.0077096 | 0.6973
153.2372 | 0.00093166 | -0.0077477 | 0.69995
152.894 | 0.00092937 | -0.0077558 | 0.70042
152.3005 | 0.00092253 | -0.0077698 | 0.701
151.3519 | 0.00091454 | -0.0077922 | 0.70216
151.1473 | 0.00090883 | -0.0077971 | 0.70209
150.1793 | 0.00090427 | -0.0078199 | 0.70356
149.569 | 0.00089704 | -0.0078343 | 0.70414
148.6686 | 0.00089361 | -0.0078556 | 0.70558
147.308 | 0.00088525 | -0.0078877 | 0.7075
147.126 | 0.00088106 | -0.007892 | 0.70751
145.9826 | 0.00087573 | -0.007919 | 0.70925
145.4901 | 0.00086661 | -0.0079306 | 0.70946
145.0772 | 0.0008609 | -0.0079404 | 0.70978
143.6479 | 0.00085557 | -0.0079741 | 0.71207
142.9799 | 0.00084911 | -0.0079899 | 0.71282
142.4563 | 0.00084416 | -0.0080023 | 0.71342
141.2529 | 0.00083883 | -0.0080307 | 0.71528
140.7759 | 0.00083199 | -0.0080419 | 0.71564
140.0519 | 0.00082742 | -0.008059 | 0.71665
139.256 | 0.00081905 | -0.0080778 | 0.71749
138.64 | 0.00081373 | -0.0080924 | 0.71823
137.7856 | 0.00080498 | -0.0081125 | 0.71915
137.0061 | 0.00080079 | -0.0081309 | 0.7203
136.1638 | 0.00079394 | -0.0081508 | 0.72135
135.2102 | 0.00078253 | -0.0081733 | 0.72225
134.8765 | 0.00078025 | -0.0081812 | 0.7227
133.9208 | 0.00077188 | -0.0082038 | 0.72384
133.3372 | 0.00076769 | -0.0082176 | 0.72462
132.7249 | 0.00076503 | -0.008232 | 0.72557
131.5743 | 0.00075286 | -0.0082592 | 0.72678
130.4886 | 0.00074715 | -0.0082848 | 0.72839
130.282 | 0.00074068 | -0.0082897 | 0.72826
128.9 | 0.00073346 | -0.0083223 | 0.73031
128.4416 | 0.00072889 | -0.0083332 | 0.73081
127.8574 | 0.00071862 | -0.0083469 | 0.73109
126.8671 | 0.00071215 | -0.0083703 | 0.73246
126.3541 | 0.00070873 | -0.0083824 | 0.73316
125.1615 | 0.00070074 | -0.0084106 | 0.73479
124.7012 | 0.0006977 | -0.0084215 | 0.73542
123.797 | 0.00068933 | -0.0084428 | 0.73646
122.7168 | 0.00068324 | -0.0084683 | 0.73803
122.5124 | 0.00067753 | -0.0084731 | 0.73796
121.1556 | 0.00066878 | -0.0085052 | 0.73984
120.2955 | 0.00065775 | -0.0085255 | 0.74058
119.9286 | 0.00065471 | -0.0085341 | 0.74104
119.1204 | 0.00064938 | -0.0085532 | 0.74215
118.7626 | 0.00064177 | -0.0085617 | 0.74221
117.5842 | 0.00063341 | -0.0085895 | 0.74378
116.4623 | 0.0006258 | -0.008616 | 0.74531
116.62 | 0.00062237 | -0.0086123 | 0.74473
115.2842 | 0.00061286 | -0.0086438 | 0.74651
114.4053 | 0.00060297 | -0.0086646 | 0.74738
114.2029 | 0.00060183 | -0.0086693 | 0.74767
113.535 | 0.00059004 | -0.0086851 | 0.74799
112.3458 | 0.00058661 | -0.0087132 | 0.74998
111.5065 | 0.00058129 | -0.008733 | 0.75115
110.6862 | 0.0005733 | -0.0087524 | 0.75207
110.2332 | 0.00056493 | -0.0087631 | 0.75226
109.0116 | 0.00055504 | -0.0087919 | 0.75379
108.8174 | 0.00055238 | -0.0087965 | 0.75394
107.9029 | 0.00054553 | -0.0088181 | 0.75513
106.8773 | 0.0005364 | -0.0088423 | 0.75635
106.351 | 0.00053183 | -0.0088547 | 0.75698
105.6685 | 0.00052384 | -0.0088708 | 0.75763
105.1616 | 0.00051433 | -0.0088828 | 0.75783
104.0042 | 0.00051129 | -0.0089101 | 0.75979
102.5773 | 0.00049797 | -0.0089438 | 0.76143
102.603 | 0.00049417 | -0.0089432 | 0.76108
101.3539 | 0.00048999 | -0.0089727 | 0.76312
100.8275 | 0.00047933 | -0.0089851 | 0.76326
100.062 | 0.00047477 | -0.0090032 | 0.76435
99.3109 | 0.0004664 | -0.0090209 | 0.76511
98.5743 | 0.00046069 | -0.0090383 | 0.76605
98.1616 | 0.00045118 | -0.0090481 | 0.76607
96.8062 | 0.00044319 | -0.0090801 | 0.768
96.4233 | 0.00044167 | -0.0090891 | 0.76861
95.6515 | 0.0004333 | -0.0091073 | 0.76941
94.6429 | 0.00042645 | -0.0091311 | 0.77077
94.038 | 0.00041694 | -0.0091454 | 0.77116
93.3294 | 0.00041048 | -0.0091622 | 0.77199
92.4249 | 0.00040439 | -0.0091835 | 0.77322
91.7193 | 0.0003983 | -0.0092002 | 0.77407
91.3484 | 0.00039069 | -0.0092089 | 0.77416
90.3933 | 0.00038461 | -0.0092315 | 0.77549
89.7468 | 0.00037662 | -0.0092467 | 0.77608
88.6965 | 0.00036863 | -0.0092715 | 0.77743
87.9859 | 0.00036216 | -0.0092883 | 0.77826
86.9783 | 0.00035379 | -0.0093121 | 0.77951
86.7495 | 0.00034733 | -0.0093175 | 0.77942
85.7501 | 0.00034048 | -0.0093411 | 0.78077
84.8059 | 0.00033135 | -0.0093634 | 0.78183
84.2627 | 0.00032678 | -0.0093762 | 0.7825
83.6298 | 0.00031918 | -0.0093912 | 0.78309
82.519 | 0.00031309 | -0.0094174 | 0.78472
82.2883 | 0.00030472 | -0.0094228 | 0.78448
81.2696 | 0.00029407 | -0.0094469 | 0.78556
80.9487 | 0.00029255 | -0.0094545 | 0.78605
79.6002 | 0.00028227 | -0.0094863 | 0.78779
79.3735 | 0.00027505 | -0.0094917 | 0.78764
78.3489 | 0.0002682 | -0.0095158 | 0.78904
77.2738 | 0.00026477 | -0.0095412 | 0.79081
77.2643 | 0.00025603 | -0.0095415 | 0.79012
76.0222 | 0.00025108 | -0.0095708 | 0.79209
75.2357 | 0.00024195 | -0.0095893 | 0.79285
74.8527 | 0.00023814 | -0.0095984 | 0.79327
74.1918 | 0.00023092 | -0.009614 | 0.79394
73.5843 | 0.00022141 | -0.0096283 | 0.79433
72.9325 | 0.00022065 | -0.0096437 | 0.79551
72.05 | 0.00020771 | -0.0096646 | 0.79615
71.8731 | 0.00021037 | -0.0096687 | 0.7967

## .;,
0.001
559.8694 | 0.00050593 | 0.002
559.4239 | -8.786e-05 | 0.003
558.5914 | 0.00023954 | 0.004
557.7956 | -0.00017807 | 0.005
557.1744 | -7.6646e-06 | 0.006 | 314
556.1479 | 0.00035148 | 0.007 | 313
555.4752 | -0.00017771 | 0.008 | 312
554.7151 | 0.00019571 | 0.009 | 311
554.0569 | -0.00036112 | 0.01 | 311
553.3475 | -5.3582e-05 | 0.02 | 309
552.2865 | 0.00037133 | 0.03 | 308
551.7637 | -0.00025919 | 0.04 | 306
551.1962 | -0.00034445 | 0.05 | 305
549.992 | 0.00010754 | 0.06 | 303.5
549.681 | -0.00046616 | 0.07 | 302.5
548.4578 | 0.0001756 | 0.08 | 301.5
547.5823 | 0.00036984 | 0.09 | 300.5
547.1351 | -0.00015923 | 0.1 | 300
546.2045 | 0.00014017 | 0.11 | 299.5
545.431 | 0.00017101 | 0.12 | 298.5
544.5436 | 0.00078685 | 0.13 | 298
543.6746 | 0.00063142 | 0.14 | 298.5
543.212 | 3.9468e-05 | 0.15 | 298
542.6841 | -0.00018246 | 0.16 | 297
541.7334 | -0.00018242 | 0.17 | 296.5
540.9262 | 4.6153e-06 | 0.18 | 295
540.1254 | -4.635e-06 | 0.19 | 294.5
539.3253 | 1.5621e-05 | 0.2 | 293.5
538.4876 | 0.00032199 | 0.21 | 293
537.8926 | -0.00017116 | 0.22 | 292
537.1209 | 9.7009e-06 | 0.23 | 291.5
536.1874 | 0.00022242 | 0.24 | 291
535.4705 | 5.3609e-05 | 0.25 | 290
534.6946 | 8.8972e-05 | 0.26 | 289
533.8782 | 0.00014016 | 0.27 | 288
533.0907 | 7.4877e-05 | 0.28 | 287.5
532.447 | 1.2061e-05 | 0.29 | 286.5
531.6592 | -0.00020602 | 0.3 | 285.5
530.842 | 0.00018415 | 0.31 | 284.5
530.1202 | -9.8212e-05 | 0.32 | 283.5
529.2288 | 0.00015702 | 0.33 | 282.5
528.6247 | -4.2596e-05 | 0.34 | 281.5
527.8434 | -0.00027311 | 0.35 | 280.5
526.9224 | 0.00019214 | 0.36 | 279
525.9523 | 0.00075058 | 0.37 | 278
525.3401 | 0.00025951 | 0.38 | 277
524.8685 | -8.2128e-06 | 0.39 | 275.5
523.9832 | -0.00025534 | 0.4 | 274
523.1455 | -7.1695e-05 | 0.41 | 272
522.4034 | 0.00017552 | 0.42 | 271
521.263 | 0.0006288 | 0.43 | 269
521.1081 | -0.00036476 | 0.44 | 267
520.0961 | 8.9547e-05 | 0.45 | 265.5
519.2283 | 0.00039198 | 0.46 | 263.5
518.7145 | -0.00016371 | 0.47 | 261
517.5909 | 0.00016557 | 0.48 | 259
517.1473 | -0.0003398 | 0.49 | 256
515.994 | 0.00050638 | 0.5 | 253.5
515.3875 | 6.5759e-05 | 0.51 | 251
514.844 | -0.00031061 | 0.52 | 248.5
514.0078 | -0.00022178 | 0.53 | 246.5
513.0567 | 0.00014722 | 0.54 | 244
512.6163 | -0.00014943 | 0.55 | 241
511.6573 | -1.0806e-05 | 0.56 | 237
510.8834 | -0.00034735 | 0.57 | 233
509.9427 | 0.00046198 | 0.58 | 228.5
508.8831 | 0.00036269 | 0.59 | 223.5
508.8794 | -0.00067334 | 0.6 | 218
507.6083 | 0.00018216 | 0.61 | 213
506.9298 | -0.00012116 | 0.62 | 207.5
506.4329 | -0.00024892 | 0.63 | 201.5
505.1685 | 0.0004099 | 0.64 | 195.5
504.8233 | 8.5341e-05 | 0.65 | 189
503.7065 | 0.00027901 | 0.66 | 182
503.213 | -6.995e-05 | 0.67 | 175
502.645 | -0.00039959 | 0.68 | 168
501.8842 | -0.00066904 | 0.69 | 160.5
501.1526 | -0.00065658 | 0.7 | 153
500.0496 | 0.00018566 | 0.71 | 145
499.2137 | -2.1036e-06 | 0.72 | 137
498.6006 | -0.00012326 | 0.73 | 129
497.7568 | 1.0712e-05 | 0.74 | 121
496.9609 | 0.00014545 | 0.75 | 112.5
496.37 | -7.9323e-05 | 0.76 | 104
495.4254 | 0.00024657 | 0.77 | 95
494.804 | -0.00031893
493.948 | 2.2424e-05
492.8465 | 0.00034027
492.5115 | -0.0001263
491.6549 | -0.00048951
491.1748 | -0.00080257
490.3889 | -0.00065604
489.3233 | -9.9692e-05
488.716 | -0.00023189
488.0413 | -0.00054256
487.0348 | -0.00025208
486.3787 | -0.00032212
485.5614 | -0.0004226
484.6479 | -0.00018654
484.0095 | -0.0002289
483.1137 | -0.00048679
482.5129 | -0.00047799
481.6425 | -0.00026259
480.8211 | -0.00029398
480.3472 | -0.00040407
479.3413 | -0.00029895
478.8369 | -0.00084175
477.8057 | -7.4875e-05
477.0167 | -0.00041335
476.3512 | -0.00037329
475.5839 | -0.00038503
474.5442 | 9.1358e-05
474.061 | -0.00015439
472.9684 | -6.9805e-06
472.1375 | 0.00025605
471.7852 | -0.00057664
470.7854 | -0.00023748
470.3882 | -0.00055511
469.4852 | -0.00012421
468.6944 | -0.00036722
468.0197 | -0.00055522
466.422 | 0.00073816
466.565 | -0.00073055
465.6944 | -0.00048413
464.6327 | -0.00011942
464.0363 | -0.00021107
463.2291 | -0.00045338
462.3843 | -0.00016415
461.9489 | -0.00056238
460.8107 | -0.00014384
459.8116 | 0.00025527
459.353 | 2.399e-05
458.4395 | -4.6792e-05
458.2215 | -0.00073625
456.7513 | 0.00052912
456.5859 | -0.00081262
455.6305 | -0.000374
454.671 | -0.00029586
454.0127 | -0.00026956
453.0413 | 0.00016872
452.2879 | 3.8494e-05
451.8887 | -0.00030582
450.7663 | 8.2561e-05
450.1935 | -0.0002074
449.6397 | -0.00065629
448.7237 | -0.00050738
447.9396 | -0.00039502
447.2609 | -0.00063669
446.0727 | 0.00012233
445.5221 | -0.0001792
444.507 | 0.00021963
443.937 | -1.4331e-05
443.1442 | 0.00014533
442.2907 | 2.1675e-05
441.7655 | -0.00029753
440.8703 | -0.00055657
440.2132 | -0.00031778
439.559 | -0.00063674
438.3835 | 0.00019017
437.7442 | 5.7417e-05
436.9086 | 8.3903e-05
436.167 | 2.3286e-05
435.7621 | -0.0004022
434.5584 | 7.9498e-05
433.9039 | -2.4177e-05
433.415 | -0.0003511
432.3817 | -0.00019387
431.9609 | -0.00071186
431.044 | -0.00062261
430.4033 | -0.00081403
429.4445 | -0.00027686
428.6714 | -0.00033881
427.6889 | 5.9251e-05
427.1314 | -0.00035186
426.2093 | -6.8724e-05
425.9585 | -0.0010025
424.6036 | 4.3328e-05
423.9278 | -0.00026528
423.1534 | -0.00010998
422.0399 | 0.00053754
421.6109 | 0.00012711
420.8622 | 0.00020293
420.2388 | -0.00032823
419.4288 | 0.00023228
418.3295 | 0.00011654
417.9987 | -0.00023544
417.0478 | 0.00019459
416.3473 | -0.00025109
415.8983 | -0.00046989
414.7407 | 0.00010825
414.0551 | -2.842e-05
413.3278 | 0.0001293
412.2758 | 0.00023011
411.9027 | -0.00031726
410.7514 | 0.00043299
410.1183 | 0.00016569
409.4968 | 0.00012202
408.5201 | 0.00026362
407.7722 | 0.00036842
407.0356 | 0.00029821
406.2873 | -0.00011771
405.4893 | 0.00029725
404.6911 | 0.00019108
403.709 | 0.00055766
403.3729 | -2.9415e-05
402.5965 | -0.00020793
401.6945 | 0.00012902
400.7037 | 0.00054283
400.1532 | -6.5658e-05
399.5871 | -0.00015354
398.6453 | -1.7072e-05
397.964 | -3.9108e-05
397.3285 | -0.00024017
395.9077 | 0.00071626
395.3291 | 0.00062151
394.8274 | 0.0002269
394.118 | -0.00026318
393.501 | -7.0178e-05
392.726 | -0.00034334
391.8747 | -0.00016427
391.1919 | -0.00018342
390.2631 | -4.089e-05
389.3651 | 0.00028827
388.7658 | 0.00014089
387.9554 | -3.4081e-05
387.3293 | 2.2894e-05
386.1109 | 0.0005939
385.5959 | -5.15e-05
384.9888 | -0.00021479
384.1578 | -0.00010517
383.4771 | -0.00015894
382.5224 | 0.00024757
381.4028 | 0.00066139
380.8174 | 0.00073282
380.178 | 0.00014014
379.5503 | 4.6856e-05
378.9489 | -0.00040336
378.024 | -0.00014556
377.4535 | -0.00040927
376.3389 | 0.0001177
375.7259 | -3.6526e-06
374.9117 | 1.2548e-05
374.0894 | -0.00013987
373.526 | -0.00014084
372.6533 | 4.8235e-05
372.178 | -0.00048875
371.1505 | 8.7013e-05
370.0952 | 0.0002863
369.647 | -8.7399e-05
368.6648 | 0.00021812
367.7787 | 0.00037133
367.4383 | -8.5008e-05
366.1767 | 0.00075241
365.5221 | 0.00052618
364.9836 | -7.4406e-05
364.0734 | 0.00015522
363.4883 | -8.0487e-05
362.686 | 9.7074e-05
361.9024 | -0.00028237
361.5613 | -0.00049183
359.9979 | 0.00085886
359.7148 | -0.00013595
358.7516 | 0.00028676
357.9093 | 0.00023371
357.3849 | 9.7069e-05
356.5611 | 9.0164e-06
355.7409 | -0.00011679
355.0529 | 0.00015013
354.166 | 5.9407e-05
353.5785 | 1.2197e-05
352.6524 | 8.8157e-05
351.7647 | 0.00024451
351.2974 | 2.9766e-05
350.6389 | -0.00037309
349.673 | 0.00014682
349.0062 | 0.00012785
347.9692 | 0.00050694
347.5289 | 2.6078e-05
346.92 | -0.00022571
345.9874 | -4.5311e-05
345.6479 | -0.00056481
344.5192 | 8.0974e-05
343.8668 | -0.00024141
343.4178 | -0.00064428
342.0534 | 0.00048094
341.7562 | -0.00027238
340.8135 | 1.9236e-05
340.0077 | 0.00020365
339.8236 | -0.0007038
338.473 | 0.00033396
338.0189 | 0.00015543
337.3915 | -0.00021466
336.4788 | -0.00010289
335.8558 | 4.0209e-05
334.8828 | 0.00017483
334.2435 | 0.0001343
333.7885 | -0.00022656
332.6888 | 0.00021062
332.0138 | 0.00045279
330.6502 | 0.001423
329.3959 | 0.0023081
328.3538 | 0.002789
327.047 | 0.0037125
325.6211 | 0.0051082
325.2234 | 0.0044236
324.2142 | 0.0049644
323.6227 | 0.0051089
322.8256 | 0.005062
322.2657 | 0.0048089
321.492 | 0.0052389
320.4218 | 0.0058041
320.0662 | 0.0051005
319.2524 | 0.0054535
318.3036 | 0.0057568
318.197 | 0.0048247
317.1682 | 0.0055256
316.638 | 0.0052774
315.9808 | 0.0052094
314.7887 | 0.0060681
314.4955 | 0.0058286
313.877 | 0.0060859
312.8901 | 0.0070139
312.4576 | 0.0073772
311.692 | 0.0081293
310.8504 | 0.0096091
310.5687 | 0.010513
309.7862 | 0.012187
309.7548 | 0.013321
309.5438 | 0.01495
309.0509 | 0.01776
308.7609 | 0.020368
308.1251 | 0.023327
308.0695 | 0.026347
307.7874 | 0.029523
307.2899 | 0.033108
306.9956 | 0.036461
305.821 | 0.04155
305.009 | 0.046348
304.7942 | 0.050347
303.7184 | 0.056077
303.2836 | 0.060985
302.8011 | 0.066414
301.9076 | 0.072257
301.8517 | 0.07718
301.4602 | 0.082772
300.834 | 0.08872
300.4706 | 0.094321
299.8714 | 0.10025
299.8155 | 0.10563
298.9326 | 0.11244
298.3808 | 0.11895
297.8766 | 0.12521
297.969 | 0.13004
298.8127 | 0.13405
298.6928 | 0.14001
298.3889 | 0.14575
297.9609 | 0.15239
297.1483 | 0.15973
296.4604 | 0.1666
295.5116 | 0.1746
294.7783 | 0.18219
294.6102 | 0.18899
294.0487 | 0.19671
292.8497 | 0.20566
292.918 | 0.21215
292.0509 | 0.2208
291.6058 | 0.22858
290.935 | 0.2374
290.0913 | 0.24573
289.7459 | 0.25421
288.877 | 0.2631
287.9718 | 0.27231
287.2595 | 0.28134
286.3411 | 0.29063
285.5717 | 0.29968
284.6 | 0.3088
283.7405 | 0.31758
282.9215 | 0.32654
281.8629 | 0.33549
280.9092 | 0.34448
280.46 | 0.35215
278.8335 | 0.36187
278.3114 | 0.36952
276.9537 | 0.37833
275.8751 | 0.38686
275.0146 | 0.39464
272.6987 | 0.40484
272.2758 | 0.41123
271.0591 | 0.41926
269.4745 | 0.42734
268.0552 | 0.43559
266.8264 | 0.44253
265.4208 | 0.44993
263.8993 | 0.4574
262.1093 | 0.46507
260.637 | 0.47205
258.9082 | 0.47921
257.177 | 0.48588
255.5963 | 0.49254
253.6003 | 0.49931
252.0024 | 0.50536
250.5759 | 0.5113
249.3836 | 0.51603
248.5304 | 0.5205
247.7261 | 0.52443
246.7842 | 0.52818
246.041 | 0.53193
245.0269 | 0.53543
244.4116 | 0.5381
243.6002 | 0.541
242.8508 | 0.54344
242.247 | 0.54572
241.3419 | 0.54833
240.6121 | 0.55049
240.1822 | 0.55214
238.7993 | 0.55526
238.2433 | 0.55684
237.5775 | 0.559
236.841 | 0.56074
236.1837 | 0.56254
235.4249 | 0.56436
234.5184 | 0.56633
234.0146 | 0.56787
232.8385 | 0.57017
232.645 | 0.57106
231.9007 | 0.57284
231.0296 | 0.57484
230.3089 | 0.57658
229.238 | 0.57819
228.6136 | 0.5799
228.2208 | 0.58077
227.0209 | 0.58309
226.3994 | 0.58439
225.8831 | 0.58547
224.731 | 0.58766
224.4303 | 0.58854
223.145 | 0.59087
222.7845 | 0.59171
222.1302 | 0.59304
221.0634 | 0.5948
220.9444 | 0.59515
219.7779 | 0.59734
219.024 | 0.59868
218.1241 | 0.6003
217.3385 | 0.60186
216.613 | 0.60346
216.0914 | 0.60451
215.3258 | 0.60566
214.7948 | 0.60698
213.7024 | 0.60875
213.1922 | 0.60936
212.5017 | 0.61085
211.6468 | 0.61211
211.4196 | 0.61267
210.1722 | 0.61486
209.1432 | 0.61657
208.9711 | 0.61718
207.7807 | 0.61914
207.0168 | 0.62038
206.2304 | 0.62166
205.6423 | 0.62247
204.8766 | 0.62393
203.8932 | 0.62547
203.2605 | 0.6267
202.7355 | 0.62755
201.637 | 0.6293
201.3199 | 0.62991
200.4497 | 0.63132
199.2962 | 0.63339
199.2917 | 0.63315
197.9791 | 0.63565
197.1233 | 0.63698
196.6166 | 0.63754
195.4311 | 0.63946
195.3042 | 0.6398
194.3843 | 0.64121
193.3841 | 0.64299
192.6865 | 0.64398
192.0185 | 0.64501
191.1608 | 0.64637
190.3112 | 0.64774
189.6591 | 0.64867
188.9886 | 0.64976
187.7166 | 0.6517
187.1995 | 0.65234
186.9431 | 0.65277
185.6453 | 0.65472
185.0784 | 0.65574
184.3599 | 0.65674
183.7514 | 0.6575
182.965 | 0.65866
181.897 | 0.66032
181.4248 | 0.66079
180.8321 | 0.66155
179.6272 | 0.66329
179.0911 | 0.66425
178.4295 | 0.6653
177.6239 | 0.66628
176.6738 | 0.66794
175.7179 | 0.66923
175.3993 | 0.66947
174.4509 | 0.67122
173.0192 | 0.67308
173.0867 | 0.67289
172.406 | 0.67358
170.9978 | 0.67598
170.6771 | 0.67644
169.7537 | 0.67774
169.3104 | 0.67818
168.1545 | 0.67995
167.5694 | 0.68048
167.319 | 0.68078
166.0418 | 0.68241
164.9442 | 0.68435
164.7576 | 0.68446
163.2331 | 0.68662
163.0738 | 0.68656
162.5706 | 0.68724
161.3255 | 0.6886
160.73 | 0.68976
159.7245 | 0.69125
159.4535 | 0.69115
158.3548 | 0.69306
157.4206 | 0.69407
156.586 | 0.69538
156.4663 | 0.69512
154.9971 | 0.69767
154.8537 | 0.6973
153.2372 | 0.69995
152.894 | 0.70042
152.3005 | 0.701
151.3519 | 0.70216
151.1473 | 0.70209
150.1793 | 0.70356
149.569 | 0.70414
148.6686 | 0.70558
147.308 | 0.7075
147.126 | 0.70751
145.9826 | 0.70925
145.4901 | 0.70946
145.0772 | 0.70978
143.6479 | 0.71207
142.9799 | 0.71282
142.4563 | 0.71342
141.2529 | 0.71528
140.7759 | 0.71564
140.0519 | 0.71665
139.256 | 0.71749
138.64 | 0.71823
137.7856 | 0.71915
137.0061 | 0.7203
136.1638 | 0.72135
135.2102 | 0.72225
134.8765 | 0.7227
133.9208 | 0.72384
133.3372 | 0.72462
132.7249 | 0.72557
131.5743 | 0.72678
130.4886 | 0.72839
130.282 | 0.72826
128.9 | 0.73031
128.4416 | 0.73081
127.8574 | 0.73109
126.8671 | 0.73246
126.3541 | 0.73316
125.1615 | 0.73479
124.7012 | 0.73542
123.797 | 0.73646
122.7168 | 0.73803
122.5124 | 0.73796
121.1556 | 0.73984
120.2955 | 0.74058
119.9286 | 0.74104
119.1204 | 0.74215
118.7626 | 0.74221
117.5842 | 0.74378
116.4623 | 0.74531
116.62 | 0.74473
115.2842 | 0.74651
114.4053 | 0.74738
114.2029 | 0.74767
113.535 | 0.74799
112.3458 | 0.74998
111.5065 | 0.75115
110.6862 | 0.75207
110.2332 | 0.75226
109.0116 | 0.75379
108.8174 | 0.75394
107.9029 | 0.75513
106.8773 | 0.75635
106.351 | 0.75698
105.6685 | 0.75763
105.1616 | 0.75783
104.0042 | 0.75979
102.5773 | 0.76143
102.603 | 0.76108
101.3539 | 0.76312
100.8275 | 0.76326
100.062 | 0.76435
99.3109 | 0.76511
98.5743 | 0.76605
98.1616 | 0.76607
96.8062 | 0.768
96.4233 | 0.76861
95.6515 | 0.76941
94.6429 | 0.77077
94.038 | 0.77116
93.3294 | 0.77199
92.4249 | 0.77322
91.7193 | 0.77407
91.3484 | 0.77416
90.3933 | 0.77549
89.7468 | 0.77608
88.6965 | 0.77743
87.9859 | 0.77826
86.9783 | 0.77951
86.7495 | 0.77942
85.7501 | 0.78077
84.8059 | 0.78183
84.2627 | 0.7825
83.6298 | 0.78309
82.519 | 0.78472
82.2883 | 0.78448
81.2696 | 0.78556
80.9487 | 0.78605
79.6002 | 0.78779
79.3735 | 0.78764
78.3489 | 0.78904
77.2738 | 0.79081
77.2643 | 0.79012
76.0222 | 0.79209
75.2357 | 0.79285
74.8527 | 0.79327
74.1918 | 0.79394
73.5843 | 0.79433
72.9325 | 0.79551
72.05 | 0.79615
71.8731 | 0.7967

## 135
Temp. | Strain | Ms | 302
24.4561 | 0
23.9058 | -3.8043e-07
24.1193 | 7.6129e-07
24.3674 | 5.3264e-06
23.7223 | 3.8086e-07
23.7403 | -3.8043e-07
24.2727 | 3.0436e-06
24.3494 | 2.2829e-06
24.3614 | 5.7143e-10
23.6214 | 5.7143e-10
23.9119 | -1.1411e-06
24.0066 | 5.7143e-10
24.184 | 1.9024e-06
24.2667 | 3.0436e-06
23.6214 | -2.6627e-06
23.8998 | -3.4234e-06
24.5447 | 1.9024e-06
24.2608 | 3.8086e-07
23.6515 | 2.6631e-06
23.781 | 5.7143e-10
23.8878 | -7.6071e-07
24.6154 | 2.2829e-06
24.0893 | 1.9024e-06
23.7343 | 3.8086e-07
24.5268 | 3.8086e-07
23.5506 | 5.7143e-10
23.6455 | -1.5216e-06
24.2727 | 1.522e-06
24.4621 | 3.8086e-07
23.8938 | 5.7143e-10
23.6334 | -1.1411e-06
23.6635 | 5.7143e-10
24.716 | 3.8086e-07
24.6274 | -1.1411e-06
25.3179 | 7.6129e-07
25.9429 | 4.1847e-06
27.1142 | 9.8916e-06
27.8309 | 1.826e-05
27.8832 | 2.1684e-05
28.9962 | 2.5869e-05
29.3769 | 3.3097e-05
30.7324 | 4.1847e-05
31.821 | 5.1738e-05
32.1817 | 5.7825e-05
32.8494 | 6.6575e-05
33.4762 | 7.114e-05
34.27 | 8.2933e-05
35.8476 | 9.4345e-05
36.4412 | 0.00010119
37.0048 | 0.00010956
37.4712 | 0.00011945
38.7571 | 0.00013011
39.7705 | 0.00014152
40.2167 | 0.00015293
41.5009 | 0.00016054
41.2733 | 0.00016701
42.6848 | 0.0001788
43.8831 | 0.00019097
44.3255 | 0.0002001
44.6711 | 0.00020923
45.4004 | 0.00021874
47.0146 | 0.00023016
47.7074 | 0.00024233
48.3092 | 0.00025146
49.1956 | 0.00026059
50.2325 | 0.00026782
50.4956 | 0.00028151
52.1934 | 0.0002914
52.8888 | 0.0003032
53.2396 | 0.00031309
53.5789 | 0.0003207
54.7727 | 0.00033173
56.1677 | 0.00034581
56.5933 | 0.00035494
57.3876 | 0.00036559
57.9774 | 0.00037205
59.2263 | 0.00038651
59.874 | 0.00039678
61.0137 | 0.00040819
61.5715 | 0.00041428
62.0855 | 0.00042569
62.9151 | 0.00043558
64.4667 | 0.000447
64.9557 | 0.00045803
65.5959 | 0.00046564
66.1815 | 0.00047971
66.8903 | 0.0004877
68.2895 | 0.00049836
68.9309 | 0.00050863
69.4798 | 0.00051814
70.5444 | 0.00052803
71.4078 | 0.00053944
71.9921 | 0.00055009
72.9549 | 0.00056303
73.6433 | 0.00057216
74.5716 | 0.00058015
75.37 | 0.0005908
76.6341 | 0.00060601
76.8673 | 0.00061705
78.059 | 0.00062466
78.3817 | 0.00063531
79.7697 | 0.00064254
80.7499 | 0.00065889
81.0549 | 0.00066764
81.9166 | 0.00067411
82.6302 | 0.000684
83.4893 | 0.00069618
84.4678 | 0.00070911
85.2244 | 0.0007209
86.2354 | 0.00073079
86.7196 | 0.00073764
87.4267 | 0.00074943
88.8788 | 0.00076123
89.433 | 0.0007734
89.65 | 0.00078177
90.7352 | 0.00079166
91.9476 | 0.00080307
92.7759 | 0.00081373
93.5362 | 0.0008259
94.1572 | 0.00083313
94.603 | 0.00084226
95.7548 | 0.00085557
96.6692 | 0.00086699
97.8475 | 0.00087612
97.9136 | 0.00088487
98.8089 | 0.00089666
100.2714 | 0.00090997
100.6361 | 0.00091948
101.33 | 0.00093052
102.0076 | 0.00093774
102.9064 | 0.00094878
103.5872 | 0.00095981
104.7505 | 0.00097274
105.2579 | 0.00098149
106.2266 | 0.00099138
107.289 | 0.0010036
107.6744 | 0.0010131
108.7239 | 0.0010256
109.5623 | 0.0010348
110.2793 | 0.0010484
110.578 | 0.0010534
111.8656 | 0.0010663
113.1201 | 0.0010785
113.64 | 0.0010907
114.3078 | 0.0011009
115.2019 | 0.0011097
116.0895 | 0.0011215
116.9908 | 0.0011344
117.5121 | 0.0011447
118.5972 | 0.001155
118.965 | 0.0011626
120.199 | 0.0011774
120.4539 | 0.0011869
121.7629 | 0.0011983
122.6158 | 0.0012078
123.3461 | 0.0012185
123.9594 | 0.0012311
125.1248 | 0.0012402
126.0701 | 0.0012543
126.3704 | 0.0012619
126.8011 | 0.0012706
128.0862 | 0.001282
128.9397 | 0.001295
129.7443 | 0.001306
130.7446 | 0.0013163
131.0328 | 0.0013239
132.1272 | 0.0013376
133.1138 | 0.0013471
134.2663 | 0.0013604
134.3429 | 0.0013707
135.2785 | 0.0013779
136.2224 | 0.0013893
137.0549 | 0.001403
137.7111 | 0.0014125
138.4993 | 0.0014258
139.0588 | 0.0014338
139.6937 | 0.0014464
141.2593 | 0.0014593
142.3261 | 0.0014677
142.4628 | 0.0014821
143.3862 | 0.0014878
144.3741 | 0.0014989
145.1588 | 0.0015133
145.8484 | 0.001524
146.2978 | 0.0015339
146.9729 | 0.0015422
148.086 | 0.0015556
149.0714 | 0.0015685
149.7058 | 0.0015795
150.5302 | 0.0015886
151.0934 | 0.0015993
152.1439 | 0.0016088
152.8956 | 0.0016214
153.5452 | 0.001632
154.7165 | 0.0016438
155.4289 | 0.0016533
156.1123 | 0.0016663
157.565 | 0.0016792
157.8507 | 0.0016872
158.7387 | 0.0017009
159.2671 | 0.0017096
160.5113 | 0.001721
161.1209 | 0.0017336
161.8219 | 0.0017439
162.929 | 0.0017526
163.3217 | 0.0017674
164.2804 | 0.0017754
165.1879 | 0.0017888
165.6208 | 0.0018013
166.8942 | 0.0018093
167.235 | 0.0018196
167.9933 | 0.001831
169.3579 | 0.0018489
169.9599 | 0.001858
170.6338 | 0.0018702
170.9866 | 0.0018782
172.3181 | 0.0018903
172.8774 | 0.001904
173.94 | 0.0019154
174.6823 | 0.0019272
175.2981 | 0.0019345
176.2945 | 0.0019516
177.3304 | 0.0019611
178.1227 | 0.0019725
178.6369 | 0.001982
179.3789 | 0.0019911
180.5399 | 0.0020025
181.1645 | 0.0020159
182.1486 | 0.0020284
182.6871 | 0.002041
183.345 | 0.0020493
184.4775 | 0.0020604
185.4709 | 0.0020725
185.8212 | 0.0020859
186.5913 | 0.0020973
187.7281 | 0.0021075
188.2538 | 0.0021197
188.7836 | 0.0021296
189.9878 | 0.0021414
190.8904 | 0.0021524
191.5067 | 0.002165
192.4076 | 0.0021768
193.2248 | 0.0021901
194.4703 | 0.0022023
194.6498 | 0.0022129
195.3378 | 0.0022217
196.1645 | 0.0022323
197.1612 | 0.0022483
198.2611 | 0.0022593
198.8543 | 0.0022707
199.4338 | 0.0022791
200.492 | 0.0022932
201.2792 | 0.0023016
201.9178 | 0.0023156
202.8559 | 0.0023282
203.489 | 0.0023373
204.291 | 0.0023495
205.3818 | 0.0023605
206.2636 | 0.0023754
207.2574 | 0.0023849
207.5899 | 0.002394
208.1592 | 0.0024069
209.6974 | 0.002421
210.4852 | 0.0024324
210.7432 | 0.0024438
211.0657 | 0.0024537
212.7451 | 0.0024663
213.2513 | 0.0024796
214.451 | 0.002491
215.1835 | 0.0025024
215.4957 | 0.0025131
216.5133 | 0.0025233
217.2572 | 0.0025363
218.4345 | 0.0025458
219.1509 | 0.002561
219.4662 | 0.0025694
220.2414 | 0.0025812
221.5857 | 0.0025945
222.0784 | 0.0026044
222.9703 | 0.0026139
223.5011 | 0.0026272
224.3788 | 0.0026367
225.1921 | 0.0026504
226.0941 | 0.0026622
227.194 | 0.0026755
227.6796 | 0.0026835
228.3808 | 0.0026968
229.4568 | 0.0027094
230.2832 | 0.0027227
231.0833 | 0.0027341
231.475 | 0.0027421
232.5479 | 0.0027535
233.3087 | 0.0027668
234.4886 | 0.0027782
234.8246 | 0.0027904
235.4453 | 0.0028003
236.4597 | 0.0028109
237.3561 | 0.0028277
238.2221 | 0.0028361
239.1628 | 0.0028486
239.2043 | 0.0028566
240.5241 | 0.0028692
241.6175 | 0.0028821
242.0383 | 0.0028954
242.8879 | 0.0029053
243.4669 | 0.0029171
244.769 | 0.002927
245.214 | 0.0029422
246.1033 | 0.0029509
247.299 | 0.0029635
247.5807 | 0.0029742
248.5757 | 0.0029863
249.4667 | 0.0030004
250.1078 | 0.0030099
250.7453 | 0.0030228
251.6631 | 0.0030305
252.6137 | 0.0030461
253.4355 | 0.0030582
254.3471 | 0.0030666
254.8168 | 0.0030784
255.7733 | 0.0030894
256.3786 | 0.0031035
257.5065 | 0.0031134
258.4192 | 0.003129
259.089 | 0.0031358
259.6601 | 0.0031469
260.4075 | 0.0031606
261.6996 | 0.0031735
262.302 | 0.0031849
262.9083 | 0.0031956
263.5923 | 0.0032047
264.7461 | 0.0032195
265.5112 | 0.0032321
266.5367 | 0.0032462
266.8918 | 0.0032545
267.8716 | 0.0032644
268.3529 | 0.0032747
269.3398 | 0.0032895
270.3913 | 0.0033006
270.998 | 0.0033101
271.5517 | 0.0033245
272.4184 | 0.0033348
273.6825 | 0.0033485
274.4829 | 0.0033603
275.1405 | 0.0033721
275.6275 | 0.0033793
276.5526 | 0.0033907
277.781 | 0.0034082
278.437 | 0.0034173
278.7449 | 0.0034322
279.8213 | 0.0034394
280.5617 | 0.0034523
281.5238 | 0.003463
282.6268 | 0.0034763
282.7881 | 0.0034866
283.7733 | 0.0034953
284.5518 | 0.0035102
285.5194 | 0.0035204
286.6073 | 0.0035353
286.9094 | 0.0035455
287.8838 | 0.0035566
288.8779 | 0.0035669
289.4566 | 0.0035821
290.0555 | 0.0035923
291.1361 | 0.0036076
291.6742 | 0.0036133
292.5089 | 0.0036285
293.9212 | 0.0036418
294.3778 | 0.0036543
294.6743 | 0.0036635
295.6399 | 0.0036715
296.497 | 0.0036867
297.4493 | 0.0036985
298.5413 | 0.0037103
299.0088 | 0.0037217
299.6042 | 0.0037312
300.511 | 0.0037449
301.5848 | 0.0037586
302.2311 | 0.003773
302.8973 | 0.0037833
303.7467 | 0.0037898
304.6352 | 0.0038042
305.5394 | 0.0038183
306.594 | 0.003832
307.0795 | 0.0038427
308.03 | 0.0038525
308.8133 | 0.0038662
309.469 | 0.0038754
310.4222 | 0.0038917
310.9583 | 0.0038997
311.7202 | 0.00391
312.7398 | 0.0039214
313.644 | 0.0039374
314.4169 | 0.0039465
314.9911 | 0.0039579
315.2962 | 0.0039667
316.7415 | 0.0039796
317.7897 | 0.0039937
318.2563 | 0.0040062
319.0986 | 0.0040199
319.7427 | 0.0040253
320.5051 | 0.004042
321.4728 | 0.0040508
322.2305 | 0.0040656
323.1735 | 0.004074
323.7179 | 0.0040842
324.4316 | 0.004096
325.2593 | 0.0041112
326.5002 | 0.0041215
327.1419 | 0.0041329
327.6774 | 0.0041466
328.5667 | 0.0041557
329.7307 | 0.0041702
330.2495 | 0.0041778
331.3895 | 0.0041896
331.9548 | 0.0042014
332.3482 | 0.0042143
333.4711 | 0.0042288
334.389 | 0.0042379
335.0951 | 0.0042478
335.6913 | 0.0042604
336.5067 | 0.0042703
337.2788 | 0.004284
338.4698 | 0.0042942
339.2722 | 0.0043072
339.8633 | 0.0043186
340.6383 | 0.0043266
341.6396 | 0.0043391
342.6248 | 0.0043509
342.9924 | 0.0043593
343.7971 | 0.0043734
344.7734 | 0.0043859
345.6171 | 0.0043973
346.4368 | 0.0044072
346.9516 | 0.0044163
347.9305 | 0.004427
348.7146 | 0.0044369
349.6422 | 0.0044521
350.4178 | 0.0044654
351.0527 | 0.0044726
351.6676 | 0.0044829
352.5128 | 0.0044932
353.8554 | 0.004508
354.4893 | 0.004516
354.9055 | 0.0045267
355.5432 | 0.0045388
356.643 | 0.0045514
357.6771 | 0.0045605
358.5076 | 0.0045731
359.0357 | 0.0045807
359.688 | 0.0045936
360.6618 | 0.0046046
361.6203 | 0.0046149
362.2365 | 0.0046275
363.0043 | 0.0046374
363.8763 | 0.0046484
364.6201 | 0.004659
365.5033 | 0.004672
366.0299 | 0.0046796
367.2759 | 0.0046929
367.6281 | 0.0046982
368.5605 | 0.0047112
369.4965 | 0.0047241
370.3123 | 0.004737
371.0621 | 0.0047481
371.6613 | 0.0047538
372.5727 | 0.0047678
373.8665 | 0.00478
374.3023 | 0.0047918
374.9008 | 0.0047987
375.5719 | 0.0048105
376.6985 | 0.0048215
377.62 | 0.0048359
378.6568 | 0.0048458
378.9958 | 0.0048531
379.8626 | 0.0048618
380.7175 | 0.0048759
381.3567 | 0.0048862
382.3461 | 0.0049002
383.0388 | 0.0049078
383.7158 | 0.004917
384.7659 | 0.0049284
385.5694 | 0.0049421
386.3268 | 0.0049516
387.2569 | 0.004963
387.8713 | 0.0049744
388.586 | 0.004982
389.6305 | 0.0049969
390.3059 | 0.0050064
390.9274 | 0.0050189
391.7985 | 0.0050262
392.6499 | 0.0050368
393.2407 | 0.0050494
394.3946 | 0.0050638
395.0806 | 0.0050749
395.8239 | 0.0050802
396.4598 | 0.0050946
397.6661 | 0.0051072
398.3436 | 0.0051205
399.1396 | 0.0051285
399.6182 | 0.0051395
400.7123 | 0.0051498
401.4387 | 0.0051623
402.1999 | 0.0051745
403.0677 | 0.0051844
403.5759 | 0.0051905
404.8901 | 0.0052038
405.6465 | 0.0052167
406.5435 | 0.0052274
406.891 | 0.0052392
407.7498 | 0.005246
408.6199 | 0.0052575
409.7721 | 0.0052719
410.8472 | 0.0052845
411.1293 | 0.0052928
411.6933 | 0.0053031
412.574 | 0.0053176
413.5494 | 0.0053286
414.5547 | 0.0053404
415.0571 | 0.0053499
415.7047 | 0.0053602
416.3936 | 0.0053701
417.5885 | 0.0053841
418.4822 | 0.0053952
419.1938 | 0.0054058
419.7526 | 0.0054153
420.7867 | 0.0054271
421.6379 | 0.0054397
422.3257 | 0.0054515
423.222 | 0.0054621
423.5676 | 0.0054705
424.5851 | 0.0054853
425.7354 | 0.0054971
426.5401 | 0.0055097
426.8738 | 0.0055192
427.7389 | 0.0055264
428.7513 | 0.005542
429.4983 | 0.0055542
430.2259 | 0.0055664
431.0217 | 0.0055751
431.5217 | 0.0055839
432.7833 | 0.0055968
433.7113 | 0.0056105
434.5477 | 0.0056215
434.8162 | 0.0056314
435.7398 | 0.005639
436.4738 | 0.0056527
437.7941 | 0.0056645
438.4671 | 0.0056763
438.9851 | 0.0056851
439.7673 | 0.0056946
440.7877 | 0.005709
441.6943 | 0.0057204
442.548 | 0.0057345
442.9406 | 0.0057433
443.4014 | 0.0057531
444.8284 | 0.0057634
445.3829 | 0.0057779
446.3977 | 0.0057912
446.9559 | 0.0057996
447.5896 | 0.0058091
448.5357 | 0.0058201
449.4595 | 0.0058357
450.3562 | 0.0058471
451.0229 | 0.0058589
451.9384 | 0.0058669
452.5033 | 0.0058772
453.2863 | 0.0058912
454.5322 | 0.0059015
455.1569 | 0.005916
455.8341 | 0.005924
456.4548 | 0.0059357
457.7445 | 0.0059472
458.4327 | 0.0059597
459.2555 | 0.0059723
459.6615 | 0.0059791
460.7209 | 0.0059951
461.4313 | 0.0060008
462.5236 | 0.0060183
463.0495 | 0.0060263
463.6765 | 0.0060369
464.5019 | 0.0060468
465.6876 | 0.0060605
466.1263 | 0.0060738
467.1017 | 0.0060815
467.7689 | 0.0060936
468.4999 | 0.0061047
469.5194 | 0.0061153
470.7072 | 0.0061313
471.0406 | 0.0061385
471.7595 | 0.0061492
473.0027 | 0.0061625
473.7925 | 0.0061728
474.1778 | 0.006188
475.0835 | 0.0061975
475.6408 | 0.0062055
476.8227 | 0.0062199
477.2639 | 0.006231
478.4452 | 0.0062477
479.2263 | 0.0062583
479.555 | 0.0062686
480.6872 | 0.0062789
481.6956 | 0.006293
482.8156 | 0.0063051
483.1032 | 0.0063162
483.7485 | 0.0063238
484.4278 | 0.0063367
485.3573 | 0.00635
486.7778 | 0.0063656
487.0688 | 0.006374
487.5683 | 0.0063835
488.6866 | 0.0063976
489.5212 | 0.0064105
490.5233 | 0.0064242
491.0896 | 0.0064337
491.8232 | 0.0064436
492.59 | 0.0064558
493.3906 | 0.0064702
494.436 | 0.0064836
495.102 | 0.0064938
495.4594 | 0.0065075
496.6195 | 0.0065148
497.5006 | 0.0065311
498.3483 | 0.006541
499.1248 | 0.0065558
499.396 | 0.0065638
500.856 | 0.0065756
501.5726 | 0.0065905
502.3004 | 0.0066053
503.0874 | 0.0066152
503.4658 | 0.0066262
504.4715 | 0.006638
505.373 | 0.0066509
506.3593 | 0.0066627
507.1568 | 0.0066768
507.679 | 0.0066856
508.5797 | 0.0066989
509.7025 | 0.0067103
510.0915 | 0.0067221
511.147 | 0.0067339
511.9763 | 0.006748
512.3575 | 0.0067601
513.2533 | 0.0067696
514.4856 | 0.0067898
515.0367 | 0.0067982
515.6581 | 0.0068107
516.3455 | 0.0068199
517.196 | 0.0068335
518.6299 | 0.0068499
519.1728 | 0.0068564
519.8603 | 0.0068689
520.1815 | 0.0068819
521.6807 | 0.0068933
522.4521 | 0.0069093
523.1567 | 0.0069203
523.6697 | 0.0069298
524.5149 | 0.0069431
525.5107 | 0.0069541
526.5614 | 0.0069735
526.9523 | 0.0069804
527.8218 | 0.0069903
528.6472 | 0.0070036
529.2662 | 0.0070165
530.4188 | 0.0070291
530.7689 | 0.0070409
531.5786 | 0.0070504
533.0288 | 0.0070656
533.5218 | 0.0070808
534.3457 | 0.0070919
535.2648 | 0.0071059
535.7686 | 0.0071135
536.6181 | 0.0071291
537.3824 | 0.0071394
538.4661 | 0.0071554
538.7967 | 0.0071657
539.7481 | 0.0071755
540.6293 | 0.0071908
541.5103 | 0.0071995
542.1121 | 0.0072166
542.8938 | 0.0072269
543.7556 | 0.0072383
544.2285 | 0.0072513
545.428 | 0.0072649
546.194 | 0.007279
546.9124 | 0.0072893
547.4471 | 0.0072988
548.7659 | 0.007314
549.5237 | 0.0073258
550.5782 | 0.0073418
551.1273 | 0.007354
551.6836 | 0.0073623
552.5869 | 0.0073783
553.4283 | 0.0073897
554.4268 | 0.0074027
555.1212 | 0.0074164
555.7901 | 0.0074308
556.4479 | 0.0074384
557.3943 | 0.0074544
558.3034 | 0.0074662
558.9719 | 0.0074765
559.5594 | 0.0074894
560.6469 | 0.0075004
561.5522 | 0.0075145
562.4639 | 0.0075274
562.8468 | 0.0075385
563.8934 | 0.0075495
564.9249 | 0.0075624
565.377 | 0.0075758
566.3533 | 0.0075895
567.1256 | 0.0076005
567.7155 | 0.0076149
568.4291 | 0.0076271
569.4082 | 0.0076408
570.6747 | 0.0076549
570.9911 | 0.0076678
571.4312 | 0.007675
572.5074 | 0.007688
573.551 | 0.0076998
574.3872 | 0.0077165
575.0191 | 0.0077272
575.7894 | 0.0077382
576.3415 | 0.0077527
577.3764 | 0.0077652
578.3925 | 0.0077774
579.0966 | 0.0077884
579.757 | 0.0078025
580.468 | 0.0078131
581.5817 | 0.0078265
582.321 | 0.007839
582.7993 | 0.0078519
583.5641 | 0.0078626
584.7816 | 0.0078732
585.4152 | 0.0078877
586.2916 | 0.0079033
587.0012 | 0.0079162
587.591 | 0.0079261
588.7198 | 0.0079394
589.2844 | 0.0079531
590.2968 | 0.0079676
591.1213 | 0.0079763
591.5983 | 0.0079893
592.5778 | 0.0079992
593.4485 | 0.0080132
594.1675 | 0.00803
594.8175 | 0.008041
595.8713 | 0.0080517
596.7952 | 0.0080665
597.4521 | 0.0080798
598.3646 | 0.0080931
598.8625 | 0.0081049
599.7352 | 0.0081141
600.3804 | 0.0081304
601.4039 | 0.0081411
602.4957 | 0.0081548
602.8162 | 0.0081658
603.4608 | 0.0081791
604.4292 | 0.0081886
605.2967 | 0.0082027
606.5272 | 0.0082191
606.9194 | 0.0082297
607.7177 | 0.0082411
608.2141 | 0.0082514
609.2423 | 0.0082639
610.4282 | 0.0082807
610.6794 | 0.0082932
611.6456 | 0.0083005
612.4609 | 0.0083115
613.495 | 0.0083275
614.3883 | 0.00834
614.9985 | 0.0083541
615.9453 | 0.0083644
616.329 | 0.0083796
617.4301 | 0.0083891
618.387 | 0.008407
618.8279 | 0.0084157
619.8882 | 0.008426
620.3144 | 0.0084378
621.3276 | 0.0084515
622.3088 | 0.0084675
623.3432 | 0.0084796
623.6971 | 0.0084857
624.4627 | 0.0085002
625.3102 | 0.0085124
626.4545 | 0.0085257
626.54 | 0.0085386
627.8727 | 0.0085474
628.6375 | 0.0085611
629.3837 | 0.0085725
630.2553 | 0.0085873
630.9368 | 0.008598
631.7397 | 0.0086094
632.6748 | 0.0086223
633.4983 | 0.0086337
634.2471 | 0.0086501
634.7501 | 0.0086588
635.648 | 0.0086702
636.5033 | 0.0086816
637.5791 | 0.0086961
638.3875 | 0.0087071
638.9034 | 0.0087189
640.0635 | 0.0087273
640.448 | 0.0087414
641.2059 | 0.0087535
642.3723 | 0.0087688
643.2969 | 0.0087779
643.4352 | 0.0087893
644.7255 | 0.0088026
645.3116 | 0.0088148
645.8409 | 0.008827
647.0731 | 0.0088361
647.7365 | 0.0088494
648.3934 | 0.0088612
649.6778 | 0.0088722
650.0927 | 0.0088863
651.2133 | 0.0088977
651.5856 | 0.0089072
652.33 | 0.0089194
653.2479 | 0.0089301
654.3601 | 0.0089457
655.1002 | 0.0089552
655.5746 | 0.0089651
656.3251 | 0.0089742
657.4434 | 0.0089871
658.3383 | 0.0089993
658.7169 | 0.0090096
659.5368 | 0.0090195
660.5622 | 0.0090282
661.4031 | 0.0090419
662.05 | 0.0090529
662.947 | 0.0090647
663.4659 | 0.0090727
664.3168 | 0.0090841
665.1109 | 0.0090921
666.4977 | 0.0091043
666.9703 | 0.0091092
667.2455 | 0.0091165
668.2468 | 0.0091218
669.4521 | 0.0091321
670.2064 | 0.0091389
670.8404 | 0.0091412
671.1959 | 0.0091431
672.1431 | 0.0091435
673.3119 | 0.0091435
673.8995 | 0.0091454
674.7897 | 0.0091416
675.0955 | 0.0091355
675.8519 | 0.0091226
676.7975 | 0.0091119
677.7607 | 0.009099
678.4424 | 0.0090815
679.0006 | 0.0090647
679.9944 | 0.009045
680.8619 | 0.0090206
681.4518 | 0.0089955
682.1675 | 0.0089719
683.2234 | 0.0089426
683.7282 | 0.0089076
684.486 | 0.0088806
685.7408 | 0.0088471
686.6975 | 0.0088148
687.1073 | 0.0087809
687.7307 | 0.0087459
688.515 | 0.0087109
689.534 | 0.0086809
690.318 | 0.0086379
691.3604 | 0.0086021
691.7908 | 0.008563
692.1999 | 0.008528
693.263 | 0.0084895
694.4128 | 0.0084542
694.9858 | 0.0084108
695.7718 | 0.0083701
696.2991 | 0.0083343
697.3743 | 0.0082929
697.9155 | 0.0082521
698.8435 | 0.0082073
699.5381 | 0.0081681
700.4799 | 0.0081209
701.01 | 0.0080775
702.0486 | 0.0080266
702.6273 | 0.007982
703.4041 | 0.007933
704.3482 | 0.0078824
704.7067 | 0.0078314
705.7026 | 0.0077759
706.0159 | 0.0077184
707.0635 | 0.0076602
708.0619 | 0.0076005
708.7366 | 0.00754
709.3033 | 0.0074742
710.0264 | 0.0074053
710.8189 | 0.007338
711.5415 | 0.0072688
712.3267 | 0.0071965
712.6011 | 0.0071215
713.3826 | 0.0070386
713.9343 | 0.0069549
714.8298 | 0.0068735
715.6246 | 0.0067955
716.28 | 0.006708
717.0013 | 0.0066243
717.6326 | 0.0065357
718.4644 | 0.0064569
719.4697 | 0.0063789
719.9269 | 0.0063017
721.2707 | 0.0062245
721.6309 | 0.0061572
722.7494 | 0.0060932
723.967 | 0.0060328
724.6627 | 0.0059844
725.7309 | 0.005935
726.312 | 0.0058912
727.7081 | 0.0058597
729.0246 | 0.0058342
729.7771 | 0.0058094
730.3643 | 0.0057939
731.1269 | 0.0057794
732.3796 | 0.0057737
733.4661 | 0.0057752
734.0762 | 0.0057744
735.0072 | 0.0057779
735.8482 | 0.0057767
736.7679 | 0.0057862
738.063 | 0.0057999
738.6688 | 0.0058094
739.4948 | 0.0058209
740.0178 | 0.0058315
741.1602 | 0.0058444
742.0441 | 0.0058638
742.7112 | 0.0058741
743.3781 | 0.0058882
744.1409 | 0.0058996
745.3401 | 0.0059144
746.2673 | 0.0059331
747.0912 | 0.0059491
747.6025 | 0.0059658
748.1691 | 0.0059711
749.1844 | 0.0059951
750.0729 | 0.0060103
750.8922 | 0.0060282
751.5163 | 0.0060426
752.3868 | 0.0060544
753.2194 | 0.0060716
754.1922 | 0.0060902
755.1096 | 0.0061111
755.7225 | 0.0061248
756.1157 | 0.0061381
757.204 | 0.0061553
758.285 | 0.0061758
759.1162 | 0.0061941
759.793 | 0.0062089
760.3841 | 0.0062237
761.2659 | 0.0062408
762.3452 | 0.0062599
763.0112 | 0.0062797
763.421 | 0.0062937
764.4893 | 0.006312
765.4244 | 0.0063302
766.1304 | 0.00635
767.1093 | 0.006366
767.7126 | 0.0063824
768.3331 | 0.0064021
769.0931 | 0.0064231
770.1766 | 0.0064417
770.9396 | 0.0064619
771.4946 | 0.0064798
772.2502 | 0.0064908
773.0773 | 0.0065144
774.4078 | 0.0065326
775.1833 | 0.0065501
775.7443 | 0.0065699
776.3357 | 0.0065844
777.2774 | 0.0066053
778.5075 | 0.0066232
779.1932 | 0.006646
779.7568 | 0.0066631
780.4259 | 0.0066791
781.5322 | 0.0067019
782.2146 | 0.0067232
783.2252 | 0.0067388
783.6866 | 0.0067605
784.3987 | 0.0067731
785.1986 | 0.0067936
786.4762 | 0.0068172
787.3132 | 0.0068366
787.699 | 0.006851
788.4814 | 0.0068697
789.4594 | 0.0068872
790.1872 | 0.0069104
791.0397 | 0.0069256
791.6624 | 0.0069462
792.5076 | 0.0069656
793.2345 | 0.0069846
794.1979 | 0.0070059
794.9513 | 0.0070226
795.7115 | 0.0070432
796.4172 | 0.0070591
797.4808 | 0.0070785
798.4497 | 0.0071036
799.0132 | 0.0071238
799.9172 | 0.0071436
800.3521 | 0.0071615
801.2223 | 0.0071736
801.566 | 0.0071911
802.291 | 0.0072045
802.1027 | 0.0072121
802.1394 | 0.0072178
802.5302 | 0.0072212
802.3012 | 0.0072258
802.5034 | 0.0072254
802.6483 | 0.0072284
802.6278 | 0.0072258
802.4965 | 0.0072254
802.6381 | 0.0072258
802.9011 | 0.0072273
802.8541 | 0.0072246
802.7967 | 0.0072239
802.4865 | 0.0072189
802.6956 | 0.0072197
802.8772 | 0.0072189
802.5945 | 0.0072163
802.4692 | 0.0072144
802.3854 | 0.0072121
802.5208 | 0.0072128
802.6619 | 0.0072117
802.4058 | 0.0072079
802.4358 | 0.0072048
802.3887 | 0.0072026
802.2338 | 0.0072018
802.3956 | 0.0072003
802.3922 | 0.007198
802.1865 | 0.0071972
802.2946 | 0.007193
802.1461 | 0.0071934
802.3518 | 0.0071923
801.9371 | 0.0071915
802.1258 | 0.0071862
801.7855 | 0.007187
801.9543 | 0.007187
802.0347 | 0.0071847
801.8865 | 0.0071843
801.9508 | 0.0071828
801.6877 | 0.0071805
801.8463 | 0.0071782
801.998 | 0.0071778
802.2405 | 0.0071797
801.6336 | 0.0071759
801.6944 | 0.0071752
801.8394 | 0.0071698
801.8291 | 0.0071759
801.6304 | 0.0071725
801.6912 | 0.0071729
801.5865 | 0.0071698
801.6405 | 0.007171
801.8901 | 0.0071698
801.482 | 0.0071702
801.7382 | 0.0071672
801.381 | 0.0071634
801.7048 | 0.0071638
801.5934 | 0.0071645
801.6372 | 0.0071615
801.5327 | 0.0071607
801.327 | 0.0071592
801.5969 | 0.0071588
801.6612 | 0.0071611
801.4348 | 0.0071592
801.2795 | 0.0071569
801.4854 | 0.0071546
801.4753 | 0.007155
801.4487 | 0.0071569
801.4416 | 0.0071542
801.2694 | 0.007152
801.3439 | 0.0071474
801.3843 | 0.0071501
801.2256 | 0.0071504
801.4383 | 0.0071493
801.2795 | 0.0071463
801.2291 | 0.0071451
801.236 | 0.0071459
801.3979 | 0.0071463
801.5291 | 0.0071425
801.0165 | 0.0071436
801.1246 | 0.0071402
801.2899 | 0.0071398
801.1786 | 0.0071417
801.1382 | 0.0071413
800.9763 | 0.0071406
801.0406 | 0.0071348
801.1279 | 0.0071364
801.1821 | 0.0071364
801.3304 | 0.0071367
801.0372 | 0.0071329
801.081 | 0.0071345
801.0842 | 0.0071337
801.1751 | 0.0071345
801.273 | 0.0071341
800.9626 | 0.0071322
800.9291 | 0.0071303
800.9223 | 0.0071303
801.1315 | 0.007131
801.1786 | 0.0071291
801.0233 | 0.0071288
800.8854 | 0.0071265
800.8452 | 0.0071276
801.1821 | 0.0071288
801.0269 | 0.007128
800.9591 | 0.0071276
800.9291 | 0.0071246
800.7235 | 0.0071257
800.946 | 0.0071246
801.1821 | 0.0071246
800.8246 | 0.0071253
800.4268 | 0.0071219
800.7774 | 0.0071211
800.9899 | 0.0071212
800.9933 | 0.0071238
800.612 | 0.0071215
800.6693 | 0.0071185
800.8753 | 0.0071204
800.8279 | 0.0071234
800.9189 | 0.0071196
800.8246 | 0.0071166
800.5278 | 0.0071181
800.3256 | 0.0071177
800.7336 | 0.0071211
800.9086 | 0.0071189
800.983 | 0.0071177
800.4197 | 0.0071173
800.8382 | 0.0071173
800.8382 | 0.0071204
800.6256 | 0.0071173
800.8821 | 0.007117
800.5648 | 0.0071151
800.5785 | 0.0071135
800.6967 | 0.007117
800.9694 | 0.0071132
800.6291 | 0.0071135
800.4773 | 0.0071097
800.4703 | 0.0071143
800.7269 | 0.0071147
800.7368 | 0.0071151
801.0338 | 0.0071143
800.6324 | 0.007109
800.6728 | 0.0071109
800.4268 | 0.0071094
800.5074 | 0.0071128
800.7269 | 0.0071097
800.6658 | 0.0071101
800.5278 | 0.007109
800.5714 | 0.0071101
800.6324 | 0.0071101
800.7269 | 0.0071105
800.612 | 0.0071071
800.521 | 0.0071078
800.383 | 0.0071071
800.6761 | 0.0071071
800.612 | 0.0071067
800.3256 | 0.0071052
800.3322 | 0.0071059
800.6359 | 0.0071063
800.521 | 0.0071059
800.4703 | 0.007104
800.322 | 0.0071033
800.4164 | 0.0071044
800.4334 | 0.0071067
800.7336 | 0.0071052
800.4268 | 0.0071056
800.3727 | 0.0071021
800.437 | 0.0071021
800.6933 | 0.0071029
800.6359 | 0.0071036
800.4669 | 0.0071014
800.329 | 0.007101
800.4232 | 0.0071025
800.2209 | 0.0071021
800.5278 | 0.007104
800.6324 | 0.0071006
800.2072 | 0.0070998
800.5176 | 0.0071006
800.3898 | 0.0071014
800.4637 | 0.007101
800.3118 | 0.0070995
800.2174 | 0.0070998
800.2714 | 0.0070949
800.4232 | 0.0070991
800.383 | 0.0070979
800.2209 | 0.0070987
800.3761 | 0.0070979
800.3761 | 0.0070957
800.4773 | 0.0070983
800.521 | 0.0070995
800.2648 | 0.0070991
800.123 | 0.0070941
800.1198 | 0.0070972
800.2714 | 0.0070964
800.5244 | 0.0070998
800.4808 | 0.0070964
800.0726 | 0.0070949
800.2244 | 0.0070957
800.2714 | 0.0070964
800.612 | 0.007096
800.5313 | 0.0070934
800.3693 | 0.0070934
800.7808 | 0.0070941
800.2852 | 0.0070934
800.4268 | 0.0070945
800.4197 | 0.0070934
800.2038 | 0.0070922
800.123 | 0.007093
800.3761 | 0.0070907
800.383 | 0.0070964
800.5244 | 0.0070919
800.4669 | 0.0070911
800.1265 | 0.0070919
800.4808 | 0.0070938
800.4128 | 0.0070934
800.2244 | 0.0070934
800.0048 | 0.0070911
800.1703 | 0.0070896
800.3186 | 0.0070922
800.4268 | 0.0070934
800.1198 | 0.0070907
800.0623 | 0.0070881
800.2578 | 0.0070888
800.4737 | 0.0070884
800.2648 | 0.0070896
800.2209 | 0.0070881
800.0151 | 0.0070881
800.0793 | 0.0070869
800.268 | 0.0070892
800.3153 | 0.0070881
800.0623 | 0.0070903
799.9713 | 0.0070877
800.113 | 0.00709
800.2279 | 0.0070888
800.2714 | 0.0070903
800.0623 | 0.0070896
800.1738 | 0.0070839
800.238 | 0.0070865
800.1668 | 0.0070873
800.5244 | 0.0070915
800.123 | 0.0070873
800.1265 | 0.0070861
799.951 | 0.0070892
800.1839 | 0.0070854
800.5818 | 0.0070892
800.0759 | 0.007085
800.2714 | 0.0070881
800.3727 | 0.0070873
800.2751 | 0.0070842
800.238 | 0.0070861
800.1636 | 0.007085
799.9678 | 0.0070812
800.0726 | 0.0070835
800.2279 | 0.0070881
800.3427 | 0.0070865
800.3322 | 0.0070877
799.877 | 0.0070835
800.1265 | 0.0070827
800.2209 | 0.0070831
800.0116 | 0.0070865
800.383 | 0.0070846
799.9645 | 0.0070827
799.9678 | 0.0070812
800.2106 | 0.0070827
800.322 | 0.0070842
800.0658 | 0.0070835
800.1198 | 0.0070831
799.8232 | 0.0070823
800.2244 | 0.0070823
800.383 | 0.0070831
800.2174 | 0.0070839
800.2852 | 0.0070812
799.877 | 0.0070797
800.2073 | 0.007085
800.329 | 0.0070839
800.0759 | 0.007085
800.0355 | 0.0070801
800.022 | 0.0070801
800.4164 | 0.0070801
800.1703 | 0.0070846
800.0116 | 0.0070812
799.769 | 0.0070812
800.106 | 0.0070797
800.1738 | 0.0070812
800.3795 | 0.0070858
800.1738 | 0.0070793
800.3727 | 0.0070816
800.0726 | 0.0070801
800.1703 | 0.0070801
800.1839 | 0.0070816
800.2751 | 0.0070812
799.8195 | 0.0070808
800.123 | 0.0070793
800.4369 | 0.0070812
800.3358 | 0.0070801
800.3256 | 0.0070793
799.9612 | 0.0070789
800.2279 | 0.0070778
800.2612 | 0.0070785
799.9645 | 0.0070804
800.2072 | 0.007077
800.2751 | 0.0070774
800.1738 | 0.0070785
800.3256 | 0.0070789
800.1265 | 0.0070801
800.2209 | 0.0070789
800.2411 | 0.007077
800.0658 | 0.0070766
800.123 | 0.0070763
800.123 | 0.007082
800.0623 | 0.0070763
799.9344 | 0.0070759
800.2816 | 0.007077
800.1437 | 0.0070778
800.3898 | 0.0070782
800.0691 | 0.0070797
800.0116 | 0.0070763
800.0828 | 0.0070751
800.0828 | 0.0070797
800.2411 | 0.0070755
800.0458 | 0.0070763
800.1806 | 0.0070759
800.022 | 0.0070766
799.9782 | 0.007074
800.329 | 0.0070785
800.0726 | 0.007074
800.0082 | 0.0070763
800.0861 | 0.0070744
800.0759 | 0.0070755
800.3761 | 0.0070774
800.3256 | 0.0070763
799.9612 | 0.0070747
799.9713 | 0.0070744
800.022 | 0.0070736
800.2209 | 0.0070782
800.2816 | 0.0070755
800.0151 | 0.0070755
799.9072 | 0.0070732
799.877 | 0.0070759
800.268 | 0.007077
799.9208 | 0.0070766
800.1806 | 0.0070744
800.0623 | 0.0070732
799.8232 | 0.0070763
800.2782 | 0.0070766
800.1335 | 0.007077
800.022 | 0.007077
800.1738 | 0.0070732
800.0588 | 0.0070766
800.2816 | 0.0070778
800.2209 | 0.007077
799.9276 | 0.0070744
800.0082 | 0.007074
800.16 | 0.0070744
799.9782 | 0.0070766
800.1265 | 0.007074
799.8735 | 0.0070732
799.877 | 0.007074
800.2311 | 0.0070709
800.3392 | 0.0070744
800.113 | 0.0070751
800.1265 | 0.0070736
799.9309 | 0.0070736
800.022 | 0.0070747
800.0322 | 0.0070744
800.1771 | 0.0070751
800.1096 | 0.0070725
800.113 | 0.0070725
800.1668 | 0.0070732
800.0861 | 0.0070759
799.9172 | 0.0070759
800.0184 | 0.0070744
799.8702 | 0.0070725
799.9276 | 0.0070747
800.2886 | 0.007074
800.1874 | 0.0070744
799.7723 | 0.0070721
800.123 | 0.007074
799.7792 | 0.0070751
800.1771 | 0.0070751
800.0828 | 0.007074
800.0184 | 0.0070725
799.8264 | 0.0070725
799.9239 | 0.0070736
800.0726 | 0.0070759
800.3727 | 0.0070755
800.0287 | 0.0070747
800.1668 | 0.0070706
799.9172 | 0.0070725
800.1198 | 0.0070736
800.2714 | 0.0070744
800.2782 | 0.0070736
799.9309 | 0.0070721
800.1265 | 0.0070706
800.3186 | 0.0070763
800.0287 | 0.0070728
800.3256 | 0.0070709
799.8195 | 0.0070709
800.0355 | 0.0070713
800.2209 | 0.0070755
799.9645 | 0.0070732
800.2852 | 0.0070725
799.7655 | 0.0070698
800.0355 | 0.0070725
799.9816 | 0.0070755
799.9645 | 0.0070709
799.9139 | 0.0070706
800.0896 | 0.0070717
800.2751 | 0.007074
800.3322 | 0.007074
800.1806 | 0.007074
800.0588 | 0.0070713
800.1839 | 0.0070698
800.238 | 0.0070721
800.194 | 0.0070766
800.13 | 0.0070736
800.0287 | 0.0070732
799.6068 | 0.0070698
800.0253 | 0.0070713
800.1771 | 0.0070744
800.238 | 0.0070717
800.13 | 0.0070709
799.7758 | 0.0070702
800.1331 | 0.0070721
800.13 | 0.0070732
800.2311 | 0.0070717
800.0623 | 0.0070725
799.9239 | 0.0070706
800.113 | 0.0070713
800.3761 | 0.0070744
800.0322 | 0.0070725
800.1265 | 0.0070725
800.0253 | 0.0070721
799.8195 | 0.0070713
800.3392 | 0.007074
800.1265 | 0.0070736
799.9713 | 0.0070759
800.1265 | 0.0070728
800.0253 | 0.0070698
800.2311 | 0.0070736
800.0896 | 0.007074
800.1331 | 0.0070706
799.9379 | 0.0070702
799.8367 | 0.0070706
800.4302 | 0.0070709
800.0793 | 0.0070728
799.884 | 0.0070755
799.8161 | 0.0070706
800.0322 | 0.0070721
800.3863 | 0.007074
799.8909 | 0.0070728
800.1331 | 0.0070725
799.7826 | 0.0070683
799.8264 | 0.0070706
800.2782 | 0.0070728
800.2852 | 0.0070747
799.9816 | 0.0070721
799.8666 | 0.0070702
799.9816 | 0.0070702
800.3322 | 0.0070717
799.9344 | 0.0070702
799.8232 | 0.007069
799.7184 | 0.0070687
799.877 | 0.0070687
800.1771 | 0.0070713
800.1265 | 0.0070744
800.0992 | 0.007069
799.9344 | 0.0070698
799.8735 | 0.0070694
800.1402 | 0.0070732
800.4197 | 0.0070725
799.8967 | 0.0070702
800.022 | 0.0070702
800.0861 | 0.0070687
800.2347 | 0.0070706
799.769 | 0.0070702
800.1096 | 0.0070671
800.123 | 0.007069
799.9816 | 0.0070713
799.9782 | 0.0070709
800.0322 | 0.007069
799.7012 | 0.0070687
800.2141 | 0.0070687
800.0759 | 0.0070706
800.0828 | 0.0070698
800.113 | 0.0070706
799.9782 | 0.0070698
799.6138 | 0.0070698
800.022 | 0.0070709
800.1907 | 0.0070706
800.1668 | 0.0070709
800.0287 | 0.0070683
799.7723 | 0.0070675
800.0726 | 0.0070687
800.0691 | 0.0070717
799.9309 | 0.0070706
799.877 | 0.0070671
799.7723 | 0.0070656
800.13 | 0.0070675
800.0691 | 0.007069
799.8702 | 0.007069
800.0623 | 0.007069
800.0184 | 0.0070679
800.039 | 0.0070683
800.0425 | 0.0070698
800.0253 | 0.0070702
800.022 | 0.0070702
799.8633 | 0.0070671
800.1806 | 0.0070713
800.0793 | 0.0070709
800.0116 | 0.0070732
799.7552 | 0.0070687
800.0896 | 0.0070675
800.1874 | 0.007069
800.0896 | 0.0070709
799.9747 | 0.0070694
800.022 | 0.0070706
799.9782 | 0.0070671
799.9782 | 0.0070679
800.1874 | 0.0070709
800.0184 | 0.0070683
799.9817 | 0.0070702
799.83 | 0.007069
799.985 | 0.0070713
800.3795 | 0.0070702
799.853 | 0.0070694
799.9678 | 0.0070683
799.7793 | 0.0070671
799.9344 | 0.0070694
800.0896 | 0.0070713
800.0861 | 0.0070713
799.9782 | 0.0070698
799.8264 | 0.0070671
800.1771 | 0.0070698
800.1265 | 0.0070709
800.3322 | 0.0070717
799.8564 | 0.0070709
799.877 | 0.0070675
799.9379 | 0.0070671
799.9747 | 0.0070728
800.039 | 0.0070725
799.8161 | 0.0070713
799.6207 | 0.0070679
800.0355 | 0.0070709
800.1771 | 0.0070728
799.9208 | 0.0070713
800.106 | 0.0070694
800.0116 | 0.0070702
799.9239 | 0.0070694
800.1331 | 0.0070706
800.2347 | 0.0070728
799.7826 | 0.007069
799.9886 | 0.0070698
799.9309 | 0.0070683
800.0861 | 0.0070709
800.039 | 0.0070713
799.8666 | 0.0070687
799.7217 | 0.0070687
800.1265 | 0.0070709
800.0931 | 0.0070732
799.8976 | 0.0070702
799.8599 | 0.0070706
799.7148 | 0.0070683
799.8127 | 0.0070713
799.8735 | 0.0070725
800.1907 | 0.0070698
799.9678 | 0.0070702
799.7319 | 0.0070694
799.9919 | 0.007069
799.9344 | 0.0070721
800.0896 | 0.0070713
799.985 | 0.0070694
799.9782 | 0.0070675
799.9309 | 0.0070698
799.9919 | 0.0070702
800.1437 | 0.0070725
799.8735 | 0.0070702
800.0287 | 0.0070664
800.0253 | 0.0070687
800.1874 | 0.0070709
800.123 | 0.0070717
800.1162 | 0.0070694
799.9208 | 0.0070675
800.1738 | 0.0070709
800.2852 | 0.0070725
800.0184 | 0.0070728
799.9172 | 0.0070706
799.8805 | 0.0070675
799.7184 | 0.0070675
800.1368 | 0.0070709
800.0184 | 0.0070706
800.0355 | 0.007069
800.1874 | 0.0070694
799.9172 | 0.0070687
800.2922 | 0.0070717
800.032 | 0.0070706
800.0726 | 0.0070717
799.739 | 0.0070664
799.985 | 0.0070664
800.1907 | 0.0070713
800.1806 | 0.0070721
800.0322 | 0.0070679
799.8803 | 0.0070671
800.2279 | 0.0070675
800.0322 | 0.0070702
800.2279 | 0.0070702
800.2782 | 0.0070706
799.739 | 0.0070675
800.1331 | 0.0070694
799.9919 | 0.0070721
799.9747 | 0.0070721
800.0322 | 0.0070709
799.739 | 0.0070683
799.9885 | 0.0070706
800.383 | 0.0070721
799.9747 | 0.0070717
799.7587 | 0.0070683
799.7655 | 0.0070683
799.7793 | 0.0070725
800.2922 | 0.0070732
799.9105 | 0.0070717
799.8094 | 0.0070721
799.9309 | 0.0070709
800.022 | 0.0070706
800.0759 | 0.0070728
800.1703 | 0.0070728
799.9747 | 0.0070713
799.985 | 0.0070713
800.13 | 0.0070706
800.0759 | 0.0070721
800.2852 | 0.0070725
800.1738 | 0.0070732
800.0322 | 0.0070706
800.1806 | 0.0070713
800.1907 | 0.007074
800.0355 | 0.0070702
800.0287 | 0.0070721
799.6781 | 0.007069
799.8367 | 0.0070721
800.3322 | 0.0070732
799.7217 | 0.0070728
799.9713 | 0.0070702
799.9239 | 0.0070698
800.0931 | 0.0070717
800.1841 | 0.0070725
800.0759 | 0.0070717
799.8666 | 0.0070721
799.9208 | 0.0070709
799.8702 | 0.0070736
800.2714 | 0.0070732
799.9276 | 0.0070725
799.6712 | 0.0070709
799.9239 | 0.0070702
800.1198 | 0.0070702
800.0493 | 0.0070755
799.9309 | 0.0070736
799.8702 | 0.0070717
799.8367 | 0.0070667
800.0184 | 0.0070706
800.2448 | 0.0070709
799.9782 | 0.0070694
799.9645 | 0.007069
799.6642 | 0.0070694
799.9276 | 0.0070702
799.9583 | 0.0070725
800.0184 | 0.0070747
799.985 | 0.007074
799.9645 | 0.0070717
800.1265 | 0.0070744
800.407 | 0.0070747
800.0355 | 0.0070717
799.877 | 0.0070706
799.9678 | 0.0070717
800.13 | 0.0070728
800.1806 | 0.0070725
800.0184 | 0.0070732
800.0116 | 0.0070709
799.8702 | 0.0070709
799.8195 | 0.0070706
800.0861 | 0.0070717
799.8333 | 0.0070713
800.1265 | 0.0070698
799.8367 | 0.0070683
800.1402 | 0.0070725
800.3322 | 0.0070725
800.194 | 0.0070706
800.0287 | 0.0070709
799.9344 | 0.0070687
800.1368 | 0.0070706
800.13 | 0.0070717
800.2922 | 0.0070744
800.123 | 0.0070736
799.617 | 0.0070694
799.8298 | 0.0070717
800.0793 | 0.0070709
800.1402 | 0.0070728
800.0082 | 0.0070717
799.9919 | 0.0070709
800.0528 | 0.007069
799.9885 | 0.0070736
799.9105 | 0.0070717
799.9276 | 0.0070709
799.8161 | 0.0070698
799.9645 | 0.007069
800.1032 | 0.0070736
800.2347 | 0.0070728
800.022 | 0.0070709
799.9713 | 0.0070683
800.0828 | 0.0070709
800.238 | 0.0070721
800.2922 | 0.0070751
799.7184 | 0.0070732
799.6712 | 0.0070702
799.9379 | 0.0070725
800.3392 | 0.0070744
799.8161 | 0.0070709
799.9612 | 0.0070747
799.9239 | 0.0070698
800.0355 | 0.0070721
800.1907 | 0.0070755
800.1907 | 0.0070732
799.8436 | 0.0070751
799.7826 | 0.0070725
800.3322 | 0.0070713
800.3322 | 0.0070744
799.9816 | 0.007074
800.2816 | 0.0070721
799.9208 | 0.0070709
799.9713 | 0.0070702
800.0898 | 0.0070744
799.8666 | 0.0070744
799.9105 | 0.0070728
799.9612 | 0.0070709
799.8264 | 0.007074
799.9309 | 0.0070728
800.2852 | 0.0070732
799.9379 | 0.0070728
799.6745 | 0.0070706
799.8232 | 0.0070709
800.0964 | 0.0070728
800.0355 | 0.0070732
800.2411 | 0.0070713
799.6677 | 0.0070702
799.7356 | 0.0070725
800.0355 | 0.0070736
800.022 | 0.0070763
800.0322 | 0.0070721
799.8503 | 0.0070687
799.9747 | 0.0070721
800.039 | 0.0070736
799.8735 | 0.0070744
800.123 | 0.0070736
799.8803 | 0.0070717
800.0861 | 0.0070713
800.3022 | 0.0070736
800.1907 | 0.0070778
799.9481 | 0.0070744
799.9239 | 0.0070728
800.0425 | 0.0070744
800.1265 | 0.0070744
799.9713 | 0.0070721
799.9276 | 0.0070709
799.8871 | 0.0070717
799.877 | 0.0070698
800.1 | 0.0070755
800.2852 | 0.0070732
799.8735 | 0.0070732
799.7286 | 0.0070709
799.8161 | 0.0070728
800.3761 | 0.0070732
800.2648 | 0.0070736
800.1331 | 0.0070721
799.8735 | 0.0070721
799.8702 | 0.0070736
800.1841 | 0.007074
799.9309 | 0.0070725
800.1368 | 0.0070736
800.0253 | 0.0070732
799.7826 | 0.007074
799.9885 | 0.0070747
800.1265 | 0.0070759
799.9309 | 0.0070744
799.7826 | 0.0070713
799.894 | 0.007074
799.9816 | 0.0070717
800.2922 | 0.0070751
800.0151 | 0.007074
799.877 | 0.0070706
799.9309 | 0.0070721
800.13 | 0.0070728
800.3898 | 0.0070751
800.1299 | 0.0070744
799.8232 | 0.0070725
799.877 | 0.0070728
800.3967 | 0.0070717
800.1402 | 0.0070766
799.9379 | 0.007074
799.7861 | 0.0070706
799.8805 | 0.0070713
800.0896 | 0.0070728
799.7928 | 0.0070744
799.9782 | 0.0070721
799.8871 | 0.0070717
799.877 | 0.0070728
800.1806 | 0.0070728
800.0528 | 0.0070747
799.7758 | 0.0070763
799.8401 | 0.0070709
800.0828 | 0.0070713
800.0491 | 0.0070751
800.0828 | 0.0070732
799.985 | 0.0070732
799.7997 | 0.0070706
800.009 | 0.0070747
799.9276 | 0.007074
799.8803 | 0.0070751
799.8872 | 0.0070717
799.6781 | 0.0070747
799.9816 | 0.0070751
800.0828 | 0.0070732
799.9987 | 0.0070744
800.0658 | 0.0070744
799.7286 | 0.0070751
799.9276 | 0.0070751
800.0828 | 0.0070778
800.2244 | 0.0070747
799.6781 | 0.0070736
799.9276 | 0.0070728
799.9919 | 0.0070744
800.2954 | 0.0070744
800.0896 | 0.0070732
799.8367 | 0.0070744
799.7758 | 0.0070747
799.9344 | 0.0070759
799.8871 | 0.0070759
800.0287 | 0.007077
799.7861 | 0.0070778
799.884 | 0.0070728
800.1335 | 0.0070725
799.955 | 0.0070778
799.9885 | 0.0070751
799.7148 | 0.0070755
799.8333 | 0.0070736
799.9344 | 0.0070736
800.0562 | 0.0070751
799.9919 | 0.0070763
799.9344 | 0.0070747
799.7963 | 0.0070721
799.9885 | 0.0070728
800.0425 | 0.0070763
800.2411 | 0.0070763
800.0861 | 0.0070744
799.7252 | 0.0070706
800.3863 | 0.007074
800.437 | 0.0070766
800.238 | 0.0070766
799.894 | 0.0070755
799.7319 | 0.0070728
800.022 | 0.007074
800.4437 | 0.0070789
800.2714 | 0.0070793
799.9208 | 0.0070766
799.9208 | 0.0070744
799.7861 | 0.0070755
800.2047 | 0.0070755
800.1198 | 0.0070755
799.985 | 0.0070763
799.877 | 0.0070721
799.894 | 0.0070766
800.0528 | 0.0070751
800.1977 | 0.0070755
799.83 | 0.0070755
799.8871 | 0.0070713
800.0828 | 0.007074
800.0793 | 0.0070782
800.0828 | 0.0070785
799.9208 | 0.0070774
799.739 | 0.0070744
799.8735 | 0.0070747
800.1 | 0.0070778
800.2989 | 0.0070774
799.9885 | 0.0070774
799.8161 | 0.0070763
799.9919 | 0.0070755
799.9919 | 0.0070766
800.0896 | 0.0070774
799.9886 | 0.0070782
799.6951 | 0.0070759
799.9817 | 0.0070755
799.9919 | 0.0070782
799.8232 | 0.0070793
799.9747 | 0.0070766
799.6309 | 0.007074
800.0931 | 0.007077
800.3795 | 0.007077
800.1331 | 0.0070774
799.7184 | 0.0070778
799.83 | 0.0070721
799.9276 | 0.0070766
800.046 | 0.0070763
800.1874 | 0.007082
799.8803 | 0.0070751
799.8367 | 0.0070709
800.1506 | 0.007069
800.2517 | 0.0070717
800.0355 | 0.0070725
800.0322 | 0.0070683
799.9885 | 0.0070664
800.1841 | 0.0070641
800.2551 | 0.0070656
800.1265 | 0.0070648
800.2816 | 0.0070622
799.7928 | 0.0070614
799.7319 | 0.0070603
800.1472 | 0.0070633
799.9885 | 0.0070626
799.9713 | 0.007058
799.884 | 0.0070603
799.9747 | 0.0070607
799.985 | 0.0070641
799.8367 | 0.0070648
800.0355 | 0.0070629
799.739 | 0.0070591
799.9481 | 0.0070599
800.0021 | 0.0070626
800.1032 | 0.0070648
800.0355 | 0.0070652
799.8976 | 0.007066
799.9172 | 0.0070679
800.1104 | 0.0070664
799.9413 | 0.0070652
799.9782 | 0.0070645
799.9413 | 0.0070652
799.9515 | 0.0070645
799.9678 | 0.0070656
800.2816 | 0.007066
800.0322 | 0.0070641
799.9987 | 0.0070626
799.8264 | 0.0070645
800.1032 | 0.0070645
800.1402 | 0.0070664
800.1539 | 0.0070664
799.9344 | 0.0070648
800.1806 | 0.0070671
800.1368 | 0.0070683
800.2886 | 0.0070645
800.0425 | 0.0070641
799.6781 | 0.0070629
799.9344 | 0.0070629
800.1874 | 0.0070648
800.13 | 0.0070683
800.1506 | 0.0070633
799.7861 | 0.0070607
799.877 | 0.0070603
800.1265 | 0.0070648
800.0355 | 0.0070641
800.329 | 0.0070637
799.7356 | 0.0070618
799.884 | 0.0070626
800.1472 | 0.0070645
800.3057 | 0.0070648
800.0828 | 0.0070648
800.039 | 0.0070588
799.8264 | 0.0070641
800.1539 | 0.0070629
799.9239 | 0.0070664
799.8871 | 0.0070648
799.8401 | 0.0070607
800.022 | 0.0070641
800.194 | 0.0070637
800.1472 | 0.0070648
799.8909 | 0.0070652
799.8436 | 0.0070641
800.1368 | 0.0070633
800.0562 | 0.0070641
799.894 | 0.0070679
800.039 | 0.0070652
799.7286 | 0.0070618
799.8333 | 0.0070629
799.985 | 0.0070671
800.1265 | 0.007066
800.0931 | 0.0070675
799.9747 | 0.0070645
800.0931 | 0.0070648
799.8871 | 0.0070664
800.2484 | 0.0070664
799.9344 | 0.0070667
799.6309 | 0.0070652
799.9413 | 0.0070648
799.9885 | 0.0070664
799.8735 | 0.0070664
800.2209 | 0.0070626
799.9344 | 0.0070648
799.6916 | 0.0070648
800.0021 | 0.007066
800.0793 | 0.0070641
800.1874 | 0.0070664
799.8503 | 0.0070645
800.0253 | 0.0070656
800.2448 | 0.0070675
799.5906 | 0.0070603
799.5734 | 0.0070553
799.0809 | 0.007047
798.217 | 0.0070348
798.3286 | 0.0070207
797.0154 | 0.0070074
796.5598 | 0.0069884
795.7827 | 0.006985
793.9583 | 0.0069697
792.7377 | 0.006953
791.2297 | 0.0069359
789.7441 | 0.006918
789.2398 | 0.0069054
788.41 | 0.0068948
787.9908 | 0.0068853
787.1066 | 0.0068701
786.5614 | 0.006859
785.8499 | 0.0068453
785.2769 | 0.0068332
784.2565 | 0.006813
783.8057 | 0.0067985
782.7916 | 0.0067845
782.2758 | 0.0067643
781.3491 | 0.0067487
780.5077 | 0.0067289
780.2905 | 0.0067122
778.8166 | 0.0066943
778.0964 | 0.006673
777.5392 | 0.0066547
776.295 | 0.0066373
775.8739 | 0.0066182
774.7855 | 0.0065988
774.0167 | 0.0065817
773.2615 | 0.0065653
772.281 | 0.0065437
771.8181 | 0.0065296
770.6945 | 0.0065117
769.8871 | 0.0064908
769.3693 | 0.0064733
768.3434 | 0.0064577
767.7742 | 0.0064364
767.1708 | 0.0064196
766.335 | 0.0063991
765.3221 | 0.0063801
764.6159 | 0.0063626
763.8409 | 0.0063439
763.2299 | 0.0063272
762.4442 | 0.0063055
761.5869 | 0.006288
760.7229 | 0.0062671
759.7826 | 0.0062469
759.3829 | 0.006231
758.4223 | 0.0062112
757.584 | 0.006191
757.3344 | 0.0061747
756.1539 | 0.006153
755.6371 | 0.0061324
754.8704 | 0.0061115
753.7811 | 0.0060932
753.3395 | 0.0060742
752.3937 | 0.006056
751.5711 | 0.0060381
751.0676 | 0.0060248
750.0902 | 0.0060019
749.4625 | 0.0059829
748.5911 | 0.0059677
747.7502 | 0.0059445
747.2595 | 0.0059262
746.0098 | 0.0059057
745.7006 | 0.0058855
744.8797 | 0.005868
743.8524 | 0.0058483
743.4916 | 0.0058319
742.6702 | 0.0058106
741.5765 | 0.0057912
740.6924 | 0.005776
740.1353 | 0.0057531
739.3574 | 0.0057353
738.7344 | 0.0057128
737.8494 | 0.0056946
737.4159 | 0.0056763
736.1479 | 0.0056558
735.5275 | 0.0056356
734.9728 | 0.0056192
733.9213 | 0.0056006
733.3005 | 0.0055812
732.4313 | 0.005561
731.6586 | 0.0055435
731.248 | 0.0055276
730.1572 | 0.0055051
729.7358 | 0.0054846
728.6376 | 0.0054709
727.8048 | 0.0054473
727.2662 | 0.0054305
726.1633 | 0.0054111
725.5374 | 0.005391
725.0189 | 0.0053712
724.071 | 0.0053537
723.4172 | 0.0053324
722.5655 | 0.0053164
721.6827 | 0.0052959
721.1326 | 0.0052807
720.2423 | 0.0052616
719.4628 | 0.0052396
718.8734 | 0.0052213
717.8442 | 0.0051992
717.2269 | 0.005184
716.5023 | 0.0051654
715.3433 | 0.0051445
715.2014 | 0.0051281
713.8583 | 0.0051095
713.2679 | 0.0050889
712.7955 | 0.0050749
711.6872 | 0.0050494
710.9161 | 0.0050338
710.4504 | 0.0050128
709.4146 | 0.0049919
708.9488 | 0.0049782
708.0027 | 0.0049577
706.9519 | 0.0049364
706.6459 | 0.0049227
705.3893 | 0.004901
704.8182 | 0.0048824
703.9789 | 0.0048622
703.0836 | 0.0048447
702.5192 | 0.0048299
701.571 | 0.0048044
700.9611 | 0.0047884
700.431 | 0.0047697
699.1194 | 0.0047503
698.8125 | 0.0047302
697.7966 | 0.0047165
697.2943 | 0.004694
696.5157 | 0.0046777
695.4398 | 0.0046606
694.9965 | 0.0046404
693.9828 | 0.0046199
692.9901 | 0.0046001
692.9447 | 0.0045837
691.6157 | 0.0045662
690.7938 | 0.0045449
690.0413 | 0.0045259
689.3027 | 0.0045088
688.7741 | 0.0044898
688.0146 | 0.0044707
687.1002 | 0.004451
686.4134 | 0.0044319
685.1972 | 0.0044163
684.7837 | 0.004392
684.0687 | 0.0043787
683.1566 | 0.0043562
682.4307 | 0.004341
681.8552 | 0.0043182
680.9075 | 0.0043003
680.423 | 0.0042832
679.3766 | 0.0042623
678.4808 | 0.0042444
677.8411 | 0.0042246
676.8958 | 0.0042056
676.1611 | 0.0041881
675.5739 | 0.004171
674.7897 | 0.0041485
674.0929 | 0.0041337
673.2027 | 0.004112
672.6182 | 0.0040918
671.6749 | 0.0040766
670.9354 | 0.0040549
670.2941 | 0.0040363
669.4341 | 0.0040196
668.3769 | 0.003999
668.0631 | 0.003983
666.7972 | 0.0039625
666.4447 | 0.0039477
665.7569 | 0.0039309
664.7475 | 0.0039066
664.0555 | 0.0038902
663.413 | 0.00387
662.3463 | 0.0038487
661.8163 | 0.0038343
660.7283 | 0.0038115
660.2971 | 0.0037951
659.6042 | 0.0037776
658.5784 | 0.003754
657.9526 | 0.0037426
657.0288 | 0.003716
656.1938 | 0.0037015
655.4576 | 0.0036844
654.4943 | 0.003665
653.9775 | 0.0036483
653.2083 | 0.0036235
652.2767 | 0.0036083
651.6812 | 0.0035901
650.8374 | 0.0035699
650.0431 | 0.0035532
649.2874 | 0.003536
648.4357 | 0.0035144
647.5877 | 0.0034965
647.2862 | 0.0034763
646.4694 | 0.0034588
645.3469 | 0.0034417
644.8104 | 0.0034219
643.8618 | 0.0034036
643.2717 | 0.0033846
642.3543 | 0.0033626
641.9175 | 0.0033477
640.8179 | 0.0033287
640.0065 | 0.0033089
639.3804 | 0.0032914
638.3515 | 0.003269
638.0063 | 0.0032496
637.1118 | 0.0032313
636.0684 | 0.0032134
635.7477 | 0.003199
634.7638 | 0.0031735
633.8264 | 0.0031594
633.1419 | 0.0031396
632.2178 | 0.0031172
631.8821 | 0.0031035
630.9223 | 0.0030841
630.0837 | 0.003062
629.4656 | 0.0030468
628.2588 | 0.0030221
627.6801 | 0.0030084
627.1187 | 0.0029913
626.1791 | 0.002973
625.7393 | 0.0029574
624.7701 | 0.0029346
623.969 | 0.0029156
623.1495 | 0.0028962
622.3516 | 0.002876
621.8683 | 0.0028596
620.7551 | 0.0028414
620.1497 | 0.0028205
619.6697 | 0.0028045
618.3005 | 0.0027813
617.8312 | 0.0027626
616.7739 | 0.0027459
616.329 | 0.0027261
615.5832 | 0.002712
614.6 | 0.0026888
613.8107 | 0.0026691
613.3116 | 0.0026546
612.0911 | 0.0026306
611.6529 | 0.002615
610.9415 | 0.0025991
610.187 | 0.0025778
609.2203 | 0.0025614
608.6849 | 0.0025401
607.7067 | 0.0025199
607.1746 | 0.0025036
606.0845 | 0.0024804
605.5163 | 0.0024651
604.7495 | 0.002445
604.0329 | 0.0024237
603.3995 | 0.0024092
602.416 | 0.0023883
601.8216 | 0.0023708
600.7982 | 0.0023522
599.9296 | 0.0023282
599.2375 | 0.002316
598.5269 | 0.0022951
597.9749 | 0.0022719
596.8385 | 0.0022571
596.0696 | 0.0022357
595.608 | 0.0022194
594.6477 | 0.0022011
593.8784 | 0.0021791
593.3401 | 0.0021612
592.2994 | 0.0021422
591.4936 | 0.0021201
590.9477 | 0.002106
589.816 | 0.0020843
589.324 | 0.0020642
588.5211 | 0.0020482
587.4567 | 0.0020235
587.1926 | 0.0020094
586.2006 | 0.0019866
585.6832 | 0.001971
584.8608 | 0.0019527
583.7308 | 0.0019299
583.2452 | 0.0019135
582.415 | 0.0018968
581.7698 | 0.0018743
581.1098 | 0.0018576
580.1268 | 0.0018371
579.3141 | 0.0018161
578.7081 | 0.0018009
578.0622 | 0.0017792
577.1475 | 0.001761
576.421 | 0.0017401
575.3239 | 0.0017222
574.6736 | 0.0017013
573.9576 | 0.0016819
573.3801 | 0.001664
572.5547 | 0.0016453
571.6855 | 0.0016236
571.1436 | 0.0016061
570.0013 | 0.0015864
569.1279 | 0.0015677
568.5235 | 0.0015491
567.5294 | 0.0015251
567.1618 | 0.001511
566.5024 | 0.0014928
565.5336 | 0.0014722
564.7025 | 0.0014536
564.0936 | 0.0014369
563.2696 | 0.0014167
562.4964 | 0.0014015
561.53 | 0.0013775
561.0522 | 0.0013612
559.9678 | 0.0013429
559.5668 | 0.0013227
558.8985 | 0.0013068
557.6312 | 0.0012843
556.9811 | 0.0012653
556.3634 | 0.0012455
555.439 | 0.0012242
554.8907 | 0.0012075
554.0244 | 0.0011846
553.1281 | 0.001166
552.2613 | 0.0011493
551.6539 | 0.0011283
550.7867 | 0.0011097
550.0142 | 0.001093
549.4213 | 0.0010698
548.5239 | 0.0010538
547.8682 | 0.0010336
546.9926 | 0.0010157
546.3329 | 0.00099861
545.4421 | 0.00097731
545.1559 | 0.00095791
543.9207 | 0.00093927
543.1392 | 0.00091796
542.6476 | 0.00090313
541.473 | 0.00088144
540.8712 | 0.00086166
540.0012 | 0.00084454
539.2225 | 0.000824
538.8555 | 0.00080498
537.9001 | 0.00078938
536.6837 | 0.00077036
536.0958 | 0.00074943
535.2797 | 0.00073079
534.8638 | 0.00070911
534.2204 | 0.00068857
533.2011 | 0.00067221
532.5134 | 0.00065509
531.7733 | 0.0006315
530.8972 | 0.000614
530.2269 | 0.00059612
529.3618 | 0.00057824
528.6105 | 0.0005577
528.146 | 0.00054134
526.9852 | 0.00051776
526.4725 | 0.00050216
525.4067 | 0.000482
524.7429 | 0.00046298
523.9907 | 0.00044624
523.2712 | 0.00042569
522.4446 | 0.00040896
521.5841 | 0.00038841
520.772 | 0.00036787
520.3401 | 0.00035227
519.2133 | 0.00033097
518.552 | 0.00031119
517.7759 | 0.00029483
516.9555 | 0.00027733
516.5193 | 0.00025755
515.395 | 0.00023548
514.6445 | 0.00021798
514.052 | 0.00020086
512.7386 | 0.00017842
512.5165 | 0.00015978
511.7542 | 0.00014646
510.7318 | 0.0001225
510.2949 | 0.00010652
509.1468 | 8.5596e-05
508.4573 | 6.5813e-05
507.7308 | 4.8314e-05
506.793 | 3.1195e-05
506.4112 | 1.3315e-05
505.7324 | -9.1297e-06
504.5639 | -2.8151e-05
504.1706 | -4.3749e-05
503.2093 | -6.3911e-05
502.4637 | -8.5214e-05
501.617 | -0.00010157
500.8523 | -0.00011869
500.1317 | -0.00013771
499.2581 | -0.0001594
498.6638 | -0.0001788
498.0544 | -0.00019592
497.1064 | -0.00021874
496.3218 | -0.0002351
495.3063 | -0.0002545
494.7075 | -0.00027276
494.1826 | -0.0002914
493.1219 | -0.00031081
492.3032 | -0.00033173
491.51 | -0.00034809
490.5044 | -0.00037053
490.1473 | -0.00038537
489.3498 | -0.00040667
488.6676 | -0.00042417
488.1161 | -0.00043901
487.0196 | -0.00046259
486.2819 | -0.00047857
485.4987 | -0.00049874
484.6403 | -0.00051966
483.9724 | -0.0005364
483.1811 | -0.00055808
482.4417 | -0.00057406
481.5759 | -0.00059156
480.5486 | -0.00061552
480.2123 | -0.0006315
479.2596 | -0.0006509
478.8187 | -0.00066955
477.9853 | -0.00068438
477.1736 | -0.00070797
476.2276 | -0.00072509
475.289 | -0.00074373
474.3235 | -0.00076351
474.058 | -0.00078101
473.2492 | -0.00080079
472.3097 | -0.0008221
471.6881 | -0.00083807
470.7254 | -0.00085824
470.0472 | -0.00087535
469.268 | -0.0008959
468.4771 | -0.0009172
467.7727 | -0.00093356
467.0112 | -0.0009541
466.07 | -0.00097198
465.7849 | -0.00098948
464.5392 | -0.0010096
464.1193 | -0.0010302
463.3835 | -0.0010454
462.3547 | -0.0010656
461.7914 | -0.0010846
460.8976 | -0.0011082
459.9845 | -0.0011272
459.2966 | -0.0011428
458.3534 | -0.0011679
457.8947 | -0.0011812
456.9884 | -0.0012021
456.1909 | -0.0012219
455.8639 | -0.0012356
454.716 | -0.0012588
454.0615 | -0.0012767
453.4404 | -0.0012988
452.4841 | -0.0013208
451.878 | -0.0013326
451.0718 | -0.0013581
450.2844 | -0.0013771
449.4251 | -0.0013908
448.2568 | -0.0014167
447.8609 | -0.0014331
446.9176 | -0.0014506
445.7935 | -0.0014741
445.6957 | -0.0014897
444.8918 | -0.0015103
444.0541 | -0.0015308
443.2238 | -0.0015476
442.4232 | -0.0015711
441.7808 | -0.0015848
440.8175 | -0.0016046
439.9259 | -0.0016255
439.2946 | -0.00164
438.5122 | -0.0016602
437.771 | -0.0016803
436.7951 | -0.0016967
435.9891 | -0.0017188
435.7283 | -0.0017332
434.5699 | -0.0017564
434.1387 | -0.0017751
433.4649 | -0.001791
432.3817 | -0.0018127
431.855 | -0.001831
430.9341 | -0.0018481
430.3242 | -0.0018698
429.5244 | -0.001885
428.2316 | -0.0019063
427.9772 | -0.0019265
427.0784 | -0.0019413
426.1185 | -0.0019664
425.5493 | -0.0019812
424.6605 | -0.0020018
424.0687 | -0.00202
423.0849 | -0.002036
422.1847 | -0.0020581
421.3868 | -0.0020756
420.95 | -0.0020946
420.0146 | -0.0021144
419.3418 | -0.0021296
418.6494 | -0.0021502
417.8013 | -0.0021711
417.2838 | -0.0021871
416.3628 | -0.0022076
415.5672 | -0.0022255
414.9429 | -0.0022441
414.1964 | -0.0022635
413.568 | -0.0022803
412.2689 | -0.0023
411.8533 | -0.002321
410.9879 | -0.0023354
409.7906 | -0.0023571
409.4512 | -0.0023769
408.524 | -0.0023986
407.7498 | -0.0024176
407.055 | -0.0024332
406.0737 | -0.0024545
405.9747 | -0.0024724
404.6454 | -0.0024941
404.0073 | -0.0025104
403.4418 | -0.0025275
402.509 | -0.0025481
401.8898 | -0.0025675
400.9488 | -0.0025842
399.8322 | -0.002607
399.4917 | -0.0026245
398.439 | -0.0026436
398.0526 | -0.0026649
397.0304 | -0.0026797
396.1989 | -0.0027014
395.5249 | -0.0027155
394.7162 | -0.0027345
394.0341 | -0.0027577
393.4474 | -0.0027725
392.4003 | -0.0027931
391.9556 | -0.0028121
390.9236 | -0.00283
389.8064 | -0.0028543
389.4305 | -0.0028714
388.5432 | -0.0028889
387.8557 | -0.002911
387.4601 | -0.0029251
386.2379 | -0.0029487
385.546 | -0.0029665
385.1736 | -0.0029821
383.7734 | -0.0030042
383.3196 | -0.0030206
382.3765 | -0.003043
381.6259 | -0.0030628
381.1101 | -0.0030788
380.0086 | -0.0031008
379.4464 | -0.0031183
378.6372 | -0.0031377
377.7583 | -0.0031579
377.2456 | -0.0031743
376.2662 | -0.0031948
375.7916 | -0.0032104
375.151 | -0.003229
374.0589 | -0.0032522
373.4298 | -0.0032671
372.1976 | -0.0032891
371.4521 | -0.0033089
370.9344 | -0.0033245
370.3123 | -0.0033477
369.6666 | -0.0033629
368.7965 | -0.0033854
368.0343 | -0.0034033
367.3261 | -0.0034185
366.4051 | -0.0034425
365.716 | -0.0034607
365.0612 | -0.003479
363.7208 | -0.0034988
363.6941 | -0.0035182
362.4495 | -0.0035364
361.6352 | -0.0035562
361.36 | -0.0035722
360.3511 | -0.0035939
359.6062 | -0.003611
358.7909 | -0.0036315
357.4936 | -0.0036536
357.5133 | -0.0036688
356.4721 | -0.0036874
355.9237 | -0.0037114
355.0489 | -0.0037282
354.1234 | -0.0037491
353.5478 | -0.0037662
352.4347 | -0.0037871
351.73 | -0.0038092
351.2161 | -0.0038214
350.2535 | -0.003843
349.455 | -0.0038628
348.9367 | -0.0038803
347.9851 | -0.0039016
347.4277 | -0.0039176
346.7602 | -0.0039359
345.9913 | -0.003956
345.5894 | -0.0039758
344.3514 | -0.0039952
343.5508 | -0.0040131
342.6516 | -0.0040306
341.9718 | -0.0040507
341.5691 | -0.0040705
340.8611 | -0.0040896
339.8943 | -0.0041074
339.319 | -0.0041223
338.2579 | -0.0041462
337.8426 | -0.0041634
337.1334 | -0.0041809
336.2047 | -0.0042003
335.6087 | -0.0042166
334.828 | -0.0042364
333.7336 | -0.0042554
333.3883 | -0.0042737
332.3203 | -0.0042992
332.0807 | -0.0043106
331.0829 | -0.0043288
330.1985 | -0.0043475
329.8367 | -0.0043657
328.4368 | -0.0043882
328.0196 | -0.0044019
326.7636 | -0.0044205
325.7713 | -0.0044369
324.4037 | -0.0044586
322.692 | -0.004473
322.1081 | -0.004492
321.6225 | -0.004508
320.5643 | -0.0045229
319.9837 | -0.00454
319.371 | -0.0045571
318.5881 | -0.0045723
318.3709 | -0.0045856
317.1682 | -0.0046081
316.3532 | -0.0046252
315.8388 | -0.0046438
314.7887 | -0.0046629
314.7967 | -0.00468
313.5403 | -0.0047039
313.0292 | -0.004729
312.4142 | -0.0047458
311.2914 | -0.0047663
310.7039 | -0.0047888
310.283 | -0.0048059
309.4407 | -0.0048222
308.7971 | -0.0048382
307.7713 | -0.0048569
307.2029 | -0.0048679
306.5302 | -0.0048827
305.913 | -0.0048949
305.2125 | -0.0049021
304.7466 | -0.0049063
304.3202 | -0.0049078
303.9656 | -0.004904
303.24 | -0.004898
303.0565 | -0.0048846
302.5901 | -0.0048702
302.0912 | -0.0048504
301.7046 | -0.0048188
301.0938 | -0.0047751
300.8542 | -0.0047306
300.7425 | -0.0046773
299.8957 | -0.0046294
299.4924 | -0.0045769
299.2324 | -0.0045191
299.0445 | -0.0044578
298.8727 | -0.0043908
298.029 | -0.0043254
297.8409 | -0.0042562
297.249 | -0.0041881
296.5643 | -0.0041173
296.4807 | -0.0040431
295.9963 | -0.0039735
295.5636 | -0.003899
295.5075 | -0.0038217
294.6979 | -0.0037529
295.0951 | -0.0036753
294.5541 | -0.0035946
293.7123 | -0.0035204
293.1831 | -0.003439
292.5365 | -0.0033603
291.9671 | -0.0032766
291.5497 | -0.0031925
290.7828 | -0.0031119
290.7266 | -0.0030251
290.3968 | -0.0029407
289.9186 | -0.002857
289.7336 | -0.0027642
289.2349 | -0.0026789
288.6479 | -0.0025914
288.1252 | -0.0024967
287.3362 | -0.0024085
286.7927 | -0.0023092
286.2007 | -0.0022133
285.5717 | -0.0021171
285.1607 | -0.0020174
284.0431 | -0.0019249
283.7045 | -0.001826
282.7152 | -0.0017309
281.5967 | -0.0016419
281.2936 | -0.001546
280.2944 | -0.0014555
279.6835 | -0.0013672
278.4453 | -0.0012759
277.3308 | -0.0011953
276.8041 | -0.0011055
275.8874 | -0.0010195
274.9496 | -0.00094003
274.0078 | -0.00085633
272.7069 | -0.00078329
271.8123 | -0.00070759
271.0715 | -0.0006315
269.3729 | -0.00056341
268.2231 | -0.00048846
266.7204 | -0.00042531
265.6869 | -0.00035836
264.7179 | -0.0002914
262.302 | -0.00023244
261.2242 | -0.00017271
259.8366 | -0.00011603
258.1234 | -6.4672e-05
256.6465 | -1.0271e-05
255.0934 | 3.538e-05
253.5552 | 8.1791e-05
251.7092 | 0.00012896
249.533 | 0.00016663
248.601 | 0.00020391
246.4813 | 0.000237
244.1249 | 0.00027276
242.8677 | 0.00030662
241.451 | 0.00033515
240.9504 | 0.00036673
240.0028 | 0.0003964
238.457 | 0.00041809
238.1679 | 0.00044319
236.9623 | 0.00046412
235.9951 | 0.00047895
235.6136 | 0.00049721
234.993 | 0.00050863
234.5065 | 0.00052422
233.5319 | 0.0005364
232.3595 | 0.00054325
232.2206 | 0.00055656
231.2063 | 0.00056036
230.7394 | 0.00056759
229.7741 | 0.00057444
229.0653 | 0.00057862
228.4279 | 0.00058319
227.224 | 0.00058585
226.6446 | 0.00058852
226.2305 | 0.0005946
225.2609 | 0.00059803
224.5284 | 0.00059993
223.8838 | 0.00060221
222.7974 | 0.00060259
222.6743 | 0.00060944
221.3953 | 0.0006083
220.647 | 0.0006102
220.0041 | 0.000614
219.4248 | 0.00061058
218.4657 | 0.00061286
217.9711 | 0.00061058
217.0192 | 0.00061286
216.5489 | 0.00061362
215.4585 | 0.00061096
215.2061 | 0.00061134
214.3842 | 0.00061058
213.6685 | 0.00061134
213.034 | 0.000614
212.2397 | 0.00060601
211.295 | 0.00060525
210.2673 | 0.00060449
209.7552 | 0.00060145
209.0358 | 0.00060411
208.1908 | 0.00060031
207.6303 | 0.00059841
206.9828 | 0.00059879
206.0885 | 0.00059232
205.3056 | 0.00059308
204.7082 | 0.0005908
203.4953 | 0.00058395
203.4038 | 0.00058814
202.1715 | 0.00058167
201.3331 | 0.00058395
200.9982 | 0.00058205
199.5797 | 0.00057786
199.5797 | 0.00057444
198.3329 | 0.0005733
197.8137 | 0.00056721
197.2242 | 0.00056911
196.3676 | 0.00056341
195.5367 | 0.00056227
194.9412 | 0.00055998
193.6261 | 0.00055732
193.4856 | 0.00055428
192.6999 | 0.00054819
191.8563 | 0.00054895
191.2492 | 0.00054134
190.2675 | 0.00053754
189.6154 | 0.00053564
188.8696 | 0.0005345
187.7704 | 0.00052879
187.2265 | 0.00052651
186.089 | 0.00052346
185.8367 | 0.00052004
185.2294 | 0.00051776
184.2492 | 0.00051547
183.5695 | 0.00051624
182.5963 | 0.00050749
182.0487 | 0.0005033
181.3183 | 0.00050102
180.1277 | 0.00049417
179.9939 | 0.00049531
179.1899 | 0.00049075
178.2373 | 0.0004858
177.6375 | 0.00048238
176.5529 | 0.00047363
175.7189 | 0.00047325
175.2874 | 0.00046944
174.2805 | 0.0004626
173.808 | 0.00045993
172.5963 | 0.00045651
171.5719 | 0.00044662
171.3239 | 0.00044281
170.5058 | 0.00043711
169.7409 | 0.00043711
168.6675 | 0.00043026
168.3459 | 0.00042569
167.4378 | 0.00042075
166.2834 | 0.00041124
166.2383 | 0.00040896
165.3322 | 0.00040439
164.571 | 0.00039906
163.5442 | 0.00039678
162.9182 | 0.00038727
162.3695 | 0.00038233
161.4268 | 0.0003789
160.2122 | 0.00037015
159.8773 | 0.00037053
159.2655 | 0.00036292
158.0563 | 0.00035798
157.8304 | 0.00035341
156.6188 | 0.00034695
156.0004 | 0.00034428
155.0947 | 0.0003382
154.4148 | 0.00033059
153.692 | 0.00032678
152.579 | 0.00031689
152.2355 | 0.00031271
151.483 | 0.00031081
150.6315 | 0.0003013
149.947 | 0.00029635
149.2098 | 0.0002914
148.0011 | 0.00028608
147.4115 | 0.00027999
146.5831 | 0.00027352
146.2555 | 0.00026782
145.4483 | 0.00026249
144.3163 | 0.0002545
144.3545 | 0.00025032
142.3436 | 0.00024195
142.485 | 0.00023472
141.3525 | 0.0002332
140.5018 | 0.00022331
139.9291 | 0.00021989
139.3704 | 0.00021075
138.1091 | 0.00020543
138.0802 | 0.00020124
136.464 | 0.00019135
135.8877 | 0.00018869
135.3678 | 0.00018184
134.533 | 0.00017461
134.103 | 0.00017043
133.2374 | 0.00016358
132.591 | 0.00015407
131.5072 | 0.00015103
130.5803 | 0.00013924
130.1426 | 0.00013962
129.4157 | 0.00013201
128.3887 | 0.00012174
127.9691 | 0.00011945
126.1706 | 0.00010766
126.0351 | 0.000105
125.3562 | 9.853e-05
124.4777 | 9.0541e-05
123.9193 | 8.8639e-05
122.9025 | 7.4944e-05
122.4157 | 6.9237e-05
121.5713 | 6.5813e-05
120.1736 | 5.5542e-05
120.0268 | 4.9075e-05
119.1988 | 4.2608e-05
118.5468 | 3.6521e-05
117.8253 | 3.0815e-05
116.7677 | 2.1304e-05
116.1279 | 1.7119e-05
115.4723 | 1.0652e-05
114.5346 | -3.8043e-07
113.832 | -3.043e-06
113.2179 | -1.1032e-05
112.1477 | -1.9021e-05
111.8297 | -2.2064e-05
110.4281 | -2.8531e-05
110.423 | -3.4999e-05
109.1472 | -4.6031e-05
108.5736 | -5.1737e-05
107.9536 | -5.7063e-05
106.667 | -6.4672e-05
106.3764 | -7.4182e-05
105.6685 | -7.9888e-05
104.548 | -8.5976e-05
104.3919 | -9.2443e-05
102.8853 | -0.00010462
102.2794 | -0.0001126
101.759 | -0.00011755
100.62 | -0.00012592
100.245 | -0.00013125
99.3212 | -0.00013923
98.5536 | -0.00014228
97.8613 | -0.00015065
97.1278 | -0.0001613
96.4492 | -0.00016701
95.2574 | -0.00017271
94.7041 | -0.00018146
93.8228 | -0.00018603
93.3451 | -0.00019249
92.7335 | -0.00019934
91.8227 | -0.00020733
90.6467 | -0.0002119
90.4353 | -0.00021912
89.3956 | -0.00022787
88.8426 | -0.00023586
87.9186 | -0.00023891
87.0721 | -0.0002507
86.2295 | -0.00025793
85.6666 | -0.00026173
84.5814 | -0.0002739
84.2786 | -0.00028075
83.1373 | -0.00028342
82.483 | -0.00029026
82.2043 | -0.00029445
81.0276 | -0.00030396
80.5701 | -0.00031157
80.1496 | -0.00031765
79.0205 | -0.0003245
78.365 | -0.00033097
77.3061 | -0.0003401
77.0096 | -0.00034733
76.033 | -0.00035037
75.1775 | -0.00035836
74.544 | -0.00036825
73.4079 | -0.00037243
72.9108 | -0.00038156
72.3072 | -0.00038385
71.4821 | -0.00039412
71.1877 | -0.00039982
70.7103 | -0.00040363
69.7322 | -0.00041314
68.6015 | -0.00041885
68.4453 | -0.00042265
67.5973 | -0.0004314
67.3652 | -0.00043711
66.4893 | -0.00044281
65.8392 | -0.00044586
65.0255 | -0.00045156
64.5421 | -0.00045727
64.8032 | -0.00046412
63.7152 | -0.00047096
63.2139 | -0.00047287
62.7177 | -0.00047971
62.0349 | -0.00048618
61.7571 | -0.00048656
61.1884 | -0.00049607
60.2136 | -0.0005014
60.3558 | -0.00050672
58.615 | -0.00051129
58.7855 | -0.00051357
58.1197 | -0.00051852
57.558 | -0.00052384
57.3322 | -0.00052574
56.4762 | -0.00053221
55.7129 | -0.0005402
55.9731 | -0.0005421
55.4033 | -0.00054857
54.6664 | -0.00055161
54.4944 | -0.00055656
53.5782 | -0.00056189
53.6446 | -0.00056341
53.1386 | -0.0005714
52.3204 | -0.00057558
52.2425 | -0.00057748
51.0152 | -0.00058852
50.9868 | -0.00058623
50.6344 | -0.00059118
49.6495 | -0.00059917
49.7835 | -0.00060449
48.8412 | -0.0006083
48.7013 | -0.00061324
48.7127 | -0.00061781
47.2789 | -0.00062427
47.2116 | -0.00062466
46.7833 | -0.00062998
46.3603 | -0.00063379
46.0102 | -0.00063569
44.8907 | -0.0006452
44.7669 | -0.00064482
44.6474 | -0.00065281
44.3363 | -0.00065357
44.1433 | -0.00065509
44.0813 | -0.00065585
44.0583 | -0.00065661
43.6444 | -0.00065851
43.1162 | -0.00066346
43.1277 | -0.00066536
43.1335 | -0.00066916
43.2129 | -0.0006665
43.1335 | -0.00066764
42.6726 | -0.00067145
42.4745 | -0.00067107
42.5136 | -0.00067335
42.2011 | -0.00067525
42.1722 | -0.00067297
42.3718 | -0.00067411
41.7625 | -0.00068248
42.013 | -0.00068096
41.819 | -0.00067982
41.7625 | -0.00068134
41.135 | -0.00068552
41.1755 | -0.00069085
41.1581 | -0.00068895
41.1581 | -0.00068781
40.9638 | -0.00068819
40.8158 | -0.00069465
40.1986 | -0.00069389
40.3933 | -0.00069313
40.3192 | -0.00069313
40.3991 | -0.00069694
39.9588 | -0.00070036
40.1013 | -0.00069922
39.553 | -0.00070188
40.3701 | -0.0006996
39.3812 | -0.00070302
39.3464 | -0.00070607
38.7564 | -0.00070683
39.2269 | -0.00070911
39.3289 | -0.00070835
38.4298 | -0.00070987
38.1424 | -0.00070873
38.0679 | -0.00071367
37.8095 | -0.00071177
38.2343 | -0.00071482
38.1541 | -0.00071862
37.4297 | -0.00071938
37.5393 | -0.00071976
37.1022 | -0.00072166
37.678 | -0.00072052
37.3668 | -0.00072166
37.1022 | -0.00072737
36.9704 | -0.00072547
36.9704 | -0.00072547

## c
549.4213 | 0.0010698 | 549.4213 | 0.0010698 | 0.0010747 | 0.0011987 | -0.00039943 | 302
548.5239 | 0.0010538 | 548.5239 | 0.0010538 | 0.0010526 | 0.0011766 | 9.7566e-05
547.8682 | 0.0010336 | 547.8682 | 0.0010336 | 0.0010364 | 0.0011604 | -0.0002239
546.9926 | 0.0010157 | 546.9926 | 0.0010157 | 0.0010148 | 0.0011388 | 7.6087e-05
546.3329 | 0.00099861 | 546.3329 | 0.00099861 | 0.00099851 | 0.0011225 | 7.9192e-06
545.4421 | 0.00097731 | 545.4421 | 0.00097731 | 0.00097654 | 0.0011005 | 6.2299e-05
545.1559 | 0.00095791 | 545.1559 | 0.00095791 | 0.00096948 | 0.0010935 | -0.00093308
543.9207 | 0.00093927 | 543.9207 | 0.00093927 | 0.000939 | 0.001063 | 2.1137e-05
543.1392 | 0.00091796 | 543.1392 | 0.00091796 | 0.00091972 | 0.0010437 | -0.00014201
542.6476 | 0.00090313 | 542.6476 | 0.00090313 | 0.0009076 | 0.0010316 | -0.0003605
541.473 | 0.00088144 | 541.473 | 0.00088144 | 0.00087862 | 0.0010026 | 0.00022762
540.8712 | 0.00086166 | 540.8712 | 0.00086166 | 0.00086377 | 0.00098777 | -0.00017032
540.0012 | 0.00084454 | 540.0012 | 0.00084454 | 0.00084231 | 0.00096631 | 0.00018001
539.2225 | 0.000824 | 539.2225 | 0.000824 | 0.0008231 | 0.0009471 | 7.238e-05
538.8555 | 0.00080498 | 538.8555 | 0.00080498 | 0.00081405 | 0.00093805 | -0.00073142
537.9001 | 0.00078938 | 537.9001 | 0.00078938 | 0.00079048 | 0.00091448 | -8.8383e-05
536.6837 | 0.00077036 | 536.6837 | 0.00077036 | 0.00076047 | 0.00088447 | 0.00079776
536.0958 | 0.00074943 | 536.0958 | 0.00074943 | 0.00074596 | 0.00086996 | 0.00027991
535.2797 | 0.00073079 | 535.2797 | 0.00073079 | 0.00072583 | 0.00084983 | 0.00040027
534.8638 | 0.00070911 | 534.8638 | 0.00070911 | 0.00071557 | 0.00083957 | -0.00052093
534.2204 | 0.00068857 | 534.2204 | 0.00068857 | 0.0006997 | 0.0008237 | -0.0008976
533.2011 | 0.00067221 | 533.2011 | 0.00067221 | 0.00067455 | 0.00079855 | -0.00018882
532.5134 | 0.00065509 | 532.5134 | 0.00065509 | 0.00065759 | 0.00078159 | -0.00020132
531.7733 | 0.0006315 | 531.7733 | 0.0006315 | 0.00063933 | 0.00076333 | -0.00063086
530.8972 | 0.000614 | 530.8972 | 0.000614 | 0.00061771 | 0.00074171 | -0.00029923
530.2269 | 0.00059612 | 530.2269 | 0.00059612 | 0.00060118 | 0.00072518 | -0.00040762
529.3618 | 0.00057824 | 529.3618 | 0.00057824 | 0.00057983 | 0.00070383 | -0.00012824
528.6105 | 0.0005577 | 528.6105 | 0.0005577 | 0.0005613 | 0.0006853 | -0.00029038
528.146 | 0.00054134 | 528.146 | 0.00054134 | 0.00054984 | 0.00067384 | -0.00068537
526.9852 | 0.00051776 | 526.9852 | 0.00051776 | 0.0005212 | 0.0006452 | -0.000278
526.4725 | 0.00050216 | 526.4725 | 0.00050216 | 0.00050856 | 0.00063256 | -0.00051594
525.4067 | 0.000482 | 525.4067 | 0.000482 | 0.00048226 | 0.00060626 | -2.1441e-05
524.7429 | 0.00046298 | 524.7429 | 0.00046298 | 0.00046589 | 0.00058989 | -0.00023474
523.9907 | 0.00044624 | 523.9907 | 0.00044624 | 0.00044733 | 0.00057133 | -8.8092e-05
523.2712 | 0.00042569 | 523.2712 | 0.00042569 | 0.00042958 | 0.00055358 | -0.00031339
522.4446 | 0.00040896 | 522.4446 | 0.00040896 | 0.00040919 | 0.00053319 | -1.8716e-05
521.5841 | 0.00038841 | 521.5841 | 0.00038841 | 0.00038796 | 0.00051196 | 3.6541e-05
520.772 | 0.00036787 | 520.772 | 0.00036787 | 0.00036793 | 0.00049193 | -4.534e-06
520.3401 | 0.00035227 | 520.3401 | 0.00035227 | 0.00035727 | 0.00048127 | -0.00040302
519.2133 | 0.00033097 | 519.2133 | 0.00033097 | 0.00032947 | 0.00045347 | 0.00012077
518.552 | 0.00031119 | 518.552 | 0.00031119 | 0.00031316 | 0.00043716 | -0.00015897
517.7759 | 0.00029483 | 517.7759 | 0.00029483 | 0.00029401 | 0.00041801 | 6.5829e-05
516.9555 | 0.00027733 | 516.9555 | 0.00027733 | 0.00027377 | 0.00039777 | 0.00028683
516.5193 | 0.00025755 | 516.5193 | 0.00025755 | 0.00026301 | 0.00038701 | -0.00044074
515.395 | 0.00023548 | 515.395 | 0.00023548 | 0.00023528 | 0.00035928 | 1.6705e-05
514.6445 | 0.00021798 | 514.6445 | 0.00021798 | 0.00021676 | 0.00034076 | 9.8605e-05
514.052 | 0.00020086 | 514.052 | 0.00020086 | 0.00020214 | 0.00032614 | -0.00010314
512.7386 | 0.00017842 | 512.7386 | 0.00017842 | 0.00016974 | 0.00029374 | 0.00069983
512.5165 | 0.00015978 | 512.5165 | 0.00015978 | 0.00016426 | 0.00028826 | -0.0003617
511.7542 | 0.00014646 | 511.7542 | 0.00014646 | 0.00014546 | 0.00026946 | 8.125e-05
510.7318 | 0.0001225 | 510.7318 | 0.0001225 | 0.00012023 | 0.00024423 | 0.00018247
510.2949 | 0.00010652 | 510.2949 | 0.00010652 | 0.00010945 | 0.00023345 | -0.00023678
509.1468 | 8.5596e-05 | 509.1468 | 8.5596e-05 | 8.1131e-05 | 0.00020513 | 0.00036004
508.4573 | 6.5813e-05 | 508.4573 | 6.5813e-05 | 6.4122e-05 | 0.00018812 | 0.00013642
507.7308 | 4.8314e-05 | 507.7308 | 4.8314e-05 | 4.6199e-05 | 0.0001702 | 0.00017059
506.793 | 3.1195e-05 | 506.793 | 3.1195e-05 | 2.3063e-05 | 0.00014706 | 0.00065578
506.4112 | 1.3315e-05 | 506.4112 | 1.3315e-05 | 1.3645e-05 | 0.00013764 | -2.6616e-05
505.7324 | -9.1297e-06 | 505.7324 | -9.1297e-06 | -3.1027e-06 | 0.0001209 | -0.00048605
504.5639 | -2.8151e-05 | 504.5639 | -2.8151e-05 | -3.1928e-05 | 9.2072e-05 | 0.00030465
504.1706 | -4.3749e-05 | 504.1706 | -4.3749e-05 | -4.1631e-05 | 8.2369e-05 | -0.0001708
503.2093 | -6.3911e-05 | 503.2093 | -6.3911e-05 | -6.5348e-05 | 5.8652e-05 | 0.00011586
502.4637 | -8.5214e-05 | 502.4637 | -8.5214e-05 | -8.3741e-05 | 4.0259e-05 | -0.00011882
501.617 | -0.00010157 | 501.617 | -0.00010157 | -0.00010463 | 1.9371e-05 | 0.00024648
500.8523 | -0.00011869 | 500.8523 | -0.00011869 | -0.00012349 | 5.0535e-07 | 0.00038734
500.1317 | -0.00013771 | 500.1317 | -0.00013771 | -0.00014127 | -1.7271e-05 | 0.00028693
499.2581 | -0.0001594 | 499.2581 | -0.0001594 | -0.00016282 | -3.8822e-05 | 0.00027622
498.6638 | -0.0001788 | 498.6638 | -0.0001788 | -0.00017748 | -5.3484e-05 | -0.00010606
498.0544 | -0.00019592 | 498.0544 | -0.00019592 | -0.00019252 | -6.8519e-05 | -0.0002741
497.1064 | -0.00021874 | 497.1064 | -0.00021874 | -0.0002159 | -9.1904e-05 | -0.00022899
496.3218 | -0.0002351 | 496.3218 | -0.0002351 | -0.00023526 | -0.00011126 | 1.2868e-05
495.3063 | -0.0002545 | 495.3063 | -0.0002545 | -0.00026031 | -0.00013631 | 0.00046865
494.7075 | -0.00027276 | 494.7075 | -0.00027276 | -0.00027509 | -0.00015109 | 0.00018726
494.1826 | -0.0002914 | 494.1826 | -0.0002914 | -0.00028803 | -0.00016403 | -0.00027172
493.1219 | -0.00031081 | 493.1219 | -0.00031081 | -0.0003142 | -0.0001902 | 0.00027392
492.3032 | -0.00033173 | 492.3032 | -0.00033173 | -0.0003344 | -0.0002104 | 0.00021537
491.51 | -0.00034809 | 491.51 | -0.00034809 | -0.00035397 | -0.00022997 | 0.00047426
490.5044 | -0.00037053 | 490.5044 | -0.00037053 | -0.00037878 | -0.00025478 | 0.00066479
490.1473 | -0.00038537 | 490.1473 | -0.00038537 | -0.00038759 | -0.00026359 | 0.00017885
489.3498 | -0.00040667 | 489.3498 | -0.00040667 | -0.00040726 | -0.00028326 | 4.7447e-05
488.6676 | -0.00042417 | 488.6676 | -0.00042417 | -0.00042409 | -0.00030009 | -6.6537e-06
488.1161 | -0.00043901 | 488.1161 | -0.00043901 | -0.0004377 | -0.0003137 | -0.00010589
487.0196 | -0.00046259 | 487.0196 | -0.00046259 | -0.00046475 | -0.00034075 | 0.00017354
486.2819 | -0.00047857 | 486.2819 | -0.00047857 | -0.00048295 | -0.00035895 | 0.00035264
485.4987 | -0.00049874 | 485.4987 | -0.00049874 | -0.00050227 | -0.00037827 | 0.00028492
484.6403 | -0.00051966 | 484.6403 | -0.00051966 | -0.00052344 | -0.00039944 | 0.00030536
483.9724 | -0.0005364 | 483.9724 | -0.0005364 | -0.00053992 | -0.00041592 | 0.00028409
483.1811 | -0.00055808 | 483.1811 | -0.00055808 | -0.00055944 | -0.00043544 | 0.0001098
482.4417 | -0.00057406 | 482.4417 | -0.00057406 | -0.00057768 | -0.00045368 | 0.00029218
481.5759 | -0.00059156 | 481.5759 | -0.00059156 | -0.00059904 | -0.00047504 | 0.00060353
480.5486 | -0.00061552 | 480.5486 | -0.00061552 | -0.00062439 | -0.00050039 | 0.0007147
480.2123 | -0.0006315 | 480.2123 | -0.0006315 | -0.00063268 | -0.00050868 | 9.5044e-05
479.2596 | -0.0006509 | 479.2596 | -0.0006509 | -0.00065619 | -0.00053219 | 0.00042593
478.8187 | -0.00066955 | 478.8187 | -0.00066955 | -0.00066706 | -0.00054306 | -0.00020026
477.9853 | -0.00068438 | 477.9853 | -0.00068438 | -0.00068762 | -0.00056362 | 0.00026138
477.1736 | -0.00070797 | 477.1736 | -0.00070797 | -0.00070765 | -0.00058365 | -2.5894e-05
476.2276 | -0.00072509 | 476.2276 | -0.00072509 | -0.00073098 | -0.00060698 | 0.00047562
475.289 | -0.00074373 | 475.289 | -0.00074373 | -0.00075414 | -0.00063014 | 0.0008398
474.3235 | -0.00076351 | 474.3235 | -0.00076351 | -0.00077796 | -0.00065396 | 0.0011654
474.058 | -0.00078101 | 474.058 | -0.00078101 | -0.00078451 | -0.00066051 | 0.00028229
473.2492 | -0.00080079 | 473.2492 | -0.00080079 | -0.00080446 | -0.00068046 | 0.00029605
472.3097 | -0.0008221 | 472.3097 | -0.0008221 | -0.00082764 | -0.00070364 | 0.00044711
471.6881 | -0.00083807 | 471.6881 | -0.00083807 | -0.00084298 | -0.00071898 | 0.00039536
470.7254 | -0.00085824 | 470.7254 | -0.00085824 | -0.00086672 | -0.00074272 | 0.00068459
470.0472 | -0.00087535 | 470.0472 | -0.00087535 | -0.00088345 | -0.00075945 | 0.00065325
469.268 | -0.0008959 | 469.268 | -0.0008959 | -0.00090268 | -0.00077868 | 0.00054683
468.4771 | -0.0009172 | 468.4771 | -0.0009172 | -0.00092219 | -0.00079819 | 0.00040238
467.7727 | -0.00093356 | 467.7727 | -0.00093356 | -0.00093957 | -0.00081557 | 0.00048456
467.0112 | -0.0009541 | 467.0112 | -0.0009541 | -0.00095835 | -0.00083435 | 0.00034293
466.07 | -0.00097198 | 466.07 | -0.00097198 | -0.00098157 | -0.00085757 | 0.00077339
465.7849 | -0.00098948 | 465.7849 | -0.00098948 | -0.00098861 | -0.00086461 | -7.051e-05
464.5392 | -0.0010096 | 464.5392 | -0.0010096 | -0.0010193 | -0.00089534 | 0.0007819
464.1193 | -0.0010302 | 464.1193 | -0.0010302 | -0.0010297 | -0.0009057 | -3.9501e-05
463.3835 | -0.0010454 | 463.3835 | -0.0010454 | -0.0010478 | -0.00092385 | 0.00019713
462.3547 | -0.0010656 | 462.3547 | -0.0010656 | -0.0010732 | -0.00094923 | 0.00061809
461.7914 | -0.0010846 | 461.7914 | -0.0010846 | -0.0010871 | -0.00096313 | 0.0002048
460.8976 | -0.0011082 | 460.8976 | -0.0011082 | -0.0011092 | -0.00098518 | 8.0903e-05
459.9845 | -0.0011272 | 459.9845 | -0.0011272 | -0.0011317 | -0.0010077 | 0.0003636
459.2966 | -0.0011428 | 459.2966 | -0.0011428 | -0.0011487 | -0.0010247 | 0.00047424
458.3534 | -0.0011679 | 458.3534 | -0.0011679 | -0.0011719 | -0.0010479 | 0.00032594
457.8947 | -0.0011812 | 457.8947 | -0.0011812 | -0.0011833 | -0.0010593 | 0.00016483
456.9884 | -0.0012021 | 456.9884 | -0.0012021 | -0.0012056 | -0.0010816 | 0.00028054
456.1909 | -0.0012219 | 456.1909 | -0.0012219 | -0.0012253 | -0.0011013 | 0.00027178
455.8639 | -0.0012356 | 455.8639 | -0.0012356 | -0.0012334 | -0.0011094 | -0.00018199
454.716 | -0.0012588 | 454.716 | -0.0012588 | -0.0012617 | -0.0011377 | 0.00023024
454.0615 | -0.0012767 | 454.0615 | -0.0012767 | -0.0012778 | -0.0011538 | 9.0458e-05
453.4404 | -0.0012988 | 453.4404 | -0.0012988 | -0.0012931 | -0.0011691 | -0.00045323
452.4841 | -0.0013208 | 452.4841 | -0.0013208 | -0.0013167 | -0.0011927 | -0.00033013
451.878 | -0.0013326 | 451.878 | -0.0013326 | -0.0013317 | -0.0012077 | -7.5351e-05
451.0718 | -0.0013581 | 451.0718 | -0.0013581 | -0.0013516 | -0.0012276 | -0.00052682
450.2844 | -0.0013771 | 450.2844 | -0.0013771 | -0.001371 | -0.001247 | -0.00049433
449.4251 | -0.0013908 | 449.4251 | -0.0013908 | -0.0013922 | -0.0012682 | 0.00011089
448.2568 | -0.0014167 | 448.2568 | -0.0014167 | -0.001421 | -0.001297 | 0.00034907
447.8609 | -0.0014331 | 447.8609 | -0.0014331 | -0.0014308 | -0.0013068 | -0.00018262
446.9176 | -0.0014506 | 446.9176 | -0.0014506 | -0.0014541 | -0.0013301 | 0.00028288
445.7935 | -0.0014741 | 445.7935 | -0.0014741 | -0.0014818 | -0.0013578 | 0.00061709
445.6957 | -0.0014897 | 445.6957 | -0.0014897 | -0.0014842 | -0.0013602 | -0.00044609
444.8918 | -0.0015103 | 444.8918 | -0.0015103 | -0.001504 | -0.00138 | -0.00050335
444.0541 | -0.0015308 | 444.0541 | -0.0015308 | -0.0015247 | -0.0014007 | -0.00049344
443.2238 | -0.0015476 | 443.2238 | -0.0015476 | -0.0015452 | -0.0014212 | -0.00019147
442.4232 | -0.0015711 | 442.4232 | -0.0015711 | -0.0015649 | -0.0014409 | -0.00050079
441.7808 | -0.0015848 | 441.7808 | -0.0015848 | -0.0015808 | -0.0014568 | -0.00032719
440.8175 | -0.0016046 | 440.8175 | -0.0016046 | -0.0016046 | -0.0014806 | -5.9786e-06
439.9259 | -0.0016255 | 439.9259 | -0.0016255 | -0.0016265 | -0.0015025 | 8.0478e-05
439.2946 | -0.00164 | 439.2946 | -0.00164 | -0.0016421 | -0.0015181 | 0.00017057
438.5122 | -0.0016602 | 438.5122 | -0.0016602 | -0.0016614 | -0.0015374 | 0.00010119
437.771 | -0.0016803 | 437.771 | -0.0016803 | -0.0016797 | -0.0015557 | -5.0146e-05
436.7951 | -0.0016967 | 436.7951 | -0.0016967 | -0.0017038 | -0.0015798 | 0.00057233
435.9891 | -0.0017188 | 435.9891 | -0.0017188 | -0.0017237 | -0.0015997 | 0.00039641
435.7283 | -0.0017332 | 435.7283 | -0.0017332 | -0.0017301 | -0.0016061 | -0.00025059
434.5699 | -0.0017564 | 434.5699 | -0.0017564 | -0.0017587 | -0.0016347 | 0.00018259
434.1387 | -0.0017751 | 434.1387 | -0.0017751 | -0.0017693 | -0.0016453 | -0.00046279
433.4649 | -0.001791 | 433.4649 | -0.001791 | -0.0017859 | -0.0016619 | -0.00041065
432.3817 | -0.0018127 | 432.3817 | -0.0018127 | -0.0018127 | -0.0016887 | -4.4858e-06
431.855 | -0.001831 | 431.855 | -0.001831 | -0.0018257 | -0.0017017 | -0.0004291
430.9341 | -0.0018481 | 430.9341 | -0.0018481 | -0.0018484 | -0.0017244 | 2.2383e-05
430.3242 | -0.0018698 | 430.3242 | -0.0018698 | -0.0018634 | -0.0017394 | -0.00051296
429.5244 | -0.001885 | 429.5244 | -0.001885 | -0.0018832 | -0.0017592 | -0.00014884
428.2316 | -0.0019063 | 428.2316 | -0.0019063 | -0.001915 | -0.001791 | 0.00070512
427.9772 | -0.0019265 | 427.9772 | -0.0019265 | -0.0019213 | -0.0017973 | -0.00041463
427.0784 | -0.0019413 | 427.0784 | -0.0019413 | -0.0019435 | -0.0018195 | 0.00017706
426.1185 | -0.0019664 | 426.1185 | -0.0019664 | -0.0019672 | -0.0018432 | 6.1915e-05
425.5493 | -0.0019812 | 425.5493 | -0.0019812 | -0.0019812 | -0.0018572 | -2.095e-06
424.6605 | -0.0020018 | 424.6605 | -0.0020018 | -0.0020031 | -0.0018791 | 0.00010944
424.0687 | -0.00202 | 424.0687 | -0.00202 | -0.0020177 | -0.0018937 | -0.00018578
423.0849 | -0.002036 | 423.0849 | -0.002036 | -0.002042 | -0.001918 | 0.00048304
422.1847 | -0.0020581 | 422.1847 | -0.0020581 | -0.0020642 | -0.0019402 | 0.00049448
421.3868 | -0.0020756 | 421.3868 | -0.0020756 | -0.0020839 | -0.0019599 | 0.00067078
420.95 | -0.0020946 | 420.95 | -0.0020946 | -0.0020947 | -0.0019707 | 5.8365e-06
420.0146 | -0.0021144 | 420.0146 | -0.0021144 | -0.0021178 | -0.0019938 | 0.00027146
419.3418 | -0.0021296 | 419.3418 | -0.0021296 | -0.0021344 | -0.0020104 | 0.00038289
418.6494 | -0.0021502 | 418.6494 | -0.0021502 | -0.0021514 | -0.0020274 | 0.0001036
417.8013 | -0.0021711 | 417.8013 | -0.0021711 | -0.0021724 | -0.0020484 | 0.00010361
417.2838 | -0.0021871 | 417.2838 | -0.0021871 | -0.0021851 | -0.0020611 | -0.00015535
416.3628 | -0.0022076 | 416.3628 | -0.0022076 | -0.0022079 | -0.0020839 | 2.0422e-05
415.5672 | -0.0022255 | 415.5672 | -0.0022255 | -0.0022275 | -0.0021035 | 0.00016121
414.9429 | -0.0022441 | 414.9429 | -0.0022441 | -0.0022429 | -0.0021189 | -9.9974e-05
414.1964 | -0.0022635 | 414.1964 | -0.0022635 | -0.0022613 | -0.0021373 | -0.00017952
413.568 | -0.0022803 | 413.568 | -0.0022803 | -0.0022768 | -0.0021528 | -0.00027906
412.2689 | -0.0023 | 412.2689 | -0.0023 | -0.0023088 | -0.0021848 | 0.00071008
411.8533 | -0.002321 | 411.8533 | -0.002321 | -0.0023191 | -0.0021951 | -0.00015032
410.9879 | -0.0023354 | 410.9879 | -0.0023354 | -0.0023404 | -0.0022164 | 0.00040563
409.7906 | -0.0023571 | 409.7906 | -0.0023571 | -0.00237 | -0.002246 | 0.0010389
409.4512 | -0.0023769 | 409.4512 | -0.0023769 | -0.0023784 | -0.0022544 | 0.00011877
408.524 | -0.0023986 | 408.524 | -0.0023986 | -0.0024012 | -0.0022772 | 0.00021474
407.7498 | -0.0024176 | 407.7498 | -0.0024176 | -0.0024203 | -0.0022963 | 0.00022107
407.055 | -0.0024332 | 407.055 | -0.0024332 | -0.0024375 | -0.0023135 | 0.00034552
406.0737 | -0.0024545 | 406.0737 | -0.0024545 | -0.0024617 | -0.0023377 | 0.00057974
405.9747 | -0.0024724 | 405.9747 | -0.0024724 | -0.0024641 | -0.0023401 | -0.00066517
404.6454 | -0.0024941 | 404.6454 | -0.0024941 | -0.0024969 | -0.0023729 | 0.00023072
404.0073 | -0.0025104 | 404.0073 | -0.0025104 | -0.0025127 | -0.0023887 | 0.00018114
403.4418 | -0.0025275 | 403.4418 | -0.0025275 | -0.0025266 | -0.0024026 | -7.4518e-05
402.509 | -0.0025481 | 402.509 | -0.0025481 | -0.0025496 | -0.0024256 | 0.0001247
401.8898 | -0.0025675 | 401.8898 | -0.0025675 | -0.0025649 | -0.0024409 | -0.00020809
400.9488 | -0.0025842 | 400.9488 | -0.0025842 | -0.0025881 | -0.0024641 | 0.00031427
399.8322 | -0.002607 | 399.8322 | -0.002607 | -0.0026157 | -0.0024917 | 0.00069496
399.4917 | -0.0026245 | 399.4917 | -0.0026245 | -0.0026241 | -0.0025001 | -3.8927e-05
398.439 | -0.0026436 | 398.439 | -0.0026436 | -0.00265 | -0.002526 | 0.0005216
398.0526 | -0.0026649 | 398.0526 | -0.0026649 | -0.0026596 | -0.0025356 | -0.00042768
397.0304 | -0.0026797 | 397.0304 | -0.0026797 | -0.0026848 | -0.0025608 | 0.00040942
396.1989 | -0.0027014 | 396.1989 | -0.0027014 | -0.0027053 | -0.0025813 | 0.00031503
395.5249 | -0.0027155 | 395.5249 | -0.0027155 | -0.0027219 | -0.0025979 | 0.00052085
394.7162 | -0.0027345 | 394.7162 | -0.0027345 | -0.0027419 | -0.0026179 | 0.00059566
394.0341 | -0.0027577 | 394.0341 | -0.0027577 | -0.0027587 | -0.0026347 | 8.1386e-05
393.4474 | -0.0027725 | 393.4474 | -0.0027725 | -0.0027732 | -0.0026492 | 5.2211e-05
392.4003 | -0.0027931 | 392.4003 | -0.0027931 | -0.002799 | -0.002675 | 0.00047863
391.9556 | -0.0028121 | 391.9556 | -0.0028121 | -0.00281 | -0.002686 | -0.00017059
390.9236 | -0.00283 | 390.9236 | -0.00283 | -0.0028354 | -0.0027114 | 0.00044074
389.8064 | -0.0028543 | 389.8064 | -0.0028543 | -0.002863 | -0.002739 | 0.00069993
389.4305 | -0.0028714 | 389.4305 | -0.0028714 | -0.0028723 | -0.0027483 | 6.7192e-05
388.5432 | -0.0028889 | 388.5432 | -0.0028889 | -0.0028942 | -0.0027702 | 0.00042131
387.8557 | -0.002911 | 387.8557 | -0.002911 | -0.0029111 | -0.0027871 | 9.646e-06
387.4601 | -0.0029251 | 387.4601 | -0.0029251 | -0.0029209 | -0.0027969 | -0.00033849
386.2379 | -0.0029487 | 386.2379 | -0.0029487 | -0.002951 | -0.002827 | 0.00019091
385.546 | -0.0029665 | 385.546 | -0.0029665 | -0.0029681 | -0.0028441 | 0.00012556
385.1736 | -0.0029821 | 385.1736 | -0.0029821 | -0.0029773 | -0.0028533 | -0.00039124
383.7734 | -0.0030042 | 383.7734 | -0.0030042 | -0.0030118 | -0.0028878 | 0.0006149
383.3196 | -0.0030206 | 383.3196 | -0.0030206 | -0.003023 | -0.002899 | 0.00019864
382.3765 | -0.003043 | 382.3765 | -0.003043 | -0.0030463 | -0.0029223 | 0.00026479
381.6259 | -0.0030628 | 381.6259 | -0.0030628 | -0.0030648 | -0.0029408 | 0.00016276
381.1101 | -0.0030788 | 381.1101 | -0.0030788 | -0.0030775 | -0.0029535 | -9.9571e-05
380.0086 | -0.0031008 | 380.0086 | -0.0031008 | -0.0031047 | -0.0029807 | 0.00031253
379.4464 | -0.0031183 | 379.4464 | -0.0031183 | -0.0031186 | -0.0029946 | 1.9796e-05
378.6372 | -0.0031377 | 378.6372 | -0.0031377 | -0.0031385 | -0.0030145 | 6.5016e-05
377.7583 | -0.0031579 | 377.7583 | -0.0031579 | -0.0031602 | -0.0030362 | 0.00018766
377.2456 | -0.0031743 | 377.2456 | -0.0031743 | -0.0031729 | -0.0030489 | -0.0001116
376.2662 | -0.0031948 | 376.2662 | -0.0031948 | -0.003197 | -0.003073 | 0.00018038
375.7916 | -0.0032104 | 375.7916 | -0.0032104 | -0.0032087 | -0.0030847 | -0.00013323
375.151 | -0.003229 | 375.151 | -0.003229 | -0.0032245 | -0.0031005 | -0.00036217
374.0589 | -0.0032522 | 374.0589 | -0.0032522 | -0.0032515 | -0.0031275 | -6.0835e-05
373.4298 | -0.0032671 | 373.4298 | -0.0032671 | -0.003267 | -0.003143 | -5.6398e-06
372.1976 | -0.0032891 | 372.1976 | -0.0032891 | -0.0032974 | -0.0031734 | 0.0006664
371.4521 | -0.0033089 | 371.4521 | -0.0033089 | -0.0033158 | -0.0031918 | 0.00055424
370.9344 | -0.0033245 | 370.9344 | -0.0033245 | -0.0033286 | -0.0032046 | 0.00032647
370.3123 | -0.0033477 | 370.3123 | -0.0033477 | -0.0033439 | -0.0032199 | -0.00030742
369.6666 | -0.0033629 | 369.6666 | -0.0033629 | -0.0033598 | -0.0032358 | -0.0002499
368.7965 | -0.0033854 | 368.7965 | -0.0033854 | -0.0033813 | -0.0032573 | -0.00032894
368.0343 | -0.0034033 | 368.0343 | -0.0034033 | -0.0034001 | -0.0032761 | -0.0002545
367.3261 | -0.0034185 | 367.3261 | -0.0034185 | -0.0034176 | -0.0032936 | -7.2601e-05
366.4051 | -0.0034425 | 366.4051 | -0.0034425 | -0.0034403 | -0.0033163 | -0.00017302
365.716 | -0.0034607 | 365.716 | -0.0034607 | -0.0034573 | -0.0033333 | -0.00027466
365.0612 | -0.003479 | 365.0612 | -0.003479 | -0.0034735 | -0.0033495 | -0.00044469
363.7208 | -0.0034988 | 363.7208 | -0.0034988 | -0.0035065 | -0.0033825 | 0.00062692
363.6941 | -0.0035182 | 363.6941 | -0.0035182 | -0.0035072 | -0.0033832 | -0.00088462
362.4495 | -0.0035364 | 362.4495 | -0.0035364 | -0.0035379 | -0.0034139 | 0.00011887
361.6352 | -0.0035562 | 361.6352 | -0.0035562 | -0.003558 | -0.003434 | 0.00014354
361.36 | -0.0035722 | 361.36 | -0.0035722 | -0.0035648 | -0.0034408 | -0.00059752
360.3511 | -0.0035939 | 360.3511 | -0.0035939 | -0.0035897 | -0.0034657 | -0.00033888
359.6062 | -0.003611 | 359.6062 | -0.003611 | -0.003608 | -0.003484 | -0.00023745
358.7909 | -0.0036315 | 358.7909 | -0.0036315 | -0.0036281 | -0.0035041 | -0.0002722
357.4936 | -0.0036536 | 357.4936 | -0.0036536 | -0.0036602 | -0.0035362 | 0.00052954
357.5133 | -0.0036688 | 357.5133 | -0.0036688 | -0.0036597 | -0.0035357 | -0.00073685
356.4721 | -0.0036874 | 356.4721 | -0.0036874 | -0.0036854 | -0.0035614 | -0.00016872
355.9237 | -0.0037114 | 355.9237 | -0.0037114 | -0.0036989 | -0.0035749 | -0.0010105
355.0489 | -0.0037282 | 355.0489 | -0.0037282 | -0.0037205 | -0.0035965 | -0.00062001
354.1234 | -0.0037491 | 354.1234 | -0.0037491 | -0.0037433 | -0.0036193 | -0.000466
353.5478 | -0.0037662 | 353.5478 | -0.0037662 | -0.0037575 | -0.0036335 | -0.0007013
352.4347 | -0.0037871 | 352.4347 | -0.0037871 | -0.003785 | -0.003661 | -0.00017419
351.73 | -0.0038092 | 351.73 | -0.0038092 | -0.0038023 | -0.0036783 | -0.00055156
351.2161 | -0.0038214 | 351.2161 | -0.0038214 | -0.003815 | -0.003691 | -0.00051087
350.2535 | -0.003843 | 350.2535 | -0.003843 | -0.0038388 | -0.0037148 | -0.00034463
349.455 | -0.0038628 | 349.455 | -0.0038628 | -0.0038585 | -0.0037345 | -0.00035121
348.9367 | -0.0038803 | 348.9367 | -0.0038803 | -0.0038713 | -0.0037473 | -0.00073129
347.9851 | -0.0039016 | 347.9851 | -0.0039016 | -0.0038947 | -0.0037707 | -0.00055611
347.4277 | -0.0039176 | 347.4277 | -0.0039176 | -0.0039085 | -0.0037845 | -0.00073572
346.7602 | -0.0039359 | 346.7602 | -0.0039359 | -0.0039249 | -0.0038009 | -0.00088037
345.9913 | -0.003956 | 345.9913 | -0.003956 | -0.0039439 | -0.0038199 | -0.00097658
345.5894 | -0.0039758 | 345.5894 | -0.0039758 | -0.0039538 | -0.0038298 | -0.0017722
344.3514 | -0.0039952 | 344.3514 | -0.0039952 | -0.0039844 | -0.0038604 | -0.0008739
343.5508 | -0.0040131 | 343.5508 | -0.0040131 | -0.0040041 | -0.0038801 | -0.00072311
342.6516 | -0.0040306 | 342.6516 | -0.0040306 | -0.0040263 | -0.0039023 | -0.00034543
341.9718 | -0.0040507 | 341.9718 | -0.0040507 | -0.0040431 | -0.0039191 | -0.0006188
341.5691 | -0.0040705 | 341.5691 | -0.0040705 | -0.004053 | -0.003929 | -0.0014131
340.8611 | -0.0040896 | 340.8611 | -0.0040896 | -0.0040705 | -0.0039465 | -0.0015384
339.8943 | -0.0041074 | 339.8943 | -0.0041074 | -0.0040943 | -0.0039703 | -0.0010568
339.319 | -0.0041223 | 339.319 | -0.0041223 | -0.0041085 | -0.0039845 | -0.0011089
338.2579 | -0.0041462 | 338.2579 | -0.0041462 | -0.0041347 | -0.0040107 | -0.00093048
337.8426 | -0.0041634 | 337.8426 | -0.0041634 | -0.0041449 | -0.0040209 | -0.0014849
337.1334 | -0.0041809 | 337.1334 | -0.0041809 | -0.0041624 | -0.0040384 | -0.0014852
336.2047 | -0.0042003 | 336.2047 | -0.0042003 | -0.0041853 | -0.0040613 | -0.0012021
335.6087 | -0.0042166 | 335.6087 | -0.0042166 | -0.0042001 | -0.0040761 | -0.0013355
334.828 | -0.0042364 | 334.828 | -0.0042364 | -0.0042193 | -0.0040953 | -0.0013776
333.7336 | -0.0042554 | 333.7336 | -0.0042554 | -0.0042463 | -0.0041223 | -0.00073435
333.3883 | -0.0042737 | 333.3883 | -0.0042737 | -0.0042548 | -0.0041308 | -0.00152
332.3203 | -0.0042992 | 332.3203 | -0.0042992 | -0.0042812 | -0.0041572 | -0.0014506
332.0807 | -0.0043106 | 332.0807 | -0.0043106 | -0.0042871 | -0.0041631 | -0.0018943
331.0829 | -0.0043288 | 331.0829 | -0.0043288 | -0.0043117 | -0.0041877 | -0.0013817
330.1985 | -0.0043475 | 330.1985 | -0.0043475 | -0.0043335 | -0.0042095 | -0.0011256
329.8367 | -0.0043657 | 329.8367 | -0.0043657 | -0.0043424 | -0.0042184 | -0.0018784
328.4368 | -0.0043882 | 328.4368 | -0.0043882 | -0.004377 | -0.004253 | -0.00090328
328.0196 | -0.0044019 | 328.0196 | -0.0044019 | -0.0043873 | -0.0042633 | -0.0011777
326.7636 | -0.0044205 | 326.7636 | -0.0044205 | -0.0044183 | -0.0042943 | -0.00018225
325.7713 | -0.0044369 | 325.7713 | -0.0044369 | -0.0044427 | -0.0043187 | 0.00047284
324.4037 | -0.0044586 | 324.4037 | -0.0044586 | -0.0044765 | -0.0043525 | 0.001445
322.692 | -0.004473 | 322.692 | -0.004473 | -0.0045187 | -0.0043947 | 0.0036845
322.1081 | -0.004492 | 322.1081 | -0.004492 | -0.0045331 | -0.0044091 | 0.0033122
321.6225 | -0.004508 | 321.6225 | -0.004508 | -0.0045451 | -0.0044211 | 0.0029899
320.5643 | -0.0045229 | 320.5643 | -0.0045229 | -0.0045712 | -0.0044472 | 0.0038987
319.9837 | -0.00454 | 319.9837 | -0.00454 | -0.0045855 | -0.0044615 | 0.0036731
319.371 | -0.0045571 | 319.371 | -0.0045571 | -0.0046006 | -0.0044766 | 0.0035117
318.5881 | -0.0045723 | 318.5881 | -0.0045723 | -0.00462 | -0.004496 | 0.003842
318.3709 | -0.0045856 | 318.3709 | -0.0045856 | -0.0046253 | -0.0045013 | 0.0032003
317.1682 | -0.0046081 | 317.1682 | -0.0046081 | -0.004655 | -0.004531 | 0.003783
316.3532 | -0.0046252 | 316.3532 | -0.0046252 | -0.0046751 | -0.0045511 | 0.004024
315.8388 | -0.0046438 | 315.8388 | -0.0046438 | -0.0046878 | -0.0045638 | 0.0035441
314.7887 | -0.0046629 | 314.7887 | -0.0046629 | -0.0047137 | -0.0045897 | 0.0040994
314.7967 | -0.00468 | 314.7967 | -0.00468 | -0.0047135 | -0.0045895 | 0.0027028
313.5403 | -0.0047039 | 313.5403 | -0.0047039 | -0.0047445 | -0.0046205 | 0.0032696
313.0292 | -0.004729 | 313.0292 | -0.004729 | -0.0047571 | -0.0046331 | 0.0022617
312.4142 | -0.0047458 | 312.4142 | -0.0047458 | -0.0047723 | -0.0046483 | 0.0021354
311.2914 | -0.0047663 | 311.2914 | -0.0047663 | -0.0048 | -0.004676 | 0.0027125
310.7039 | -0.0047888 | 310.7039 | -0.0047888 | -0.0048145 | -0.0046905 | 0.0020711
310.283 | -0.0048059 | 310.283 | -0.0048059 | -0.0048248 | -0.0047008 | 0.0015281
309.4407 | -0.0048222 | 309.4407 | -0.0048222 | -0.0048456 | -0.0047216 | 0.0018845
308.7971 | -0.0048382 | 308.7971 | -0.0048382 | -0.0048615 | -0.0047375 | 0.0018765
307.7713 | -0.0048569 | 307.7713 | -0.0048569 | -0.0048868 | -0.0047628 | 0.0024142
307.2029 | -0.0048679 | 307.2029 | -0.0048679 | -0.0049008 | -0.0047768 | 0.0026553
306.5302 | -0.0048827 | 306.5302 | -0.0048827 | -0.0049174 | -0.0047934 | 0.002797
305.913 | -0.0048949 | 305.913 | -0.0048949 | -0.0049326 | -0.0048086 | 0.0030433
305.2125 | -0.0049021 | 305.2125 | -0.0049021 | -0.0049499 | -0.0048259 | 0.0038541
304.7466 | -0.0049063 | 304.7466 | -0.0049063 | -0.0049614 | -0.0048374 | 0.0044434
304.3202 | -0.0049078 | 304.3202 | -0.0049078 | -0.0049719 | -0.0048479 | 0.0051691
303.9656 | -0.004904 | 303.9656 | -0.004904 | -0.0049807 | -0.0048567 | 0.0061814
303.24 | -0.004898 | 303.24 | -0.004898 | -0.0049986 | -0.0048746 | 0.0081159
303.0565 | -0.0048846 | 303.0565 | -0.0048846 | -0.0050031 | -0.0048791 | 0.0095546
302.5901 | -0.0048702 | 302.5901 | -0.0048702 | -0.0050146 | -0.0048906 | 0.011648
302.0912 | -0.0048504 | 302.0912 | -0.0048504 | -0.0050269 | -0.0049029 | 0.014236
301.7046 | -0.0048188 | 301.7046 | -0.0048188 | -0.0050365 | -0.0049125 | 0.017552
301.0938 | -0.0047751 | 301.0938 | -0.0047751 | -0.0050515 | -0.0049275 | 0.022295
300.8542 | -0.0047306 | 300.8542 | -0.0047306 | -0.0050574 | -0.0049334 | 0.026361
300.7425 | -0.0046773 | 300.7425 | -0.0046773 | -0.0050602 | -0.0049362 | 0.030879
299.8957 | -0.0046294 | 299.8957 | -0.0046294 | -0.0050811 | -0.0049571 | 0.036429
299.4924 | -0.0045769 | 299.4924 | -0.0045769 | -0.005091 | -0.004967 | 0.041465
299.2324 | -0.0045191 | 299.2324 | -0.0045191 | -0.0050975 | -0.0049735 | 0.046646
299.0445 | -0.0044578 | 299.0445 | -0.0044578 | -0.0051021 | -0.0049781 | 0.051959
298.8727 | -0.0043908 | 298.8727 | -0.0043908 | -0.0051063 | -0.0049823 | 0.0577
298.029 | -0.0043254 | 298.029 | -0.0043254 | -0.0051271 | -0.0050031 | 0.064656
297.8409 | -0.0042562 | 297.8409 | -0.0042562 | -0.0051318 | -0.0050078 | 0.070613
297.249 | -0.0041881 | 297.249 | -0.0041881 | -0.0051464 | -0.0050224 | 0.077283
296.5643 | -0.0041173 | 296.5643 | -0.0041173 | -0.0051633 | -0.0050393 | 0.084351
296.4807 | -0.0040431 | 296.4807 | -0.0040431 | -0.0051653 | -0.0050413 | 0.0905
295.9963 | -0.0039735 | 295.9963 | -0.0039735 | -0.0051773 | -0.0050533 | 0.097078
295.5636 | -0.003899 | 295.5636 | -0.003899 | -0.005188 | -0.005064 | 0.10395
295.5075 | -0.0038217 | 295.5075 | -0.0038217 | -0.0051893 | -0.0050653 | 0.11029
294.6979 | -0.0037529 | 294.6979 | -0.0037529 | -0.0052093 | -0.0050853 | 0.11746
295.0951 | -0.0036753 | 295.0951 | -0.0036753 | -0.0051995 | -0.0050755 | 0.12292
294.5541 | -0.0035946 | 294.5541 | -0.0035946 | -0.0052129 | -0.0050889 | 0.1305
293.7123 | -0.0035204 | 293.7123 | -0.0035204 | -0.0052336 | -0.0051096 | 0.13816
293.1831 | -0.003439 | 293.1831 | -0.003439 | -0.0052467 | -0.0051227 | 0.14578
292.5365 | -0.0033603 | 292.5365 | -0.0033603 | -0.0052626 | -0.0051386 | 0.15342
291.9671 | -0.0032766 | 291.9671 | -0.0032766 | -0.0052767 | -0.0051527 | 0.1613
291.5497 | -0.0031925 | 291.5497 | -0.0031925 | -0.005287 | -0.005163 | 0.16891
290.7828 | -0.0031119 | 290.7828 | -0.0031119 | -0.0053059 | -0.0051819 | 0.17694
290.7266 | -0.0030251 | 290.7266 | -0.0030251 | -0.0053073 | -0.0051833 | 0.18405
290.3968 | -0.0029407 | 290.3968 | -0.0029407 | -0.0053154 | -0.0051914 | 0.19151
289.9186 | -0.002857 | 289.9186 | -0.002857 | -0.0053272 | -0.0052032 | 0.19921
289.7336 | -0.0027642 | 289.7336 | -0.0027642 | -0.0053318 | -0.0052078 | 0.20707
289.2349 | -0.0026789 | 289.2349 | -0.0026789 | -0.0053441 | -0.0052201 | 0.21493
288.6479 | -0.0025914 | 288.6479 | -0.0025914 | -0.0053586 | -0.0052346 | 0.22316
288.1252 | -0.0024967 | 288.1252 | -0.0024967 | -0.0053715 | -0.0052475 | 0.23183
287.3362 | -0.0024085 | 287.3362 | -0.0024085 | -0.0053909 | -0.0052669 | 0.24052
286.7927 | -0.0023092 | 286.7927 | -0.0023092 | -0.0054043 | -0.0052803 | 0.24961
286.2007 | -0.0022133 | 286.2007 | -0.0022133 | -0.0054189 | -0.0052949 | 0.25852
285.5717 | -0.0021171 | 285.5717 | -0.0021171 | -0.0054345 | -0.0053105 | 0.26753
285.1607 | -0.0020174 | 285.1607 | -0.0020174 | -0.0054446 | -0.0053206 | 0.27639
284.0431 | -0.0019249 | 284.0431 | -0.0019249 | -0.0054722 | -0.0053482 | 0.28607
283.7045 | -0.001826 | 283.7045 | -0.001826 | -0.0054805 | -0.0053565 | 0.29472
282.7152 | -0.0017309 | 282.7152 | -0.0017309 | -0.0055049 | -0.0053809 | 0.30436
281.5967 | -0.0016419 | 281.5967 | -0.0016419 | -0.0055325 | -0.0054085 | 0.31376
281.2936 | -0.001546 | 281.2936 | -0.001546 | -0.00554 | -0.005416 | 0.32209
280.2944 | -0.0014555 | 280.2944 | -0.0014555 | -0.0055647 | -0.0054407 | 0.33138
279.6835 | -0.0013672 | 279.6835 | -0.0013672 | -0.0055797 | -0.0054557 | 0.33972
278.4453 | -0.0012759 | 278.4453 | -0.0012759 | -0.0056103 | -0.0054863 | 0.34954
277.3308 | -0.0011953 | 277.3308 | -0.0011953 | -0.0056378 | -0.0055138 | 0.35826
276.8041 | -0.0011055 | 276.8041 | -0.0011055 | -0.0056508 | -0.0055268 | 0.36655
275.8874 | -0.0010195 | 275.8874 | -0.0010195 | -0.0056734 | -0.0055494 | 0.37531
274.9496 | -0.00094003 | 274.9496 | -0.00094003 | -0.0056965 | -0.0055725 | 0.38359
274.0078 | -0.00085633 | 274.0078 | -0.00085633 | -0.0057197 | -0.0055957 | 0.39221
272.7069 | -0.00078329 | 272.7069 | -0.00078329 | -0.0057518 | -0.0056278 | 0.40069
271.8123 | -0.00070759 | 271.8123 | -0.00070759 | -0.0057739 | -0.0056499 | 0.40857
271.0715 | -0.0006315 | 271.0715 | -0.0006315 | -0.0057922 | -0.0056682 | 0.41618
269.3729 | -0.00056341 | 269.3729 | -0.00056341 | -0.0058341 | -0.0057101 | 0.42506
268.2231 | -0.00048846 | 268.2231 | -0.00048846 | -0.0058625 | -0.0057385 | 0.43339
266.7204 | -0.00042531 | 266.7204 | -0.00042531 | -0.0058995 | -0.0057755 | 0.44147
265.6869 | -0.00035836 | 265.6869 | -0.00035836 | -0.005925 | -0.005801 | 0.44892
264.7179 | -0.0002914 | 264.7179 | -0.0002914 | -0.0059489 | -0.0058249 | 0.45625
262.302 | -0.00023244 | 262.302 | -0.00023244 | -0.0060085 | -0.0058845 | 0.46581
261.2242 | -0.00017271 | 261.2242 | -0.00017271 | -0.0060351 | -0.0059111 | 0.47277
259.8366 | -0.00011603 | 259.8366 | -0.00011603 | -0.0060694 | -0.0059454 | 0.48011
258.1234 | -6.4672e-05 | 258.1234 | -6.4672e-05 | -0.0061116 | -0.0059876 | 0.48766
256.6465 | -1.0271e-05 | 256.6465 | -1.0271e-05 | -0.0061481 | -0.0060241 | 0.49498
255.0934 | 3.538e-05 | 255.0934 | 3.538e-05 | -0.0061864 | -0.0060624 | 0.50175
253.5552 | 8.1791e-05 | 253.5552 | 8.1791e-05 | -0.0062243 | -0.0061003 | 0.50856
251.7092 | 0.00012896 | 251.7092 | 0.00012896 | -0.0062699 | -0.0061459 | 0.51603
249.533 | 0.00016663 | 249.533 | 0.00016663 | -0.0063235 | -0.0061995 | 0.5234
248.601 | 0.00020391 | 248.601 | 0.00020391 | -0.0063465 | -0.0062225 | 0.52826
246.4813 | 0.000237 | 246.4813 | 0.000237 | -0.0063988 | -0.0062748 | 0.53515
244.1249 | 0.00027276 | 244.1249 | 0.00027276 | -0.006457 | -0.006333 | 0.54272
242.8677 | 0.00030662 | 242.8677 | 0.00030662 | -0.006488 | -0.006364 | 0.54795
241.451 | 0.00033515 | 241.451 | 0.00033515 | -0.0065229 | -0.0063989 | 0.55307
240.9504 | 0.00036673 | 240.9504 | 0.00036673 | -0.0065353 | -0.0064113 | 0.55661
240.0028 | 0.0003964 | 240.0028 | 0.0003964 | -0.0065587 | -0.0064347 | 0.56089
238.457 | 0.00041809 | 238.457 | 0.00041809 | -0.0065968 | -0.0064728 | 0.56572
238.1679 | 0.00044319 | 238.1679 | 0.00044319 | -0.0066039 | -0.0064799 | 0.56832
236.9623 | 0.00046412 | 236.9623 | 0.00046412 | -0.0066337 | -0.0065097 | 0.5724
235.9951 | 0.00047895 | 235.9951 | 0.00047895 | -0.0066575 | -0.0065335 | 0.57552
235.6136 | 0.00049721 | 235.6136 | 0.00049721 | -0.0066669 | -0.0065429 | 0.57775
234.993 | 0.00050863 | 234.993 | 0.00050863 | -0.0066822 | -0.0065582 | 0.57991
234.5065 | 0.00052422 | 234.5065 | 0.00052422 | -0.0066942 | -0.0065702 | 0.58213
233.5319 | 0.0005364 | 233.5319 | 0.0005364 | -0.0067183 | -0.0065943 | 0.58506
232.3595 | 0.00054325 | 232.3595 | 0.00054325 | -0.0067472 | -0.0066232 | 0.58794
232.2206 | 0.00055656 | 232.2206 | 0.00055656 | -0.0067506 | -0.0066266 | 0.58929
231.2063 | 0.00056036 | 231.2063 | 0.00056036 | -0.0067757 | -0.0066517 | 0.59161
230.7394 | 0.00056759 | 230.7394 | 0.00056759 | -0.0067872 | -0.0066632 | 0.59313
229.7741 | 0.00057444 | 229.7741 | 0.00057444 | -0.006811 | -0.006687 | 0.5956
229.0653 | 0.00057862 | 229.0653 | 0.00057862 | -0.0068285 | -0.0067045 | 0.59735
228.4279 | 0.00058319 | 228.4279 | 0.00058319 | -0.0068442 | -0.0067202 | 0.59898
227.224 | 0.00058585 | 227.224 | 0.00058585 | -0.0068739 | -0.0067499 | 0.60159
226.6446 | 0.00058852 | 226.6446 | 0.00058852 | -0.0068882 | -0.0067642 | 0.60296
226.2305 | 0.0005946 | 226.2305 | 0.0005946 | -0.0068984 | -0.0067744 | 0.60428
225.2609 | 0.00059803 | 225.2609 | 0.00059803 | -0.0069223 | -0.0067983 | 0.60648
224.5284 | 0.00059993 | 224.5284 | 0.00059993 | -0.0069404 | -0.0068164 | 0.60809
223.8838 | 0.00060221 | 223.8838 | 0.00060221 | -0.0069563 | -0.0068323 | 0.60956
222.7974 | 0.00060259 | 222.7974 | 0.00060259 | -0.0069831 | -0.0068591 | 0.61175
222.6743 | 0.00060944 | 222.6743 | 0.00060944 | -0.0069861 | -0.0068621 | 0.61255
221.3953 | 0.0006083 | 221.3953 | 0.0006083 | -0.0070177 | -0.0068937 | 0.615
220.647 | 0.0006102 | 220.647 | 0.0006102 | -0.0070362 | -0.0069122 | 0.61664
220.0041 | 0.000614 | 220.0041 | 0.000614 | -0.007052 | -0.006928 | 0.61823
219.4248 | 0.00061058 | 219.4248 | 0.00061058 | -0.0070663 | -0.0069423 | 0.6191
218.4657 | 0.00061286 | 218.4657 | 0.00061286 | -0.00709 | -0.006966 | 0.6212
217.9711 | 0.00061058 | 217.9711 | 0.00061058 | -0.0071022 | -0.0069782 | 0.622
217.0192 | 0.00061286 | 217.0192 | 0.00061286 | -0.0071257 | -0.0070017 | 0.62407
216.5489 | 0.00061362 | 216.5489 | 0.00061362 | -0.0071373 | -0.0070133 | 0.62507
215.4585 | 0.00061096 | 215.4585 | 0.00061096 | -0.0071642 | -0.0070402 | 0.62703
215.2061 | 0.00061134 | 215.2061 | 0.00061134 | -0.0071704 | -0.0070464 | 0.62756
214.3842 | 0.00061058 | 214.3842 | 0.00061058 | -0.0071907 | -0.0070667 | 0.62913
213.6685 | 0.00061134 | 213.6685 | 0.00061134 | -0.0072083 | -0.0070843 | 0.63062
213.034 | 0.000614 | 213.034 | 0.000614 | -0.007224 | -0.0071 | 0.63209
212.2397 | 0.00060601 | 212.2397 | 0.00060601 | -0.0072436 | -0.0071196 | 0.63303
211.295 | 0.00060525 | 211.295 | 0.00060525 | -0.0072669 | -0.0071429 | 0.63485
210.2673 | 0.00060449 | 210.2673 | 0.00060449 | -0.0072922 | -0.0071682 | 0.63683
209.7552 | 0.00060145 | 209.7552 | 0.00060145 | -0.0073049 | -0.0071809 | 0.63761
209.0358 | 0.00060411 | 209.0358 | 0.00060411 | -0.0073226 | -0.0071986 | 0.63925
208.1908 | 0.00060031 | 208.1908 | 0.00060031 | -0.0073435 | -0.0072195 | 0.64063
207.6303 | 0.00059841 | 207.6303 | 0.00059841 | -0.0073573 | -0.0072333 | 0.64159
206.9828 | 0.00059879 | 206.9828 | 0.00059879 | -0.0073733 | -0.0072493 | 0.64291
206.0885 | 0.00059232 | 206.0885 | 0.00059232 | -0.0073953 | -0.0072713 | 0.64416
205.3056 | 0.00059308 | 205.3056 | 0.00059308 | -0.0074146 | -0.0072906 | 0.64578
204.7082 | 0.0005908 | 204.7082 | 0.0005908 | -0.0074294 | -0.0073054 | 0.64679
203.4953 | 0.00058395 | 203.4953 | 0.00058395 | -0.0074593 | -0.0073353 | 0.64865
203.4038 | 0.00058814 | 203.4038 | 0.00058814 | -0.0074615 | -0.0073375 | 0.64917
202.1715 | 0.00058167 | 202.1715 | 0.00058167 | -0.0074919 | -0.0073679 | 0.6511
201.3331 | 0.00058395 | 201.3331 | 0.00058395 | -0.0075126 | -0.0073886 | 0.65295
200.9982 | 0.00058205 | 200.9982 | 0.00058205 | -0.0075209 | -0.0073969 | 0.65346
199.5797 | 0.00057786 | 199.5797 | 0.00057786 | -0.0075559 | -0.0074319 | 0.65595
199.5797 | 0.00057444 | 199.5797 | 0.00057444 | -0.0075559 | -0.0074319 | 0.65567
198.3329 | 0.0005733 | 198.3329 | 0.0005733 | -0.0075866 | -0.0074626 | 0.65806
197.8137 | 0.00056721 | 197.8137 | 0.00056721 | -0.0075995 | -0.0074755 | 0.6586
197.2242 | 0.00056911 | 197.2242 | 0.00056911 | -0.007614 | -0.00749 | 0.65993
196.3676 | 0.00056341 | 196.3676 | 0.00056341 | -0.0076351 | -0.0075111 | 0.66117
195.5367 | 0.00056227 | 195.5367 | 0.00056227 | -0.0076556 | -0.0075316 | 0.66273
194.9412 | 0.00055998 | 194.9412 | 0.00055998 | -0.0076703 | -0.0075463 | 0.66373
193.6261 | 0.00055732 | 193.6261 | 0.00055732 | -0.0077028 | -0.0075788 | 0.66614
193.4856 | 0.00055428 | 193.4856 | 0.00055428 | -0.0077062 | -0.0075822 | 0.66617
192.6999 | 0.00054819 | 192.6999 | 0.00054819 | -0.0077256 | -0.0076016 | 0.66724
191.8563 | 0.00054895 | 191.8563 | 0.00054895 | -0.0077464 | -0.0076224 | 0.66898
191.2492 | 0.00054134 | 191.2492 | 0.00054134 | -0.0077614 | -0.0076374 | 0.66958
190.2675 | 0.00053754 | 190.2675 | 0.00053754 | -0.0077856 | -0.0076616 | 0.67122
189.6154 | 0.00053564 | 189.6154 | 0.00053564 | -0.0078017 | -0.0076777 | 0.67237
188.8696 | 0.0005345 | 188.8696 | 0.0005345 | -0.0078201 | -0.0076961 | 0.67376
187.7704 | 0.00052879 | 187.7704 | 0.00052879 | -0.0078472 | -0.0077232 | 0.67548
187.2265 | 0.00052651 | 187.2265 | 0.00052651 | -0.0078606 | -0.0077366 | 0.67638
186.089 | 0.00052346 | 186.089 | 0.00052346 | -0.0078887 | -0.0077647 | 0.6784
185.8367 | 0.00052004 | 185.8367 | 0.00052004 | -0.0078949 | -0.0077709 | 0.67863
185.2294 | 0.00051776 | 185.2294 | 0.00051776 | -0.0079099 | -0.0077859 | 0.67965
184.2492 | 0.00051547 | 184.2492 | 0.00051547 | -0.0079341 | -0.0078101 | 0.68142
183.5695 | 0.00051624 | 183.5695 | 0.00051624 | -0.0079509 | -0.0078269 | 0.68283
182.5963 | 0.00050749 | 182.5963 | 0.00050749 | -0.0079749 | -0.0078509 | 0.68406
182.0487 | 0.0005033 | 182.0487 | 0.0005033 | -0.0079884 | -0.0078644 | 0.68481
181.3183 | 0.00050102 | 181.3183 | 0.00050102 | -0.0080064 | -0.0078824 | 0.68608
180.1277 | 0.00049417 | 180.1277 | 0.00049417 | -0.0080358 | -0.0079118 | 0.6879
179.9939 | 0.00049531 | 179.9939 | 0.00049531 | -0.0080391 | -0.0079151 | 0.68826
179.1899 | 0.00049075 | 179.1899 | 0.00049075 | -0.0080589 | -0.0079349 | 0.68949
178.2373 | 0.0004858 | 178.2373 | 0.0004858 | -0.0080824 | -0.0079584 | 0.69098
177.6375 | 0.00048238 | 177.6375 | 0.00048238 | -0.0080972 | -0.0079732 | 0.6919
176.5529 | 0.00047363 | 176.5529 | 0.00047363 | -0.008124 | -0.008 | 0.69335
175.7189 | 0.00047325 | 175.7189 | 0.00047325 | -0.0081445 | -0.0080205 | 0.69498
175.2874 | 0.00046944 | 175.2874 | 0.00046944 | -0.0081552 | -0.0080312 | 0.69553
174.2805 | 0.0004626 | 174.2805 | 0.0004626 | -0.00818 | -0.008056 | 0.69699
173.808 | 0.00045993 | 173.808 | 0.00045993 | -0.0081917 | -0.0080677 | 0.69771
172.5963 | 0.00045651 | 172.5963 | 0.00045651 | -0.0082216 | -0.0080976 | 0.69985
171.5719 | 0.00044662 | 171.5719 | 0.00044662 | -0.0082468 | -0.0081228 | 0.70109
171.3239 | 0.00044281 | 171.3239 | 0.00044281 | -0.008253 | -0.008129 | 0.70127
170.5058 | 0.00043711 | 170.5058 | 0.00043711 | -0.0082731 | -0.0081491 | 0.70244
169.7409 | 0.00043711 | 169.7409 | 0.00043711 | -0.008292 | -0.008168 | 0.70396
168.6675 | 0.00043026 | 168.6675 | 0.00043026 | -0.0083185 | -0.0081945 | 0.70554
168.3459 | 0.00042569 | 168.3459 | 0.00042569 | -0.0083264 | -0.0082024 | 0.70582
167.4378 | 0.00042075 | 167.4378 | 0.00042075 | -0.0083488 | -0.0082248 | 0.70722
166.2834 | 0.00041124 | 166.2834 | 0.00041124 | -0.0083773 | -0.0082533 | 0.70875
166.2383 | 0.00040896 | 166.2383 | 0.00040896 | -0.0083784 | -0.0082544 | 0.70866
165.3322 | 0.00040439 | 165.3322 | 0.00040439 | -0.0084008 | -0.0082768 | 0.71009
164.571 | 0.00039906 | 164.571 | 0.00039906 | -0.0084196 | -0.0082956 | 0.71118
163.5442 | 0.00039678 | 163.5442 | 0.00039678 | -0.0084449 | -0.0083209 | 0.71304
162.9182 | 0.00038727 | 162.9182 | 0.00038727 | -0.0084603 | -0.0083363 | 0.71352
162.3695 | 0.00038233 | 162.3695 | 0.00038233 | -0.0084739 | -0.0083499 | 0.71421
161.4268 | 0.0003789 | 161.4268 | 0.0003789 | -0.0084971 | -0.0083731 | 0.71581
160.2122 | 0.00037015 | 160.2122 | 0.00037015 | -0.0085271 | -0.0084031 | 0.71752
159.8773 | 0.00037053 | 159.8773 | 0.00037053 | -0.0085353 | -0.0084113 | 0.71822
159.2655 | 0.00036292 | 159.2655 | 0.00036292 | -0.0085504 | -0.0084264 | 0.71882
158.0563 | 0.00035798 | 158.0563 | 0.00035798 | -0.0085803 | -0.0084563 | 0.72083
157.8304 | 0.00035341 | 157.8304 | 0.00035341 | -0.0085858 | -0.0084618 | 0.72091
156.6188 | 0.00034695 | 156.6188 | 0.00034695 | -0.0086157 | -0.0084917 | 0.7228
156.0004 | 0.00034428 | 156.0004 | 0.00034428 | -0.008631 | -0.008507 | 0.72381
155.0947 | 0.0003382 | 155.0947 | 0.0003382 | -0.0086533 | -0.0085293 | 0.72512
154.4148 | 0.00033059 | 154.4148 | 0.00033059 | -0.0086701 | -0.0085461 | 0.72586
153.692 | 0.00032678 | 153.692 | 0.00032678 | -0.0086879 | -0.0085639 | 0.72699
152.579 | 0.00031689 | 152.579 | 0.00031689 | -0.0087154 | -0.0085914 | 0.72841
152.2355 | 0.00031271 | 152.2355 | 0.00031271 | -0.0087239 | -0.0085999 | 0.72876
151.483 | 0.00031081 | 151.483 | 0.00031081 | -0.0087424 | -0.0086184 | 0.7301
150.6315 | 0.0003013 | 150.6315 | 0.0003013 | -0.0087634 | -0.0086394 | 0.73103
149.947 | 0.00029635 | 149.947 | 0.00029635 | -0.0087803 | -0.0086563 | 0.73199
149.2098 | 0.0002914 | 149.2098 | 0.0002914 | -0.0087985 | -0.0086745 | 0.73306
148.0011 | 0.00028608 | 148.0011 | 0.00028608 | -0.0088283 | -0.0087043 | 0.73503
147.4115 | 0.00027999 | 147.4115 | 0.00027999 | -0.0088429 | -0.0087189 | 0.73572
146.5831 | 0.00027352 | 146.5831 | 0.00027352 | -0.0088633 | -0.0087393 | 0.73684
146.2555 | 0.00026782 | 146.2555 | 0.00026782 | -0.0088714 | -0.0087474 | 0.73703
145.4483 | 0.00026249 | 145.4483 | 0.00026249 | -0.0088913 | -0.0087673 | 0.73821
144.3163 | 0.0002545 | 144.3163 | 0.0002545 | -0.0089192 | -0.0087952 | 0.73982
144.3545 | 0.00025032 | 144.3545 | 0.00025032 | -0.0089183 | -0.0087943 | 0.7394
142.3436 | 0.00024195 | 142.3436 | 0.00024195 | -0.0089679 | -0.0088439 | 0.74273
142.485 | 0.00023472 | 142.485 | 0.00023472 | -0.0089644 | -0.0088404 | 0.74187
141.3525 | 0.0002332 | 141.3525 | 0.0002332 | -0.0089924 | -0.0088684 | 0.744
140.5018 | 0.00022331 | 140.5018 | 0.00022331 | -0.0090133 | -0.0088893 | 0.74489
139.9291 | 0.00021989 | 139.9291 | 0.00021989 | -0.0090275 | -0.0089035 | 0.74575
139.3704 | 0.00021075 | 139.3704 | 0.00021075 | -0.0090413 | -0.0089173 | 0.74613
138.1091 | 0.00020543 | 138.1091 | 0.00020543 | -0.0090724 | -0.0089484 | 0.74821
138.0802 | 0.00020124 | 138.0802 | 0.00020124 | -0.0090731 | -0.0089491 | 0.74793
136.464 | 0.00019135 | 136.464 | 0.00019135 | -0.009113 | -0.008989 | 0.75035
135.8877 | 0.00018869 | 135.8877 | 0.00018869 | -0.0091272 | -0.0090032 | 0.75128
135.3678 | 0.00018184 | 135.3678 | 0.00018184 | -0.00914 | -0.009016 | 0.75176
134.533 | 0.00017461 | 134.533 | 0.00017461 | -0.0091606 | -0.0090366 | 0.75284
134.103 | 0.00017043 | 134.103 | 0.00017043 | -0.0091712 | -0.0090472 | 0.75336
133.2374 | 0.00016358 | 133.2374 | 0.00016358 | -0.0091926 | -0.0090686 | 0.75453
132.591 | 0.00015407 | 132.591 | 0.00015407 | -0.0092085 | -0.0090845 | 0.75505
131.5072 | 0.00015103 | 131.5072 | 0.00015103 | -0.0092352 | -0.0091112 | 0.75696
130.5803 | 0.00013924 | 130.5803 | 0.00013924 | -0.0092581 | -0.0091341 | 0.75785
130.1426 | 0.00013962 | 130.1426 | 0.00013962 | -0.0092689 | -0.0091449 | 0.75875
129.4157 | 0.00013201 | 129.4157 | 0.00013201 | -0.0092868 | -0.0091628 | 0.75958
128.3887 | 0.00012174 | 128.3887 | 0.00012174 | -0.0093122 | -0.0091882 | 0.7608
127.9691 | 0.00011945 | 127.9691 | 0.00011945 | -0.0093225 | -0.0091985 | 0.76145
126.1706 | 0.00010766 | 126.1706 | 0.00010766 | -0.0093669 | -0.0092429 | 0.76408
126.0351 | 0.000105 | 126.0351 | 0.000105 | -0.0093702 | -0.0092462 | 0.76413
125.3562 | 9.853e-05 | 125.3562 | 9.853e-05 | -0.009387 | -0.009263 | 0.76496
124.4777 | 9.0541e-05 | 124.4777 | 9.0541e-05 | -0.0094087 | -0.0092847 | 0.76606
123.9193 | 8.8639e-05 | 123.9193 | 8.8639e-05 | -0.0094224 | -0.0092984 | 0.76702
122.9025 | 7.4944e-05 | 122.9025 | 7.4944e-05 | -0.0094475 | -0.0093235 | 0.76794
122.4157 | 6.9237e-05 | 122.4157 | 6.9237e-05 | -0.0094595 | -0.0093355 | 0.76845
121.5713 | 6.5813e-05 | 121.5713 | 6.5813e-05 | -0.0094804 | -0.0093564 | 0.76985
120.1736 | 5.5542e-05 | 120.1736 | 5.5542e-05 | -0.0095148 | -0.0093908 | 0.7718
120.0268 | 4.9075e-05 | 120.0268 | 4.9075e-05 | -0.0095185 | -0.0093945 | 0.77158
119.1988 | 4.2608e-05 | 119.1988 | 4.2608e-05 | -0.0095389 | -0.0094149 | 0.7727
118.5468 | 3.6521e-05 | 118.5468 | 3.6521e-05 | -0.009555 | -0.009431 | 0.77351
117.8253 | 3.0815e-05 | 117.8253 | 3.0815e-05 | -0.0095728 | -0.0094488 | 0.77448
116.7677 | 2.1304e-05 | 116.7677 | 2.1304e-05 | -0.0095989 | -0.0094749 | 0.77582
116.1279 | 1.7119e-05 | 116.1279 | 1.7119e-05 | -0.0096146 | -0.0094906 | 0.77676
115.4723 | 1.0652e-05 | 115.4723 | 1.0652e-05 | -0.0096308 | -0.0095068 | 0.77754
114.5346 | -3.8043e-07 | 114.5346 | -3.8043e-07 | -0.009654 | -0.00953 | 0.77851
113.832 | -3.043e-06 | 113.832 | -3.043e-06 | -0.0096713 | -0.0095473 | 0.7797
113.2179 | -1.1032e-05 | 113.2179 | -1.1032e-05 | -0.0096864 | -0.0095624 | 0.78027
112.1477 | -1.9021e-05 | 112.1477 | -1.9021e-05 | -0.0097128 | -0.0095888 | 0.78176
111.8297 | -2.2064e-05 | 111.8297 | -2.2064e-05 | -0.0097207 | -0.0095967 | 0.78215
110.4281 | -2.8531e-05 | 110.4281 | -2.8531e-05 | -0.0097553 | -0.0096313 | 0.78441
110.423 | -3.4999e-05 | 110.423 | -3.4999e-05 | -0.0097554 | -0.0096314 | 0.7839
109.1472 | -4.6031e-05 | 109.1472 | -4.6031e-05 | -0.0097869 | -0.0096629 | 0.78555
108.5736 | -5.1737e-05 | 108.5736 | -5.1737e-05 | -0.009801 | -0.009677 | 0.78623
107.9536 | -5.7063e-05 | 107.9536 | -5.7063e-05 | -0.0098163 | -0.0096923 | 0.78704
106.667 | -6.4672e-05 | 106.667 | -6.4672e-05 | -0.009848 | -0.009724 | 0.78898
106.3764 | -7.4182e-05 | 106.3764 | -7.4182e-05 | -0.0098552 | -0.0097312 | 0.78879
105.6685 | -7.9888e-05 | 105.6685 | -7.9888e-05 | -0.0098727 | -0.0097487 | 0.78974
104.548 | -8.5976e-05 | 104.548 | -8.5976e-05 | -0.0099003 | -0.0097763 | 0.79148
104.3919 | -9.2443e-05 | 104.3919 | -9.2443e-05 | -0.0099042 | -0.0097802 | 0.79127
102.8853 | -0.00010462 | 102.8853 | -0.00010462 | -0.0099413 | -0.0098173 | 0.79328
102.2794 | -0.0001126 | 102.2794 | -0.0001126 | -0.0099563 | -0.0098323 | 0.79385
101.759 | -0.00011755 | 101.759 | -0.00011755 | -0.0099691 | -0.0098451 | 0.79448
100.62 | -0.00012592 | 100.62 | -0.00012592 | -0.0099972 | -0.0098732 | 0.79607
100.245 | -0.00013125 | 100.245 | -0.00013125 | -0.010006 | -0.0098825 | 0.79639
99.3212 | -0.00013923 | 99.3212 | -0.00013923 | -0.010029 | -0.0099053 | 0.79758
98.5536 | -0.00014228 | 98.5536 | -0.00014228 | -0.010048 | -0.0099242 | 0.79886
97.8613 | -0.00015065 | 97.8613 | -0.00015065 | -0.010065 | -0.0099413 | 0.79957
97.1278 | -0.0001613 | 97.1278 | -0.0001613 | -0.010083 | -0.0099594 | 0.80017
96.4492 | -0.00016701 | 96.4492 | -0.00016701 | -0.0101 | -0.0099761 | 0.80106
95.2574 | -0.00017271 | 95.2574 | -0.00017271 | -0.01013 | -0.010006 | 0.80297
94.7041 | -0.00018146 | 94.7041 | -0.00018146 | -0.010143 | -0.010019 | 0.80336
93.8228 | -0.00018603 | 93.8228 | -0.00018603 | -0.010165 | -0.010041 | 0.80475
93.3451 | -0.00019249 | 93.3451 | -0.00019249 | -0.010177 | -0.010053 | 0.80518
92.7335 | -0.00019934 | 92.7335 | -0.00019934 | -0.010192 | -0.010068 | 0.80584
91.8227 | -0.00020733 | 91.8227 | -0.00020733 | -0.010214 | -0.01009 | 0.80701
90.6467 | -0.0002119 | 90.6467 | -0.0002119 | -0.010243 | -0.010119 | 0.80898
90.4353 | -0.00021912 | 90.4353 | -0.00021912 | -0.010248 | -0.010124 | 0.80882
89.3956 | -0.00022787 | 89.3956 | -0.00022787 | -0.010274 | -0.01015 | 0.81018
88.8426 | -0.00023586 | 88.8426 | -0.00023586 | -0.010288 | -0.010164 | 0.81064
87.9186 | -0.00023891 | 87.9186 | -0.00023891 | -0.010311 | -0.010187 | 0.81223
87.0721 | -0.0002507 | 87.0721 | -0.0002507 | -0.010331 | -0.010207 | 0.81296
86.2295 | -0.00025793 | 86.2295 | -0.00025793 | -0.010352 | -0.010228 | 0.81406
85.6666 | -0.00026173 | 85.6666 | -0.00026173 | -0.010366 | -0.010242 | 0.81487
84.5814 | -0.0002739 | 84.5814 | -0.0002739 | -0.010393 | -0.010269 | 0.81605
84.2786 | -0.00028075 | 84.2786 | -0.00028075 | -0.0104 | -0.010276 | 0.8161
83.1373 | -0.00028342 | 83.1373 | -0.00028342 | -0.010429 | -0.010305 | 0.81815
82.483 | -0.00029026 | 82.483 | -0.00029026 | -0.010445 | -0.010321 | 0.8189
82.2043 | -0.00029445 | 82.2043 | -0.00029445 | -0.010452 | -0.010328 | 0.81912
81.0276 | -0.00030396 | 81.0276 | -0.00030396 | -0.010481 | -0.010357 | 0.82069
80.5701 | -0.00031157 | 80.5701 | -0.00031157 | -0.010492 | -0.010368 | 0.82099
80.1496 | -0.00031765 | 80.1496 | -0.00031765 | -0.010502 | -0.010378 | 0.82134
79.0205 | -0.0003245 | 79.0205 | -0.0003245 | -0.01053 | -0.010406 | 0.82303
78.365 | -0.00033097 | 78.365 | -0.00033097 | -0.010546 | -0.010422 | 0.82381
77.3061 | -0.0003401 | 77.3061 | -0.0003401 | -0.010572 | -0.010448 | 0.82518
77.0096 | -0.00034733 | 77.0096 | -0.00034733 | -0.01058 | -0.010456 | 0.82519
76.033 | -0.00035037 | 76.033 | -0.00035037 | -0.010604 | -0.01048 | 0.82689
75.1775 | -0.00035836 | 75.1775 | -0.00035836 | -0.010625 | -0.010501 | 0.82795
74.544 | -0.00036825 | 74.544 | -0.00036825 | -0.010641 | -0.010517 | 0.82841
73.4079 | -0.00037243 | 73.4079 | -0.00037243 | -0.010669 | -0.010545 | 0.83033
72.9108 | -0.00038156 | 72.9108 | -0.00038156 | -0.010681 | -0.010557 | 0.83058
72.3072 | -0.00038385 | 72.3072 | -0.00038385 | -0.010696 | -0.010572 | 0.8316
71.4821 | -0.00039412 | 71.4821 | -0.00039412 | -0.010716 | -0.010592 | 0.83241
71.1877 | -0.00039982 | 71.1877 | -0.00039982 | -0.010723 | -0.010599 | 0.83254
70.7103 | -0.00040363 | 70.7103 | -0.00040363 | -0.010735 | -0.010611 | 0.83318
69.7322 | -0.00041314 | 69.7322 | -0.00041314 | -0.010759 | -0.010635 | 0.83436
68.6015 | -0.00041885 | 68.6015 | -0.00041885 | -0.010787 | -0.010663 | 0.83615
68.4453 | -0.00042265 | 68.4453 | -0.00042265 | -0.010791 | -0.010667 | 0.83616
67.5973 | -0.0004314 | 67.5973 | -0.0004314 | -0.010812 | -0.010688 | 0.83714
67.3652 | -0.00043711 | 67.3652 | -0.00043711 | -0.010818 | -0.010694 | 0.83714
66.4893 | -0.00044281 | 66.4893 | -0.00044281 | -0.010839 | -0.010715 | 0.83842
65.8392 | -0.00044586 | 65.8392 | -0.00044586 | -0.010855 | -0.010731 | 0.83947
65.0255 | -0.00045156 | 65.0255 | -0.00045156 | -0.010875 | -0.010751 | 0.84063
64.5421 | -0.00045727 | 64.5421 | -0.00045727 | -0.010887 | -0.010763 | 0.84113
64.8032 | -0.00046412 | 64.8032 | -0.00046412 | -0.010881 | -0.010757 | 0.84006
63.7152 | -0.00047096 | 63.7152 | -0.00047096 | -0.010908 | -0.010784 | 0.84167
63.2139 | -0.00047287 | 63.2139 | -0.00047287 | -0.01092 | -0.010796 | 0.84251
62.7177 | -0.00047971 | 62.7177 | -0.00047971 | -0.010932 | -0.010808 | 0.84295
62.0349 | -0.00048618 | 62.0349 | -0.00048618 | -0.010949 | -0.010825 | 0.84379
61.7571 | -0.00048656 | 61.7571 | -0.00048656 | -0.010956 | -0.010832 | 0.84431
61.1884 | -0.00049607 | 61.1884 | -0.00049607 | -0.01097 | -0.010846 | 0.84467
60.2136 | -0.0005014 | 60.2136 | -0.0005014 | -0.010994 | -0.01087 | 0.84618
60.3558 | -0.00050672 | 60.3558 | -0.00050672 | -0.010991 | -0.010867 | 0.84547
58.615 | -0.00051129 | 58.615 | -0.00051129 | -0.011033 | -0.010909 | 0.84856
58.7855 | -0.00051357 | 58.7855 | -0.00051357 | -0.011029 | -0.010905 | 0.84804
58.1197 | -0.00051852 | 58.1197 | -0.00051852 | -0.011046 | -0.010922 | 0.84897
57.558 | -0.00052384 | 57.558 | -0.00052384 | -0.01106 | -0.010936 | 0.84966
57.3322 | -0.00052574 | 57.3322 | -0.00052574 | -0.011065 | -0.010941 | 0.84995
56.4762 | -0.00053221 | 56.4762 | -0.00053221 | -0.011086 | -0.010962 | 0.85113
55.7129 | -0.0005402 | 55.7129 | -0.0005402 | -0.011105 | -0.010981 | 0.85201
55.9731 | -0.0005421 | 55.9731 | -0.0005421 | -0.011099 | -0.010975 | 0.85134
55.4033 | -0.00054857 | 55.4033 | -0.00054857 | -0.011113 | -0.010989 | 0.85195
54.6664 | -0.00055161 | 54.6664 | -0.00055161 | -0.011131 | -0.011007 | 0.85317
54.4944 | -0.00055656 | 54.4944 | -0.00055656 | -0.011135 | -0.011011 | 0.85311
53.5782 | -0.00056189 | 53.5782 | -0.00056189 | -0.011158 | -0.011034 | 0.8545
53.6446 | -0.00056341 | 53.6446 | -0.00056341 | -0.011156 | -0.011032 | 0.85425
53.1386 | -0.0005714 | 53.1386 | -0.0005714 | -0.011169 | -0.011045 | 0.85461
52.3204 | -0.00057558 | 52.3204 | -0.00057558 | -0.011189 | -0.011065 | 0.8559
52.2425 | -0.00057748 | 52.2425 | -0.00057748 | -0.011191 | -0.011067 | 0.8559
51.0152 | -0.00058852 | 51.0152 | -0.00058852 | -0.011221 | -0.011097 | 0.85746
50.9868 | -0.00058623 | 50.9868 | -0.00058623 | -0.011222 | -0.011098 | 0.8577
50.6344 | -0.00059118 | 50.6344 | -0.00059118 | -0.01123 | -0.011106 | 0.858
49.6495 | -0.00059917 | 49.6495 | -0.00059917 | -0.011255 | -0.011131 | 0.85931
49.7835 | -0.00060449 | 49.7835 | -0.00060449 | -0.011251 | -0.011127 | 0.85862
48.8412 | -0.0006083 | 48.8412 | -0.0006083 | -0.011275 | -0.011151 | 0.86019
48.7013 | -0.00061324 | 48.7013 | -0.00061324 | -0.011278 | -0.011154 | 0.86007
48.7127 | -0.00061781 | 48.7127 | -0.00061781 | -0.011278 | -0.011154 | 0.85968
47.2789 | -0.00062427 | 47.2789 | -0.00062427 | -0.011313 | -0.011189 | 0.86201
47.2116 | -0.00062466 | 47.2116 | -0.00062466 | -0.011315 | -0.011191 | 0.86211
46.7833 | -0.00062998 | 46.7833 | -0.00062998 | -0.011325 | -0.011201 | 0.86253
46.3603 | -0.00063379 | 46.3603 | -0.00063379 | -0.011336 | -0.011212 | 0.86307
46.0102 | -0.00063569 | 46.0102 | -0.00063569 | -0.011344 | -0.01122 | 0.86361
44.8907 | -0.0006452 | 44.8907 | -0.0006452 | -0.011372 | -0.011248 | 0.86507
44.7669 | -0.00064482 | 44.7669 | -0.00064482 | -0.011375 | -0.011251 | 0.86535
44.6474 | -0.00065281 | 44.6474 | -0.00065281 | -0.011378 | -0.011254 | 0.86494
44.3363 | -0.00065357 | 44.3363 | -0.00065357 | -0.011386 | -0.011262 | 0.8655
44.1433 | -0.00065509 | 44.1433 | -0.00065509 | -0.011391 | -0.011267 | 0.86576
44.0813 | -0.00065585 | 44.0813 | -0.00065585 | -0.011392 | -0.011268 | 0.86582
44.0583 | -0.00065661 | 44.0583 | -0.00065661 | -0.011393 | -0.011269 | 0.86581
43.6444 | -0.00065851 | 43.6444 | -0.00065851 | -0.011403 | -0.011279 | 0.86648
43.1162 | -0.00066346 | 43.1162 | -0.00066346 | -0.011416 | -0.011292 | 0.86713
43.1277 | -0.00066536 | 43.1277 | -0.00066536 | -0.011416 | -0.011292 | 0.86695
43.1335 | -0.00066916 | 43.1335 | -0.00066916 | -0.011415 | -0.011291 | 0.86663
43.2129 | -0.0006665 | 43.2129 | -0.0006665 | -0.011413 | -0.011289 | 0.86669
43.1335 | -0.00066764 | 43.1335 | -0.00066764 | -0.011415 | -0.011291 | 0.86676
42.6726 | -0.00067145 | 42.6726 | -0.00067145 | -0.011427 | -0.011303 | 0.86737
42.4745 | -0.00067107 | 42.4745 | -0.00067107 | -0.011432 | -0.011308 | 0.86779
42.5136 | -0.00067335 | 42.5136 | -0.00067335 | -0.011431 | -0.011307 | 0.86753
42.2011 | -0.00067525 | 42.2011 | -0.00067525 | -0.011438 | -0.011314 | 0.868
42.1722 | -0.00067297 | 42.1722 | -0.00067297 | -0.011439 | -0.011315 | 0.86824
42.3718 | -0.00067411 | 42.3718 | -0.00067411 | -0.011434 | -0.01131 | 0.86775
41.7625 | -0.00068248 | 41.7625 | -0.00068248 | -0.011449 | -0.011325 | 0.86829
42.013 | -0.00068096 | 42.013 | -0.00068096 | -0.011443 | -0.011319 | 0.86791
41.819 | -0.00067982 | 41.819 | -0.00067982 | -0.011448 | -0.011324 | 0.86839
41.7625 | -0.00068134 | 41.7625 | -0.00068134 | -0.011449 | -0.011325 | 0.86838
41.135 | -0.00068552 | 41.135 | -0.00068552 | -0.011465 | -0.011341 | 0.86929
41.1755 | -0.00069085 | 41.1755 | -0.00069085 | -0.011464 | -0.01134 | 0.86878
41.1581 | -0.00068895 | 41.1581 | -0.00068895 | -0.011464 | -0.01134 | 0.86897
41.1581 | -0.00068781 | 41.1581 | -0.00068781 | -0.011464 | -0.01134 | 0.86906
40.9638 | -0.00068819 | 40.9638 | -0.00068819 | -0.011469 | -0.011345 | 0.86942
40.8158 | -0.00069465 | 40.8158 | -0.00069465 | -0.011473 | -0.011349 | 0.86919
40.1986 | -0.00069389 | 40.1986 | -0.00069389 | -0.011488 | -0.011364 | 0.87048
40.3933 | -0.00069313 | 40.3933 | -0.00069313 | -0.011483 | -0.011359 | 0.87015
40.3192 | -0.00069313 | 40.3192 | -0.00069313 | -0.011485 | -0.011361 | 0.8703
40.3991 | -0.00069694 | 40.3991 | -0.00069694 | -0.011483 | -0.011359 | 0.86983
39.9588 | -0.00070036 | 39.9588 | -0.00070036 | -0.011494 | -0.01137 | 0.87043
40.1013 | -0.00069922 | 40.1013 | -0.00069922 | -0.01149 | -0.011366 | 0.87024
39.553 | -0.00070188 | 39.553 | -0.00070188 | -0.011504 | -0.01138 | 0.87112
40.3701 | -0.0006996 | 40.3701 | -0.0006996 | -0.011484 | -0.01136 | 0.86968
39.3812 | -0.00070302 | 39.3812 | -0.00070302 | -0.011508 | -0.011384 | 0.87137
39.3464 | -0.00070607 | 39.3464 | -0.00070607 | -0.011509 | -0.011385 | 0.87119
38.7564 | -0.00070683 | 38.7564 | -0.00070683 | -0.011523 | -0.011399 | 0.8723
39.2269 | -0.00070911 | 39.2269 | -0.00070911 | -0.011512 | -0.011388 | 0.87118
39.3289 | -0.00070835 | 39.3289 | -0.00070835 | -0.011509 | -0.011385 | 0.87104
38.4298 | -0.00070987 | 38.4298 | -0.00070987 | -0.011531 | -0.011407 | 0.87271
38.1424 | -0.00070873 | 38.1424 | -0.00070873 | -0.011539 | -0.011415 | 0.87337
38.0679 | -0.00071367 | 38.0679 | -0.00071367 | -0.01154 | -0.011416 | 0.87312
37.8095 | -0.00071177 | 37.8095 | -0.00071177 | -0.011547 | -0.011423 | 0.87379
38.2343 | -0.00071482 | 38.2343 | -0.00071482 | -0.011536 | -0.011412 | 0.8727
38.1541 | -0.00071862 | 38.1541 | -0.00071862 | -0.011538 | -0.011414 | 0.87255
37.4297 | -0.00071938 | 37.4297 | -0.00071938 | -0.011556 | -0.011432 | 0.87393
37.5393 | -0.00071976 | 37.5393 | -0.00071976 | -0.011553 | -0.011429 | 0.87368
37.1022 | -0.00072166 | 37.1022 | -0.00072166 | -0.011564 | -0.01144 | 0.8744
37.678 | -0.00072052 | 37.678 | -0.00072052 | -0.01155 | -0.011426 | 0.87335
37.3668 | -0.00072166 | 37.3668 | -0.00072166 | -0.011558 | -0.011434 | 0.87387
37.1022 | -0.00072737 | 37.1022 | -0.00072737 | -0.011564 | -0.01144 | 0.87394
36.9704 | -0.00072547 | 36.9704 | -0.00072547 | -0.011567 | -0.011443 | 0.87435
36.9704 | -0.00072547 | 36.9704 | -0.00072547 | -0.011567 | -0.011443 | 0.87435

## .,
549.4213 | -0.00039943 | 0.001
548.5239 | 9.7566e-05 | 0.002
547.8682 | -0.0002239 | 0.003
546.9926 | 7.6087e-05 | 0.004 | 305
546.3329 | 7.9192e-06 | 0.005 | 304.5
545.4421 | 6.2299e-05 | 0.006 | 304
545.1559 | -0.00093308 | 0.007 | 303.5
543.9207 | 2.1137e-05 | 0.008 | 303
543.1392 | -0.00014201 | 0.009 | 303
542.6476 | -0.0003605 | 0.01 | 303
541.473 | 0.00022762 | 0.02 | 301.5
540.8712 | -0.00017032 | 0.03 | 301
540.0012 | 0.00018001 | 0.04 | 299.5
539.2225 | 7.238e-05 | 0.05 | 299
538.8555 | -0.00073142 | 0.06 | 299
537.9001 | -8.8383e-05 | 0.07 | 298
536.6837 | 0.00079776 | 0.08 | 297
536.0958 | 0.00027991 | 0.09 | 296.5
535.2797 | 0.00040027 | 0.1 | 296
534.8638 | -0.00052093 | 0.11 | 295.5
534.2204 | -0.0008976 | 0.12 | 295
533.2011 | -0.00018882 | 0.13 | 294.5
532.5134 | -0.00020132 | 0.14 | 293.5
531.7733 | -0.00063086 | 0.15 | 293
530.8972 | -0.00029923 | 0.16 | 292
530.2269 | -0.00040762 | 0.17 | 291.5
529.3618 | -0.00012824 | 0.18 | 290.5
528.6105 | -0.00029038 | 0.19 | 290.5
528.146 | -0.00068537 | 0.2 | 290
526.9852 | -0.000278 | 0.21 | 289.5
526.4725 | -0.00051594 | 0.22 | 289
525.4067 | -2.1441e-05 | 0.23 | 288
524.7429 | -0.00023474 | 0.24 | 287.5
523.9907 | -8.8092e-05 | 0.25 | 286.5
523.2712 | -0.00031339 | 0.26 | 286
522.4446 | -1.8716e-05 | 0.27 | 285.5
521.5841 | 3.6541e-05 | 0.28 | 285
520.772 | -4.534e-06 | 0.29 | 284
520.3401 | -0.00040302 | 0.3 | 283.5
519.2133 | 0.00012077 | 0.31 | 282
518.552 | -0.00015897 | 0.32 | 281.5
517.7759 | 6.5829e-05 | 0.33 | 280.5
516.9555 | 0.00028683 | 0.34 | 279.5
516.5193 | -0.00044074 | 0.35 | 278.5
515.395 | 1.6705e-05 | 0.36 | 277
514.6445 | 9.8605e-05 | 0.37 | 276.5
514.052 | -0.00010314 | 0.38 | 275.5
512.7386 | 0.00069983 | 0.39 | 274.5
512.5165 | -0.0003617 | 0.4 | 273
511.7542 | 8.125e-05 | 0.41 | 271.5
510.7318 | 0.00018247 | 0.42 | 270.5
510.2949 | -0.00023678 | 0.43 | 268.5
509.1468 | 0.00036004 | 0.44 | 267
508.4573 | 0.00013642 | 0.45 | 265.5
507.7308 | 0.00017059 | 0.46 | 264
506.793 | 0.00065578 | 0.47 | 261.5
506.4112 | -2.6616e-05 | 0.48 | 260
505.7324 | -0.00048605 | 0.49 | 257.5
504.5639 | 0.00030465 | 0.5 | 255.5
504.1706 | -0.0001708 | 0.51 | 253
503.2093 | 0.00011586 | 0.52 | 250.5
502.4637 | -0.00011882 | 0.53 | 248
501.617 | 0.00024648 | 0.54 | 245
500.8523 | 0.00038734 | 0.55 | 242.5
500.1317 | 0.00028693 | 0.56 | 240.5
499.2581 | 0.00027622 | 0.57 | 238
498.6638 | -0.00010606 | 0.58 | 235
498.0544 | -0.0002741 | 0.59 | 232
497.1064 | -0.00022899 | 0.6 | 228
496.3218 | 1.2868e-05 | 0.61 | 223.5
495.3063 | 0.00046865 | 0.62 | 219
494.7075 | 0.00018726 | 0.63 | 214
494.1826 | -0.00027172 | 0.64 | 208.5
493.1219 | 0.00027392 | 0.65 | 203
492.3032 | 0.00021537 | 0.66 | 197
491.51 | 0.00047426 | 0.67 | 191
490.5044 | 0.00066479 | 0.68 | 185
490.1473 | 0.00017885 | 0.69 | 179
489.3498 | 4.7447e-05 | 0.7 | 172.5
488.6676 | -6.6537e-06 | 0.71 | 165.5
488.1161 | -0.00010589 | 0.72 | 158.5
487.0196 | 0.00017354 | 0.73 | 151.5
486.2819 | 0.00035264 | 0.74 | 144
485.4987 | 0.00028492 | 0.75 | 136.5
484.6403 | 0.00030536 | 0.76 | 129
483.9724 | 0.00028409 | 0.77 | 121.5
483.1811 | 0.0001098 | 0.78 | 113.5
482.4417 | 0.00029218 | 0.79 | 105.5
481.5759 | 0.00060353 | 0.8 | 97.5
480.5486 | 0.0007147 | 0.81 | 89.5
480.2123 | 9.5044e-05
479.2596 | 0.00042593
478.8187 | -0.00020026
477.9853 | 0.00026138
477.1736 | -2.5894e-05
476.2276 | 0.00047562
475.289 | 0.0008398
474.3235 | 0.0011654
474.058 | 0.00028229
473.2492 | 0.00029605
472.3097 | 0.00044711
471.6881 | 0.00039536
470.7254 | 0.00068459
470.0472 | 0.00065325
469.268 | 0.00054683
468.4771 | 0.00040238
467.7727 | 0.00048456
467.0112 | 0.00034293
466.07 | 0.00077339
465.7849 | -7.051e-05
464.5392 | 0.0007819
464.1193 | -3.9501e-05
463.3835 | 0.00019713
462.3547 | 0.00061809
461.7914 | 0.0002048
460.8976 | 8.0903e-05
459.9845 | 0.0003636
459.2966 | 0.00047424
458.3534 | 0.00032594
457.8947 | 0.00016483
456.9884 | 0.00028054
456.1909 | 0.00027178
455.8639 | -0.00018199
454.716 | 0.00023024
454.0615 | 9.0458e-05
453.4404 | -0.00045323
452.4841 | -0.00033013
451.878 | -7.5351e-05
451.0718 | -0.00052682
450.2844 | -0.00049433
449.4251 | 0.00011089
448.2568 | 0.00034907
447.8609 | -0.00018262
446.9176 | 0.00028288
445.7935 | 0.00061709
445.6957 | -0.00044609
444.8918 | -0.00050335
444.0541 | -0.00049344
443.2238 | -0.00019147
442.4232 | -0.00050079
441.7808 | -0.00032719
440.8175 | -5.9786e-06
439.9259 | 8.0478e-05
439.2946 | 0.00017057
438.5122 | 0.00010119
437.771 | -5.0146e-05
436.7951 | 0.00057233
435.9891 | 0.00039641
435.7283 | -0.00025059
434.5699 | 0.00018259
434.1387 | -0.00046279
433.4649 | -0.00041065
432.3817 | -4.4858e-06
431.855 | -0.0004291
430.9341 | 2.2383e-05
430.3242 | -0.00051296
429.5244 | -0.00014884
428.2316 | 0.00070512
427.9772 | -0.00041463
427.0784 | 0.00017706
426.1185 | 6.1915e-05
425.5493 | -2.095e-06
424.6605 | 0.00010944
424.0687 | -0.00018578
423.0849 | 0.00048304
422.1847 | 0.00049448
421.3868 | 0.00067078
420.95 | 5.8365e-06
420.0146 | 0.00027146
419.3418 | 0.00038289
418.6494 | 0.0001036
417.8013 | 0.00010361
417.2838 | -0.00015535
416.3628 | 2.0422e-05
415.5672 | 0.00016121
414.9429 | -9.9974e-05
414.1964 | -0.00017952
413.568 | -0.00027906
412.2689 | 0.00071008
411.8533 | -0.00015032
410.9879 | 0.00040563
409.7906 | 0.0010389
409.4512 | 0.00011877
408.524 | 0.00021474
407.7498 | 0.00022107
407.055 | 0.00034552
406.0737 | 0.00057974
405.9747 | -0.00066517
404.6454 | 0.00023072
404.0073 | 0.00018114
403.4418 | -7.4518e-05
402.509 | 0.0001247
401.8898 | -0.00020809
400.9488 | 0.00031427
399.8322 | 0.00069496
399.4917 | -3.8927e-05
398.439 | 0.0005216
398.0526 | -0.00042768
397.0304 | 0.00040942
396.1989 | 0.00031503
395.5249 | 0.00052085
394.7162 | 0.00059566
394.0341 | 8.1386e-05
393.4474 | 5.2211e-05
392.4003 | 0.00047863
391.9556 | -0.00017059
390.9236 | 0.00044074
389.8064 | 0.00069993
389.4305 | 6.7192e-05
388.5432 | 0.00042131
387.8557 | 9.646e-06
387.4601 | -0.00033849
386.2379 | 0.00019091
385.546 | 0.00012556
385.1736 | -0.00039124
383.7734 | 0.0006149
383.3196 | 0.00019864
382.3765 | 0.00026479
381.6259 | 0.00016276
381.1101 | -9.9571e-05
380.0086 | 0.00031253
379.4464 | 1.9796e-05
378.6372 | 6.5016e-05
377.7583 | 0.00018766
377.2456 | -0.0001116
376.2662 | 0.00018038
375.7916 | -0.00013323
375.151 | -0.00036217
374.0589 | -6.0835e-05
373.4298 | -5.6398e-06
372.1976 | 0.0006664
371.4521 | 0.00055424
370.9344 | 0.00032647
370.3123 | -0.00030742
369.6666 | -0.0002499
368.7965 | -0.00032894
368.0343 | -0.0002545
367.3261 | -7.2601e-05
366.4051 | -0.00017302
365.716 | -0.00027466
365.0612 | -0.00044469
363.7208 | 0.00062692
363.6941 | -0.00088462
362.4495 | 0.00011887
361.6352 | 0.00014354
361.36 | -0.00059752
360.3511 | -0.00033888
359.6062 | -0.00023745
358.7909 | -0.0002722
357.4936 | 0.00052954
357.5133 | -0.00073685
356.4721 | -0.00016872
355.9237 | -0.0010105
355.0489 | -0.00062001
354.1234 | -0.000466
353.5478 | -0.0007013
352.4347 | -0.00017419
351.73 | -0.00055156
351.2161 | -0.00051087
350.2535 | -0.00034463
349.455 | -0.00035121
348.9367 | -0.00073129
347.9851 | -0.00055611
347.4277 | -0.00073572
346.7602 | -0.00088037
345.9913 | -0.00097658
345.5894 | -0.0017722
344.3514 | -0.0008739
343.5508 | -0.00072311
342.6516 | -0.00034543
341.9718 | -0.0006188
341.5691 | -0.0014131
340.8611 | -0.0015384
339.8943 | -0.0010568
339.319 | -0.0011089
338.2579 | -0.00093048
337.8426 | -0.0014849
337.1334 | -0.0014852
336.2047 | -0.0012021
335.6087 | -0.0013355
334.828 | -0.0013776
333.7336 | -0.00073435
333.3883 | -0.00152
332.3203 | -0.0014506
332.0807 | -0.0018943
331.0829 | -0.0013817
330.1985 | -0.0011256
329.8367 | -0.0018784
328.4368 | -0.00090328
328.0196 | -0.0011777
326.7636 | -0.00018225
325.7713 | 0.00047284
324.4037 | 0.001445
322.692 | 0.0036845
322.1081 | 0.0033122
321.6225 | 0.0029899
320.5643 | 0.0038987
319.9837 | 0.0036731
319.371 | 0.0035117
318.5881 | 0.003842
318.3709 | 0.0032003
317.1682 | 0.003783
316.3532 | 0.004024
315.8388 | 0.0035441
314.7887 | 0.0040994
314.7967 | 0.0027028
313.5403 | 0.0032696
313.0292 | 0.0022617
312.4142 | 0.0021354
311.2914 | 0.0027125
310.7039 | 0.0020711
310.283 | 0.0015281
309.4407 | 0.0018845
308.7971 | 0.0018765
307.7713 | 0.0024142
307.2029 | 0.0026553
306.5302 | 0.002797
305.913 | 0.0030433
305.2125 | 0.0038541
304.7466 | 0.0044434
304.3202 | 0.0051691
303.9656 | 0.0061814
303.24 | 0.0081159
303.0565 | 0.0095546
302.5901 | 0.011648
302.0912 | 0.014236
301.7046 | 0.017552
301.0938 | 0.022295
300.8542 | 0.026361
300.7425 | 0.030879
299.8957 | 0.036429
299.4924 | 0.041465
299.2324 | 0.046646
299.0445 | 0.051959
298.8727 | 0.0577
298.029 | 0.064656
297.8409 | 0.070613
297.249 | 0.077283
296.5643 | 0.084351
296.4807 | 0.0905
295.9963 | 0.097078
295.5636 | 0.10395
295.5075 | 0.11029
294.6979 | 0.11746
295.0951 | 0.12292
294.5541 | 0.1305
293.7123 | 0.13816
293.1831 | 0.14578
292.5365 | 0.15342
291.9671 | 0.1613
291.5497 | 0.16891
290.7828 | 0.17694
290.7266 | 0.18405
290.3968 | 0.19151
289.9186 | 0.19921
289.7336 | 0.20707
289.2349 | 0.21493
288.6479 | 0.22316
288.1252 | 0.23183
287.3362 | 0.24052
286.7927 | 0.24961
286.2007 | 0.25852
285.5717 | 0.26753
285.1607 | 0.27639
284.0431 | 0.28607
283.7045 | 0.29472
282.7152 | 0.30436
281.5967 | 0.31376
281.2936 | 0.32209
280.2944 | 0.33138
279.6835 | 0.33972
278.4453 | 0.34954
277.3308 | 0.35826
276.8041 | 0.36655
275.8874 | 0.37531
274.9496 | 0.38359
274.0078 | 0.39221
272.7069 | 0.40069
271.8123 | 0.40857
271.0715 | 0.41618
269.3729 | 0.42506
268.2231 | 0.43339
266.7204 | 0.44147
265.6869 | 0.44892
264.7179 | 0.45625
262.302 | 0.46581
261.2242 | 0.47277
259.8366 | 0.48011
258.1234 | 0.48766
256.6465 | 0.49498
255.0934 | 0.50175
253.5552 | 0.50856
251.7092 | 0.51603
249.533 | 0.5234
248.601 | 0.52826
246.4813 | 0.53515
244.1249 | 0.54272
242.8677 | 0.54795
241.451 | 0.55307
240.9504 | 0.55661
240.0028 | 0.56089
238.457 | 0.56572
238.1679 | 0.56832
236.9623 | 0.5724
235.9951 | 0.57552
235.6136 | 0.57775
234.993 | 0.57991
234.5065 | 0.58213
233.5319 | 0.58506
232.3595 | 0.58794
232.2206 | 0.58929
231.2063 | 0.59161
230.7394 | 0.59313
229.7741 | 0.5956
229.0653 | 0.59735
228.4279 | 0.59898
227.224 | 0.60159
226.6446 | 0.60296
226.2305 | 0.60428
225.2609 | 0.60648
224.5284 | 0.60809
223.8838 | 0.60956
222.7974 | 0.61175
222.6743 | 0.61255
221.3953 | 0.615
220.647 | 0.61664
220.0041 | 0.61823
219.4248 | 0.6191
218.4657 | 0.6212
217.9711 | 0.622
217.0192 | 0.62407
216.5489 | 0.62507
215.4585 | 0.62703
215.2061 | 0.62756
214.3842 | 0.62913
213.6685 | 0.63062
213.034 | 0.63209
212.2397 | 0.63303
211.295 | 0.63485
210.2673 | 0.63683
209.7552 | 0.63761
209.0358 | 0.63925
208.1908 | 0.64063
207.6303 | 0.64159
206.9828 | 0.64291
206.0885 | 0.64416
205.3056 | 0.64578
204.7082 | 0.64679
203.4953 | 0.64865
203.4038 | 0.64917
202.1715 | 0.6511
201.3331 | 0.65295
200.9982 | 0.65346
199.5797 | 0.65595
199.5797 | 0.65567
198.3329 | 0.65806
197.8137 | 0.6586
197.2242 | 0.65993
196.3676 | 0.66117
195.5367 | 0.66273
194.9412 | 0.66373
193.6261 | 0.66614
193.4856 | 0.66617
192.6999 | 0.66724
191.8563 | 0.66898
191.2492 | 0.66958
190.2675 | 0.67122
189.6154 | 0.67237
188.8696 | 0.67376
187.7704 | 0.67548
187.2265 | 0.67638
186.089 | 0.6784
185.8367 | 0.67863
185.2294 | 0.67965
184.2492 | 0.68142
183.5695 | 0.68283
182.5963 | 0.68406
182.0487 | 0.68481
181.3183 | 0.68608
180.1277 | 0.6879
179.9939 | 0.68826
179.1899 | 0.68949
178.2373 | 0.69098
177.6375 | 0.6919
176.5529 | 0.69335
175.7189 | 0.69498
175.2874 | 0.69553
174.2805 | 0.69699
173.808 | 0.69771
172.5963 | 0.69985
171.5719 | 0.70109
171.3239 | 0.70127
170.5058 | 0.70244
169.7409 | 0.70396
168.6675 | 0.70554
168.3459 | 0.70582
167.4378 | 0.70722
166.2834 | 0.70875
166.2383 | 0.70866
165.3322 | 0.71009
164.571 | 0.71118
163.5442 | 0.71304
162.9182 | 0.71352
162.3695 | 0.71421
161.4268 | 0.71581
160.2122 | 0.71752
159.8773 | 0.71822
159.2655 | 0.71882
158.0563 | 0.72083
157.8304 | 0.72091
156.6188 | 0.7228
156.0004 | 0.72381
155.0947 | 0.72512
154.4148 | 0.72586
153.692 | 0.72699
152.579 | 0.72841
152.2355 | 0.72876
151.483 | 0.7301
150.6315 | 0.73103
149.947 | 0.73199
149.2098 | 0.73306
148.0011 | 0.73503
147.4115 | 0.73572
146.5831 | 0.73684
146.2555 | 0.73703
145.4483 | 0.73821
144.3163 | 0.73982
144.3545 | 0.7394
142.3436 | 0.74273
142.485 | 0.74187
141.3525 | 0.744
140.5018 | 0.74489
139.9291 | 0.74575
139.3704 | 0.74613
138.1091 | 0.74821
138.0802 | 0.74793
136.464 | 0.75035
135.8877 | 0.75128
135.3678 | 0.75176
134.533 | 0.75284
134.103 | 0.75336
133.2374 | 0.75453
132.591 | 0.75505
131.5072 | 0.75696
130.5803 | 0.75785
130.1426 | 0.75875
129.4157 | 0.75958
128.3887 | 0.7608
127.9691 | 0.76145
126.1706 | 0.76408
126.0351 | 0.76413
125.3562 | 0.76496
124.4777 | 0.76606
123.9193 | 0.76702
122.9025 | 0.76794
122.4157 | 0.76845
121.5713 | 0.76985
120.1736 | 0.7718
120.0268 | 0.77158
119.1988 | 0.7727
118.5468 | 0.77351
117.8253 | 0.77448
116.7677 | 0.77582
116.1279 | 0.77676
115.4723 | 0.77754
114.5346 | 0.77851
113.832 | 0.7797
113.2179 | 0.78027
112.1477 | 0.78176
111.8297 | 0.78215
110.4281 | 0.78441
110.423 | 0.7839
109.1472 | 0.78555
108.5736 | 0.78623
107.9536 | 0.78704
106.667 | 0.78898
106.3764 | 0.78879
105.6685 | 0.78974
104.548 | 0.79148
104.3919 | 0.79127
102.8853 | 0.79328
102.2794 | 0.79385
101.759 | 0.79448
100.62 | 0.79607
100.245 | 0.79639
99.3212 | 0.79758
98.5536 | 0.79886
97.8613 | 0.79957
97.1278 | 0.80017
96.4492 | 0.80106
95.2574 | 0.80297
94.7041 | 0.80336
93.8228 | 0.80475
93.3451 | 0.80518
92.7335 | 0.80584
91.8227 | 0.80701
90.6467 | 0.80898
90.4353 | 0.80882
89.3956 | 0.81018
88.8426 | 0.81064
87.9186 | 0.81223
87.0721 | 0.81296
86.2295 | 0.81406
85.6666 | 0.81487
84.5814 | 0.81605
84.2786 | 0.8161
83.1373 | 0.81815
82.483 | 0.8189
82.2043 | 0.81912
81.0276 | 0.82069
80.5701 | 0.82099
80.1496 | 0.82134
79.0205 | 0.82303
78.365 | 0.82381
77.3061 | 0.82518
77.0096 | 0.82519
76.033 | 0.82689
75.1775 | 0.82795
74.544 | 0.82841
73.4079 | 0.83033
72.9108 | 0.83058
72.3072 | 0.8316
71.4821 | 0.83241
71.1877 | 0.83254
70.7103 | 0.83318
69.7322 | 0.83436
68.6015 | 0.83615
68.4453 | 0.83616
67.5973 | 0.83714
67.3652 | 0.83714
66.4893 | 0.83842
65.8392 | 0.83947
65.0255 | 0.84063
64.5421 | 0.84113
64.8032 | 0.84006
63.7152 | 0.84167
63.2139 | 0.84251
62.7177 | 0.84295
62.0349 | 0.84379
61.7571 | 0.84431
61.1884 | 0.84467
60.2136 | 0.84618
60.3558 | 0.84547
58.615 | 0.84856
58.7855 | 0.84804
58.1197 | 0.84897
57.558 | 0.84966
57.3322 | 0.84995
56.4762 | 0.85113
55.7129 | 0.85201
55.9731 | 0.85134
55.4033 | 0.85195
54.6664 | 0.85317
54.4944 | 0.85311
53.5782 | 0.8545
53.6446 | 0.85425
53.1386 | 0.85461
52.3204 | 0.8559
52.2425 | 0.8559
51.0152 | 0.85746
50.9868 | 0.8577
50.6344 | 0.858
49.6495 | 0.85931
49.7835 | 0.85862
48.8412 | 0.86019
48.7013 | 0.86007
48.7127 | 0.85968
47.2789 | 0.86201
47.2116 | 0.86211
46.7833 | 0.86253
46.3603 | 0.86307
46.0102 | 0.86361
44.8907 | 0.86507
44.7669 | 0.86535
44.6474 | 0.86494
44.3363 | 0.8655
44.1433 | 0.86576
44.0813 | 0.86582
44.0583 | 0.86581
43.6444 | 0.86648
43.1162 | 0.86713
43.1277 | 0.86695
43.1335 | 0.86663
43.2129 | 0.86669
43.1335 | 0.86676
42.6726 | 0.86737
42.4745 | 0.86779
42.5136 | 0.86753
42.2011 | 0.868
42.1722 | 0.86824
42.3718 | 0.86775
41.7625 | 0.86829
42.013 | 0.86791
41.819 | 0.86839
41.7625 | 0.86838
41.135 | 0.86929
41.1755 | 0.86878
41.1581 | 0.86897
41.1581 | 0.86906
40.9638 | 0.86942
40.8158 | 0.86919
40.1986 | 0.87048
40.3933 | 0.87015
40.3192 | 0.8703
40.3991 | 0.86983
39.9588 | 0.87043
40.1013 | 0.87024
39.553 | 0.87112
40.3701 | 0.86968
39.3812 | 0.87137
39.3464 | 0.87119
38.7564 | 0.8723
39.2269 | 0.87118
39.3289 | 0.87104
38.4298 | 0.87271
38.1424 | 0.87337
38.0679 | 0.87312
37.8095 | 0.87379
38.2343 | 0.8727
38.1541 | 0.87255
37.4297 | 0.87393
37.5393 | 0.87368
37.1022 | 0.8744
37.678 | 0.87335
37.3668 | 0.87387
37.1022 | 0.87394
36.9704 | 0.87435
36.9704 | 0.87435

## 136
Temp | Strain | Ms | 302
23.3682 | 0
23.5039 | 5.9346e-06
23.0354 | 4.0327e-06
22.7565 | 6.0871e-07
23.1243 | 2.1303e-06
23.4919 | 4.0327e-06
23.397 | 3.6523e-06
22.8815 | 4.413e-06
22.7866 | 2.2829e-07
23.1484 | 2.891e-06
23.1544 | 9.8914e-07
23.2373 | 4.413e-06
22.9584 | 5.1739e-06
23.0474 | 2.891e-06
22.9525 | 2.891e-06
22.9645 | 4.0327e-06
23.415 | 4.413e-06
23.1303 | 2.1303e-06
22.6086 | 2.2829e-07
22.9584 | 3.2714e-06
23.433 | 3.6523e-06
23.4978 | 4.7934e-06
23.1303 | 4.0327e-06
22.6146 | 1.3694e-06
23.421 | 9.8914e-07
23.3261 | 3.2714e-06
23.7343 | 6.6953e-06
22.9585 | 2.1303e-06
23.2553 | 9.8914e-07
23.403 | 1.7499e-06
23.4978 | 3.6523e-06
23.7463 | 5.5541e-06
23.8471 | 3.2714e-06
23.5867 | 5.1739e-06
25.5606 | 1.05e-05
26.5147 | 1.7727e-05
26.5326 | 1.963e-05
27.4668 | 2.4575e-05
27.907 | 2.914e-05
29.1434 | 3.8651e-05
30.0321 | 4.7021e-05
30.6094 | 5.5009e-05
31.5249 | 6.49e-05
32.1358 | 6.9845e-05
32.8212 | 8.1259e-05
33.448 | 8.7726e-05
34.6347 | 0.00010028
35.2989 | 0.00010599
35.9517 | 0.00011398
37.4491 | 0.00012387
38.0919 | 0.0001349
38.8896 | 0.00014555
39.6278 | 0.00015582
40.2457 | 0.00016267
40.6117 | 0.00017332
42.054 | 0.00018511
42.8162 | 0.00019501
43.4691 | 0.00020147
43.9118 | 0.00021022
45.2766 | 0.00022125
46.0566 | 0.00023305
47.3138 | 0.00024294
47.7188 | 0.00025093
48.2306 | 0.00025892
48.8374 | 0.00027375
50.1883 | 0.00028402
51.1834 | 0.00029049
51.4958 | 0.00030267
52.2714 | 0.00031256
53.6791 | 0.00032359
54.2297 | 0.00033576
54.7784 | 0.00034451
55.3714 | 0.0003544
56.7042 | 0.00036467
57.3385 | 0.00037761
58.1159 | 0.0003875
59.1327 | 0.00039929
59.9785 | 0.00040766
60.543 | 0.00041413
61.3642 | 0.00042326
62.6863 | 0.0004381
63.3516 | 0.00044799
63.6728 | 0.00045674
64.5703 | 0.00046701
65.8839 | 0.0004769
66.875 | 0.00049135
67.0799 | 0.00049782
68.3005 | 0.00050885
68.7966 | 0.0005176
69.206 | 0.00052673
70.5771 | 0.00053891
71.1992 | 0.00055146
72.1049 | 0.00055945
72.7252 | 0.00056896
73.8575 | 0.00057999
74.508 | 0.00059407
74.971 | 0.00060206
75.9281 | 0.00061461
76.8039 | 0.00062184
77.6096 | 0.00063173
78.7941 | 0.00064467
79.433 | 0.00065646
80.039 | 0.00066331
80.9867 | 0.0006751
81.6963 | 0.00068385
82.5835 | 0.00069602
83.396 | 0.00070667
84.2432 | 0.0007139
85.1726 | 0.00072722
86.1784 | 0.00073939
86.902 | 0.00075004
87.7435 | 0.00076069
88.0707 | 0.00076868
89.0605 | 0.00077629
89.7696 | 0.00078732
90.9267 | 0.00080102
91.7722 | 0.00081129
92.4109 | 0.00081928
92.8686 | 0.00082613
94.4649 | 0.00083906
94.8751 | 0.00085047
95.3919 | 0.00086151
96.2355 | 0.00086912
97.3889 | 0.00088243
97.9796 | 0.00089346
99.0026 | 0.00090602
100.1244 | 0.00091515
100.6464 | 0.00092428
101.1125 | 0.00093417
102.3159 | 0.00094596
103.3256 | 0.00095585
104.1467 | 0.00096612
104.3783 | 0.00097563
104.9717 | 0.00098553
106.2825 | 0.00099656
107.3945 | 0.0010103
107.9046 | 0.0010198
108.2795 | 0.0010285
109.3278 | 0.0010392
110.24 | 0.001051
111.2101 | 0.0010635
112.1343 | 0.0010726
112.9173 | 0.0010806
113.4223 | 0.0010909
114.3919 | 0.0011023
115.2269 | 0.0011137
116.0356 | 0.0011244
116.5279 | 0.0011347
116.8382 | 0.0011411
118.5485 | 0.0011522
119.2154 | 0.0011662
119.9253 | 0.0011788
120.7472 | 0.0011868
121.8658 | 0.0011967
122.6603 | 0.0012062
123.0986 | 0.0012187
123.8135 | 0.001229
125.0039 | 0.0012393
125.5515 | 0.0012484
126.0406 | 0.001259
127.6859 | 0.0012697
128.2261 | 0.001283
128.6896 | 0.0012906
129.4027 | 0.0012986
130.3558 | 0.0013104
131.2207 | 0.0013249
132.712 | 0.0013336
133.2293 | 0.0013427
133.43 | 0.0013519
134.2335 | 0.0013583
135.4458 | 0.001372
136.0892 | 0.0013834
137.1032 | 0.0013933
137.4924 | 0.0014017
139.0117 | 0.0014127
139.5852 | 0.0014245
140.2291 | 0.0014398
140.7018 | 0.0014477
141.7695 | 0.001455
142.5717 | 0.0014656
143.6925 | 0.0014774
144.3227 | 0.0014888
144.7923 | 0.0015021
145.7362 | 0.0015082
146.219 | 0.0015185
147.231 | 0.0015299
148.0301 | 0.0015394
148.4506 | 0.0015489
149.7152 | 0.0015619
150.6982 | 0.0015725
151.2103 | 0.0015824
152.2324 | 0.0015931
152.7151 | 0.0016026
153.8372 | 0.0016125
154.6988 | 0.0016258
155.3043 | 0.0016406
156.3248 | 0.0016475
157.2886 | 0.0016589
157.524 | 0.0016665
158.7527 | 0.001676
159.323 | 0.0016885
160.0621 | 0.0016981
161.0986 | 0.0017099
161.7672 | 0.0017209
162.3395 | 0.0017308
163.3773 | 0.0017418
164.3313 | 0.0017544
165.2839 | 0.0017631
166.1532 | 0.0017741
166.7625 | 0.0017837
167.6124 | 0.0017981
168.4108 | 0.0018091
169.2992 | 0.0018206
169.7021 | 0.0018293
170.7878 | 0.0018388
172.0072 | 0.0018521
172.4854 | 0.0018628
173.0263 | 0.0018738
173.2336 | 0.0018822
174.6422 | 0.001894
175.6622 | 0.0019046
176.1872 | 0.0019157
177.0706 | 0.0019252
178.0919 | 0.0019351
178.6106 | 0.0019495
179.5582 | 0.0019609
180.5444 | 0.001972
181.0217 | 0.0019822
181.8996 | 0.0019914
182.8827 | 0.0020024
183.6432 | 0.0020169
184.2958 | 0.0020248
185.0764 | 0.002037
185.8787 | 0.0020469
186.7905 | 0.0020572
187.9538 | 0.0020705
188.3334 | 0.0020819
189.2737 | 0.0020907
189.8645 | 0.0020998
190.7985 | 0.0021165
191.3926 | 0.0021245
192.193 | 0.0021393
193.102 | 0.0021462
194.01 | 0.0021561
194.6942 | 0.0021702
195.6182 | 0.0021823
196.7113 | 0.002193
197.3445 | 0.002204
197.4932 | 0.0022097
199.3561 | 0.0022268
199.922 | 0.0022364
200.1179 | 0.0022474
201.3488 | 0.0022573
201.9962 | 0.0022679
202.8427 | 0.002282
203.598 | 0.0022934
204.5377 | 0.0023037
205.3169 | 0.0023143
205.7755 | 0.002322
206.8688 | 0.0023353
207.9267 | 0.0023505
208.5517 | 0.00236
209.2715 | 0.0023725
210.1931 | 0.0023813
210.7563 | 0.0023946
211.8784 | 0.0024045
212.5607 | 0.002419
212.9339 | 0.002427
213.8648 | 0.0024361
214.9397 | 0.002449
215.9969 | 0.0024612
216.5436 | 0.0024726
217.116 | 0.0024825
217.9442 | 0.0024909
218.9211 | 0.0025076
219.7433 | 0.0025194
220.6287 | 0.0025323
221.1901 | 0.0025415
222.1043 | 0.0025517
222.9497 | 0.0025639
223.8235 | 0.0025765
224.7224 | 0.0025886
225.0951 | 0.0025989
226.1112 | 0.0026096
226.864 | 0.0026194
228.1027 | 0.0026324
228.4655 | 0.002643
229.415 | 0.0026567
229.9714 | 0.0026651
230.6121 | 0.0026773
231.9425 | 0.002691
232.8214 | 0.0027012
233.3888 | 0.0027138
234.0818 | 0.0027222
235.1103 | 0.0027332
235.9153 | 0.0027499
236.7238 | 0.0027602
237.1049 | 0.0027747
238.1848 | 0.0027796
238.7451 | 0.0027933
239.8818 | 0.0028081
240.5325 | 0.0028207
241.221 | 0.0028302
241.9344 | 0.0028416
242.801 | 0.0028568
244.0128 | 0.0028694
244.678 | 0.0028808
245.3555 | 0.0028884
246.2363 | 0.0029017
246.9171 | 0.0029154
247.743 | 0.0029295
248.601 | 0.0029405
249.2098 | 0.0029512
250.0215 | 0.0029592
250.7579 | 0.0029744
251.9488 | 0.0029873
252.7954 | 0.0030002
253.2456 | 0.0030109
254.0587 | 0.0030219
254.8629 | 0.0030341
255.8435 | 0.0030463
257.0253 | 0.0030615
257.2763 | 0.0030706
258.0251 | 0.0030805
259.1098 | 0.0030954
259.8208 | 0.003109
260.276 | 0.0031167
261.3347 | 0.0031269
262.2447 | 0.003141
263.2445 | 0.0031513
263.7889 | 0.0031688
264.8572 | 0.0031779
265.3719 | 0.0031889
265.744 | 0.0032019
266.8637 | 0.0032118
267.8352 | 0.0032289
268.8878 | 0.0032399
269.5522 | 0.0032502
269.7926 | 0.0032567
270.852 | 0.0032734
271.8734 | 0.0032878
272.9146 | 0.0032993
273.2722 | 0.0033088
274.1742 | 0.0033206
274.7513 | 0.0033343
275.7822 | 0.003351
276.8041 | 0.003359
277.3473 | 0.0033685
278.0076 | 0.0033788
279.2307 | 0.0033894
280.2182 | 0.0034043
280.942 | 0.0034176
281.4796 | 0.0034286
281.912 | 0.0034355
282.7439 | 0.0034507
283.7978 | 0.0034644
284.7014 | 0.0034788
285.3503 | 0.003488
286.0235 | 0.003499
287.0588 | 0.0035119
287.9123 | 0.0035252
288.9138 | 0.0035355
289.4484 | 0.0035458
289.8306 | 0.0035553
291.0401 | 0.0035713
292.0599 | 0.0035838
292.7741 | 0.0035987
293.8009 | 0.0036078
294.1577 | 0.0036177
294.9513 | 0.0036298
296.0207 | 0.0036435
296.6974 | 0.003655
297.2896 | 0.0036698
298.0015 | 0.0036774
299.0372 | 0.0036907
299.9281 | 0.0037037
300.6552 | 0.0037173
301.7806 | 0.0037272
302.3192 | 0.0037379
302.9175 | 0.0037508
303.7111 | 0.0037641
304.6392 | 0.0037759
305.6588 | 0.003787
305.7783 | 0.0037976
306.9844 | 0.0038125
307.76 | 0.0038254
309.0043 | 0.0038391
309.2942 | 0.0038497
310.0809 | 0.0038554
310.931 | 0.0038726
312.181 | 0.0038813
312.8709 | 0.0038984
313.1602 | 0.0039068
314.0763 | 0.0039175
315.134 | 0.0039311
315.9303 | 0.0039452
316.7928 | 0.003957
317.5925 | 0.0039692
318.2764 | 0.0039776
319.1267 | 0.0039928
319.7074 | 0.0040034
320.7701 | 0.004016
321.4256 | 0.0040259
322.1201 | 0.0040358
323.028 | 0.0040502
324.0457 | 0.0040639
324.617 | 0.0040757
325.2674 | 0.0040894
326.1498 | 0.0040997
327.0478 | 0.0041115
328.0555 | 0.0041274
328.8267 | 0.0041347
329.3497 | 0.0041495
330.0965 | 0.0041605
331.0518 | 0.0041723
332.1165 | 0.0041856
332.9332 | 0.0041948
333.0939 | 0.0042066
334.0638 | 0.0042172
335.1938 | 0.0042298
336.0522 | 0.0042423
336.7697 | 0.0042522
337.4551 | 0.0042667
338.0547 | 0.0042728
339.4643 | 0.0042872
339.7071 | 0.0043002
340.5836 | 0.0043112
342.0463 | 0.0043253
342.0582 | 0.0043329
342.9884 | 0.0043466
343.9341 | 0.004358
344.6918 | 0.0043694
345.496 | 0.0043823
346.1013 | 0.0043899
346.9129 | 0.004404
348.2001 | 0.0044158
348.6799 | 0.0044261
349.4826 | 0.0044405
350.0088 | 0.0044466
351.2437 | 0.0044603
351.9407 | 0.0044717
353.0501 | 0.0044828
353.3806 | 0.0044907
353.9997 | 0.0045033
355.1389 | 0.0045159
356.0798 | 0.0045307
356.3594 | 0.0045417
357.0668 | 0.0045501
358.1274 | 0.0045638
359.234 | 0.0045737
360.057 | 0.0045855
360.6272 | 0.0045957
361.3837 | 0.0046053
361.7209 | 0.0046144
363.1324 | 0.0046292
364.1787 | 0.0046418
364.7402 | 0.004652
365.2906 | 0.0046616
366.1963 | 0.0046718
367.2571 | 0.0046844
367.985 | 0.0046966
368.704 | 0.0047076
369.6243 | 0.0047179
370.5098 | 0.0047304
371.0738 | 0.0047392
371.8468 | 0.0047536
372.5923 | 0.0047624
373.465 | 0.004773
374.2562 | 0.0047848
375.0862 | 0.004797
375.9081 | 0.0048069
376.7603 | 0.0048175
377.3269 | 0.0048289
378.3639 | 0.0048381
379.2887 | 0.0048518
379.9517 | 0.0048624
380.7488 | 0.0048761
381.619 | 0.0048849
382.0193 | 0.0048963
383.2237 | 0.0049073
384.2085 | 0.0049172
384.8969 | 0.0049286
385.3622 | 0.0049396
386.2691 | 0.0049499
387.0224 | 0.004964
388.0294 | 0.004975
388.7012 | 0.0049838
389.5075 | 0.0049963
390.0219 | 0.0050039
391.3459 | 0.0050184
392.3397 | 0.0050298
392.7961 | 0.005042
393.4443 | 0.0050515
393.9386 | 0.0050606
395.2228 | 0.0050732
395.9738 | 0.0050869
396.8317 | 0.0050979
397.337 | 0.0051063
398.2559 | 0.0051173
399.0519 | 0.005131
399.7679 | 0.0051436
400.9612 | 0.0051553
401.4124 | 0.0051637
402.3145 | 0.0051747
402.9034 | 0.0051888
403.9275 | 0.0051999
404.9784 | 0.0052128
406.0475 | 0.0052212
406.1465 | 0.0052311
407.1433 | 0.0052413
407.872 | 0.0052539
408.8071 | 0.0052676
409.4172 | 0.0052759
410.4129 | 0.0052877
411.3318 | 0.0052972
412.2882 | 0.0053121
412.7911 | 0.0053262
413.439 | 0.0053353
414.2011 | 0.0053414
415.21 | 0.0053551
415.8575 | 0.0053669
416.6529 | 0.0053779
417.6078 | 0.0053893
418.2694 | 0.005403
418.9617 | 0.005411
420.0038 | 0.0054239
420.7374 | 0.0054342
421.1819 | 0.005446
422.174 | 0.0054563
423.0056 | 0.0054684
424.168 | 0.0054821
424.7829 | 0.0054909
425.3939 | 0.0055034
426.0847 | 0.0055126
426.9876 | 0.0055255
427.9134 | 0.0055388
428.7782 | 0.005551
429.4453 | 0.0055609
430.1276 | 0.0055677
431.1546 | 0.0055822
432.0601 | 0.0055944
432.5752 | 0.0056077
433.4879 | 0.0056172
434.0068 | 0.0056248
434.8999 | 0.005637
436.0467 | 0.0056488
436.7507 | 0.0056575
437.5181 | 0.0056731
438.0969 | 0.0056803
438.9928 | 0.005691
439.9796 | 0.0057073
440.6973 | 0.0057161
441.3889 | 0.0057275
442.1063 | 0.0057382
443.3264 | 0.005748
443.8697 | 0.0057633
444.7641 | 0.0057728
445.5076 | 0.005783
446.2999 | 0.0057914
447.0201 | 0.0058036
447.8273 | 0.0058188
448.6718 | 0.0058272
449.2334 | 0.0058382
450.2699 | 0.0058466
451.223 | 0.0058584
452.0139 | 0.005874
452.7368 | 0.0058827
453.5388 | 0.0058968
454.1676 | 0.0059029
455.1234 | 0.0059166
455.7327 | 0.0059268
456.7033 | 0.0059402
457.5266 | 0.0059512
458.1172 | 0.0059592
458.899 | 0.0059721
460.2107 | 0.0059843
461.2174 | 0.0059987
461.375 | 0.0060086
462.0434 | 0.0060136
462.8471 | 0.006028
463.7518 | 0.006041
464.7461 | 0.0060512
465.4967 | 0.0060642
465.9164 | 0.0060729
466.8127 | 0.0060821
468.2492 | 0.006095
468.8077 | 0.0061068
469.4709 | 0.0061186
469.9843 | 0.0061281
470.9358 | 0.0061414
471.5576 | 0.0061536
472.6361 | 0.0061623
473.2386 | 0.0061718
474.193 | 0.0061836
474.9637 | 0.0061958
475.9593 | 0.0062095
476.6848 | 0.0062194
477.5518 | 0.0062278
477.9748 | 0.0062415
479.1702 | 0.0062529
479.9291 | 0.0062639
480.3547 | 0.0062757
481.367 | 0.0062863
482.3079 | 0.0062928
483.1107 | 0.0063077
483.9059 | 0.0063213
484.7939 | 0.0063305
485.5214 | 0.0063423
486.1405 | 0.0063499
487.0952 | 0.0063655
488.1539 | 0.006378
488.821 | 0.0063894
489.7002 | 0.0063997
490.0023 | 0.0064043
491.0375 | 0.0064195
492.0693 | 0.0064324
492.6572 | 0.0064457
493.331 | 0.0064575
494.1683 | 0.0064655
495.2399 | 0.0064773
495.9208 | 0.0064918
496.6829 | 0.0065051
497.4079 | 0.006515
497.9173 | 0.0065222
498.9765 | 0.0065355
499.8162 | 0.0065511
500.9155 | 0.006558
501.5358 | 0.0065682
501.9738 | 0.0065797
503.262 | 0.0065949
504.1639 | 0.0066067
504.7798 | 0.0066166
505.5475 | 0.006628
506.1038 | 0.0066379
507.005 | 0.0066512
507.8833 | 0.0066611
508.7172 | 0.0066748
509.6102 | 0.0066862
510.4879 | 0.0066972
510.7694 | 0.0067094
511.9988 | 0.0067208
512.9427 | 0.0067349
513.4348 | 0.0067459
514.1638 | 0.0067524
515.0404 | 0.0067668
516.0352 | 0.0067782
516.7712 | 0.0067908
517.3661 | 0.0068014
517.7025 | 0.0068113
519.2582 | 0.0068243
519.9382 | 0.0068368
520.7062 | 0.0068509
521.2526 | 0.0068627
522.3121 | 0.0068718
523.2974 | 0.0068821
523.8105 | 0.0068965
524.9096 | 0.0069099
525.5107 | 0.0069178
525.9569 | 0.0069266
526.7976 | 0.0069388
528.2199 | 0.0069548
528.6143 | 0.0069639
529.4395 | 0.006978
529.9329 | 0.0069844
530.7286 | 0.0070004
531.8771 | 0.0070137
532.5984 | 0.007027
533.2496 | 0.0070354
533.9193 | 0.0070464
535.0591 | 0.0070597
536.0593 | 0.0070727
536.9012 | 0.0070822
537.1768 | 0.0070944
537.9299 | 0.0071035
538.8741 | 0.0071138
539.7742 | 0.0071297
540.9121 | 0.0071431
541.3161 | 0.007153
541.8957 | 0.0071609
543.1102 | 0.0071743
544.0203 | 0.0071876
544.6544 | 0.0072016
545.4318 | 0.0072131
546.2528 | 0.0072229
546.9161 | 0.0072309
548.29 | 0.0072462
548.6196 | 0.0072576
549.1541 | 0.0072682
550.2087 | 0.0072819
550.9662 | 0.0072926
551.8519 | 0.0073093
552.7811 | 0.0073173
553.4246 | 0.0073264
554.0577 | 0.0073424
555.136 | 0.0073542
556.0057 | 0.0073664
556.7404 | 0.0073774
557.3832 | 0.0073892
558.3331 | 0.0074002
559.0563 | 0.0074113
559.8154 | 0.007425
560.6877 | 0.0074394
561.1581 | 0.0074501
561.9427 | 0.0074592
563.252 | 0.0074748
563.861 | 0.0074892
564.6265 | 0.0075026
565.439 | 0.0075098
565.9309 | 0.0075193
567.2896 | 0.0075322
567.7848 | 0.0075463
568.7789 | 0.0075577
569.4304 | 0.0075684
570.1725 | 0.0075783
570.9623 | 0.0075939
571.8426 | 0.0076019
572.4751 | 0.0076186
573.2422 | 0.007627
574.1183 | 0.0076391
575.0014 | 0.0076502
575.8475 | 0.007662
576.5704 | 0.0076757
577.1151 | 0.0076836
578.3676 | 0.0076985
579.0171 | 0.0077114
579.9276 | 0.0077255
580.5952 | 0.0077369
581.19 | 0.0077437
581.9007 | 0.0077563
583.0028 | 0.0077719
584.2529 | 0.0077837
584.8396 | 0.0077959
585.3212 | 0.007805
586.067 | 0.0078179
586.8604 | 0.0078293
587.7869 | 0.0078446
588.7566 | 0.0078548
589.2302 | 0.0078647
589.8453 | 0.0078758
590.6516 | 0.0078876
591.8914 | 0.0079035
592.755 | 0.007913
593.3226 | 0.0079248
593.8241 | 0.0079366
595.0811 | 0.0079507
595.8538 | 0.007961
596.4998 | 0.0079762
597.4557 | 0.0079834
597.9501 | 0.0079952
598.823 | 0.0080078
599.804 | 0.0080218
600.5536 | 0.0080321
601.3827 | 0.0080431
602.1824 | 0.0080584
602.9315 | 0.0080679
603.533 | 0.0080819
604.4868 | 0.0080899
605.3398 | 0.0081055
605.7541 | 0.0081124
607.0309 | 0.0081249
607.8583 | 0.0081382
608.6171 | 0.0081489
609.2423 | 0.0081634
610.0509 | 0.0081713
611.1971 | 0.0081839
611.8939 | 0.0081995
612.5403 | 0.008209
613.244 | 0.0082216
613.9869 | 0.0082322
615.0669 | 0.0082432
615.7555 | 0.0082577
616.4265 | 0.0082676
616.9279 | 0.0082794
618.1146 | 0.0082897
618.7851 | 0.0083034
619.8709 | 0.008317
620.5475 | 0.0083292
621.1309 | 0.0083399
621.8292 | 0.0083517
623.1394 | 0.0083642
623.8443 | 0.0083775
624.5455 | 0.0083882
625.0602 | 0.0083947
625.9791 | 0.0084061
626.8761 | 0.0084175
628.0016 | 0.0084361
628.6556 | 0.008446
629.1913 | 0.0084582
629.8231 | 0.0084666
631.3333 | 0.0084776
632.1433 | 0.0084932
632.646 | 0.0085057
633.3024 | 0.0085122
633.6912 | 0.0085236
634.9141 | 0.008535
635.8799 | 0.0085491
636.6816 | 0.0085605
637.2657 | 0.0085738
637.9529 | 0.0085852
639.0889 | 0.0085948
639.8934 | 0.0086081
640.7473 | 0.0086191
641.0675 | 0.0086279
642.1345 | 0.0086377
643.0087 | 0.0086514
643.8906 | 0.0086629
644.4769 | 0.0086739
645.2512 | 0.0086834
646.0258 | 0.0086914
646.9918 | 0.0087055
647.4106 | 0.0087165
648.4611 | 0.0087279
649.3586 | 0.0087393
650.0079 | 0.0087469
650.877 | 0.008758
651.7701 | 0.0087743
652.7307 | 0.0087823
653.2091 | 0.0087956
653.9918 | 0.0088021
654.849 | 0.0088124
655.8121 | 0.0088264
656.8137 | 0.0088363
657.3516 | 0.0088443
657.7016 | 0.0088508
658.7276 | 0.008863
659.9367 | 0.0088751
660.7357 | 0.0088846
660.7742 | 0.0088915
661.9052 | 0.008898
662.894 | 0.0089056
663.6607 | 0.0089177
664.3068 | 0.0089276
665.0687 | 0.0089364
665.8805 | 0.0089387
666.7236 | 0.0089455
667.4078 | 0.0089493
668.2084 | 0.0089505
669.2513 | 0.0089512
669.847 | 0.0089535
670.6326 | 0.0089527
671.2424 | 0.0089482
672.1788 | 0.0089425
672.8931 | 0.0089352
673.7099 | 0.008925
674.4309 | 0.0089128
675.2367 | 0.0089025
676.0244 | 0.0088816
676.6884 | 0.008863
677.2828 | 0.0088466
678.7129 | 0.0088211
679.3907 | 0.0087979
679.8229 | 0.0087717
680.5532 | 0.0087408
681.4661 | 0.0087093
682.287 | 0.0086807
683.1396 | 0.0086492
683.7637 | 0.0086161
684.5563 | 0.0085807
685.3416 | 0.0085476
686.2244 | 0.0085133
687.1847 | 0.0084734
688.085 | 0.0084399
688.7499 | 0.0084019
689.2191 | 0.0083661
690.325 | 0.0083323
691.3853 | 0.008295
691.9482 | 0.0082554
692.3607 | 0.0082185
693.1651 | 0.008182
694.2696 | 0.0081405
694.8951 | 0.0081074
695.8242 | 0.0080644
696.4564 | 0.0080237
696.9871 | 0.0079819
697.7621 | 0.0079431
698.785 | 0.0078982
699.4511 | 0.0078552
700.1624 | 0.0078073
700.9159 | 0.0077616
701.5852 | 0.007716
702.4357 | 0.0076646
703.5927 | 0.0076163
704.0834 | 0.0075585
704.5746 | 0.0075071
705.3688 | 0.007452
706.3954 | 0.0073991
707.4047 | 0.0073371
707.5817 | 0.0072735
708.2361 | 0.0072081
709.0638 | 0.0071423
709.839 | 0.0070772
710.4716 | 0.0070065
711 | 0.00693
711.9239 | 0.0068536
712.5527 | 0.006776
713.6395 | 0.0066991
714.011 | 0.00662
714.6843 | 0.0065367
715.2568 | 0.0064496
716.2457 | 0.0063693
717.1265 | 0.006294
717.6017 | 0.0062106
718.4682 | 0.0061334
719.3905 | 0.00606
720.3462 | 0.0059892
721.4617 | 0.0059348
722.0674 | 0.0058782
722.9711 | 0.0058317
723.6768 | 0.0057971
725.0883 | 0.0057709
726.0289 | 0.0057503
727.1661 | 0.0057385
727.8259 | 0.0057298
728.9315 | 0.0057283
729.9429 | 0.0057313
730.8408 | 0.0057374
731.5796 | 0.0057454
732.6315 | 0.0057515
733.2733 | 0.0057648
733.9248 | 0.0057777
735.1797 | 0.0057937
736.1102 | 0.0058059
737.1918 | 0.0058203
737.6224 | 0.0058363
738.8447 | 0.0058534
739.4814 | 0.0058683
740.3896 | 0.005888
741.2189 | 0.005901
742.0441 | 0.0059154
742.8214 | 0.0059318
743.7224 | 0.0059512
744.1994 | 0.0059668
745.072 | 0.0059816
746.1712 | 0.0060003
746.9987 | 0.006014
747.8295 | 0.0060318
748.5536 | 0.0060467
749.4832 | 0.0060672
749.9908 | 0.0060798
750.7006 | 0.0060961
751.7908 | 0.0061167
752.918 | 0.0061323
753.3597 | 0.0061471
754.1173 | 0.0061661
754.5586 | 0.0061802
755.8425 | 0.0062004
756.4585 | 0.0062144
757.2111 | 0.0062304
757.9432 | 0.0062506
758.9692 | 0.0062639
759.7966 | 0.0062844
760.4152 | 0.0063008
761.1329 | 0.0063145
762.2941 | 0.0063331
763.0728 | 0.0063518
763.8446 | 0.0063723
764.6089 | 0.0063872
765.1207 | 0.0064035
766.0315 | 0.0064218
767.1779 | 0.0064374
767.7776 | 0.0064568
768.289 | 0.0064754
769.301 | 0.0064887
770.1151 | 0.0065059
771.0079 | 0.0065264
771.9713 | 0.0065469
772.6282 | 0.0065629
773.3801 | 0.0065812
774.1732 | 0.0065972
775.0881 | 0.0066181
775.8057 | 0.006636
776.3529 | 0.0066535
777.311 | 0.006666
778.2493 | 0.0066854
778.9626 | 0.0067052
779.8458 | 0.0067208
780.368 | 0.0067421
781.0301 | 0.0067573
782.0179 | 0.0067725
782.8693 | 0.0067889
783.7443 | 0.0068136
784.6634 | 0.0068307
785.1752 | 0.0068486
786.3408 | 0.0068654
786.8051 | 0.0068851
787.9666 | 0.0069053
788.8129 | 0.0069217
789.375 | 0.0069369
790.2009 | 0.0069548
790.9381 | 0.0069726
792.1257 | 0.0069951
792.5418 | 0.0070103
793.2451 | 0.0070278
794.215 | 0.0070445
794.9719 | 0.0070639
795.8804 | 0.0070826
796.4344 | 0.0071016
797.2208 | 0.0071157
798.0077 | 0.0071351
798.956 | 0.0071541
799.8232 | 0.0071746
800.5278 | 0.0071902
801.2393 | 0.0072085
801.4517 | 0.0072218
802.2808 | 0.0072336
802.0657 | 0.0072469
801.9877 | 0.00725
802.4965 | 0.0072534
802.7194 | 0.0072557
802.8035 | 0.0072564
802.7871 | 0.0072599
802.7802 | 0.0072599
802.7024 | 0.0072579
802.5576 | 0.0072538
802.8135 | 0.0072534
802.9517 | 0.0072557
802.6621 | 0.0072538
802.5746 | 0.0072557
802.507 | 0.0072503
802.5911 | 0.0072503
802.7667 | 0.0072515
802.5609 | 0.0072481
802.507 | 0.007245
802.0956 | 0.0072397
802.3991 | 0.0072397
802.6116 | 0.0072416
802.5104 | 0.0072374
802.3518 | 0.0072332
802.1564 | 0.0072306
802.153 | 0.0072336
802.3286 | 0.0072302
802.3552 | 0.0072332
802.1496 | 0.0072279
801.8129 | 0.0072249
802.3253 | 0.0072275
802.3621 | 0.0072309
802.5849 | 0.0072256
801.8865 | 0.0072241
801.7116 | 0.0072191
801.8967 | 0.0072191
802.0518 | 0.0072207
801.8129 | 0.0072184
801.9543 | 0.0072172
801.8967 | 0.0072161
801.9576 | 0.0072165
801.7955 | 0.0072169
802.0013 | 0.0072157
801.7048 | 0.0072123
801.6474 | 0.0072115
801.8565 | 0.0072074
801.7048 | 0.0072127
801.8635 | 0.0072104
801.6541 | 0.0072085
801.2831 | 0.0072062
801.8601 | 0.0072047
801.8195 | 0.0072051
801.6474 | 0.0072028
801.5428 | 0.0072043
801.6036 | 0.0072009
801.6612 | 0.0072043
801.7553 | 0.007202
801.6405 | 0.0072032
801.4887 | 0.0072001
801.5024 | 0.0071982
801.4416 | 0.0071967
801.6577 | 0.0072001
801.3945 | 0.0071986
801.3945 | 0.0071963
801.1957 | 0.0071925
801.3912 | 0.0071952
801.7116 | 0.0071952
801.4416 | 0.0071948
801.2764 | 0.0071933
801.0842 | 0.0071891
801.1923 | 0.0071918
801.1786 | 0.0071929
801.1821 | 0.0071887
801.2128 | 0.0071902
801.1991 | 0.007188
801.1853 | 0.0071891
801.1991 | 0.0071895
801.4082 | 0.007188
801.2427 | 0.0071853
801.2427 | 0.0071849
801.3002 | 0.0071853
801.4587 | 0.0071883
801.2027 | 0.0071876
800.9933 | 0.0071868
800.9427 | 0.00718
801.1014 | 0.0071819
801.4517 | 0.0071826
801.0406 | 0.0071815
800.9359 | 0.0071781
800.9899 | 0.007175
800.9495 | 0.0071762
800.9866 | 0.0071803
801.0338 | 0.00718
800.8212 | 0.0071769
800.6495 | 0.0071735
800.9899 | 0.0071769
801.0944 | 0.0071769
801.098 | 0.007175
800.9359 | 0.0071777
800.8553 | 0.0071716
800.8417 | 0.0071735
800.9393 | 0.0071731
801.0001 | 0.0071727
800.983 | 0.0071716
800.8889 | 0.0071701
800.9426 | 0.0071701
800.9668 | 0.0071735
800.7979 | 0.0071743
800.8348 | 0.0071731
800.7946 | 0.0071724
800.8484 | 0.0071712
800.9968 | 0.0071708
800.7946 | 0.0071693
800.946 | 0.0071663
800.6324 | 0.0071647
800.8821 | 0.0071655
800.6428 | 0.0071663
800.8047 | 0.0071655
800.9495 | 0.0071659
800.4808 | 0.0071644
800.5416 | 0.0071647
801.1082 | 0.0071659
800.7876 | 0.007164
800.6324 | 0.007164
800.7336 | 0.0071613
800.7336 | 0.0071621
800.7506 | 0.0071644
800.6967 | 0.007167
800.4334 | 0.0071663
800.7336 | 0.0071617
800.5449 | 0.0071632
800.6428 | 0.0071663
800.7946 | 0.0071663
800.7336 | 0.007164
800.383 | 0.0071628
800.5887 | 0.0071636
800.9933 | 0.0071666
800.3795 | 0.0071628
800.683 | 0.0071598
800.6092 | 0.0071587
800.5922 | 0.0071587
800.8519 | 0.0071613
800.6794 | 0.0071606
800.3761 | 0.0071606
800.3256 | 0.0071594
800.5785 | 0.0071628
800.6495 | 0.0071628
800.5416 | 0.0071602
800.4197 | 0.0071583
800.3493 | 0.0071594
800.3863 | 0.0071583
800.6393 | 0.0071602
800.491 | 0.0071575
800.4437 | 0.0071583
800.6291 | 0.0071575
800.5887 | 0.0071545
800.5887 | 0.007156
800.6761 | 0.007159
800.5381 | 0.0071571
800.5922 | 0.007156
800.4978 | 0.007156
800.6163 | 0.0071575
800.491 | 0.0071575
800.1265 | 0.0071552
800.2279 | 0.0071545
800.5887 | 0.0071549
800.6495 | 0.0071552
800.6495 | 0.0071579
800.2311 | 0.0071537
800.3863 | 0.0071533
800.5852 | 0.0071549
800.7876 | 0.0071575
800.5956 | 0.0071571
800.1472 | 0.0071579
800.3863 | 0.007151
800.4808 | 0.0071537
800.4841 | 0.007156
800.5751 | 0.007156
800.4268 | 0.0071522
800.3761 | 0.007151
800.6058 | 0.0071526
800.491 | 0.0071541
800.3795 | 0.0071541
800.3693 | 0.0071556
800.0253 | 0.007153
800.3427 | 0.0071545
800.4808 | 0.0071583
800.2311 | 0.0071545
800.2279 | 0.0071541
799.9276 | 0.007151
800.491 | 0.0071522
800.5956 | 0.0071526
800.2411 | 0.0071522
800.3967 | 0.0071484
800.3761 | 0.007151
800.383 | 0.0071533
800.4302 | 0.0071545
800.4943 | 0.0071541
800.3761 | 0.0071488
800.0828 | 0.0071526
800.4644 | 0.0071518
800.5348 | 0.0071522
800.4437 | 0.0071503
800.4841 | 0.0071491
800.1806 | 0.007148
800.383 | 0.0071495
800.5047 | 0.0071484
800.2279 | 0.0071472
800.5313 | 0.0071457
800.1771 | 0.0071484
800.383 | 0.0071495
800.8586 | 0.0071514
800.238 | 0.0071499
800.3392 | 0.0071472
800.13 | 0.0071491
800.3256 | 0.007148
800.5484 | 0.0071499
800.4137 | 0.0071476
800.238 | 0.0071461
799.8803 | 0.0071457
800.3967 | 0.007148
800.4334 | 0.0071472
800.4369 | 0.0071491
799.985 | 0.007148
800.032 | 0.0071491
800.1771 | 0.0071495
800.4437 | 0.0071514
800.4369 | 0.0071461
800.1874 | 0.0071476
800.2411 | 0.0071423
800.3392 | 0.0071431
800.3863 | 0.0071431
800.1738 | 0.0071453
800.0759 | 0.0071438
800.2852 | 0.007145
800.4404 | 0.0071469
800.3528 | 0.0071476
800.123 | 0.007148
799.8666 | 0.0071442
800.0458 | 0.007145
800.1331 | 0.0071446
800.407 | 0.007145
800.3256 | 0.0071415
799.9276 | 0.0071408
800.0287 | 0.00714
800.2011 | 0.0071415
800.3022 | 0.0071423
799.9344 | 0.0071431
799.9816 | 0.0071415
800.147 | 0.0071415
800.1874 | 0.0071423
800.3392 | 0.0071453
799.985 | 0.0071434
799.9782 | 0.0071419
800.0322 | 0.0071396
800.1032 | 0.0071396
800.3358 | 0.0071419
799.9309 | 0.0071389
800.032 | 0.007137
800.0964 | 0.0071366
800.1265 | 0.0071389
800.2482 | 0.0071427
800.0322 | 0.0071419
800.1096 | 0.0071434
799.8803 | 0.0071423
800.0861 | 0.0071404
800.238 | 0.007145
800.0759 | 0.0071408
799.9678 | 0.0071393
800.0425 | 0.0071362
800.1331 | 0.0071358
800.194 | 0.0071393
799.9481 | 0.0071377
799.8232 | 0.0071385
800.1368 | 0.0071374
800.1874 | 0.0071419
800.383 | 0.0071442
800.3493 | 0.0071408
799.8195 | 0.0071377
800.1331 | 0.0071362
800.1771 | 0.0071362
800.5149 | 0.0071385
800.123 | 0.0071381
799.9747 | 0.0071374
800.1976 | 0.0071389
800.0828 | 0.0071381
800.1841 | 0.0071393
800.194 | 0.0071404
800.1265 | 0.0071374
800.0355 | 0.0071385
800.1437 | 0.0071385
800.3795 | 0.0071404
799.8702 | 0.0071423
799.8871 | 0.0071396
800.0021 | 0.007137
800.039 | 0.0071343
800.3427 | 0.0071362
800.2448 | 0.0071358
800.1874 | 0.0071351
799.9344 | 0.0071381
800.2078 | 0.0071366
800.2852 | 0.0071423
799.9885 | 0.0071389
800.046 | 0.0071377
800.3795 | 0.007137
800.1841 | 0.0071377
800.1368 | 0.0071377
800.2279 | 0.0071362
799.9239 | 0.0071347
800.0759 | 0.0071328
800.2886 | 0.0071324
800.3358 | 0.0071355
800.123 | 0.0071351
799.8333 | 0.007137
799.985 | 0.0071362
800.1641 | 0.0071404
800.353 | 0.0071396
800.1368 | 0.0071366
799.9445 | 0.0071358
800.0828 | 0.0071347
800.1977 | 0.0071343
800.0287 | 0.007137
799.9987 | 0.0071362
799.9515 | 0.0071328
800.0828 | 0.0071339
800.0861 | 0.0071316
800.1839 | 0.0071374
800.3863 | 0.0071377
800.0253 | 0.0071389
800.0021 | 0.0071374
800.1368 | 0.0071393
800.1402 | 0.0071393
800.0355 | 0.0071362
799.8735 | 0.0071339
800.1331 | 0.0071324
800.1437 | 0.0071347
800.2782 | 0.0071355
800.1368 | 0.0071336
799.9645 | 0.0071316
799.9309 | 0.0071339
800.1977 | 0.007137
799.9816 | 0.0071408
800.1874 | 0.0071366
799.9344 | 0.0071377
800.1771 | 0.0071347
800.1806 | 0.0071332
800.1331 | 0.0071328
799.8803 | 0.0071305
799.7217 | 0.0071297
800.0355 | 0.0071332
800.022 | 0.0071328
800.0793 | 0.0071347
799.9208 | 0.0071351
799.8803 | 0.007132
800.1806 | 0.0071343
800.1069 | 0.0071347
800.1806 | 0.0071389
800.0861 | 0.0071343
799.7826 | 0.0071328
799.8434 | 0.0071316
800.046 | 0.0071343
800.238 | 0.0071328
799.877 | 0.0071305
799.9885 | 0.0071316
800.3322 | 0.007132
800.046 | 0.0071362
800.2279 | 0.0071355
800.1806 | 0.0071377
800.0287 | 0.0071343
800.046 | 0.0071347
799.9139 | 0.0071374
800.2954 | 0.0071351
800.0355 | 0.0071355
799.8666 | 0.0071347
800.1402 | 0.0071313
800.063 | 0.0071305
800.329 | 0.0071309
800.0793 | 0.0071294
799.7621 | 0.0071275
799.9515 | 0.007129
800.1907 | 0.007132
800.2047 | 0.007132
800.0793 | 0.0071305
799.6847 | 0.007129
800.1874 | 0.0071297
799.9481 | 0.007129
800.2047 | 0.0071309
800.0253 | 0.0071271
799.8871 | 0.0071248
800.1402 | 0.0071275
800.194 | 0.0071286
800.3322 | 0.0071271
800.0896 | 0.0071282
800.1841 | 0.0071259
800.0322 | 0.0071263
800.0528 | 0.007129
799.884 | 0.0071301
799.9239 | 0.0071271
800.1069 | 0.007124
799.8571 | 0.0071275
799.894 | 0.0071286
800.0828 | 0.0071282
799.9747 | 0.0071252
800.0931 | 0.0071256
799.8195 | 0.007124
799.9817 | 0.0071259
799.9782 | 0.0071278
800.1069 | 0.007129
799.7861 | 0.0071248
799.9481 | 0.0071275
800.2011 | 0.007129
799.9952 | 0.0071267
799.83 | 0.0071294
799.7895 | 0.0071248
799.9885 | 0.007129
800.2484 | 0.0071301
800.0828 | 0.0071286
800.1506 | 0.0071275
799.7826 | 0.0071263
800.0458 | 0.0071244
800.238 | 0.007129
799.8735 | 0.0071275
799.6341 | 0.0071278
799.9885 | 0.0071263
800.0322 | 0.0071259
800.1539 | 0.0071248
799.9481 | 0.007129
800.238 | 0.0071271
799.7424 | 0.0071263
799.894 | 0.0071256
800.0458 | 0.0071301
800.3528 | 0.0071294
800.0828 | 0.0071278
799.8871 | 0.0071278
800.0828 | 0.0071278
800.1472 | 0.007129
800.0828 | 0.0071316
800.1368 | 0.0071278
800.1907 | 0.007129
800.0964 | 0.0071286
800.2411 | 0.0071309
800.0964 | 0.0071294
800.1368 | 0.0071294
799.877 | 0.0071297
800.1574 | 0.0071309
800.1874 | 0.007129
799.6642 | 0.0071305
800.1437 | 0.0071305
800.0828 | 0.0071282
800.1506 | 0.0071301
800.2922 | 0.0071324
799.877 | 0.0071294
799.8401 | 0.0071313
799.8264 | 0.007129
799.793 | 0.0071297
800.0665 | 0.0071324
800.0355 | 0.0071316
799.8333 | 0.007132
799.9816 | 0.0071275
800.0253 | 0.007129
800.2411 | 0.0071316
799.9044 | 0.0071336
800.0425 | 0.007132
799.7459 | 0.0071282
800.1402 | 0.0071309
800.2148 | 0.0071332
800.022 | 0.0071316
800.1069 | 0.0071301
799.9413 | 0.0071271
799.9885 | 0.0071332
800.2954 | 0.0071313
799.9713 | 0.0071336
799.9309 | 0.0071301
799.9885 | 0.0071305
800.1069 | 0.0071316
800.0595 | 0.0071316
800.0759 | 0.0071313
799.9816 | 0.0071324
799.985 | 0.0071297
800.063 | 0.0071316
800.1 | 0.0071347
800.0322 | 0.0071316
800.1069 | 0.0071332
799.7895 | 0.0071305
800.1402 | 0.0071301
800.3528 | 0.0071324
800.0355 | 0.0071332
799.8633 | 0.0071336
799.9344 | 0.0071316
799.8401 | 0.0071332
800.039 | 0.0071347
800.0896 | 0.0071339
800.0793 | 0.0071336
799.6781 | 0.007132
799.9481 | 0.0071347
800.1032 | 0.0071389
800.2517 | 0.0071328
799.9816 | 0.0071343
799.9445 | 0.0071336
800.3427 | 0.0071347
800.2411 | 0.0071381
800.1506 | 0.0071381
800.1738 | 0.0071351
799.6712 | 0.0071332
799.8871 | 0.0071351
800.0355 | 0.0071385
800.1 | 0.0071351
799.884 | 0.0071347
799.8469 | 0.0071332
800.1204 | 0.0071332
799.9885 | 0.0071366
799.8436 | 0.0071366
800.039 | 0.0071351
800.0931 | 0.0071351
800.0021 | 0.0071351
800.0491 | 0.0071374
799.8264 | 0.0071362
799.9344 | 0.0071366
799.9816 | 0.0071358
800.0021 | 0.0071355
800.1104 | 0.007137
800.0896 | 0.0071385
800.046 | 0.0071343
800.046 | 0.0071377
800.0896 | 0.007137
800.1331 | 0.0071381
800.1806 | 0.00714
799.955 | 0.0071374
800.1574 | 0.0071374
800.1 | 0.0071408
800.1609 | 0.0071393
800.1437 | 0.0071404
799.9816 | 0.0071374
800.0964 | 0.0071377
800.1907 | 0.00714
800.009 | 0.0071419
800.1472 | 0.0071396
800.1703 | 0.0071381
799.7861 | 0.0071374
799.9952 | 0.0071374
800.2411 | 0.0071408
799.9952 | 0.0071408
800.0828 | 0.0071393
800.0896 | 0.0071366
800.0896 | 0.0071377
800.2448 | 0.0071412
799.8434 | 0.0071404
800.0931 | 0.00714
799.7895 | 0.0071374
799.8803 | 0.0071362
800.1437 | 0.0071408
799.9379 | 0.0071415
799.8469 | 0.0071393
800.0491 | 0.00714
800.1032 | 0.00714
800.1032 | 0.0071404
799.9885 | 0.0071404
799.83 | 0.0071415
800.0861 | 0.00714
800.046 | 0.0071427
799.8503 | 0.0071408
800.346 | 0.0071427
799.7964 | 0.0071412
800.0458 | 0.0071423
800.194 | 0.0071423
800.2482 | 0.0071427
799.9208 | 0.0071431
799.8871 | 0.0071404
799.8872 | 0.0071412
800.0931 | 0.0071396
800.0964 | 0.0071427
800.0896 | 0.0071423
800.0964 | 0.0071393
799.9379 | 0.0071404
799.884 | 0.0071431
800.039 | 0.0071446
799.9919 | 0.007145
799.83 | 0.0071431
800.2148 | 0.0071423
799.9919 | 0.0071446
800.2448 | 0.0071434
799.9987 | 0.0071442
799.8871 | 0.0071442
799.9379 | 0.0071431
800.046 | 0.0071438
800.1771 | 0.0071491
799.9952 | 0.0071457
799.9311 | 0.0071453
800.009 | 0.0071465
800.0287 | 0.0071469
800.2988 | 0.0071491
799.8264 | 0.0071488
799.8264 | 0.0071453
799.8871 | 0.0071446
800.0931 | 0.0071465
800.0964 | 0.0071484
800.1437 | 0.007145
799.9747 | 0.0071442
799.8608 | 0.0071453
799.9919 | 0.007145
800.2816 | 0.0071465
799.9987 | 0.0071461
800.0425 | 0.0071442
800.0287 | 0.0071453
799.9445 | 0.007148
800.1331 | 0.0071499
800.1841 | 0.0071495
799.9344 | 0.0071453
799.7723 | 0.0071469
799.8065 | 0.0071472
800.1437 | 0.0071484
800.1368 | 0.0071484
800.0759 | 0.0071465
799.9652 | 0.0071472
799.955 | 0.0071518
800.0425 | 0.0071491
799.985 | 0.0071488
799.9885 | 0.0071476
799.9309 | 0.007148
799.9239 | 0.0071469
800.0861 | 0.0071503
799.9817 | 0.0071514
799.5803 | 0.0071476
800.0425 | 0.007148
799.7895 | 0.0071469
800.1331 | 0.007153
800.0021 | 0.0071503
799.7758 | 0.0071499
800.0253 | 0.0071499
800.032 | 0.0071476
800.1539 | 0.0071499
800.039 | 0.0071526
799.6411 | 0.0071514
799.8333 | 0.0071476
800.2148 | 0.0071499
800.0931 | 0.007151
800.0931 | 0.0071503
799.749 | 0.007148
799.9445 | 0.0071499
800.1437 | 0.0071499
800.3192 | 0.0071495
800.0931 | 0.0071507
799.8803 | 0.0071476
799.9413 | 0.0071507
800.0491 | 0.0071507
800.1806 | 0.0071541
799.9446 | 0.0071518
799.83 | 0.0071491
799.985 | 0.0071507
800.3022 | 0.0071518
800.2585 | 0.0071537
800.0527 | 0.0071526
799.7861 | 0.0071465
799.5872 | 0.0071507
799.9919 | 0.0071522
800.2078 | 0.0071552
800.0793 | 0.0071533
799.9987 | 0.0071526
800.1472 | 0.0071514
799.9344 | 0.0071537
800.0021 | 0.0071537
800.2047 | 0.0071552
799.8469 | 0.0071491
799.6883 | 0.0071533
800.1402 | 0.0071522
800.0896 | 0.0071541
799.7895 | 0.0071545
799.8333 | 0.0071552
799.9009 | 0.007151
799.9113 | 0.0071526
800.2989 | 0.0071552
799.7895 | 0.0071533
799.8298 | 0.007153
800.039 | 0.0071537
799.9919 | 0.0071541
799.8367 | 0.0071583
800.2852 | 0.0071556
799.7491 | 0.007153
799.9919 | 0.0071549
800.009 | 0.0071552
800.1368 | 0.0071571
800.1574 | 0.0071575
800.0528 | 0.007156
799.8537 | 0.0071568
800.0125 | 0.0071556
800.1574 | 0.007159
799.9515 | 0.0071575
799.8065 | 0.007156
800.1032 | 0.0071587
800.0896 | 0.0071568
799.9445 | 0.0071587
800.0896 | 0.0071594
799.9481 | 0.0071579
799.9379 | 0.0071575
800.1069 | 0.0071587
800.3022 | 0.0071598
799.8976 | 0.007159
799.7424 | 0.0071556
800.0287 | 0.0071587
799.9987 | 0.0071571
800.2411 | 0.0071587
799.9747 | 0.0071598
799.864 | 0.0071556
799.83 | 0.007156
799.8608 | 0.0071587
800.1977 | 0.0071613
799.9885 | 0.007159
799.6987 | 0.0071579
800.0425 | 0.007159
800.1136 | 0.0071606
800.1472 | 0.0071617
799.9113 | 0.007159
799.9987 | 0.0071571
800.0861 | 0.0071571
799.9214 | 0.0071602
800.2078 | 0.0071613
800.1574 | 0.0071609
799.8367 | 0.007159
799.9208 | 0.0071613
800.0425 | 0.0071625
800.0021 | 0.0071613
800.0896 | 0.0071617
799.6987 | 0.0071594
799.7861 | 0.007159
800.0021 | 0.0071617
800.0125 | 0.0071632
799.8976 | 0.0071632
799.8709 | 0.0071594
799.8101 | 0.0071598
800.0021 | 0.0071621
800.0931 | 0.0071632
799.9413 | 0.0071617
799.9208 | 0.0071598
800.0125 | 0.0071609
800.3024 | 0.0071628
800.1506 | 0.0071644
800.0896 | 0.0071632
799.6548 | 0.0071594
799.8803 | 0.0071609
800.0425 | 0.0071644
800.3493 | 0.0071663
800.0896 | 0.0071606
799.8976 | 0.0071602
799.9446 | 0.0071602
800.1609 | 0.007164
800.353 | 0.0071636
799.7422 | 0.0071636
799.5365 | 0.0071617
800.1368 | 0.0071609
800.0021 | 0.0071636
800.0458 | 0.0071659
799.8469 | 0.0071636
799.7723 | 0.0071617
799.7355 | 0.0071628
800.046 | 0.0071647
800.0964 | 0.0071655
799.877 | 0.007164
799.7964 | 0.0071636
799.8503 | 0.0071636
800.0964 | 0.0071632
800.1265 | 0.0071636
800.1976 | 0.0071613
799.8976 | 0.0071644
799.9344 | 0.0071632
800.1032 | 0.0071636
800.1069 | 0.0071666
799.9919 | 0.0071655
799.7928 | 0.0071617
799.8976 | 0.0071663
800.0698 | 0.007167
799.9919 | 0.0071685
800.0931 | 0.0071651
799.894 | 0.0071655
800.1069 | 0.0071632
800.0458 | 0.007167
800.0562 | 0.0071663
799.9987 | 0.0071666
799.5975 | 0.0071644
799.8436 | 0.0071644
800.4172 | 0.0071666
800.0021 | 0.0071663
800.194 | 0.0071647
799.7964 | 0.0071651
800.0964 | 0.0071666
799.8976 | 0.0071678
800.0425 | 0.0071659
800.2078 | 0.007167
799.9044 | 0.007164
799.8871 | 0.0071647
799.9077 | 0.0071674
800.039 | 0.0071674
799.9344 | 0.0071674
799.894 | 0.007164
799.9379 | 0.0071651
800.0491 | 0.0071674
800.1437 | 0.0071705
799.8976 | 0.0071666
799.8469 | 0.0071655
800.0355 | 0.0071697
800.3563 | 0.0071697
799.9445 | 0.0071682
799.9077 | 0.0071663
799.8976 | 0.0071663
799.7826 | 0.0071655
800.1437 | 0.0071685
800.1368 | 0.0071685
799.985 | 0.0071689
799.7087 | 0.0071647
799.8065 | 0.0071678
800.2112 | 0.0071685
800.0021 | 0.0071697
799.8571 | 0.0071693
799.985 | 0.0071674
799.9919 | 0.0071674
799.9413 | 0.0071689
800.1472 | 0.007172
800.2517 | 0.0071697
799.9044 | 0.0071678
799.894 | 0.0071701
800.1069 | 0.0071712
799.9009 | 0.0071716
800.0057 | 0.0071716
799.8469 | 0.0071693
800.0528 | 0.0071705
800.1539 | 0.0071705
800.1104 | 0.007172
800.1506 | 0.0071708
800.0931 | 0.007167
799.9952 | 0.0071705
800.0021 | 0.0071693
799.8909 | 0.0071743
799.7895 | 0.0071705
799.7319 | 0.0071693
799.9445 | 0.0071701
800.2112 | 0.0071724
799.9952 | 0.0071735
800.0057 | 0.0071716
799.884 | 0.0071705
800.2922 | 0.0071735
800.1609 | 0.0071708
800.194 | 0.0071727
799.8503 | 0.0071727
799.985 | 0.0071701
799.8537 | 0.007172
800.147 | 0.0071724
800.2482 | 0.0071724
799.955 | 0.0071727
799.8469 | 0.0071727
800.0057 | 0.0071727
800.1539 | 0.0071758
800.0057 | 0.0071754
799.9009 | 0.0071765
799.8503 | 0.0071712
800.1032 | 0.0071716
800.1402 | 0.0071746
800.0931 | 0.0071762
799.9987 | 0.0071746
800.0125 | 0.0071724
799.9481 | 0.007175
800.1506 | 0.0071762
800.0896 | 0.0071777
800.1104 | 0.0071769
799.8264 | 0.007172
800.0355 | 0.0071735
800.0425 | 0.0071765
800.2148 | 0.0071796
800.0931 | 0.0071724
799.9413 | 0.0071739
800.0125 | 0.0071739
800.147 | 0.0071762
800.2653 | 0.0071743
799.8333 | 0.0071743
799.7861 | 0.0071727
800.0322 | 0.0071762
800.1472 | 0.0071781
799.8909 | 0.0071796
799.7559 | 0.0071762
799.8608 | 0.0071739
800.1 | 0.0071769
800.1641 | 0.0071796
799.9481 | 0.0071765
799.6779 | 0.0071781
799.648 | 0.0071743
799.8803 | 0.0071788
800.2047 | 0.0071765
800.1976 | 0.0071781
799.9276 | 0.0071773
799.8401 | 0.0071743
799.8871 | 0.0071773
800.0057 | 0.0071792
800.1032 | 0.0071803
799.9987 | 0.0071811
799.8401 | 0.0071765
800.2078 | 0.0071773
800.1677 | 0.0071796
800.2585 | 0.0071792
800.1641 | 0.0071803
799.7895 | 0.0071807
800.1977 | 0.0071773
800.0562 | 0.0071765
800.1472 | 0.0071739
799.6548 | 0.0071739
799.7424 | 0.0071727
799.8333 | 0.0071701
800.063 | 0.0071655
799.8034 | 0.0071651
799.9481 | 0.0071598
799.8333 | 0.0071587
800.009 | 0.0071579
800.2112 | 0.0071583
800.2112 | 0.0071568
799.8909 | 0.0071556
799.8333 | 0.0071541
799.8367 | 0.0071545
800.1677 | 0.0071571
800.0425 | 0.007156
799.9413 | 0.0071537
800.0425 | 0.0071564
799.884 | 0.0071552
800.0528 | 0.0071564
800.1136 | 0.0071564
800.0528 | 0.0071575
799.9583 | 0.0071579
799.8976 | 0.0071606
800.0425 | 0.0071625
800.0125 | 0.0071617
799.9919 | 0.0071613
799.8537 | 0.0071602
800.0425 | 0.0071613
800.3262 | 0.0071621
799.8976 | 0.0071613
799.8401 | 0.0071602
799.894 | 0.0071564
799.9686 | 0.0071556
800.1506 | 0.007159
800.0861 | 0.0071552
800.0057 | 0.0071549
799.8909 | 0.0071514
800.1574 | 0.0071556
800.0562 | 0.0071575
800.1171 | 0.0071579
800.009 | 0.0071537
800.0595 | 0.0071522
799.8871 | 0.0071552
800.346 | 0.0071549
800.0861 | 0.0071545
800.1506 | 0.0071552
799.7662 | 0.007151
800.1907 | 0.0071503
800.2551 | 0.0071556
799.8909 | 0.0071545
799.9344 | 0.007153
800.1136 | 0.0071499
800.1104 | 0.0071522
800.2078 | 0.0071545
800.2011 | 0.0071549
799.8909 | 0.0071537
799.9583 | 0.0071522
800.1104 | 0.0071541
800.2653 | 0.0071564
800.0964 | 0.007156
800.0322 | 0.0071533
799.8537 | 0.0071518
799.955 | 0.0071549
800.1574 | 0.007156
800.2047 | 0.0071571
799.8909 | 0.0071537
799.9885 | 0.0071549
800.0491 | 0.0071549
800.2047 | 0.007159
799.9113 | 0.0071575
799.9515 | 0.0071564
799.7491 | 0.0071533
800.0458 | 0.0071571
800.1472 | 0.007159
800.1677 | 0.0071568
799.8608 | 0.0071564
799.8469 | 0.0071545
799.9413 | 0.0071549
800.1907 | 0.0071587
799.8871 | 0.0071583
800.0021 | 0.0071571
799.7459 | 0.0071537
800.2653 | 0.0071541
799.9009 | 0.007156
800.046 | 0.0071583
799.9379 | 0.007156
800.0057 | 0.0071564
799.8401 | 0.0071568
800.009 | 0.0071579
799.8608 | 0.0071568
799.9919 | 0.0071587
799.6951 | 0.0071568
799.9987 | 0.0071583
800.1069 | 0.0071598
799.9413 | 0.0071575
799.8871 | 0.0071571
799.7595 | 0.0071552
799.5433 | 0.0071514
798.8279 | 0.0071393
798.6392 | 0.0071282
797.7753 | 0.0071168
797.4206 | 0.0071065
796.5496 | 0.0070902
795.7527 | 0.0070723
794.9451 | 0.0070647
793.4477 | 0.0070514
792.0449 | 0.007032
790.631 | 0.0070202
789.0607 | 0.0070027
788.4005 | 0.0069898
787.6862 | 0.0069783
786.8801 | 0.0069662
786.4087 | 0.0069555
785.1381 | 0.0069433
784.6158 | 0.0069312
784.0364 | 0.0069171
783.1036 | 0.0069011
782.4456 | 0.006892
781.5839 | 0.0068783
780.9523 | 0.0068623
780.4059 | 0.0068505
779.2345 | 0.0068319
778.79 | 0.0068163
777.6583 | 0.0067995
776.9956 | 0.0067801
776.5912 | 0.0067699
775.4693 | 0.0067489
775.0138 | 0.0067307
774.136 | 0.0067132
773.2068 | 0.0066919
772.6489 | 0.0066797
771.6613 | 0.0066614
771.1306 | 0.0066432
770.5551 | 0.006628
769.4924 | 0.0066059
768.8788 | 0.0065869
767.9111 | 0.006572
767.021 | 0.0065504
766.4208 | 0.0065336
765.4858 | 0.0065165
764.7147 | 0.0064941
763.9608 | 0.0064762
763.1787 | 0.0064613
762.5199 | 0.0064454
761.3343 | 0.0064237
760.7436 | 0.0064035
760.2068 | 0.0063887
759.4785 | 0.0063681
758.6753 | 0.0063506
757.8987 | 0.0063347
756.8353 | 0.0063149
756.3324 | 0.0062974
755.4492 | 0.0062856
754.6134 | 0.0062643
754.2026 | 0.0062475
752.9695 | 0.0062251
752.6132 | 0.0062042
751.6296 | 0.0061901
750.7694 | 0.0061699
750.1625 | 0.0061543
749.3219 | 0.0061342
748.4882 | 0.0061159
747.8188 | 0.0060984
747.0057 | 0.0060783
746.2952 | 0.0060608
745.6735 | 0.0060448
744.533 | 0.0060235
744.1067 | 0.0060086
743.1998 | 0.0059885
742.553 | 0.0059687
741.6351 | 0.0059508
740.6652 | 0.0059303
740.2079 | 0.0059173
739.375 | 0.0059006
738.3492 | 0.0058801
738.0873 | 0.0058629
736.8784 | 0.0058416
736.2134 | 0.0058257
735.5554 | 0.0058097
734.6663 | 0.0057888
734.2455 | 0.0057735
733.4248 | 0.0057541
732.3349 | 0.0057351
731.8314 | 0.0057184
730.6924 | 0.0056997
730.1711 | 0.0056853
729.3354 | 0.0056647
728.5688 | 0.0056453
728.0436 | 0.0056305
727.1933 | 0.0056081
726.1429 | 0.0055936
725.5999 | 0.0055731
724.8184 | 0.0055521
724.2098 | 0.0055381
723.279 | 0.0055175
722.4863 | 0.0054954
722.0154 | 0.0054825
720.8552 | 0.0054597
720.0969 | 0.0054426
719.4697 | 0.0054232
718.4891 | 0.0054026
718.2917 | 0.0053885
717.0816 | 0.0053703
716.6063 | 0.0053516
715.5762 | 0.0053357
714.882 | 0.0053132
714.1291 | 0.0052984
713.2748 | 0.0052786
712.8026 | 0.0052592
712.0247 | 0.0052402
711.1351 | 0.0052208
710.4434 | 0.005201
709.4738 | 0.0051873
708.4793 | 0.0051649
707.9788 | 0.0051504
707.0218 | 0.0051318
706.406 | 0.0051101
705.7308 | 0.0050937
704.6793 | 0.005072
704.1081 | 0.005058
703.2305 | 0.0050408
702.4252 | 0.0050176
701.9166 | 0.0050043
701.1738 | 0.0049842
700.2288 | 0.0049678
699.3952 | 0.0049503
698.5996 | 0.0049275
697.9855 | 0.004913
697.1124 | 0.0048959
696.3516 | 0.004875
695.9884 | 0.0048617
694.6225 | 0.0048396
693.9445 | 0.0048194
693.312 | 0.0048027
692.4274 | 0.0047814
691.8851 | 0.0047677
690.9478 | 0.0047494
690.2236 | 0.0047258
689.5901 | 0.0047099
688.6939 | 0.0046901
688.085 | 0.0046734
687.0761 | 0.0046589
686.2244 | 0.0046357
685.7202 | 0.0046182
684.78 | 0.0046007
683.918 | 0.0045817
683.1288 | 0.0045642
682.1781 | 0.004541
681.8659 | 0.004528
680.9254 | 0.0045098
680.3318 | 0.0044896
679.489 | 0.0044717
678.6424 | 0.0044493
677.7009 | 0.004431
676.9592 | 0.0044139
676.3686 | 0.0043941
675.6516 | 0.0043762
674.8459 | 0.0043553
674.0125 | 0.0043371
673.481 | 0.0043215
672.4427 | 0.0043024
671.7348 | 0.004283
670.7419 | 0.0042659
670.1077 | 0.004245
669.5229 | 0.0042271
668.677 | 0.00421
667.6122 | 0.0041906
667.189 | 0.0041754
666.138 | 0.0041537
665.5101 | 0.0041358
664.6453 | 0.0041217
663.904 | 0.0040993
663.3321 | 0.0040837
662.3149 | 0.0040643
661.7849 | 0.0040426
660.8839 | 0.0040251
660.1982 | 0.0040053
659.3462 | 0.003989
658.4832 | 0.0039684
658.1404 | 0.0039479
657.3868 | 0.0039338
656.201 | 0.0039076
655.4683 | 0.0038863
654.7816 | 0.003868
653.7154 | 0.0038471
653.7333 | 0.0038307
652.1739 | 0.0038079
651.4332 | 0.0037908
651.0646 | 0.0037736
650.1459 | 0.0037546
649.3658 | 0.0037371
648.553 | 0.0037223
647.6517 | 0.0037014
647.1192 | 0.0036881
646.0467 | 0.0036648
645.5781 | 0.0036458
645.0415 | 0.0036298
643.6558 | 0.0036101
643.3005 | 0.0035926
642.4789 | 0.003572
641.4727 | 0.0035538
640.8677 | 0.0035363
640.0743 | 0.0035142
639.3948 | 0.0034937
638.7396 | 0.0034807
637.8815 | 0.0034575
637.3508 | 0.0034431
636.3999 | 0.0034221
635.5946 | 0.0034058
634.9068 | 0.0033902
633.9941 | 0.0033651
633.413 | 0.0033499
632.4998 | 0.0033301
631.5864 | 0.0033111
630.9513 | 0.0032924
629.873 | 0.0032745
629.1269 | 0.0032525
628.6982 | 0.0032373
627.6048 | 0.0032175
627.0442 | 0.0032015
626.1146 | 0.0031798
625.4211 | 0.0031612
624.7811 | 0.0031463
624.1481 | 0.0031258
623.1749 | 0.0031094
622.3015 | 0.0030904
621.3922 | 0.0030695
620.7695 | 0.003055
620.1177 | 0.003036
619.3153 | 0.0030158
618.7952 | 0.0029983
617.659 | 0.0029782
617.1505 | 0.0029595
616.5122 | 0.0029409
615.5869 | 0.00292
615.0058 | 0.0029059
613.9257 | 0.0028854
612.9601 | 0.0028663
612.4755 | 0.0028507
611.8035 | 0.0028298
610.8163 | 0.0028123
610.0865 | 0.0027922
609.2852 | 0.0027731
608.8146 | 0.0027575
607.991 | 0.0027408
606.9048 | 0.0027195
606.6066 | 0.0027012
605.3398 | 0.0026815
604.7604 | 0.0026632
603.9973 | 0.0026472
603.1943 | 0.0026271
602.557 | 0.0026088
601.6127 | 0.0025905
600.7662 | 0.0025696
600.2145 | 0.0025521
599.1761 | 0.0025346
598.4517 | 0.0025186
597.7878 | 0.0024992
597.0732 | 0.0024806
596.4384 | 0.0024616
595.4344 | 0.0024422
594.9295 | 0.0024235
593.994 | 0.0024075
593.2391 | 0.0023859
592.2636 | 0.0023714
591.5909 | 0.002349
590.796 | 0.0023307
590.3079 | 0.0023155
589.324 | 0.0022927
588.5137 | 0.0022782
587.7539 | 0.0022577
586.9902 | 0.0022356
586.2372 | 0.0022211
585.6398 | 0.0022017
584.8323 | 0.0021831
584.0605 | 0.0021652
583.0785 | 0.0021462
582.263 | 0.0021264
581.6647 | 0.0021078
580.954 | 0.002091
580.4136 | 0.0020758
579.2164 | 0.0020534
578.4072 | 0.0020363
577.5905 | 0.0020191
576.926 | 0.0019967
576.3341 | 0.0019826
575.3497 | 0.0019651
574.6376 | 0.0019434
574.0601 | 0.0019267
573.2275 | 0.0019065
572.4603 | 0.0018871
571.6384 | 0.00187
570.6674 | 0.0018476
570.2927 | 0.0018327
569.6812 | 0.0018141
568.5856 | 0.0017935
567.9266 | 0.0017791
566.8886 | 0.0017597
566.0402 | 0.0017422
565.7012 | 0.0017239
564.5386 | 0.0017045
564.1632 | 0.0016878
563.3429 | 0.0016684
562.2924 | 0.0016501
561.7674 | 0.0016338
560.9465 | 0.0016098
560.0522 | 0.0015946
559.0229 | 0.0015763
558.0806 | 0.001555
557.8652 | 0.0015398
556.9301 | 0.0015215
556.2324 | 0.0015021
555.6805 | 0.0014858
554.6239 | 0.0014649
553.9295 | 0.001447
553.1614 | 0.0014272
552.0677 | 0.0014082
552.0055 | 0.0013941
550.889 | 0.0013713
549.9854 | 0.0013511
549.5898 | 0.0013329
548.0405 | 0.0013135
547.7918 | 0.001299
547.1686 | 0.00128
546.1755 | 0.0012617
545.5707 | 0.0012435
544.577 | 0.0012214
544.027 | 0.0012058
543.088 | 0.0011883
542.3211 | 0.0011655
541.7305 | 0.0011522
540.8936 | 0.0011343
539.9647 | 0.001113
539.3074 | 0.001097
538.2531 | 0.0010757
537.985 | 0.0010605
537.1031 | 0.0010388
536.3238 | 0.0010213
535.677 | 0.0010034
534.5037 | 0.00098286
533.7388 | 0.00096422
533.2272 | 0.00095091
532.4768 | 0.00092542
531.4719 | 0.0009102
530.8018 | 0.00089232
530.1024 | 0.00087254
529.5275 | 0.00085961
528.5769 | 0.00083564
527.7076 | 0.00082004
527.0001 | 0.0008033
525.8867 | 0.0007801
525.581 | 0.00076374
524.5956 | 0.00074624
524.0535 | 0.00072722
523.3049 | 0.0007082
522.1753 | 0.00069108
521.6769 | 0.0006713
520.8386 | 0.00065342
519.8416 | 0.00062869
519.3653 | 0.00061385
518.3087 | 0.00059065
517.6171 | 0.00057391
517.1294 | 0.00056021
516.0832 | 0.00053777
515.6281 | 0.00051798
515.0404 | 0.00050315
514.0229 | 0.00048184
513.1573 | 0.00046473
512.1871 | 0.00044494
511.532 | 0.00042897
511.1357 | 0.00040956
509.921 | 0.0003894
509.532 | 0.0003738
508.6353 | 0.00035326
507.6497 | 0.0003312
507.2529 | 0.00031902
506.0143 | 0.00029848
505.4693 | 0.00027794
504.4489 | 0.00026044
503.7035 | 0.00023799
503.362 | 0.00022506
502.3079 | 0.00020642
501.6727 | 0.00018511
500.9712 | 0.0001699
500.1317 | 0.00014859
499.2439 | 0.00013338
498.7233 | 0.00011321
497.7907 | 9.3432e-05
496.9391 | 7.7835e-05
496.56 | 5.5009e-05
495.5634 | 3.5988e-05
494.7633 | 1.8869e-05
493.6584 | -5.3243e-07
493.048 | -1.9173e-05
492.6458 | -3.7434e-05
491.8232 | -5.5314e-05
490.8215 | -7.053e-05
489.8973 | -9.5258e-05
489.4615 | -0.000112
488.3436 | -0.00012874
488.0006 | -0.00014966
487.0204 | -0.0001664
486.3303 | -0.0001858
485.5024 | -0.00020596
484.8869 | -0.0002227
483.8234 | -0.00024324
483.256 | -0.00026226
482.5916 | -0.00027862
481.52 | -0.00029688
480.8666 | -0.00031476
480.0442 | -0.00033302
479.1702 | -0.00035319
478.8786 | -0.00037221
477.589 | -0.00039237
477.107 | -0.00040873
476.4073 | -0.00042851
474.8961 | -0.00044525
474.9037 | -0.00046199
473.9305 | -0.00048405
473.3167 | -0.00050231
472.2164 | -0.00052171
471.4672 | -0.00053655
470.8796 | -0.00055519
470.1225 | -0.00057497
469.5156 | -0.00059437
468.7286 | -0.00060845
467.7385 | -0.00063089
467.0226 | -0.00064725
466.2426 | -0.00066818
465.5302 | -0.00068682
464.9788 | -0.00070089
463.8789 | -0.00072105
463.2185 | -0.00073893
462.768 | -0.00075567
461.6148 | -0.00077774
460.9539 | -0.00079638
459.9357 | -0.00081312
459.0376 | -0.00083594
458.5942 | -0.00084774
457.7331 | -0.00086828
457.0792 | -0.00088578
456.56 | -0.00090518
455.3186 | -0.00092648
454.8747 | -0.00094056
454.0729 | -0.00095882
453.226 | -0.00097784
452.3261 | -0.00099458
451.2489 | -0.0010178
450.7404 | -0.0010326
450.066 | -0.0010497
449.1768 | -0.0010722
448.6564 | -0.0010885
447.906 | -0.0011057
446.8955 | -0.0011232
446.5483 | -0.0011422
445.477 | -0.0011612
444.6922 | -0.0011802
443.9562 | -0.0011985
443.2728 | -0.0012194
442.7822 | -0.0012331
441.6905 | -0.0012525
440.9462 | -0.0012723
440.3342 | -0.0012875
439.3061 | -0.0013096
438.6939 | -0.0013248
437.8883 | -0.0013446
436.5796 | -0.0013659
436.6065 | -0.0013799
435.3387 | -0.0014005
434.7787 | -0.0014184
433.8548 | -0.0014389
433.0673 | -0.0014553
432.556 | -0.0014678
431.749 | -0.0014887
430.8397 | -0.0015127
430.2904 | -0.0015218
429.2478 | -0.0015435
428.6491 | -0.0015622
427.8257 | -0.0015789
426.813 | -0.0015995
426.5362 | -0.0016154
425.5531 | -0.0016364
424.8737 | -0.0016535
424.0079 | -0.001671
422.8231 | -0.0016923
422.2079 | -0.0017086
421.5693 | -0.001725
420.893 | -0.0017463
420.1934 | -0.0017573
419.2962 | -0.0017783
418.4213 | -0.0017973
417.9154 | -0.0018144
416.7778 | -0.0018338
416.5079 | -0.001849
415.5179 | -0.0018661
414.4898 | -0.0018874
414.1625 | -0.0019023
413.1796 | -0.0019243
412.5431 | -0.0019399
411.6972 | -0.001959
410.8279 | -0.0019822
410.4585 | -0.0019943
409.0661 | -0.0020141
408.265 | -0.0020343
408.2115 | -0.0020503
406.8987 | -0.00207
406.7231 | -0.0020856
405.4592 | -0.0021062
405.0047 | -0.0021252
404.0305 | -0.0021412
402.9832 | -0.0021602
402.5439 | -0.0021781
401.9627 | -0.0021956
400.6968 | -0.0022169
400.3836 | -0.0022302
399.2427 | -0.00225
398.5119 | -0.0022701
398.0448 | -0.002285
397.1833 | -0.0023086
396.1492 | -0.0023291
395.6476 | -0.0023432
394.6013 | -0.0023664
393.9727 | -0.0023805
393.344 | -0.0023976
392.489 | -0.0024158
392.1399 | -0.0024337
390.6435 | -0.0024558
390.2981 | -0.0024725
389.3114 | -0.0024893
388.7354 | -0.002509
387.9328 | -0.0025246
387.2491 | -0.0025444
386.2575 | -0.0025638
385.8001 | -0.0025825
384.4775 | -0.0026026
383.9162 | -0.0026167
383.1504 | -0.0026361
382.4694 | -0.0026563
381.8842 | -0.0026711
380.8409 | -0.0026939
380.1672 | -0.0027118
379.4542 | -0.002727
378.8224 | -0.002751
377.8935 | -0.0027639
377.0065 | -0.002783
376.3553 | -0.0028016
375.6876 | -0.0028191
374.9696 | -0.0028389
374.0942 | -0.0028552
373.4955 | -0.0028739
372.5069 | -0.0028914
371.7733 | -0.0029112
370.9461 | -0.0029321
370.3045 | -0.0029492
369.5467 | -0.0029637
368.3904 | -0.002985
368.0422 | -0.0030017
367.4775 | -0.0030188
366.4168 | -0.0030386
366.026 | -0.0030565
364.7982 | -0.0030725
364.2832 | -0.0030945
363.3916 | -0.0031109
362.5352 | -0.0031329
361.8412 | -0.0031501
361.1391 | -0.0031657
360.425 | -0.0031858
359.5598 | -0.0032003
358.7712 | -0.0032246
358.0919 | -0.0032391
357.3503 | -0.0032554
356.1302 | -0.0032828
356.064 | -0.0032973
354.8156 | -0.0033144
354.2717 | -0.0033334
353.6606 | -0.0033471
352.497 | -0.0033677
352.0457 | -0.0033863
351.0914 | -0.0034034
349.9226 | -0.0034224
349.884 | -0.0034415
348.8782 | -0.0034593
348.1961 | -0.0034765
347.7123 | -0.0034936
346.2572 | -0.0035137
345.89 | -0.003529
345.1248 | -0.0035503
344.254 | -0.0035678
343.6332 | -0.0035807
342.902 | -0.0036047
342.2103 | -0.0036187
341.4558 | -0.0036404
340.6263 | -0.0036575
340.0514 | -0.0036724
339.1627 | -0.0036925
338.2579 | -0.0037093
338.0896 | -0.003726
336.683 | -0.0037469
336.3382 | -0.0037629
335.491 | -0.0037781
334.8987 | -0.0037972
334.1696 | -0.0038116
333.1687 | -0.0038325
332.6427 | -0.0038497
332.1086 | -0.0038641
330.918 | -0.0038847
330.2814 | -0.0039033
329.5617 | -0.0039185
328.5117 | -0.0039375
327.9015 | -0.0039531
326.6104 | -0.0039718
325.2433 | -0.0039946
324.0017 | -0.0040091
322.696 | -0.0040277
322.3449 | -0.0040399
321.5793 | -0.0040593
320.5563 | -0.0040707
320.272 | -0.0040851
319.2644 | -0.0041034
318.8574 | -0.0041232
317.837 | -0.0041365
316.9076 | -0.0041544
316.5514 | -0.0041666
315.8308 | -0.0041844
315.3556 | -0.0042023
314.5831 | -0.0042206
313.4415 | -0.0042377
312.8628 | -0.0042537
312.0218 | -0.0042715
311.4185 | -0.0042868
310.7281 | -0.0043031
310.188 | -0.004318
309.469 | -0.0043351
308.7577 | -0.0043469
307.7753 | -0.0043651
307.1868 | -0.0043788
306.4189 | -0.0043914
305.8896 | -0.0044036
305.3521 | -0.0044153
304.5633 | -0.0044252
304.2604 | -0.0044359
303.9139 | -0.0044405
303.1244 | -0.0044412
302.9369 | -0.0044393
302.3386 | -0.0044325
301.7604 | -0.0044195
301.5687 | -0.004402
301.2135 | -0.0043842
300.6866 | -0.0043579
299.8997 | -0.0043282
299.0566 | -0.0042944
299.0007 | -0.004251
299.0007 | -0.0042054
298.5291 | -0.0041529
298.213 | -0.004095
297.8815 | -0.0040326
297.5652 | -0.0039687
297.5052 | -0.0038987
296.8207 | -0.0038375
297.137 | -0.0037633
296.729 | -0.0036899
296.3769 | -0.0036168
296.0645 | -0.0035389
294.819 | -0.0034635
294.9473 | -0.0033833
295.1714 | -0.0033011
295.1674 | -0.0032178
294.6386 | -0.0031386
293.8683 | -0.0030656
293.2392 | -0.0029918
292.2844 | -0.00291
291.6221 | -0.0028377
291.3168 | -0.0027537
290.6582 | -0.0026726
290.2925 | -0.0025874
290.1239 | -0.0024984
289.0662 | -0.002417
288.6162 | -0.0023261
288.4955 | -0.002234
287.4734 | -0.0021419
287.3404 | -0.0020472
286.4865 | -0.0019574
285.9508 | -0.0018642
285.3421 | -0.001768
284.4308 | -0.0016706
283.8984 | -0.0015736
282.9821 | -0.0014781
282.0898 | -0.0013815
281.9039 | -0.0012829
280.3838 | -0.0011913
279.9107 | -0.0010988
278.6883 | -0.0010064
277.6553 | -0.00091659
276.9298 | -0.00083062
275.8225 | -0.00074388
274.934 | -0.00066095
273.8901 | -0.0005784
272.284 | -0.00050802
271.4543 | -0.00042509
270.1675 | -0.00034824
268.9572 | -0.00027634
267.4315 | -0.00020216
266.2344 | -0.00013787
265.0902 | -6.9009e-05
263.6661 | -1.2937e-06
261.7736 | 5.6911e-05
260.7194 | 0.00012082
259.2455 | 0.00017751
257.4615 | 0.00023343
256.1733 | 0.00028669
254.3597 | 0.00033272
252.5191 | 0.00037723
250.9113 | 0.00042516
249.4298 | 0.00046358
247.88 | 0.00050505
245.8087 | 0.00053967
243.634 | 0.00057162
243.0138 | 0.00060815
241.5135 | 0.00063934
240.5876 | 0.0006732
239.8149 | 0.00069907
238.8917 | 0.00071999
238.1518 | 0.00074814
237.1304 | 0.00076336
236.4394 | 0.00077857
235.6893 | 0.00079303
234.7498 | 0.00080787
234.2462 | 0.00082308
233.5158 | 0.00083374
232.5402 | 0.00084287
232.1071 | 0.00085352
231.0885 | 0.00085656
230.642 | 0.00086645
229.6476 | 0.0008714
228.8882 | 0.00087444
228.327 | 0.00088091
227.5076 | 0.00088319
226.823 | 0.00088928
226.5187 | 0.00089308
225.1768 | 0.00089308
224.7061 | 0.00089536
224.0875 | 0.00089993
223.1158 | 0.00089955
222.7467 | 0.00090335
221.7779 | 0.00090107
221.0936 | 0.0009064
220.3321 | 0.00090564
218.9817 | 0.00090411
218.7475 | 0.00090906
218.0394 | 0.00090792
217.0529 | 0.00090488
216.6945 | 0.0009102
215.4672 | 0.00090602
215.168 | 0.00090526
214.406 | 0.00090678
213.1027 | 0.00090221
212.7853 | 0.00090373
211.875 | 0.00090183
211.1748 | 0.00090259
210.9813 | 0.00090411
209.7377 | 0.00089993
209.2428 | 0.00089422
208.4067 | 0.00089689
207.6215 | 0.0008946
206.862 | 0.00089232
206.0929 | 0.00089156
205.4311 | 0.00088852
204.6564 | 0.00088776
204.119 | 0.00088509
203.17 | 0.00088395
202.3889 | 0.00088091
201.0722 | 0.00087596
201.0114 | 0.00087596
200.1763 | 0.00087406
199.5099 | 0.00086874
198.4338 | 0.00086683
197.7394 | 0.00086303
197.2553 | 0.00086037
196.3943 | 0.00086075
195.5279 | 0.0008577
194.8755 | 0.00085466
193.9595 | 0.00084933
193.3762 | 0.00084477
192.797 | 0.00084515
191.399 | 0.00083982
191.2144 | 0.00083982
190.1532 | 0.00083526
189.5492 | 0.00082803
189.3687 | 0.00082879
187.894 | 0.00082004
187.2489 | 0.00081738
186.6472 | 0.00081624
185.5179 | 0.00081091
185.2429 | 0.00080711
184.1917 | 0.00079874
183.4057 | 0.000782
182.7829 | 0.00076983
181.9909 | 0.00076146
181.1223 | 0.00076069
180.4046 | 0.00075651
179.592 | 0.00075194
179.1763 | 0.00074852
177.9687 | 0.00074243
177.3198 | 0.00073825
176.7193 | 0.00073254
175.6425 | 0.0007276
175.2474 | 0.00072532
174.1593 | 0.00072113
173.6913 | 0.00071352
172.7452 | 0.0007082
172.0011 | 0.00070135
171.1343 | 0.00069983
170.8586 | 0.0006945
169.4243 | 0.00069032
169.1618 | 0.00068803
168.5591 | 0.00068461
167.4516 | 0.00067776
167.0567 | 0.0006751
166.0787 | 0.00066483
165.419 | 0.00066178
164.3066 | 0.0006576
163.5859 | 0.00064999
163.0192 | 0.00064543
161.9447 | 0.00063744
161.4267 | 0.00063592
160.5795 | 0.00062564
159.8037 | 0.00061804
159.1789 | 0.00061728
158.0387 | 0.00061385
157.2506 | 0.00060396
156.9142 | 0.00060244
156.0837 | 0.00059255
154.9794 | 0.00058722
154.4054 | 0.0005838
153.6272 | 0.00057733
152.8951 | 0.00057239
152.1942 | 0.00056402
151.5669 | 0.00055945
150.7995 | 0.00055565
150.1152 | 0.00054994
148.9724 | 0.00054385
148.1461 | 0.00053929
147.5006 | 0.00053206
147.0188 | 0.00052483
145.843 | 0.00051913
145.4864 | 0.00051646
144.7213 | 0.00050733
143.7244 | 0.00050163
143.0086 | 0.00049934
142.3867 | 0.00049135
141.1687 | 0.00048146
140.7289 | 0.00047956
140.029 | 0.00046967
139.1198 | 0.00046511
138.4651 | 0.00046054
137.4967 | 0.00045103
136.931 | 0.00044647
136.0451 | 0.00043733
135.5786 | 0.00043429
134.5766 | 0.00042897
133.7116 | 0.00041679
133.1035 | 0.00041185
132.4191 | 0.00040652
131.4693 | 0.00040119
130.6914 | 0.00039321
129.5847 | 0.0003875
129.4451 | 0.00038065
128.6548 | 0.00037571
127.6314 | 0.00036467
126.6985 | 0.00035973
126.1853 | 0.00035516
124.9245 | 0.00034679
124.9442 | 0.00034261
123.6474 | 0.00033538
122.9174 | 0.00032815
122.5273 | 0.00032054
121.1033 | 0.00031218
120.9716 | 0.00030989
119.8463 | 0.00030114
119.1165 | 0.00029392
118.6851 | 0.00028897
117.4767 | 0.00028136
116.8427 | 0.00027413
116.2468 | 0.00026729
115.2503 | 0.00026006
114.9001 | 0.00025473
113.6986 | 0.00024712
113.0402 | 0.00023875
112.3067 | 0.00023305
111.02 | 0.0002243
110.8215 | 0.00022049
110.2141 | 0.00021289
109.3374 | 0.00020375
108.6091 | 0.00019843
107.7388 | 0.00019234
107.1484 | 0.00018397
106.4274 | 0.00017903
105.1922 | 0.00016914
104.9161 | 0.00016229
104.2319 | 0.00015886
103.2392 | 0.00014745
102.3205 | 0.00014517
101.6934 | 0.00013071
101.0257 | 0.00012767
99.6723 | 0.00012196
99.0577 | 0.00011093
98.7578 | 0.00010941
97.5102 | 0.00010066
96.9242 | 9.153e-05
96.2297 | 8.6204e-05
95.6931 | 7.9737e-05
94.997 | 7.1748e-05
94.1619 | 6.49e-05
93.1046 | 5.8053e-05
93.0066 | 5.1205e-05
91.5607 | 4.3977e-05
90.8592 | 3.5607e-05
90.317 | 3.0662e-05
89.3758 | 2.0391e-05
88.6819 | 1.963e-05
87.9765 | 7.4561e-06
86.9531 | 6.0871e-07
86.7243 | -6.2391e-06
86.0375 | -1.3847e-05
84.5615 | -1.9934e-05
84.4884 | -2.526e-05
83.0493 | -3.6673e-05
83.0493 | -4.0097e-05
82.2149 | -4.7705e-05
81.1385 | -5.7977e-05
80.6704 | -6.3303e-05
79.3265 | -7.1672e-05
79.0634 | -7.6237e-05
77.8997 | -8.3465e-05
77.4232 | -9.1073e-05
76.8829 | -9.5258e-05
76.1612 | -0.00010477
75.5925 | -0.00011048
74.9812 | -0.00011618
73.4458 | -0.00012569
74.1185 | -0.00012912
72.3343 | -0.00013292
71.7613 | -0.00014319
71.922 | -0.00014623
69.9851 | -0.00015613
69.8293 | -0.00016183
69.0275 | -0.00016488
68.4452 | -0.00017477
68.4027 | -0.00017629
67.1769 | -0.00018808
66.6846 | -0.0001877
66.4631 | -0.00019341
65.4491 | -0.00020216
64.9177 | -0.00020254
64.2215 | -0.00020634
63.8411 | -0.00021585
63.8355 | -0.00021852
62.6746 | -0.00022612
62.1834 | -0.00023107
61.4734 | -0.00023411
60.7179 | -0.00024324
60.8223 | -0.00024286
59.7966 | -0.00025085
59.3793 | -0.00025466
59.3304 | -0.0002596
58.2637 | -0.00026835
57.7737 | -0.00026797
57.6083 | -0.00027596
56.5759 | -0.000279
56.4326 | -0.00028395
55.5975 | -0.00028851
54.9722 | -0.00029612
54.9722 | -0.00029612
53.9949 | -0.00030297
54.4563 | -0.00030753
53.2559 | -0.00031058
52.8556 | -0.00031552
52.6446 | -0.00032009
51.5065 | -0.00032808
51.3617 | -0.00032998
50.7523 | -0.00033607
50.3442 | -0.00034367
50.0141 | -0.00034672
49.46 | -0.00034786
49.0052 | -0.00035547
48.921 | -0.00035509
48.0499 | -0.0003627
47.8768 | -0.00036422
47.1385 | -0.00036688
46.8062 | -0.00037753
46.5467 | -0.00037715
45.9312 | -0.00038324
45.6095 | -0.00038818
45.1006 | -0.00039123
44.2743 | -0.00039731
43.8837 | -0.00039808
44.0928 | -0.00040074
43.9227 | -0.00039769
44.1274 | -0.00039922
43.7526 | -0.00040264
43.6559 | -0.00040492
43.5997 | -0.00040492
43.2475 | -0.00040682
43.1623 | -0.00040721
43.0771 | -0.00041215
42.856 | -0.00041253
42.6855 | -0.00041672
42.6508 | -0.00041634
42.3211 | -0.00041634
41.9565 | -0.0004209
41.9057 | -0.00041976
41.9057 | -0.00042014
41.7972 | -0.000419
42.162 | -0.0004228
41.632 | -0.00042547
41.3871 | -0.00042623
41.4553 | -0.00042775
41.4669 | -0.00043003
40.942 | -0.00043155
40.6793 | -0.00043422
40.2058 | -0.00043574
40.2915 | -0.00043802
40.7591 | -0.00043878
40.3772 | -0.00043878
40.0285 | -0.00044182
39.8395 | -0.00044106
39.6562 | -0.00044144
39.7886 | -0.00044259
39.6388 | -0.00044373
39.6446 | -0.00044867
39.2443 | -0.00044867
39.0609 | -0.0004521
39.2501 | -0.00044943
38.367 | -0.00045172
38.6193 | -0.00045248
38.1204 | -0.00045514
38.1204 | -0.00045514
38.3043 | -0.00045552
37.862 | -0.00045932
37.6955 | -0.00046161
38.0285 | -0.00046161
38.1146 | -0.00046275
38.1146 | -0.00046275

## d
549.9854 | 0.0013511 | 549.9854 | 0.0013511 | 0.0013403 | 0.0014643 | 0.00087588 | 302
549.5898 | 0.0013329 | 549.5898 | 0.0013329 | 0.0013308 | 0.0014548 | 0.00016549
548.0405 | 0.0013135 | 548.0405 | 0.0013135 | 0.0012938 | 0.0014178 | 0.0015857
547.7918 | 0.001299 | 547.7918 | 0.001299 | 0.0012878 | 0.0014118 | 0.00089903
547.1686 | 0.00128 | 547.1686 | 0.00128 | 0.001273 | 0.001397 | 0.00056567
546.1755 | 0.0012617 | 546.1755 | 0.0012617 | 0.0012492 | 0.0013732 | 0.0010065
545.5707 | 0.0012435 | 545.5707 | 0.0012435 | 0.0012348 | 0.0013588 | 0.00069909
544.577 | 0.0012214 | 544.577 | 0.0012214 | 0.001211 | 0.001335 | 0.00083407
544.027 | 0.0012058 | 544.027 | 0.0012058 | 0.0011979 | 0.0013219 | 0.00063584
543.088 | 0.0011883 | 543.088 | 0.0011883 | 0.0011755 | 0.0012995 | 0.0010338
542.3211 | 0.0011655 | 542.3211 | 0.0011655 | 0.0011572 | 0.0012812 | 0.00067052
541.7305 | 0.0011522 | 541.7305 | 0.0011522 | 0.001143 | 0.001267 | 0.00073456
540.8936 | 0.0011343 | 540.8936 | 0.0011343 | 0.001123 | 0.001247 | 0.00090515
539.9647 | 0.001113 | 539.9647 | 0.001113 | 0.0011009 | 0.0012249 | 0.00097662
539.3074 | 0.001097 | 539.3074 | 0.001097 | 0.0010852 | 0.0012092 | 0.00095441
538.2531 | 0.0010757 | 538.2531 | 0.0010757 | 0.00106 | 0.001184 | 0.0012676
537.985 | 0.0010605 | 537.985 | 0.0010605 | 0.0010536 | 0.0011776 | 0.00055707
537.1031 | 0.0010388 | 537.1031 | 0.0010388 | 0.0010325 | 0.0011565 | 0.00050729
536.3238 | 0.0010213 | 536.3238 | 0.0010213 | 0.0010139 | 0.0011379 | 0.00059754
535.677 | 0.0010034 | 535.677 | 0.0010034 | 0.00099842 | 0.0011224 | 0.00040172
534.5037 | 0.00098286 | 534.5037 | 0.00098286 | 0.00097039 | 0.0010944 | 0.0010055
533.7388 | 0.00096422 | 533.7388 | 0.00096422 | 0.00095212 | 0.0010761 | 0.00097598
533.2272 | 0.00095091 | 533.2272 | 0.00095091 | 0.0009399 | 0.0010639 | 0.00088784
532.4768 | 0.00092542 | 532.4768 | 0.00092542 | 0.00092197 | 0.001046 | 0.00027801
531.4719 | 0.0009102 | 531.4719 | 0.0009102 | 0.00089796 | 0.001022 | 0.00098699
530.8018 | 0.00089232 | 530.8018 | 0.00089232 | 0.00088195 | 0.001006 | 0.00083608
530.1024 | 0.00087254 | 530.1024 | 0.00087254 | 0.00086525 | 0.00098925 | 0.00058825
529.5275 | 0.00085961 | 529.5275 | 0.00085961 | 0.00085151 | 0.00097551 | 0.00065261
528.5769 | 0.00083564 | 528.5769 | 0.00083564 | 0.0008288 | 0.0009528 | 0.00055129
527.7076 | 0.00082004 | 527.7076 | 0.00082004 | 0.00080803 | 0.00093203 | 0.00096831
527.0001 | 0.0008033 | 527.0001 | 0.0008033 | 0.00079113 | 0.00091513 | 0.0009814
525.8867 | 0.0007801 | 525.8867 | 0.0007801 | 0.00076453 | 0.00088853 | 0.0012552
525.581 | 0.00076374 | 525.581 | 0.00076374 | 0.00075723 | 0.00088123 | 0.00052488
524.5956 | 0.00074624 | 524.5956 | 0.00074624 | 0.00073369 | 0.00085769 | 0.0010121
524.0535 | 0.00072722 | 524.0535 | 0.00072722 | 0.00072074 | 0.00084474 | 0.00052248
523.3049 | 0.0007082 | 523.3049 | 0.0007082 | 0.00070285 | 0.00082685 | 0.00043077
522.1753 | 0.00069108 | 522.1753 | 0.00069108 | 0.00067587 | 0.00079987 | 0.0012266
521.6769 | 0.0006713 | 521.6769 | 0.0006713 | 0.00066396 | 0.00078796 | 0.00059149
520.8386 | 0.00065342 | 520.8386 | 0.00065342 | 0.00064393 | 0.00076793 | 0.0007646
519.8416 | 0.00062869 | 519.8416 | 0.00062869 | 0.00062011 | 0.00074411 | 0.00069137
519.3653 | 0.00061385 | 519.3653 | 0.00061385 | 0.00060874 | 0.00073274 | 0.00041245
518.3087 | 0.00059065 | 518.3087 | 0.00059065 | 0.00058349 | 0.00070749 | 0.00057675
517.6171 | 0.00057391 | 517.6171 | 0.00057391 | 0.00056697 | 0.00069097 | 0.00055918
517.1294 | 0.00056021 | 517.1294 | 0.00056021 | 0.00055532 | 0.00067932 | 0.00039439
516.0832 | 0.00053777 | 516.0832 | 0.00053777 | 0.00053033 | 0.00065433 | 0.00059993
515.6281 | 0.00051798 | 515.6281 | 0.00051798 | 0.00051946 | 0.00064346 | -0.00011862
515.0404 | 0.00050315 | 515.0404 | 0.00050315 | 0.00050542 | 0.00062942 | -0.00018282
514.0229 | 0.00048184 | 514.0229 | 0.00048184 | 0.00048111 | 0.00060511 | 5.9475e-05
513.1573 | 0.00046473 | 513.1573 | 0.00046473 | 0.00046043 | 0.00058443 | 0.0003466
512.1871 | 0.00044494 | 512.1871 | 0.00044494 | 0.00043725 | 0.00056125 | 0.00062052
511.532 | 0.00042897 | 511.532 | 0.00042897 | 0.0004216 | 0.0005456 | 0.00059395
511.1357 | 0.00040956 | 511.1357 | 0.00040956 | 0.00041213 | 0.00053613 | -0.00020712
509.921 | 0.0003894 | 509.921 | 0.0003894 | 0.00038311 | 0.00050711 | 0.00050713
509.532 | 0.0003738 | 509.532 | 0.0003738 | 0.00037382 | 0.00049782 | -1.2389e-06
508.6353 | 0.00035326 | 508.6353 | 0.00035326 | 0.0003524 | 0.0004764 | 6.9634e-05
507.6497 | 0.0003312 | 507.6497 | 0.0003312 | 0.00032885 | 0.00045285 | 0.00018924
507.2529 | 0.00031902 | 507.2529 | 0.00031902 | 0.00031937 | 0.00044337 | -2.8174e-05
506.0143 | 0.00029848 | 506.0143 | 0.00029848 | 0.00028978 | 0.00041378 | 0.00070155
505.4693 | 0.00027794 | 505.4693 | 0.00027794 | 0.00027676 | 0.00040076 | 9.4863e-05
504.4489 | 0.00026044 | 504.4489 | 0.00026044 | 0.00025238 | 0.00037638 | 0.00064954
503.7035 | 0.00023799 | 503.7035 | 0.00023799 | 0.00023458 | 0.00035858 | 0.00027547
503.362 | 0.00022506 | 503.362 | 0.00022506 | 0.00022642 | 0.00035042 | -0.00010972
502.3079 | 0.00020642 | 502.3079 | 0.00020642 | 0.00020124 | 0.00032524 | 0.00041785
501.6727 | 0.00018511 | 501.6727 | 0.00018511 | 0.00018606 | 0.00031006 | -7.6399e-05
500.9712 | 0.0001699 | 500.9712 | 0.0001699 | 0.0001693 | 0.0002933 | 4.8027e-05
500.1317 | 0.00014859 | 500.1317 | 0.00014859 | 0.00014925 | 0.00027325 | -5.2679e-05
499.2439 | 0.00013338 | 499.2439 | 0.00013338 | 0.00012804 | 0.00025204 | 0.00043069
498.7233 | 0.00011321 | 498.7233 | 0.00011321 | 0.0001156 | 0.0002396 | -0.00019242
497.7907 | 9.3432e-05 | 497.7907 | 9.3432e-05 | 9.3321e-05 | 0.00021732 | 8.9445e-06
496.9391 | 7.7835e-05 | 496.9391 | 7.7835e-05 | 7.2975e-05 | 0.00019697 | 0.00039192
496.56 | 5.5009e-05 | 496.56 | 5.5009e-05 | 6.3919e-05 | 0.00018792 | -0.00071855
495.5634 | 3.5988e-05 | 495.5634 | 3.5988e-05 | 4.011e-05 | 0.00016411 | -0.00033243
494.7633 | 1.8869e-05 | 494.7633 | 1.8869e-05 | 2.0996e-05 | 0.000145 | -0.00017153
493.6584 | -5.3243e-07 | 493.6584 | -5.3243e-07 | -5.4004e-06 | 0.0001186 | 0.00039258
493.048 | -1.9173e-05 | 493.048 | -1.9173e-05 | -1.9982e-05 | 0.00010402 | 6.5266e-05
492.6458 | -3.7434e-05 | 492.6458 | -3.7434e-05 | -2.9591e-05 | 9.4409e-05 | -0.00063248
491.8232 | -5.5314e-05 | 491.8232 | -5.5314e-05 | -4.9243e-05 | 7.4757e-05 | -0.00048959
490.8215 | -7.053e-05 | 490.8215 | -7.053e-05 | -7.3174e-05 | 5.0826e-05 | 0.00021321
489.8973 | -9.5258e-05 | 489.8973 | -9.5258e-05 | -9.5253e-05 | 2.8747e-05 | -3.6655e-07
489.4615 | -0.000112 | 489.4615 | -0.000112 | -0.00010566 | 1.8336e-05 | -0.00051069
488.3436 | -0.00012874 | 488.3436 | -0.00012874 | -0.00013237 | -8.3722e-06 | 0.00029331
488.0006 | -0.00014966 | 488.0006 | -0.00014966 | -0.00014057 | -1.6566e-05 | -0.00073327
487.0204 | -0.0001664 | 487.0204 | -0.0001664 | -0.00016398 | -3.9982e-05 | -0.00019481
486.3303 | -0.0001858 | 486.3303 | -0.0001858 | -0.00018047 | -5.6469e-05 | -0.00042979
485.5024 | -0.00020596 | 485.5024 | -0.00020596 | -0.00020025 | -7.6247e-05 | -0.00046087
484.8869 | -0.0002227 | 484.8869 | -0.0002227 | -0.00021495 | -9.0951e-05 | -0.00062489
483.8234 | -0.00024324 | 483.8234 | -0.00024324 | -0.00024036 | -0.00011636 | -0.00023264
483.256 | -0.00026226 | 483.256 | -0.00026226 | -0.00025391 | -0.00012991 | -0.00067342
482.5916 | -0.00027862 | 482.5916 | -0.00027862 | -0.00026979 | -0.00014579 | -0.00071263
481.52 | -0.00029688 | 481.52 | -0.00029688 | -0.00029539 | -0.00017139 | -0.00012051
480.8666 | -0.00031476 | 480.8666 | -0.00031476 | -0.000311 | -0.000187 | -0.00030371
480.0442 | -0.00033302 | 480.0442 | -0.00033302 | -0.00033064 | -0.00020664 | -0.00019189
479.1702 | -0.00035319 | 479.1702 | -0.00035319 | -0.00035152 | -0.00022752 | -0.00013404
478.8786 | -0.00037221 | 478.8786 | -0.00037221 | -0.00035849 | -0.00023449 | -0.0011061
477.589 | -0.00039237 | 477.589 | -0.00039237 | -0.0003893 | -0.0002653 | -0.00024751
477.107 | -0.00040873 | 477.107 | -0.00040873 | -0.00040081 | -0.00027681 | -0.00063813
476.4073 | -0.00042851 | 476.4073 | -0.00042851 | -0.00041753 | -0.00029353 | -0.00088544
474.8961 | -0.00044525 | 474.8961 | -0.00044525 | -0.00045363 | -0.00032963 | 0.00067613
474.9037 | -0.00046199 | 474.9037 | -0.00046199 | -0.00045345 | -0.00032945 | -0.00068842
473.9305 | -0.00048405 | 473.9305 | -0.00048405 | -0.0004767 | -0.0003527 | -0.00059279
473.3167 | -0.00050231 | 473.3167 | -0.00050231 | -0.00049136 | -0.00036736 | -0.00088285
472.2164 | -0.00052171 | 472.2164 | -0.00052171 | -0.00051765 | -0.00039365 | -0.00032762
471.4672 | -0.00053655 | 471.4672 | -0.00053655 | -0.00053555 | -0.00041155 | -8.0618e-05
470.8796 | -0.00055519 | 470.8796 | -0.00055519 | -0.00054959 | -0.00042559 | -0.00045186
470.1225 | -0.00057497 | 470.1225 | -0.00057497 | -0.00056767 | -0.00044367 | -0.00058856
469.5156 | -0.00059437 | 469.5156 | -0.00059437 | -0.00058217 | -0.00045817 | -0.00098405
468.7286 | -0.00060845 | 468.7286 | -0.00060845 | -0.00060097 | -0.00047697 | -0.00060297
467.7385 | -0.00063089 | 467.7385 | -0.00063089 | -0.00062463 | -0.00050063 | -0.00050534
467.0226 | -0.00064725 | 467.0226 | -0.00064725 | -0.00064173 | -0.00051773 | -0.00044534
466.2426 | -0.00066818 | 466.2426 | -0.00066818 | -0.00066036 | -0.00053636 | -0.00062999
465.5302 | -0.00068682 | 465.5302 | -0.00068682 | -0.00067738 | -0.00055338 | -0.0007607
464.9788 | -0.00070089 | 464.9788 | -0.00070089 | -0.00069056 | -0.00056656 | -0.00083357
463.8789 | -0.00072105 | 463.8789 | -0.00072105 | -0.00071683 | -0.00059283 | -0.0003404
463.2185 | -0.00073893 | 463.2185 | -0.00073893 | -0.00073261 | -0.00060861 | -0.00051001
462.768 | -0.00075567 | 462.768 | -0.00075567 | -0.00074337 | -0.00061937 | -0.00099198
461.6148 | -0.00077774 | 461.6148 | -0.00077774 | -0.00077092 | -0.00064692 | -0.00054958
460.9539 | -0.00079638 | 460.9539 | -0.00079638 | -0.00078671 | -0.00066271 | -0.00077965
459.9357 | -0.00081312 | 459.9357 | -0.00081312 | -0.00081104 | -0.00068704 | -0.00016784
459.0376 | -0.00083594 | 459.0376 | -0.00083594 | -0.00083249 | -0.00070849 | -0.00027838
458.5942 | -0.00084774 | 458.5942 | -0.00084774 | -0.00084308 | -0.00071908 | -0.00037512
457.7331 | -0.00086828 | 457.7331 | -0.00086828 | -0.00086366 | -0.00073966 | -0.00037276
457.0792 | -0.00088578 | 457.0792 | -0.00088578 | -0.00087928 | -0.00075528 | -0.00052414
456.56 | -0.00090518 | 456.56 | -0.00090518 | -0.00089168 | -0.00076768 | -0.0010885
455.3186 | -0.00092648 | 455.3186 | -0.00092648 | -0.00092134 | -0.00079734 | -0.00041487
454.8747 | -0.00094056 | 454.8747 | -0.00094056 | -0.00093194 | -0.00080794 | -0.00069483
454.0729 | -0.00095882 | 454.0729 | -0.00095882 | -0.0009511 | -0.0008271 | -0.00062271
453.226 | -0.00097784 | 453.226 | -0.00097784 | -0.00097133 | -0.00084733 | -0.00052498
452.3261 | -0.00099458 | 452.3261 | -0.00099458 | -0.00099283 | -0.00086883 | -0.00014119
451.2489 | -0.0010178 | 451.2489 | -0.0010178 | -0.0010186 | -0.00089456 | 6.2732e-05
450.7404 | -0.0010326 | 450.7404 | -0.0010326 | -0.0010307 | -0.00090671 | -0.00015394
450.066 | -0.0010497 | 450.066 | -0.0010497 | -0.0010468 | -0.00092282 | -0.00023525
449.1768 | -0.0010722 | 449.1768 | -0.0010722 | -0.0010681 | -0.00094407 | -0.00033221
448.6564 | -0.0010885 | 448.6564 | -0.0010885 | -0.0010805 | -0.0009565 | -0.00064889
447.906 | -0.0011057 | 447.906 | -0.0011057 | -0.0010984 | -0.00097443 | -0.00058369
446.8955 | -0.0011232 | 446.8955 | -0.0011232 | -0.0011226 | -0.00099857 | -4.8037e-05
446.5483 | -0.0011422 | 446.5483 | -0.0011422 | -0.0011309 | -0.0010069 | -0.0009132
445.477 | -0.0011612 | 445.477 | -0.0011612 | -0.0011565 | -0.0010325 | -0.00038309
444.6922 | -0.0011802 | 444.6922 | -0.0011802 | -0.0011752 | -0.0010512 | -0.00040506
443.9562 | -0.0011985 | 443.9562 | -0.0011985 | -0.0011928 | -0.0010688 | -0.00045963
443.2728 | -0.0012194 | 443.2728 | -0.0012194 | -0.0012091 | -0.0010851 | -0.00083045
442.7822 | -0.0012331 | 442.7822 | -0.0012331 | -0.0012208 | -0.0010968 | -0.00098971
441.6905 | -0.0012525 | 441.6905 | -0.0012525 | -0.0012469 | -0.0011229 | -0.000451
440.9462 | -0.0012723 | 440.9462 | -0.0012723 | -0.0012647 | -0.0011407 | -0.00061229
440.3342 | -0.0012875 | 440.3342 | -0.0012875 | -0.0012793 | -0.0011553 | -0.00066051
439.3061 | -0.0013096 | 439.3061 | -0.0013096 | -0.0013039 | -0.0011799 | -0.00045913
438.6939 | -0.0013248 | 438.6939 | -0.0013248 | -0.0013185 | -0.0011945 | -0.00050682
437.8883 | -0.0013446 | 437.8883 | -0.0013446 | -0.0013377 | -0.0012137 | -0.00055011
436.5796 | -0.0013659 | 436.5796 | -0.0013659 | -0.001369 | -0.001245 | 0.00025323
436.6065 | -0.0013799 | 436.6065 | -0.0013799 | -0.0013684 | -0.0012444 | -0.0009337
435.3387 | -0.0014005 | 435.3387 | -0.0014005 | -0.0013987 | -0.0012747 | -0.00014779
434.7787 | -0.0014184 | 434.7787 | -0.0014184 | -0.001412 | -0.001288 | -0.00051074
433.8548 | -0.0014389 | 433.8548 | -0.0014389 | -0.0014341 | -0.0013101 | -0.00038752
433.0673 | -0.0014553 | 433.0673 | -0.0014553 | -0.0014529 | -0.0013289 | -0.00018952
432.556 | -0.0014678 | 432.556 | -0.0014678 | -0.0014651 | -0.0013411 | -0.00021686
431.749 | -0.0014887 | 431.749 | -0.0014887 | -0.0014844 | -0.0013604 | -0.00034949
430.8397 | -0.0015127 | 430.8397 | -0.0015127 | -0.0015061 | -0.0013821 | -0.00053031
430.2904 | -0.0015218 | 430.2904 | -0.0015218 | -0.0015193 | -0.0013953 | -0.00020846
429.2478 | -0.0015435 | 429.2478 | -0.0015435 | -0.0015442 | -0.0014202 | 5.1625e-05
428.6491 | -0.0015622 | 428.6491 | -0.0015622 | -0.0015585 | -0.0014345 | -0.00029822
427.8257 | -0.0015789 | 427.8257 | -0.0015789 | -0.0015781 | -0.0014541 | -6.1859e-05
426.813 | -0.0015995 | 426.813 | -0.0015995 | -0.0016023 | -0.0014783 | 0.00023252
426.5362 | -0.0016154 | 426.5362 | -0.0016154 | -0.001609 | -0.001485 | -0.0005226
425.5531 | -0.0016364 | 425.5531 | -0.0016364 | -0.0016324 | -0.0015084 | -0.00031586
424.8737 | -0.0016535 | 424.8737 | -0.0016535 | -0.0016487 | -0.0015247 | -0.00038752
424.0079 | -0.001671 | 424.0079 | -0.001671 | -0.0016694 | -0.0015454 | -0.00013076
422.8231 | -0.0016923 | 422.8231 | -0.0016923 | -0.0016977 | -0.0015737 | 0.00043382
422.2079 | -0.0017086 | 422.2079 | -0.0017086 | -0.0017124 | -0.0015884 | 0.00029998
421.5693 | -0.001725 | 421.5693 | -0.001725 | -0.0017276 | -0.0016036 | 0.00021096
420.893 | -0.0017463 | 420.893 | -0.0017463 | -0.0017438 | -0.0016198 | -0.000204
420.1934 | -0.0017573 | 420.1934 | -0.0017573 | -0.0017605 | -0.0016365 | 0.0002542
419.2962 | -0.0017783 | 419.2962 | -0.0017783 | -0.0017819 | -0.0016579 | 0.00029525
418.4213 | -0.0017973 | 418.4213 | -0.0017973 | -0.0018028 | -0.0016788 | 0.000447
417.9154 | -0.0018144 | 417.9154 | -0.0018144 | -0.0018149 | -0.0016909 | 4.0975e-05
416.7778 | -0.0018338 | 416.7778 | -0.0018338 | -0.0018421 | -0.0017181 | 0.00066807
416.5079 | -0.001849 | 416.5079 | -0.001849 | -0.0018485 | -0.0017245 | -3.9018e-05
415.5179 | -0.0018661 | 415.5179 | -0.0018661 | -0.0018722 | -0.0017482 | 0.00048775
414.4898 | -0.0018874 | 414.4898 | -0.0018874 | -0.0018967 | -0.0017727 | 0.00075041
414.1625 | -0.0019023 | 414.1625 | -0.0019023 | -0.0019046 | -0.0017806 | 0.00018451
413.1796 | -0.0019243 | 413.1796 | -0.0019243 | -0.001928 | -0.001804 | 0.00029883
412.5431 | -0.0019399 | 412.5431 | -0.0019399 | -0.0019432 | -0.0018192 | 0.00026718
411.6972 | -0.001959 | 411.6972 | -0.001959 | -0.0019635 | -0.0018395 | 0.00036297
410.8279 | -0.0019822 | 410.8279 | -0.0019822 | -0.0019842 | -0.0018602 | 0.00016636
410.4585 | -0.0019943 | 410.4585 | -0.0019943 | -0.001993 | -0.001869 | -0.0001037
409.0661 | -0.0020141 | 409.0661 | -0.0020141 | -0.0020263 | -0.0019023 | 0.0009835
408.265 | -0.0020343 | 408.265 | -0.0020343 | -0.0020455 | -0.0019215 | 0.00090107
408.2115 | -0.0020503 | 408.2115 | -0.0020503 | -0.0020467 | -0.0019227 | -0.00028458
406.8987 | -0.00207 | 406.8987 | -0.00207 | -0.0020781 | -0.0019541 | 0.00064938
406.7231 | -0.0020856 | 406.7231 | -0.0020856 | -0.0020823 | -0.0019583 | -0.00027
405.4592 | -0.0021062 | 405.4592 | -0.0021062 | -0.0021125 | -0.0019885 | 0.00050836
405.0047 | -0.0021252 | 405.0047 | -0.0021252 | -0.0021233 | -0.0019993 | -0.00015003
404.0305 | -0.0021412 | 404.0305 | -0.0021412 | -0.0021466 | -0.0020226 | 0.00043836
402.9832 | -0.0021602 | 402.9832 | -0.0021602 | -0.0021716 | -0.0020476 | 0.00092214
402.5439 | -0.0021781 | 402.5439 | -0.0021781 | -0.0021821 | -0.0020581 | 0.00032651
401.9627 | -0.0021956 | 401.9627 | -0.0021956 | -0.002196 | -0.002072 | 3.5087e-05
400.6968 | -0.0022169 | 400.6968 | -0.0022169 | -0.0022263 | -0.0021023 | 0.00075588
400.3836 | -0.0022302 | 400.3836 | -0.0022302 | -0.0022337 | -0.0021097 | 0.00028552
399.2427 | -0.00225 | 399.2427 | -0.00225 | -0.002261 | -0.002137 | 0.00088828
398.5119 | -0.0022701 | 398.5119 | -0.0022701 | -0.0022784 | -0.0021544 | 0.00067018
398.0448 | -0.002285 | 398.0448 | -0.002285 | -0.0022896 | -0.0021656 | 0.00037368
397.1833 | -0.0023086 | 397.1833 | -0.0023086 | -0.0023102 | -0.0021862 | 0.0001313
396.1492 | -0.0023291 | 396.1492 | -0.0023291 | -0.0023349 | -0.0022109 | 0.00046689
395.6476 | -0.0023432 | 395.6476 | -0.0023432 | -0.0023469 | -0.0022229 | 0.00029832
394.6013 | -0.0023664 | 394.6013 | -0.0023664 | -0.0023719 | -0.0022479 | 0.00044268
393.9727 | -0.0023805 | 393.9727 | -0.0023805 | -0.0023869 | -0.0022629 | 0.0005185
393.344 | -0.0023976 | 393.344 | -0.0023976 | -0.0024019 | -0.0022779 | 0.00034918
392.489 | -0.0024158 | 392.489 | -0.0024158 | -0.0024223 | -0.0022983 | 0.00052397
392.1399 | -0.0024337 | 392.1399 | -0.0024337 | -0.0024307 | -0.0023067 | -0.00024548
390.6435 | -0.0024558 | 390.6435 | -0.0024558 | -0.0024664 | -0.0023424 | 0.00085806
390.2981 | -0.0024725 | 390.2981 | -0.0024725 | -0.0024747 | -0.0023507 | 0.00017368
389.3114 | -0.0024893 | 389.3114 | -0.0024893 | -0.0024982 | -0.0023742 | 0.0007247
388.7354 | -0.002509 | 388.7354 | -0.002509 | -0.002512 | -0.002388 | 0.0002391
387.9328 | -0.0025246 | 387.9328 | -0.0025246 | -0.0025312 | -0.0024072 | 0.00052767
387.2491 | -0.0025444 | 387.2491 | -0.0025444 | -0.0025475 | -0.0024235 | 0.00024962
386.2575 | -0.0025638 | 386.2575 | -0.0025638 | -0.0025712 | -0.0024472 | 0.00059534
385.8001 | -0.0025825 | 385.8001 | -0.0025825 | -0.0025821 | -0.0024581 | -2.6767e-05
384.4775 | -0.0026026 | 384.4775 | -0.0026026 | -0.0026137 | -0.0024897 | 0.00089542
383.9162 | -0.0026167 | 383.9162 | -0.0026167 | -0.0026271 | -0.0025031 | 0.00084172
383.1504 | -0.0026361 | 383.1504 | -0.0026361 | -0.0026454 | -0.0025214 | 0.00075249
382.4694 | -0.0026563 | 382.4694 | -0.0026563 | -0.0026617 | -0.0025377 | 0.00043838
381.8842 | -0.0026711 | 381.8842 | -0.0026711 | -0.0026757 | -0.0025517 | 0.0003693
380.8409 | -0.0026939 | 380.8409 | -0.0026939 | -0.0027006 | -0.0025766 | 0.00053877
380.1672 | -0.0027118 | 380.1672 | -0.0027118 | -0.0027167 | -0.0025927 | 0.00039475
379.4542 | -0.002727 | 379.4542 | -0.002727 | -0.0027337 | -0.0026097 | 0.00054116
378.8224 | -0.002751 | 378.8224 | -0.002751 | -0.0027488 | -0.0026248 | -0.00017429
377.8935 | -0.0027639 | 377.8935 | -0.0027639 | -0.002771 | -0.002647 | 0.00057212
377.0065 | -0.002783 | 377.0065 | -0.002783 | -0.0027922 | -0.0026682 | 0.00074717
376.3553 | -0.0028016 | 376.3553 | -0.0028016 | -0.0028078 | -0.0026838 | 0.0004984
375.6876 | -0.0028191 | 375.6876 | -0.0028191 | -0.0028237 | -0.0026997 | 0.00037367
374.9696 | -0.0028389 | 374.9696 | -0.0028389 | -0.0028409 | -0.0027169 | 0.00016161
374.0942 | -0.0028552 | 374.0942 | -0.0028552 | -0.0028618 | -0.0027378 | 0.00052889
373.4955 | -0.0028739 | 373.4955 | -0.0028739 | -0.0028761 | -0.0027521 | 0.00017901
372.5069 | -0.0028914 | 372.5069 | -0.0028914 | -0.0028997 | -0.0027757 | 0.0006725
371.7733 | -0.0029112 | 371.7733 | -0.0029112 | -0.0029172 | -0.0027932 | 0.00049062
370.9461 | -0.0029321 | 370.9461 | -0.0029321 | -0.002937 | -0.002813 | 0.00039679
370.3045 | -0.0029492 | 370.3045 | -0.0029492 | -0.0029523 | -0.0028283 | 0.00025246
369.5467 | -0.0029637 | 369.5467 | -0.0029637 | -0.0029704 | -0.0028464 | 0.00054666
368.3904 | -0.002985 | 368.3904 | -0.002985 | -0.0029981 | -0.0028741 | 0.0010564
368.0422 | -0.0030017 | 368.0422 | -0.0030017 | -0.0030064 | -0.0028824 | 0.00037729
367.4775 | -0.0030188 | 367.4775 | -0.0030188 | -0.0030199 | -0.0028959 | 8.4599e-05
366.4168 | -0.0030386 | 366.4168 | -0.0030386 | -0.0030452 | -0.0029212 | 0.00053285
366.026 | -0.0030565 | 366.026 | -0.0030565 | -0.0030545 | -0.0029305 | -0.00015614
364.7982 | -0.0030725 | 364.7982 | -0.0030725 | -0.0030839 | -0.0029599 | 0.00092073
364.2832 | -0.0030945 | 364.2832 | -0.0030945 | -0.0030962 | -0.0029722 | 0.00013366
363.3916 | -0.0031109 | 363.3916 | -0.0031109 | -0.0031175 | -0.0029935 | 0.00053212
362.5352 | -0.0031329 | 362.5352 | -0.0031329 | -0.0031379 | -0.0030139 | 0.00040275
361.8412 | -0.0031501 | 361.8412 | -0.0031501 | -0.0031545 | -0.0030305 | 0.00035925
361.1391 | -0.0031657 | 361.1391 | -0.0031657 | -0.0031713 | -0.0030473 | 0.00045399
360.425 | -0.0031858 | 360.425 | -0.0031858 | -0.0031883 | -0.0030643 | 0.00020374
359.5598 | -0.0032003 | 359.5598 | -0.0032003 | -0.003209 | -0.003085 | 0.00070503
358.7712 | -0.0032246 | 358.7712 | -0.0032246 | -0.0032279 | -0.0031039 | 0.00026072
358.0919 | -0.0032391 | 358.0919 | -0.0032391 | -0.0032441 | -0.0031201 | 0.00040361
357.3503 | -0.0032554 | 357.3503 | -0.0032554 | -0.0032618 | -0.0031378 | 0.00051334
356.1302 | -0.0032828 | 356.1302 | -0.0032828 | -0.0032909 | -0.0031669 | 0.00065505
356.064 | -0.0032973 | 356.064 | -0.0032973 | -0.0032925 | -0.0031685 | -0.00038322
354.8156 | -0.0033144 | 354.8156 | -0.0033144 | -0.0033224 | -0.0031984 | 0.0006413
354.2717 | -0.0033334 | 354.2717 | -0.0033334 | -0.0033353 | -0.0032113 | 0.00015525
353.6606 | -0.0033471 | 353.6606 | -0.0033471 | -0.0033499 | -0.0032259 | 0.00022828
352.497 | -0.0033677 | 352.497 | -0.0033677 | -0.0033777 | -0.0032537 | 0.00081324
352.0457 | -0.0033863 | 352.0457 | -0.0033863 | -0.0033885 | -0.0032645 | 0.00017953
351.0914 | -0.0034034 | 351.0914 | -0.0034034 | -0.0034113 | -0.0032873 | 0.00063756
349.9226 | -0.0034224 | 349.9226 | -0.0034224 | -0.0034392 | -0.0033152 | 0.0013553
349.884 | -0.0034415 | 349.884 | -0.0034415 | -0.0034402 | -0.0033162 | -0.00010418
348.8782 | -0.0034593 | 348.8782 | -0.0034593 | -0.0034642 | -0.0033402 | 0.00039168
348.1961 | -0.0034765 | 348.1961 | -0.0034765 | -0.0034805 | -0.0033565 | 0.00032513
347.7123 | -0.0034936 | 347.7123 | -0.0034936 | -0.0034921 | -0.0033681 | -0.00012329
346.2572 | -0.0035137 | 346.2572 | -0.0035137 | -0.0035268 | -0.0034028 | 0.0010542
345.89 | -0.003529 | 345.89 | -0.003529 | -0.0035356 | -0.0034116 | 0.00053433
345.1248 | -0.0035503 | 345.1248 | -0.0035503 | -0.0035539 | -0.0034299 | 0.00029059
344.254 | -0.0035678 | 344.254 | -0.0035678 | -0.0035747 | -0.0034507 | 0.00055701
343.6332 | -0.0035807 | 343.6332 | -0.0035807 | -0.0035895 | -0.0034655 | 0.00070998
342.902 | -0.0036047 | 342.902 | -0.0036047 | -0.003607 | -0.003483 | 0.00018588
342.2103 | -0.0036187 | 342.2103 | -0.0036187 | -0.0036235 | -0.0034995 | 0.0003834
341.4558 | -0.0036404 | 341.4558 | -0.0036404 | -0.0036415 | -0.0035175 | 8.8455e-05
340.6263 | -0.0036575 | 340.6263 | -0.0036575 | -0.0036613 | -0.0035373 | 0.00030584
340.0514 | -0.0036724 | 340.0514 | -0.0036724 | -0.0036751 | -0.0035511 | 0.00021712
339.1627 | -0.0036925 | 339.1627 | -0.0036925 | -0.0036963 | -0.0035723 | 0.00030317
338.2579 | -0.0037093 | 338.2579 | -0.0037093 | -0.0037179 | -0.0035939 | 0.00069658
338.0896 | -0.003726 | 338.0896 | -0.003726 | -0.0037219 | -0.0035979 | -0.00032912
336.683 | -0.0037469 | 336.683 | -0.0037469 | -0.0037555 | -0.0036315 | 0.00069346
336.3382 | -0.0037629 | 336.3382 | -0.0037629 | -0.0037638 | -0.0036398 | 6.9222e-05
335.491 | -0.0037781 | 335.491 | -0.0037781 | -0.003784 | -0.00366 | 0.00047432
334.8987 | -0.0037972 | 334.8987 | -0.0037972 | -0.0037982 | -0.0036742 | 8.1456e-05
334.1696 | -0.0038116 | 334.1696 | -0.0038116 | -0.0038156 | -0.0036916 | 0.00032044
333.1687 | -0.0038325 | 333.1687 | -0.0038325 | -0.0038395 | -0.0037155 | 0.00056128
332.6427 | -0.0038497 | 332.6427 | -0.0038497 | -0.0038521 | -0.0037281 | 0.00019423
332.1086 | -0.0038641 | 332.1086 | -0.0038641 | -0.0038648 | -0.0037408 | 5.7443e-05
330.918 | -0.0038847 | 330.918 | -0.0038847 | -0.0038933 | -0.0037693 | 0.00069456
330.2814 | -0.0039033 | 330.2814 | -0.0039033 | -0.0039085 | -0.0037845 | 0.00041763
329.5617 | -0.0039185 | 329.5617 | -0.0039185 | -0.0039257 | -0.0038017 | 0.00057704
328.5117 | -0.0039375 | 328.5117 | -0.0039375 | -0.0039508 | -0.0038268 | 0.0010661
327.9015 | -0.0039531 | 327.9015 | -0.0039531 | -0.0039653 | -0.0038413 | 0.00098381
326.6104 | -0.0039718 | 326.6104 | -0.0039718 | -0.0039962 | -0.0038722 | 0.001968
325.2433 | -0.0039946 | 325.2433 | -0.0039946 | -0.0040288 | -0.0039048 | 0.002761
324.0017 | -0.0040091 | 324.0017 | -0.0040091 | -0.0040585 | -0.0039345 | 0.0039874
322.696 | -0.0040277 | 322.696 | -0.0040277 | -0.0040897 | -0.0039657 | 0.0049996
322.3449 | -0.0040399 | 322.3449 | -0.0040399 | -0.0040981 | -0.0039741 | 0.0046944
321.5793 | -0.0040593 | 321.5793 | -0.0040593 | -0.0041164 | -0.0039924 | 0.0046048
320.5563 | -0.0040707 | 320.5563 | -0.0040707 | -0.0041408 | -0.0040168 | 0.0056554
320.272 | -0.0040851 | 320.272 | -0.0040851 | -0.0041476 | -0.0040236 | 0.0050372
319.2644 | -0.0041034 | 319.2644 | -0.0041034 | -0.0041717 | -0.0040477 | 0.0055058
318.8574 | -0.0041232 | 318.8574 | -0.0041232 | -0.0041814 | -0.0040574 | 0.0046946
317.837 | -0.0041365 | 317.837 | -0.0041365 | -0.0042058 | -0.0040818 | 0.0055868
316.9076 | -0.0041544 | 316.9076 | -0.0041544 | -0.004228 | -0.004104 | 0.0059355
316.5514 | -0.0041666 | 316.5514 | -0.0041666 | -0.0042365 | -0.0041125 | 0.00564
315.8308 | -0.0041844 | 315.8308 | -0.0041844 | -0.0042537 | -0.0041297 | 0.0055864
315.3556 | -0.0042023 | 315.3556 | -0.0042023 | -0.0042651 | -0.0041411 | 0.00506
314.5831 | -0.0042206 | 314.5831 | -0.0042206 | -0.0042835 | -0.0041595 | 0.0050757
313.4415 | -0.0042377 | 313.4415 | -0.0042377 | -0.0043108 | -0.0041868 | 0.0058945
312.8628 | -0.0042537 | 312.8628 | -0.0042537 | -0.0043246 | -0.0042006 | 0.0057209
312.0218 | -0.0042715 | 312.0218 | -0.0042715 | -0.0043447 | -0.0042207 | 0.0058994
311.4185 | -0.0042868 | 311.4185 | -0.0042868 | -0.0043591 | -0.0042351 | 0.0058345
310.7281 | -0.0043031 | 310.7281 | -0.0043031 | -0.0043756 | -0.0042516 | 0.0058453
310.188 | -0.004318 | 310.188 | -0.004318 | -0.0043885 | -0.0042645 | 0.0056894
309.469 | -0.0043351 | 309.469 | -0.0043351 | -0.0044057 | -0.0042817 | 0.0056942
308.7577 | -0.0043469 | 308.7577 | -0.0043469 | -0.0044227 | -0.0042987 | 0.0061134
307.7753 | -0.0043651 | 307.7753 | -0.0043651 | -0.0044461 | -0.0043221 | 0.0065335
307.1868 | -0.0043788 | 307.1868 | -0.0043788 | -0.0044602 | -0.0043362 | 0.006563
306.4189 | -0.0043914 | 306.4189 | -0.0043914 | -0.0044786 | -0.0043546 | 0.0070299
305.8896 | -0.0044036 | 305.8896 | -0.0044036 | -0.0044912 | -0.0043672 | 0.0070679
305.3521 | -0.0044153 | 305.3521 | -0.0044153 | -0.004504 | -0.00438 | 0.0071524
304.5633 | -0.0044252 | 304.5633 | -0.0044252 | -0.0045229 | -0.0043989 | 0.0078746
304.2604 | -0.0044359 | 304.2604 | -0.0044359 | -0.0045301 | -0.0044061 | 0.007599
303.9139 | -0.0044405 | 303.9139 | -0.0044405 | -0.0045384 | -0.0044144 | 0.0078985
303.1244 | -0.0044412 | 303.1244 | -0.0044412 | -0.0045573 | -0.0044333 | 0.0093581
302.9369 | -0.0044393 | 302.9369 | -0.0044393 | -0.0045617 | -0.0044377 | 0.0098728
302.3386 | -0.0044325 | 302.3386 | -0.0044325 | -0.004576 | -0.004452 | 0.011578
301.7604 | -0.0044195 | 301.7604 | -0.0044195 | -0.0045898 | -0.0044658 | 0.013735
301.5687 | -0.004402 | 301.5687 | -0.004402 | -0.0045944 | -0.0044704 | 0.015515
301.2135 | -0.0043842 | 301.2135 | -0.0043842 | -0.0046029 | -0.0044789 | 0.017642
300.6866 | -0.0043579 | 300.6866 | -0.0043579 | -0.0046155 | -0.0044915 | 0.020774
299.8997 | -0.0043282 | 299.8997 | -0.0043282 | -0.0046343 | -0.0045103 | 0.024683
299.0566 | -0.0042944 | 299.0566 | -0.0042944 | -0.0046544 | -0.0045304 | 0.029037
299.0007 | -0.004251 | 299.0007 | -0.004251 | -0.0046558 | -0.0045318 | 0.032643
299.0007 | -0.0042054 | 299.0007 | -0.0042054 | -0.0046558 | -0.0045318 | 0.036324
298.5291 | -0.0041529 | 298.5291 | -0.0041529 | -0.004667 | -0.004543 | 0.041466
298.213 | -0.004095 | 298.213 | -0.004095 | -0.0046746 | -0.0045506 | 0.046739
297.8815 | -0.0040326 | 297.8815 | -0.0040326 | -0.0046825 | -0.0045585 | 0.052409
297.5652 | -0.0039687 | 297.5652 | -0.0039687 | -0.0046901 | -0.0045661 | 0.058172
297.5052 | -0.0038987 | 297.5052 | -0.0038987 | -0.0046915 | -0.0045675 | 0.063933
296.8207 | -0.0038375 | 296.8207 | -0.0038375 | -0.0047079 | -0.0045839 | 0.070191
297.137 | -0.0037633 | 297.137 | -0.0037633 | -0.0047003 | -0.0045763 | 0.075564
296.729 | -0.0036899 | 296.729 | -0.0036899 | -0.00471 | -0.004586 | 0.082271
296.3769 | -0.0036168 | 296.3769 | -0.0036168 | -0.0047185 | -0.0045945 | 0.08884
296.0645 | -0.0035389 | 296.0645 | -0.0035389 | -0.0047259 | -0.0046019 | 0.095731
294.819 | -0.0034635 | 294.819 | -0.0034635 | -0.0047557 | -0.0046317 | 0.10421
294.9473 | -0.0033833 | 294.9473 | -0.0033833 | -0.0047526 | -0.0046286 | 0.11043
295.1714 | -0.0033011 | 295.1714 | -0.0033011 | -0.0047473 | -0.0046233 | 0.11663
295.1674 | -0.0032178 | 295.1674 | -0.0032178 | -0.0047474 | -0.0046234 | 0.12335
294.6386 | -0.0031386 | 294.6386 | -0.0031386 | -0.00476 | -0.004636 | 0.13075
293.8683 | -0.0030656 | 293.8683 | -0.0030656 | -0.0047784 | -0.0046544 | 0.13813
293.2392 | -0.0029918 | 293.2392 | -0.0029918 | -0.0047934 | -0.0046694 | 0.14529
292.2844 | -0.00291 | 292.2844 | -0.00291 | -0.0048162 | -0.0046922 | 0.15373
291.6221 | -0.0028377 | 291.6221 | -0.0028377 | -0.004832 | -0.004708 | 0.16083
291.3168 | -0.0027537 | 291.3168 | -0.0027537 | -0.0048393 | -0.0047153 | 0.1682
290.6582 | -0.0026726 | 290.6582 | -0.0026726 | -0.0048551 | -0.0047311 | 0.176
290.2925 | -0.0025874 | 290.2925 | -0.0025874 | -0.0048638 | -0.0047398 | 0.18358
290.1239 | -0.0024984 | 290.1239 | -0.0024984 | -0.0048678 | -0.0047438 | 0.19108
289.0662 | -0.002417 | 289.0662 | -0.002417 | -0.0048931 | -0.0047691 | 0.19969
288.6162 | -0.0023261 | 288.6162 | -0.0023261 | -0.0049039 | -0.0047799 | 0.20789
288.4955 | -0.002234 | 288.4955 | -0.002234 | -0.0049067 | -0.0047827 | 0.21554
287.4734 | -0.0021419 | 287.4734 | -0.0021419 | -0.0049312 | -0.0048072 | 0.22494
287.3404 | -0.0020472 | 287.3404 | -0.0020472 | -0.0049343 | -0.0048103 | 0.23283
286.4865 | -0.0019574 | 286.4865 | -0.0019574 | -0.0049547 | -0.0048307 | 0.24172
285.9508 | -0.0018642 | 285.9508 | -0.0018642 | -0.0049675 | -0.0048435 | 0.25027
285.3421 | -0.001768 | 285.3421 | -0.001768 | -0.0049821 | -0.0048581 | 0.2592
284.4308 | -0.0016706 | 284.4308 | -0.0016706 | -0.0050038 | -0.0048798 | 0.26881
283.8984 | -0.0015736 | 283.8984 | -0.0015736 | -0.0050166 | -0.0048926 | 0.27766
282.9821 | -0.0014781 | 282.9821 | -0.0014781 | -0.0050385 | -0.0049145 | 0.28713
282.0898 | -0.0013815 | 282.0898 | -0.0013815 | -0.0050598 | -0.0049358 | 0.29664
281.9039 | -0.0012829 | 281.9039 | -0.0012829 | -0.0050642 | -0.0049402 | 0.30494
280.3838 | -0.0011913 | 280.3838 | -0.0011913 | -0.0051005 | -0.0049765 | 0.31526
279.9107 | -0.0010988 | 279.9107 | -0.0010988 | -0.0051118 | -0.0049878 | 0.32363
278.6883 | -0.0010064 | 278.6883 | -0.0010064 | -0.005141 | -0.005017 | 0.33344
277.6553 | -0.00091659 | 277.6553 | -0.00091659 | -0.0051657 | -0.0050417 | 0.34267
276.9298 | -0.00083062 | 276.9298 | -0.00083062 | -0.005183 | -0.005059 | 0.351
275.8225 | -0.00074388 | 275.8225 | -0.00074388 | -0.0052095 | -0.0050855 | 0.36013
274.934 | -0.00066095 | 274.934 | -0.00066095 | -0.0052307 | -0.0051067 | 0.36853
273.8901 | -0.0005784 | 273.8901 | -0.0005784 | -0.0052557 | -0.0051317 | 0.3772
272.284 | -0.00050802 | 272.284 | -0.00050802 | -0.005294 | -0.00517 | 0.38597
271.4543 | -0.00042509 | 271.4543 | -0.00042509 | -0.0053139 | -0.0051899 | 0.39426
270.1675 | -0.00034824 | 270.1675 | -0.00034824 | -0.0053446 | -0.0052206 | 0.40293
268.9572 | -0.00027634 | 268.9572 | -0.00027634 | -0.0053735 | -0.0052495 | 0.41106
267.4315 | -0.00020216 | 267.4315 | -0.00020216 | -0.00541 | -0.005286 | 0.41998
266.2344 | -0.00013787 | 266.2344 | -0.00013787 | -0.0054386 | -0.0053146 | 0.42748
265.0902 | -6.9009e-05 | 265.0902 | -6.9009e-05 | -0.0054659 | -0.0053419 | 0.43523
263.6661 | -1.2937e-06 | 263.6661 | -1.2937e-06 | -0.0054999 | -0.0053759 | 0.44344
261.7736 | 5.6911e-05 | 261.7736 | 5.6911e-05 | -0.0055451 | -0.0054211 | 0.45178
260.7194 | 0.00012082 | 260.7194 | 0.00012082 | -0.0055703 | -0.0054463 | 0.45896
259.2455 | 0.00017751 | 259.2455 | 0.00017751 | -0.0056055 | -0.0054815 | 0.46637
257.4615 | 0.00023343 | 257.4615 | 0.00023343 | -0.0056481 | -0.0055241 | 0.47432
256.1733 | 0.00028669 | 256.1733 | 0.00028669 | -0.0056789 | -0.0055549 | 0.4811
254.3597 | 0.00033272 | 254.3597 | 0.00033272 | -0.0057222 | -0.0055982 | 0.4883
252.5191 | 0.00037723 | 252.5191 | 0.00037723 | -0.0057662 | -0.0056422 | 0.49544
250.9113 | 0.00042516 | 250.9113 | 0.00042516 | -0.0058046 | -0.0056806 | 0.5024
249.4298 | 0.00046358 | 249.4298 | 0.00046358 | -0.00584 | -0.005716 | 0.50836
247.88 | 0.00050505 | 247.88 | 0.00050505 | -0.005877 | -0.005753 | 0.51469
245.8087 | 0.00053967 | 245.8087 | 0.00053967 | -0.0059265 | -0.0058025 | 0.52147
243.634 | 0.00057162 | 243.634 | 0.00057162 | -0.0059785 | -0.0058545 | 0.52823
243.0138 | 0.00060815 | 243.0138 | 0.00060815 | -0.0059933 | -0.0058693 | 0.53237
241.5135 | 0.00063934 | 241.5135 | 0.00063934 | -0.0060291 | -0.0059051 | 0.53778
240.5876 | 0.0006732 | 240.5876 | 0.0006732 | -0.0060513 | -0.0059273 | 0.5423
239.8149 | 0.00069907 | 239.8149 | 0.00069907 | -0.0060697 | -0.0059457 | 0.54587
238.8917 | 0.00071999 | 238.8917 | 0.00071999 | -0.0060918 | -0.0059678 | 0.54934
238.1518 | 0.00074814 | 238.1518 | 0.00074814 | -0.0061095 | -0.0059855 | 0.55303
237.1304 | 0.00076336 | 237.1304 | 0.00076336 | -0.0061339 | -0.0060099 | 0.55623
236.4394 | 0.00077857 | 236.4394 | 0.00077857 | -0.0061504 | -0.0060264 | 0.55879
235.6893 | 0.00079303 | 235.6893 | 0.00079303 | -0.0061683 | -0.0060443 | 0.5614
234.7498 | 0.00080787 | 234.7498 | 0.00080787 | -0.0061907 | -0.0060667 | 0.5644
234.2462 | 0.00082308 | 234.2462 | 0.00082308 | -0.0062028 | -0.0060788 | 0.5666
233.5158 | 0.00083374 | 233.5158 | 0.00083374 | -0.0062202 | -0.0060962 | 0.56887
232.5402 | 0.00084287 | 232.5402 | 0.00084287 | -0.0062435 | -0.0061195 | 0.57148
232.1071 | 0.00085352 | 232.1071 | 0.00085352 | -0.0062539 | -0.0061299 | 0.57318
231.0885 | 0.00085656 | 231.0885 | 0.00085656 | -0.0062782 | -0.0061542 | 0.57538
230.642 | 0.00086645 | 230.642 | 0.00086645 | -0.0062889 | -0.0061649 | 0.57704
229.6476 | 0.0008714 | 229.6476 | 0.0008714 | -0.0063126 | -0.0061886 | 0.57936
228.8882 | 0.00087444 | 228.8882 | 0.00087444 | -0.0063308 | -0.0062068 | 0.58106
228.327 | 0.00088091 | 228.327 | 0.00088091 | -0.0063442 | -0.0062202 | 0.58267
227.5076 | 0.00088319 | 227.5076 | 0.00088319 | -0.0063637 | -0.0062397 | 0.58443
226.823 | 0.00088928 | 226.823 | 0.00088928 | -0.0063801 | -0.0062561 | 0.58624
226.5187 | 0.00089308 | 226.5187 | 0.00089308 | -0.0063874 | -0.0062634 | 0.58713
225.1768 | 0.00089308 | 225.1768 | 0.00089308 | -0.0064194 | -0.0062954 | 0.58972
224.7061 | 0.00089536 | 224.7061 | 0.00089536 | -0.0064307 | -0.0063067 | 0.59081
224.0875 | 0.00089993 | 224.0875 | 0.00089993 | -0.0064454 | -0.0063214 | 0.59237
223.1158 | 0.00089955 | 223.1158 | 0.00089955 | -0.0064687 | -0.0063447 | 0.59421
222.7467 | 0.00090335 | 222.7467 | 0.00090335 | -0.0064775 | -0.0063535 | 0.59523
221.7779 | 0.00090107 | 221.7779 | 0.00090107 | -0.0065006 | -0.0063766 | 0.59691
221.0936 | 0.0009064 | 221.0936 | 0.0009064 | -0.006517 | -0.006393 | 0.59866
220.3321 | 0.00090564 | 220.3321 | 0.00090564 | -0.0065352 | -0.0064112 | 0.60006
218.9817 | 0.00090411 | 218.9817 | 0.00090411 | -0.0065674 | -0.0064434 | 0.60254
218.7475 | 0.00090906 | 218.7475 | 0.00090906 | -0.006573 | -0.006449 | 0.60339
218.0394 | 0.00090792 | 218.0394 | 0.00090792 | -0.0065899 | -0.0064659 | 0.60467
217.0529 | 0.00090488 | 217.0529 | 0.00090488 | -0.0066135 | -0.0064895 | 0.60632
216.6945 | 0.0009102 | 216.6945 | 0.0009102 | -0.0066221 | -0.0064981 | 0.60744
215.4672 | 0.00090602 | 215.4672 | 0.00090602 | -0.0066514 | -0.0065274 | 0.60947
215.168 | 0.00090526 | 215.168 | 0.00090526 | -0.0066585 | -0.0065345 | 0.60998
214.406 | 0.00090678 | 214.406 | 0.00090678 | -0.0066767 | -0.0065527 | 0.61157
213.1027 | 0.00090221 | 213.1027 | 0.00090221 | -0.0067079 | -0.0065839 | 0.61372
212.7853 | 0.00090373 | 212.7853 | 0.00090373 | -0.0067155 | -0.0065915 | 0.61445
211.875 | 0.00090183 | 211.875 | 0.00090183 | -0.0067372 | -0.0066132 | 0.61605
211.1748 | 0.00090259 | 211.1748 | 0.00090259 | -0.0067539 | -0.0066299 | 0.61746
210.9813 | 0.00090411 | 210.9813 | 0.00090411 | -0.0067586 | -0.0066346 | 0.61796
209.7377 | 0.00089993 | 209.7377 | 0.00089993 | -0.0067883 | -0.0066643 | 0.62002
209.2428 | 0.00089422 | 209.2428 | 0.00089422 | -0.0068001 | -0.0066761 | 0.62051
208.4067 | 0.00089689 | 208.4067 | 0.00089689 | -0.0068201 | -0.0066961 | 0.62233
207.6215 | 0.0008946 | 207.6215 | 0.0008946 | -0.0068388 | -0.0067148 | 0.62366
206.862 | 0.00089232 | 206.862 | 0.00089232 | -0.006857 | -0.006733 | 0.62494
206.0929 | 0.00089156 | 206.0929 | 0.00089156 | -0.0068753 | -0.0067513 | 0.62636
205.4311 | 0.00088852 | 205.4311 | 0.00088852 | -0.0068912 | -0.0067672 | 0.62739
204.6564 | 0.00088776 | 204.6564 | 0.00088776 | -0.0069097 | -0.0067857 | 0.62882
204.119 | 0.00088509 | 204.119 | 0.00088509 | -0.0069225 | -0.0067985 | 0.62964
203.17 | 0.00088395 | 203.17 | 0.00088395 | -0.0069452 | -0.0068212 | 0.63138
202.3889 | 0.00088091 | 202.3889 | 0.00088091 | -0.0069638 | -0.0068398 | 0.63264
201.0722 | 0.00087596 | 201.0722 | 0.00087596 | -0.0069953 | -0.0068713 | 0.63478
201.0114 | 0.00087596 | 201.0114 | 0.00087596 | -0.0069967 | -0.0068727 | 0.6349
200.1763 | 0.00087406 | 200.1763 | 0.00087406 | -0.0070167 | -0.0068927 | 0.63635
199.5099 | 0.00086874 | 199.5099 | 0.00086874 | -0.0070326 | -0.0069086 | 0.63721
198.4338 | 0.00086683 | 198.4338 | 0.00086683 | -0.0070583 | -0.0069343 | 0.63912
197.7394 | 0.00086303 | 197.7394 | 0.00086303 | -0.0070749 | -0.0069509 | 0.64016
197.2553 | 0.00086037 | 197.2553 | 0.00086037 | -0.0070865 | -0.0069625 | 0.64087
196.3943 | 0.00086075 | 196.3943 | 0.00086075 | -0.007107 | -0.006983 | 0.64256
195.5279 | 0.0008577 | 195.5279 | 0.0008577 | -0.0071277 | -0.0070037 | 0.64399
194.8755 | 0.00085466 | 194.8755 | 0.00085466 | -0.0071433 | -0.0070193 | 0.645
193.9595 | 0.00084933 | 193.9595 | 0.00084933 | -0.0071652 | -0.0070412 | 0.64633
193.3762 | 0.00084477 | 193.3762 | 0.00084477 | -0.0071791 | -0.0070551 | 0.64709
192.797 | 0.00084515 | 192.797 | 0.00084515 | -0.007193 | -0.007069 | 0.64824
191.399 | 0.00083982 | 191.399 | 0.00083982 | -0.0072264 | -0.0071024 | 0.6505
191.2144 | 0.00083982 | 191.2144 | 0.00083982 | -0.0072308 | -0.0071068 | 0.65086
190.1532 | 0.00083526 | 190.1532 | 0.00083526 | -0.0072561 | -0.0071321 | 0.65253
189.5492 | 0.00082803 | 189.5492 | 0.00082803 | -0.0072706 | -0.0071466 | 0.65311
189.3687 | 0.00082879 | 189.3687 | 0.00082879 | -0.0072749 | -0.0071509 | 0.65352
187.894 | 0.00082004 | 187.894 | 0.00082004 | -0.0073101 | -0.0071861 | 0.65566
187.2489 | 0.00081738 | 187.2489 | 0.00081738 | -0.0073255 | -0.0072015 | 0.65669
186.6472 | 0.00081624 | 186.6472 | 0.00081624 | -0.0073399 | -0.0072159 | 0.65775
185.5179 | 0.00081091 | 185.5179 | 0.00081091 | -0.0073669 | -0.0072429 | 0.6595
185.2429 | 0.00080711 | 185.2429 | 0.00080711 | -0.0073734 | -0.0072494 | 0.65972
184.1917 | 0.00079874 | 184.1917 | 0.00079874 | -0.0073986 | -0.0072746 | 0.66107
183.4057 | 0.000782 | 183.4057 | 0.000782 | -0.0074173 | -0.0072933 | 0.66124
182.7829 | 0.00076983 | 182.7829 | 0.00076983 | -0.0074322 | -0.0073082 | 0.66145
181.9909 | 0.00076146 | 181.9909 | 0.00076146 | -0.0074511 | -0.0073271 | 0.66231
181.1223 | 0.00076069 | 181.1223 | 0.00076069 | -0.0074719 | -0.0073479 | 0.66392
180.4046 | 0.00075651 | 180.4046 | 0.00075651 | -0.007489 | -0.007365 | 0.66496
179.592 | 0.00075194 | 179.592 | 0.00075194 | -0.0075084 | -0.0073844 | 0.66616
179.1763 | 0.00074852 | 179.1763 | 0.00074852 | -0.0075184 | -0.0073944 | 0.66669
177.9687 | 0.00074243 | 177.9687 | 0.00074243 | -0.0075472 | -0.0074232 | 0.66852
177.3198 | 0.00073825 | 177.3198 | 0.00073825 | -0.0075627 | -0.0074387 | 0.66943
176.7193 | 0.00073254 | 176.7193 | 0.00073254 | -0.0075771 | -0.0074531 | 0.67013
175.6425 | 0.0007276 | 175.6425 | 0.0007276 | -0.0076028 | -0.0074788 | 0.67181
175.2474 | 0.00072532 | 175.2474 | 0.00072532 | -0.0076122 | -0.0074882 | 0.67238
174.1593 | 0.00072113 | 174.1593 | 0.00072113 | -0.0076382 | -0.0075142 | 0.67414
173.6913 | 0.00071352 | 173.6913 | 0.00071352 | -0.0076494 | -0.0075254 | 0.67443
172.7452 | 0.0007082 | 172.7452 | 0.0007082 | -0.007672 | -0.007548 | 0.67582
172.0011 | 0.00070135 | 172.0011 | 0.00070135 | -0.0076898 | -0.0075658 | 0.67671
171.1343 | 0.00069983 | 171.1343 | 0.00069983 | -0.0077105 | -0.0075865 | 0.67825
170.8586 | 0.0006945 | 170.8586 | 0.0006945 | -0.0077171 | -0.0075931 | 0.67835
169.4243 | 0.00069032 | 169.4243 | 0.00069032 | -0.0077514 | -0.0076274 | 0.68078
169.1618 | 0.00068803 | 169.1618 | 0.00068803 | -0.0077576 | -0.0076336 | 0.6811
168.5591 | 0.00068461 | 168.5591 | 0.00068461 | -0.007772 | -0.007648 | 0.68199
167.4516 | 0.00067776 | 167.4516 | 0.00067776 | -0.0077985 | -0.0076745 | 0.68357
167.0567 | 0.0006751 | 167.0567 | 0.0006751 | -0.0078079 | -0.0076839 | 0.68411
166.0787 | 0.00066483 | 166.0787 | 0.00066483 | -0.0078313 | -0.0077073 | 0.68517
165.419 | 0.00066178 | 165.419 | 0.00066178 | -0.007847 | -0.007723 | 0.6862
164.3066 | 0.0006576 | 164.3066 | 0.0006576 | -0.0078736 | -0.0077496 | 0.688
163.5859 | 0.00064999 | 163.5859 | 0.00064999 | -0.0078908 | -0.0077668 | 0.68878
163.0192 | 0.00064543 | 163.0192 | 0.00064543 | -0.0079044 | -0.0077804 | 0.6895
161.9447 | 0.00063744 | 161.9447 | 0.00063744 | -0.00793 | -0.007806 | 0.69093
161.4267 | 0.00063592 | 161.4267 | 0.00063592 | -0.0079424 | -0.0078184 | 0.6918
160.5795 | 0.00062564 | 160.5795 | 0.00062564 | -0.0079627 | -0.0078387 | 0.6926
159.8037 | 0.00061804 | 159.8037 | 0.00061804 | -0.0079812 | -0.0078572 | 0.69349
159.1789 | 0.00061728 | 159.1789 | 0.00061728 | -0.0079961 | -0.0078721 | 0.69463
158.0387 | 0.00061385 | 158.0387 | 0.00061385 | -0.0080234 | -0.0078994 | 0.69655
157.2506 | 0.00060396 | 157.2506 | 0.00060396 | -0.0080422 | -0.0079182 | 0.69727
156.9142 | 0.00060244 | 156.9142 | 0.00060244 | -0.0080502 | -0.0079262 | 0.6978
156.0837 | 0.00059255 | 156.0837 | 0.00059255 | -0.0080701 | -0.0079461 | 0.6986
154.9794 | 0.00058722 | 154.9794 | 0.00058722 | -0.0080964 | -0.0079724 | 0.7003
154.4054 | 0.0005838 | 154.4054 | 0.0005838 | -0.0081102 | -0.0079862 | 0.70113
153.6272 | 0.00057733 | 153.6272 | 0.00057733 | -0.0081287 | -0.0080047 | 0.7021
152.8951 | 0.00057239 | 152.8951 | 0.00057239 | -0.0081462 | -0.0080222 | 0.70311
152.1942 | 0.00056402 | 152.1942 | 0.00056402 | -0.008163 | -0.008039 | 0.70379
151.5669 | 0.00055945 | 151.5669 | 0.00055945 | -0.008178 | -0.008054 | 0.70463
150.7995 | 0.00055565 | 150.7995 | 0.00055565 | -0.0081963 | -0.0080723 | 0.7058
150.1152 | 0.00054994 | 150.1152 | 0.00054994 | -0.0082126 | -0.0080886 | 0.70666
148.9724 | 0.00054385 | 148.9724 | 0.00054385 | -0.0082399 | -0.0081159 | 0.70837
148.1461 | 0.00053929 | 148.1461 | 0.00053929 | -0.0082597 | -0.0081357 | 0.7096
147.5006 | 0.00053206 | 147.5006 | 0.00053206 | -0.0082751 | -0.0081511 | 0.71026
147.0188 | 0.00052483 | 147.0188 | 0.00052483 | -0.0082866 | -0.0081626 | 0.7106
145.843 | 0.00051913 | 145.843 | 0.00051913 | -0.0083147 | -0.0081907 | 0.71241
145.4864 | 0.00051646 | 145.4864 | 0.00051646 | -0.0083232 | -0.0081992 | 0.71288
144.7213 | 0.00050733 | 144.7213 | 0.00050733 | -0.0083415 | -0.0082175 | 0.71362
143.7244 | 0.00050163 | 143.7244 | 0.00050163 | -0.0083653 | -0.0082413 | 0.71508
143.0086 | 0.00049934 | 143.0086 | 0.00049934 | -0.0083824 | -0.0082584 | 0.71627
142.3867 | 0.00049135 | 142.3867 | 0.00049135 | -0.0083973 | -0.0082733 | 0.71683
141.1687 | 0.00048146 | 141.1687 | 0.00048146 | -0.0084264 | -0.0083024 | 0.71837
140.7289 | 0.00047956 | 140.7289 | 0.00047956 | -0.0084369 | -0.0083129 | 0.71907
140.029 | 0.00046967 | 140.029 | 0.00046967 | -0.0084536 | -0.0083296 | 0.71962
139.1198 | 0.00046511 | 139.1198 | 0.00046511 | -0.0084753 | -0.0083513 | 0.721
138.4651 | 0.00046054 | 138.4651 | 0.00046054 | -0.008491 | -0.008367 | 0.7219
137.4967 | 0.00045103 | 137.4967 | 0.00045103 | -0.0085141 | -0.0083901 | 0.72299
136.931 | 0.00044647 | 136.931 | 0.00044647 | -0.0085276 | -0.0084036 | 0.72372
136.0451 | 0.00043733 | 136.0451 | 0.00043733 | -0.0085488 | -0.0084248 | 0.72469
135.5786 | 0.00043429 | 135.5786 | 0.00043429 | -0.0085599 | -0.0084359 | 0.72534
134.5766 | 0.00042897 | 134.5766 | 0.00042897 | -0.0085839 | -0.0084599 | 0.72684
133.7116 | 0.00041679 | 133.7116 | 0.00041679 | -0.0086045 | -0.0084805 | 0.72753
133.1035 | 0.00041185 | 133.1035 | 0.00041185 | -0.0086191 | -0.0084951 | 0.7283
132.4191 | 0.00040652 | 132.4191 | 0.00040652 | -0.0086354 | -0.0085114 | 0.72919
131.4693 | 0.00040119 | 131.4693 | 0.00040119 | -0.0086581 | -0.0085341 | 0.73059
130.6914 | 0.00039321 | 130.6914 | 0.00039321 | -0.0086767 | -0.0085527 | 0.73144
129.5847 | 0.0003875 | 129.5847 | 0.0003875 | -0.0087031 | -0.0085791 | 0.73311
129.4451 | 0.00038065 | 129.4451 | 0.00038065 | -0.0087065 | -0.0085825 | 0.73283
128.6548 | 0.00037571 | 128.6548 | 0.00037571 | -0.0087253 | -0.0086013 | 0.73396
127.6314 | 0.00036467 | 127.6314 | 0.00036467 | -0.0087498 | -0.0086258 | 0.73504
126.6985 | 0.00035973 | 126.6985 | 0.00035973 | -0.0087721 | -0.0086481 | 0.73644
126.1853 | 0.00035516 | 126.1853 | 0.00035516 | -0.0087843 | -0.0086603 | 0.73706
124.9245 | 0.00034679 | 124.9245 | 0.00034679 | -0.0088145 | -0.0086905 | 0.73881
124.9442 | 0.00034261 | 124.9442 | 0.00034261 | -0.008814 | -0.00869 | 0.73843
123.6474 | 0.00033538 | 123.6474 | 0.00033538 | -0.008845 | -0.008721 | 0.74035
122.9174 | 0.00032815 | 122.9174 | 0.00032815 | -0.0088624 | -0.0087384 | 0.74117
122.5273 | 0.00032054 | 122.5273 | 0.00032054 | -0.0088717 | -0.0087477 | 0.74131
121.1033 | 0.00031218 | 121.1033 | 0.00031218 | -0.0089057 | -0.0087817 | 0.74338
120.9716 | 0.00030989 | 120.9716 | 0.00030989 | -0.0089089 | -0.0087849 | 0.74345
119.8463 | 0.00030114 | 119.8463 | 0.00030114 | -0.0089358 | -0.0088118 | 0.74491
119.1165 | 0.00029392 | 119.1165 | 0.00029392 | -0.0089532 | -0.0088292 | 0.74574
118.6851 | 0.00028897 | 118.6851 | 0.00028897 | -0.0089635 | -0.0088395 | 0.74617
117.4767 | 0.00028136 | 117.4767 | 0.00028136 | -0.0089924 | -0.0088684 | 0.74788
116.8427 | 0.00027413 | 116.8427 | 0.00027413 | -0.0090075 | -0.0088835 | 0.74852
116.2468 | 0.00026729 | 116.2468 | 0.00026729 | -0.0090218 | -0.0088978 | 0.74912
115.2503 | 0.00026006 | 115.2503 | 0.00026006 | -0.0090456 | -0.0089216 | 0.75045
114.9001 | 0.00025473 | 114.9001 | 0.00025473 | -0.0090539 | -0.0089299 | 0.7507
113.6986 | 0.00024712 | 113.6986 | 0.00024712 | -0.0090826 | -0.0089586 | 0.7524
113.0402 | 0.00023875 | 113.0402 | 0.00023875 | -0.0090984 | -0.0089744 | 0.75299
112.3067 | 0.00023305 | 112.3067 | 0.00023305 | -0.0091159 | -0.0089919 | 0.75395
111.02 | 0.0002243 | 111.02 | 0.0002243 | -0.0091466 | -0.0090226 | 0.75572
110.8215 | 0.00022049 | 110.8215 | 0.00022049 | -0.0091514 | -0.0090274 | 0.7558
110.2141 | 0.00021289 | 110.2141 | 0.00021289 | -0.0091659 | -0.0090419 | 0.75635
109.3374 | 0.00020375 | 109.3374 | 0.00020375 | -0.0091868 | -0.0090628 | 0.75731
108.6091 | 0.00019843 | 108.6091 | 0.00019843 | -0.0092042 | -0.0090802 | 0.75828
107.7388 | 0.00019234 | 107.7388 | 0.00019234 | -0.009225 | -0.009101 | 0.75946
107.1484 | 0.00018397 | 107.1484 | 0.00018397 | -0.0092391 | -0.0091151 | 0.75993
106.4274 | 0.00017903 | 106.4274 | 0.00017903 | -0.0092563 | -0.0091323 | 0.76092
105.1922 | 0.00016914 | 105.1922 | 0.00016914 | -0.0092859 | -0.0091619 | 0.7625
104.9161 | 0.00016229 | 104.9161 | 0.00016229 | -0.0092925 | -0.0091685 | 0.76248
104.2319 | 0.00015886 | 104.2319 | 0.00015886 | -0.0093088 | -0.0091848 | 0.76352
103.2392 | 0.00014745 | 103.2392 | 0.00014745 | -0.0093325 | -0.0092085 | 0.76451
102.3205 | 0.00014517 | 102.3205 | 0.00014517 | -0.0093545 | -0.0092305 | 0.7661
101.6934 | 0.00013071 | 101.6934 | 0.00013071 | -0.0093694 | -0.0092454 | 0.76614
101.0257 | 0.00012767 | 101.0257 | 0.00012767 | -0.0093854 | -0.0092614 | 0.76718
99.6723 | 0.00012196 | 99.6723 | 0.00012196 | -0.0094177 | -0.0092937 | 0.76933
99.0577 | 0.00011093 | 99.0577 | 0.00011093 | -0.0094324 | -0.0093084 | 0.76962
98.7578 | 0.00010941 | 98.7578 | 0.00010941 | -0.0094396 | -0.0093156 | 0.77008
97.5102 | 0.00010066 | 97.5102 | 0.00010066 | -0.0094694 | -0.0093454 | 0.77178
96.9242 | 9.153e-05 | 96.9242 | 9.153e-05 | -0.0094834 | -0.0093594 | 0.77217
96.2297 | 8.6204e-05 | 96.2297 | 8.6204e-05 | -0.0095 | -0.009376 | 0.77308
95.6931 | 7.9737e-05 | 95.6931 | 7.9737e-05 | -0.0095128 | -0.0093888 | 0.77359
94.997 | 7.1748e-05 | 94.997 | 7.1748e-05 | -0.0095294 | -0.0094054 | 0.77429
94.1619 | 6.49e-05 | 94.1619 | 6.49e-05 | -0.0095494 | -0.0094254 | 0.77534
93.1046 | 5.8053e-05 | 93.1046 | 5.8053e-05 | -0.0095746 | -0.0094506 | 0.77683
93.0066 | 5.1205e-05 | 93.0066 | 5.1205e-05 | -0.009577 | -0.009453 | 0.77647
91.5607 | 4.3977e-05 | 91.5607 | 4.3977e-05 | -0.0096115 | -0.0094875 | 0.77867
90.8592 | 3.5607e-05 | 90.8592 | 3.5607e-05 | -0.0096283 | -0.0095043 | 0.77935
90.317 | 3.0662e-05 | 90.317 | 3.0662e-05 | -0.0096412 | -0.0095172 | 0.77999
89.3758 | 2.0391e-05 | 89.3758 | 2.0391e-05 | -0.0096637 | -0.0095397 | 0.78098
88.6819 | 1.963e-05 | 88.6819 | 1.963e-05 | -0.0096803 | -0.0095563 | 0.78225
87.9765 | 7.4561e-06 | 87.9765 | 7.4561e-06 | -0.0096971 | -0.0095731 | 0.78263
86.9531 | 6.0871e-07 | 86.9531 | 6.0871e-07 | -0.0097216 | -0.0095976 | 0.78405
86.7243 | -6.2391e-06 | 86.7243 | -6.2391e-06 | -0.0097271 | -0.0096031 | 0.78394
86.0375 | -1.3847e-05 | 86.0375 | -1.3847e-05 | -0.0097435 | -0.0096195 | 0.78465
84.5615 | -1.9934e-05 | 84.5615 | -1.9934e-05 | -0.0097787 | -0.0096547 | 0.787
84.4884 | -2.526e-05 | 84.4884 | -2.526e-05 | -0.0097805 | -0.0096565 | 0.78671
83.0493 | -3.6673e-05 | 83.0493 | -3.6673e-05 | -0.0098149 | -0.0096909 | 0.78856
83.0493 | -4.0097e-05 | 83.0493 | -4.0097e-05 | -0.0098149 | -0.0096909 | 0.78829
82.2149 | -4.7705e-05 | 82.2149 | -4.7705e-05 | -0.0098348 | -0.0097108 | 0.78928
81.1385 | -5.7977e-05 | 81.1385 | -5.7977e-05 | -0.0098605 | -0.0097365 | 0.79053
80.6704 | -6.3303e-05 | 80.6704 | -6.3303e-05 | -0.0098717 | -0.0097477 | 0.791
79.3265 | -7.1672e-05 | 79.3265 | -7.1672e-05 | -0.0099038 | -0.0097798 | 0.79291
79.0634 | -7.6237e-05 | 79.0634 | -7.6237e-05 | -0.0099101 | -0.0097861 | 0.79305
77.8997 | -8.3465e-05 | 77.8997 | -8.3465e-05 | -0.0099379 | -0.0098139 | 0.79471
77.4232 | -9.1073e-05 | 77.4232 | -9.1073e-05 | -0.0099493 | -0.0098253 | 0.79502
76.8829 | -9.5258e-05 | 76.8829 | -9.5258e-05 | -0.0099622 | -0.0098382 | 0.79572
76.1612 | -0.00010477 | 76.1612 | -0.00010477 | -0.0099794 | -0.0098554 | 0.79634
75.5925 | -0.00011048 | 75.5925 | -0.00011048 | -0.009993 | -0.009869 | 0.79698
74.9812 | -0.00011618 | 74.9812 | -0.00011618 | -0.010008 | -0.0098836 | 0.79769
73.4458 | -0.00012569 | 73.4458 | -0.00012569 | -0.010044 | -0.0099203 | 0.79989
74.1185 | -0.00012912 | 74.1185 | -0.00012912 | -0.010028 | -0.0099042 | 0.79831
72.3343 | -0.00013292 | 72.3343 | -0.00013292 | -0.010071 | -0.0099468 | 0.80144
71.7613 | -0.00014319 | 71.7613 | -0.00014319 | -0.010085 | -0.0099605 | 0.80172
71.922 | -0.00014623 | 71.922 | -0.00014623 | -0.010081 | -0.0099567 | 0.80117
69.9851 | -0.00015613 | 69.9851 | -0.00015613 | -0.010127 | -0.010003 | 0.8041
69.8293 | -0.00016183 | 69.8293 | -0.00016183 | -0.010131 | -0.010007 | 0.80394
69.0275 | -0.00016488 | 69.0275 | -0.00016488 | -0.01015 | -0.010026 | 0.80524
68.4452 | -0.00017477 | 68.4452 | -0.00017477 | -0.010164 | -0.01004 | 0.80556
68.4027 | -0.00017629 | 68.4027 | -0.00017629 | -0.010165 | -0.010041 | 0.80552
67.1769 | -0.00018808 | 67.1769 | -0.00018808 | -0.010194 | -0.01007 | 0.80693
66.6846 | -0.0001877 | 66.6846 | -0.0001877 | -0.010206 | -0.010082 | 0.80791
66.4631 | -0.00019341 | 66.4631 | -0.00019341 | -0.010211 | -0.010087 | 0.80788
65.4491 | -0.00020216 | 65.4491 | -0.00020216 | -0.010235 | -0.010111 | 0.80913
64.9177 | -0.00020254 | 64.9177 | -0.00020254 | -0.010248 | -0.010124 | 0.81012
64.2215 | -0.00020634 | 64.2215 | -0.00020634 | -0.010265 | -0.010141 | 0.81115
63.8411 | -0.00021585 | 63.8411 | -0.00021585 | -0.010274 | -0.01015 | 0.81112
63.8355 | -0.00021852 | 63.8355 | -0.00021852 | -0.010274 | -0.01015 | 0.81092
62.6746 | -0.00022612 | 62.6746 | -0.00022612 | -0.010302 | -0.010178 | 0.81254
62.1834 | -0.00023107 | 62.1834 | -0.00023107 | -0.010313 | -0.010189 | 0.81309
61.4734 | -0.00023411 | 61.4734 | -0.00023411 | -0.01033 | -0.010206 | 0.81421
60.7179 | -0.00024324 | 60.7179 | -0.00024324 | -0.010348 | -0.010224 | 0.81493
60.8223 | -0.00024286 | 60.8223 | -0.00024286 | -0.010346 | -0.010222 | 0.81476
59.7966 | -0.00025085 | 59.7966 | -0.00025085 | -0.01037 | -0.010246 | 0.81609
59.3793 | -0.00025466 | 59.3793 | -0.00025466 | -0.01038 | -0.010256 | 0.81659
59.3304 | -0.0002596 | 59.3304 | -0.0002596 | -0.010381 | -0.010257 | 0.81628
58.2637 | -0.00026835 | 58.2637 | -0.00026835 | -0.010407 | -0.010283 | 0.81763
57.7737 | -0.00026797 | 57.7737 | -0.00026797 | -0.010419 | -0.010295 | 0.81861
57.6083 | -0.00027596 | 57.6083 | -0.00027596 | -0.010423 | -0.010299 | 0.81828
56.5759 | -0.000279 | 56.5759 | -0.000279 | -0.010447 | -0.010323 | 0.82002
56.4326 | -0.00028395 | 56.4326 | -0.00028395 | -0.010451 | -0.010327 | 0.8199
55.5975 | -0.00028851 | 55.5975 | -0.00028851 | -0.010471 | -0.010347 | 0.82114
54.9722 | -0.00029612 | 54.9722 | -0.00029612 | -0.010486 | -0.010362 | 0.82173
54.9722 | -0.00029612 | 54.9722 | -0.00029612 | -0.010486 | -0.010362 | 0.82173
53.9949 | -0.00030297 | 53.9949 | -0.00030297 | -0.010509 | -0.010385 | 0.82306
54.4563 | -0.00030753 | 54.4563 | -0.00030753 | -0.010498 | -0.010374 | 0.82181
53.2559 | -0.00031058 | 53.2559 | -0.00031058 | -0.010527 | -0.010403 | 0.82387
52.8556 | -0.00031552 | 52.8556 | -0.00031552 | -0.010536 | -0.010412 | 0.82425
52.6446 | -0.00032009 | 52.6446 | -0.00032009 | -0.010541 | -0.010417 | 0.82428
51.5065 | -0.00032808 | 51.5065 | -0.00032808 | -0.010568 | -0.010444 | 0.82583
51.3617 | -0.00032998 | 51.3617 | -0.00032998 | -0.010572 | -0.010448 | 0.82596
50.7523 | -0.00033607 | 50.7523 | -0.00033607 | -0.010586 | -0.010462 | 0.82664
50.3442 | -0.00034367 | 50.3442 | -0.00034367 | -0.010596 | -0.010472 | 0.82681
50.0141 | -0.00034672 | 50.0141 | -0.00034672 | -0.010604 | -0.01048 | 0.82721
49.46 | -0.00034786 | 49.46 | -0.00034786 | -0.010617 | -0.010493 | 0.82818
49.0052 | -0.00035547 | 49.0052 | -0.00035547 | -0.010628 | -0.010504 | 0.82844
48.921 | -0.00035509 | 48.921 | -0.00035509 | -0.01063 | -0.010506 | 0.82864
48.0499 | -0.0003627 | 48.0499 | -0.0003627 | -0.010651 | -0.010527 | 0.8297
47.8768 | -0.00036422 | 47.8768 | -0.00036422 | -0.010655 | -0.010531 | 0.82991
47.1385 | -0.00036688 | 47.1385 | -0.00036688 | -0.010673 | -0.010549 | 0.83112
46.8062 | -0.00037753 | 46.8062 | -0.00037753 | -0.010681 | -0.010557 | 0.8309
46.5467 | -0.00037715 | 46.5467 | -0.00037715 | -0.010687 | -0.010563 | 0.83143
45.9312 | -0.00038324 | 45.9312 | -0.00038324 | -0.010702 | -0.010578 | 0.83213
45.6095 | -0.00038818 | 45.6095 | -0.00038818 | -0.010709 | -0.010585 | 0.83235
45.1006 | -0.00039123 | 45.1006 | -0.00039123 | -0.010721 | -0.010597 | 0.83308
44.2743 | -0.00039731 | 44.2743 | -0.00039731 | -0.010741 | -0.010617 | 0.83418
43.8837 | -0.00039808 | 43.8837 | -0.00039808 | -0.010751 | -0.010627 | 0.83487
44.0928 | -0.00040074 | 44.0928 | -0.00040074 | -0.010746 | -0.010622 | 0.83426
43.9227 | -0.00039769 | 43.9227 | -0.00039769 | -0.01075 | -0.010626 | 0.83483
44.1274 | -0.00039922 | 44.1274 | -0.00039922 | -0.010745 | -0.010621 | 0.83431
43.7526 | -0.00040264 | 43.7526 | -0.00040264 | -0.010754 | -0.01063 | 0.83476
43.6559 | -0.00040492 | 43.6559 | -0.00040492 | -0.010756 | -0.010632 | 0.83476
43.5997 | -0.00040492 | 43.5997 | -0.00040492 | -0.010757 | -0.010633 | 0.83487
43.2475 | -0.00040682 | 43.2475 | -0.00040682 | -0.010766 | -0.010642 | 0.83539
43.1623 | -0.00040721 | 43.1623 | -0.00040721 | -0.010768 | -0.010644 | 0.83553
43.0771 | -0.00041215 | 43.0771 | -0.00041215 | -0.01077 | -0.010646 | 0.83529
42.856 | -0.00041253 | 42.856 | -0.00041253 | -0.010775 | -0.010651 | 0.83569
42.6855 | -0.00041672 | 42.6855 | -0.00041672 | -0.010779 | -0.010655 | 0.83568
42.6508 | -0.00041634 | 42.6508 | -0.00041634 | -0.01078 | -0.010656 | 0.83578
42.3211 | -0.00041634 | 42.3211 | -0.00041634 | -0.010788 | -0.010664 | 0.83641
41.9565 | -0.0004209 | 41.9565 | -0.0004209 | -0.010797 | -0.010673 | 0.83675
41.9057 | -0.00041976 | 41.9057 | -0.00041976 | -0.010798 | -0.010674 | 0.83694
41.9057 | -0.00042014 | 41.9057 | -0.00042014 | -0.010798 | -0.010674 | 0.83691
41.7972 | -0.000419 | 41.7972 | -0.000419 | -0.0108 | -0.010676 | 0.83721
42.162 | -0.0004228 | 42.162 | -0.0004228 | -0.010792 | -0.010668 | 0.8362
41.632 | -0.00042547 | 41.632 | -0.00042547 | -0.010804 | -0.01068 | 0.837
41.3871 | -0.00042623 | 41.3871 | -0.00042623 | -0.01081 | -0.010686 | 0.83741
41.4553 | -0.00042775 | 41.4553 | -0.00042775 | -0.010809 | -0.010685 | 0.83716
41.4669 | -0.00043003 | 41.4669 | -0.00043003 | -0.010808 | -0.010684 | 0.83695
40.942 | -0.00043155 | 40.942 | -0.00043155 | -0.010821 | -0.010697 | 0.83784
40.6793 | -0.00043422 | 40.6793 | -0.00043422 | -0.010827 | -0.010703 | 0.83813
40.2058 | -0.00043574 | 40.2058 | -0.00043574 | -0.010838 | -0.010714 | 0.83892
40.2915 | -0.00043802 | 40.2915 | -0.00043802 | -0.010836 | -0.010712 | 0.83857
40.7591 | -0.00043878 | 40.7591 | -0.00043878 | -0.010825 | -0.010701 | 0.83761
40.3772 | -0.00043878 | 40.3772 | -0.00043878 | -0.010834 | -0.01071 | 0.83835
40.0285 | -0.00044182 | 40.0285 | -0.00044182 | -0.010843 | -0.010719 | 0.83877
39.8395 | -0.00044106 | 39.8395 | -0.00044106 | -0.010847 | -0.010723 | 0.8392
39.6562 | -0.00044144 | 39.6562 | -0.00044144 | -0.010852 | -0.010728 | 0.83952
39.7886 | -0.00044259 | 39.7886 | -0.00044259 | -0.010848 | -0.010724 | 0.83917
39.6388 | -0.00044373 | 39.6388 | -0.00044373 | -0.010852 | -0.010728 | 0.83937
39.6446 | -0.00044867 | 39.6446 | -0.00044867 | -0.010852 | -0.010728 | 0.83896
39.2443 | -0.00044867 | 39.2443 | -0.00044867 | -0.010861 | -0.010737 | 0.83973
39.0609 | -0.0004521 | 39.0609 | -0.0004521 | -0.010866 | -0.010742 | 0.83981
39.2501 | -0.00044943 | 39.2501 | -0.00044943 | -0.010861 | -0.010737 | 0.83966
38.367 | -0.00045172 | 38.367 | -0.00045172 | -0.010882 | -0.010758 | 0.84118
38.6193 | -0.00045248 | 38.6193 | -0.00045248 | -0.010876 | -0.010752 | 0.84063
38.1204 | -0.00045514 | 38.1204 | -0.00045514 | -0.010888 | -0.010764 | 0.84138
38.1204 | -0.00045514 | 38.1204 | -0.00045514 | -0.010888 | -0.010764 | 0.84138
38.3043 | -0.00045552 | 38.3043 | -0.00045552 | -0.010884 | -0.01076 | 0.84099
37.862 | -0.00045932 | 37.862 | -0.00045932 | -0.010894 | -0.01077 | 0.84154
37.6955 | -0.00046161 | 37.6955 | -0.00046161 | -0.010898 | -0.010774 | 0.84167
38.0285 | -0.00046161 | 38.0285 | -0.00046161 | -0.01089 | -0.010766 | 0.84103
38.1146 | -0.00046275 | 38.1146 | -0.00046275 | -0.010888 | -0.010764 | 0.84077
38.1146 | -0.00046275 | 38.1146 | -0.00046275 | -0.010888 | -0.010764 | 0.84077

## ,.
549.9854 | 0.00087588 | 0.001 | 328
549.5898 | 0.00016549 | 0.002 | 326.5
548.0405 | 0.0015857 | 0.003 | 325
547.7918 | 0.00089903 | 0.004 | 324
547.1686 | 0.00056567 | 0.005 | 316
546.1755 | 0.0010065 | 0.006 | 309
545.5707 | 0.00069909 | 0.007 | 306
544.577 | 0.00083407 | 0.008 | 304
544.027 | 0.00063584 | 0.009 | 303.5
543.088 | 0.0010338 | 0.01 | 303
542.3211 | 0.00067052 | 0.02 | 301
541.7305 | 0.00073456 | 0.03 | 299
540.8936 | 0.00090515 | 0.04 | 298.5
539.9647 | 0.00097662 | 0.05 | 298
539.3074 | 0.00095441 | 0.06 | 297.5
538.2531 | 0.0012676 | 0.07 | 297
537.985 | 0.00055707 | 0.08 | 296.5
537.1031 | 0.00050729 | 0.09 | 296
536.3238 | 0.00059754 | 0.1 | 295.5
535.677 | 0.00040172 | 0.11 | 295
534.5037 | 0.0010055 | 0.12 | 295
533.7388 | 0.00097598 | 0.13 | 294.5
533.2272 | 0.00088784 | 0.14 | 293.5
532.4768 | 0.00027801 | 0.15 | 292.5
531.4719 | 0.00098699 | 0.16 | 291.5
530.8018 | 0.00083608 | 0.17 | 290.5
530.1024 | 0.00058825 | 0.18 | 290.5
529.5275 | 0.00065261 | 0.19 | 290
528.5769 | 0.00055129 | 0.2 | 289
527.7076 | 0.00096831 | 0.21 | 288.5
527.0001 | 0.0009814 | 0.22 | 288
525.8867 | 0.0012552 | 0.23 | 287.5
525.581 | 0.00052488 | 0.24 | 286.5
524.5956 | 0.0010121 | 0.25 | 286
524.0535 | 0.00052248 | 0.26 | 285
523.3049 | 0.00043077 | 0.27 | 284.5
522.1753 | 0.0012266 | 0.28 | 284
521.6769 | 0.00059149 | 0.29 | 282.5
520.8386 | 0.0007646 | 0.3 | 282
519.8416 | 0.00069137 | 0.31 | 281
519.3653 | 0.00041245 | 0.32 | 280
518.3087 | 0.00057675 | 0.33 | 279
517.6171 | 0.00055918 | 0.34 | 278
517.1294 | 0.00039439 | 0.35 | 277
516.0832 | 0.00059993 | 0.36 | 276
515.6281 | -0.00011862 | 0.37 | 274.5
515.0404 | -0.00018282 | 0.38 | 273.5
514.0229 | 5.9475e-05 | 0.39 | 272
513.1573 | 0.0003466 | 0.4 | 270.5
512.1871 | 0.00062052 | 0.41 | 269
511.532 | 0.00059395 | 0.42 | 267.5
511.1357 | -0.00020712 | 0.43 | 266
509.921 | 0.00050713 | 0.44 | 264.5
509.532 | -1.2389e-06 | 0.45 | 262
508.6353 | 6.9634e-05 | 0.46 | 260.5
507.6497 | 0.00018924 | 0.47 | 258.5
507.2529 | -2.8174e-05 | 0.48 | 256.5
506.0143 | 0.00070155 | 0.49 | 254
505.4693 | 9.4863e-05 | 0.5 | 251.5
504.4489 | 0.00064954 | 0.51 | 249
503.7035 | 0.00027547 | 0.52 | 246
503.362 | -0.00010972 | 0.53 | 243.5
502.3079 | 0.00041785 | 0.54 | 241
501.6727 | -7.6399e-05 | 0.55 | 239
500.9712 | 4.8027e-05 | 0.56 | 236
500.1317 | -5.2679e-05 | 0.57 | 233
499.2439 | 0.00043069 | 0.58 | 229.5
498.7233 | -0.00019242 | 0.59 | 225
497.7907 | 8.9445e-06 | 0.6 | 220
496.9391 | 0.00039192 | 0.61 | 215
496.56 | -0.00071855 | 0.62 | 210
495.5634 | -0.00033243 | 0.63 | 204
494.7633 | -0.00017153 | 0.64 | 198
493.6584 | 0.00039258 | 0.65 | 192
493.048 | 6.5266e-05 | 0.66 | 185
492.6458 | -0.00063248 | 0.67 | 177
491.8232 | -0.00048959 | 0.68 | 170
490.8215 | 0.00021321 | 0.69 | 162.5
489.8973 | -3.6655e-07 | 0.7 | 155
489.4615 | -0.00051069 | 0.71 | 148
488.3436 | 0.00029331 | 0.72 | 140
488.0006 | -0.00073327 | 0.73 | 132
487.0204 | -0.00019481 | 0.74 | 124
486.3303 | -0.00042979 | 0.75 | 115.5
485.5024 | -0.00046087 | 0.76 | 107
484.8869 | -0.00062489 | 0.77 | 99
483.8234 | -0.00023264 | 0.78 | 90
483.256 | -0.00067342
482.5916 | -0.00071263
481.52 | -0.00012051
480.8666 | -0.00030371
480.0442 | -0.00019189
479.1702 | -0.00013404
478.8786 | -0.0011061
477.589 | -0.00024751
477.107 | -0.00063813
476.4073 | -0.00088544
474.8961 | 0.00067613
474.9037 | -0.00068842
473.9305 | -0.00059279
473.3167 | -0.00088285
472.2164 | -0.00032762
471.4672 | -8.0618e-05
470.8796 | -0.00045186
470.1225 | -0.00058856
469.5156 | -0.00098405
468.7286 | -0.00060297
467.7385 | -0.00050534
467.0226 | -0.00044534
466.2426 | -0.00062999
465.5302 | -0.0007607
464.9788 | -0.00083357
463.8789 | -0.0003404
463.2185 | -0.00051001
462.768 | -0.00099198
461.6148 | -0.00054958
460.9539 | -0.00077965
459.9357 | -0.00016784
459.0376 | -0.00027838
458.5942 | -0.00037512
457.7331 | -0.00037276
457.0792 | -0.00052414
456.56 | -0.0010885
455.3186 | -0.00041487
454.8747 | -0.00069483
454.0729 | -0.00062271
453.226 | -0.00052498
452.3261 | -0.00014119
451.2489 | 6.2732e-05
450.7404 | -0.00015394
450.066 | -0.00023525
449.1768 | -0.00033221
448.6564 | -0.00064889
447.906 | -0.00058369
446.8955 | -4.8037e-05
446.5483 | -0.0009132
445.477 | -0.00038309
444.6922 | -0.00040506
443.9562 | -0.00045963
443.2728 | -0.00083045
442.7822 | -0.00098971
441.6905 | -0.000451
440.9462 | -0.00061229
440.3342 | -0.00066051
439.3061 | -0.00045913
438.6939 | -0.00050682
437.8883 | -0.00055011
436.5796 | 0.00025323
436.6065 | -0.0009337
435.3387 | -0.00014779
434.7787 | -0.00051074
433.8548 | -0.00038752
433.0673 | -0.00018952
432.556 | -0.00021686
431.749 | -0.00034949
430.8397 | -0.00053031
430.2904 | -0.00020846
429.2478 | 5.1625e-05
428.6491 | -0.00029822
427.8257 | -6.1859e-05
426.813 | 0.00023252
426.5362 | -0.0005226
425.5531 | -0.00031586
424.8737 | -0.00038752
424.0079 | -0.00013076
422.8231 | 0.00043382
422.2079 | 0.00029998
421.5693 | 0.00021096
420.893 | -0.000204
420.1934 | 0.0002542
419.2962 | 0.00029525
418.4213 | 0.000447
417.9154 | 4.0975e-05
416.7778 | 0.00066807
416.5079 | -3.9018e-05
415.5179 | 0.00048775
414.4898 | 0.00075041
414.1625 | 0.00018451
413.1796 | 0.00029883
412.5431 | 0.00026718
411.6972 | 0.00036297
410.8279 | 0.00016636
410.4585 | -0.0001037
409.0661 | 0.0009835
408.265 | 0.00090107
408.2115 | -0.00028458
406.8987 | 0.00064938
406.7231 | -0.00027
405.4592 | 0.00050836
405.0047 | -0.00015003
404.0305 | 0.00043836
402.9832 | 0.00092214
402.5439 | 0.00032651
401.9627 | 3.5087e-05
400.6968 | 0.00075588
400.3836 | 0.00028552
399.2427 | 0.00088828
398.5119 | 0.00067018
398.0448 | 0.00037368
397.1833 | 0.0001313
396.1492 | 0.00046689
395.6476 | 0.00029832
394.6013 | 0.00044268
393.9727 | 0.0005185
393.344 | 0.00034918
392.489 | 0.00052397
392.1399 | -0.00024548
390.6435 | 0.00085806
390.2981 | 0.00017368
389.3114 | 0.0007247
388.7354 | 0.0002391
387.9328 | 0.00052767
387.2491 | 0.00024962
386.2575 | 0.00059534
385.8001 | -2.6767e-05
384.4775 | 0.00089542
383.9162 | 0.00084172
383.1504 | 0.00075249
382.4694 | 0.00043838
381.8842 | 0.0003693
380.8409 | 0.00053877
380.1672 | 0.00039475
379.4542 | 0.00054116
378.8224 | -0.00017429
377.8935 | 0.00057212
377.0065 | 0.00074717
376.3553 | 0.0004984
375.6876 | 0.00037367
374.9696 | 0.00016161
374.0942 | 0.00052889
373.4955 | 0.00017901
372.5069 | 0.0006725
371.7733 | 0.00049062
370.9461 | 0.00039679
370.3045 | 0.00025246
369.5467 | 0.00054666
368.3904 | 0.0010564
368.0422 | 0.00037729
367.4775 | 8.4599e-05
366.4168 | 0.00053285
366.026 | -0.00015614
364.7982 | 0.00092073
364.2832 | 0.00013366
363.3916 | 0.00053212
362.5352 | 0.00040275
361.8412 | 0.00035925
361.1391 | 0.00045399
360.425 | 0.00020374
359.5598 | 0.00070503
358.7712 | 0.00026072
358.0919 | 0.00040361
357.3503 | 0.00051334
356.1302 | 0.00065505
356.064 | -0.00038322
354.8156 | 0.0006413
354.2717 | 0.00015525
353.6606 | 0.00022828
352.497 | 0.00081324
352.0457 | 0.00017953
351.0914 | 0.00063756
349.9226 | 0.0013553
349.884 | -0.00010418
348.8782 | 0.00039168
348.1961 | 0.00032513
347.7123 | -0.00012329
346.2572 | 0.0010542
345.89 | 0.00053433
345.1248 | 0.00029059
344.254 | 0.00055701
343.6332 | 0.00070998
342.902 | 0.00018588
342.2103 | 0.0003834
341.4558 | 8.8455e-05
340.6263 | 0.00030584
340.0514 | 0.00021712
339.1627 | 0.00030317
338.2579 | 0.00069658
338.0896 | -0.00032912
336.683 | 0.00069346
336.3382 | 6.9222e-05
335.491 | 0.00047432
334.8987 | 8.1456e-05
334.1696 | 0.00032044
333.1687 | 0.00056128
332.6427 | 0.00019423
332.1086 | 5.7443e-05
330.918 | 0.00069456
330.2814 | 0.00041763
329.5617 | 0.00057704
328.5117 | 0.0010661
327.9015 | 0.00098381
326.6104 | 0.001968
325.2433 | 0.002761
324.0017 | 0.0039874
322.696 | 0.0049996
322.3449 | 0.0046944
321.5793 | 0.0046048
320.5563 | 0.0056554
320.272 | 0.0050372
319.2644 | 0.0055058
318.8574 | 0.0046946
317.837 | 0.0055868
316.9076 | 0.0059355
316.5514 | 0.00564
315.8308 | 0.0055864
315.3556 | 0.00506
314.5831 | 0.0050757
313.4415 | 0.0058945
312.8628 | 0.0057209
312.0218 | 0.0058994
311.4185 | 0.0058345
310.7281 | 0.0058453
310.188 | 0.0056894
309.469 | 0.0056942
308.7577 | 0.0061134
307.7753 | 0.0065335
307.1868 | 0.006563
306.4189 | 0.0070299
305.8896 | 0.0070679
305.3521 | 0.0071524
304.5633 | 0.0078746
304.2604 | 0.007599
303.9139 | 0.0078985
303.1244 | 0.0093581
302.9369 | 0.0098728
302.3386 | 0.011578
301.7604 | 0.013735
301.5687 | 0.015515
301.2135 | 0.017642
300.6866 | 0.020774
299.8997 | 0.024683
299.0566 | 0.029037
299.0007 | 0.032643
299.0007 | 0.036324
298.5291 | 0.041466
298.213 | 0.046739
297.8815 | 0.052409
297.5652 | 0.058172
297.5052 | 0.063933
296.8207 | 0.070191
297.137 | 0.075564
296.729 | 0.082271
296.3769 | 0.08884
296.0645 | 0.095731
294.819 | 0.10421
294.9473 | 0.11043
295.1714 | 0.11663
295.1674 | 0.12335
294.6386 | 0.13075
293.8683 | 0.13813
293.2392 | 0.14529
292.2844 | 0.15373
291.6221 | 0.16083
291.3168 | 0.1682
290.6582 | 0.176
290.2925 | 0.18358
290.1239 | 0.19108
289.0662 | 0.19969
288.6162 | 0.20789
288.4955 | 0.21554
287.4734 | 0.22494
287.3404 | 0.23283
286.4865 | 0.24172
285.9508 | 0.25027
285.3421 | 0.2592
284.4308 | 0.26881
283.8984 | 0.27766
282.9821 | 0.28713
282.0898 | 0.29664
281.9039 | 0.30494
280.3838 | 0.31526
279.9107 | 0.32363
278.6883 | 0.33344
277.6553 | 0.34267
276.9298 | 0.351
275.8225 | 0.36013
274.934 | 0.36853
273.8901 | 0.3772
272.284 | 0.38597
271.4543 | 0.39426
270.1675 | 0.40293
268.9572 | 0.41106
267.4315 | 0.41998
266.2344 | 0.42748
265.0902 | 0.43523
263.6661 | 0.44344
261.7736 | 0.45178
260.7194 | 0.45896
259.2455 | 0.46637
257.4615 | 0.47432
256.1733 | 0.4811
254.3597 | 0.4883
252.5191 | 0.49544
250.9113 | 0.5024
249.4298 | 0.50836
247.88 | 0.51469
245.8087 | 0.52147
243.634 | 0.52823
243.0138 | 0.53237
241.5135 | 0.53778
240.5876 | 0.5423
239.8149 | 0.54587
238.8917 | 0.54934
238.1518 | 0.55303
237.1304 | 0.55623
236.4394 | 0.55879
235.6893 | 0.5614
234.7498 | 0.5644
234.2462 | 0.5666
233.5158 | 0.56887
232.5402 | 0.57148
232.1071 | 0.57318
231.0885 | 0.57538
230.642 | 0.57704
229.6476 | 0.57936
228.8882 | 0.58106
228.327 | 0.58267
227.5076 | 0.58443
226.823 | 0.58624
226.5187 | 0.58713
225.1768 | 0.58972
224.7061 | 0.59081
224.0875 | 0.59237
223.1158 | 0.59421
222.7467 | 0.59523
221.7779 | 0.59691
221.0936 | 0.59866
220.3321 | 0.60006
218.9817 | 0.60254
218.7475 | 0.60339
218.0394 | 0.60467
217.0529 | 0.60632
216.6945 | 0.60744
215.4672 | 0.60947
215.168 | 0.60998
214.406 | 0.61157
213.1027 | 0.61372
212.7853 | 0.61445
211.875 | 0.61605
211.1748 | 0.61746
210.9813 | 0.61796
209.7377 | 0.62002
209.2428 | 0.62051
208.4067 | 0.62233
207.6215 | 0.62366
206.862 | 0.62494
206.0929 | 0.62636
205.4311 | 0.62739
204.6564 | 0.62882
204.119 | 0.62964
203.17 | 0.63138
202.3889 | 0.63264
201.0722 | 0.63478
201.0114 | 0.6349
200.1763 | 0.63635
199.5099 | 0.63721
198.4338 | 0.63912
197.7394 | 0.64016
197.2553 | 0.64087
196.3943 | 0.64256
195.5279 | 0.64399
194.8755 | 0.645
193.9595 | 0.64633
193.3762 | 0.64709
192.797 | 0.64824
191.399 | 0.6505
191.2144 | 0.65086
190.1532 | 0.65253
189.5492 | 0.65311
189.3687 | 0.65352
187.894 | 0.65566
187.2489 | 0.65669
186.6472 | 0.65775
185.5179 | 0.6595
185.2429 | 0.65972
184.1917 | 0.66107
183.4057 | 0.66124
182.7829 | 0.66145
181.9909 | 0.66231
181.1223 | 0.66392
180.4046 | 0.66496
179.592 | 0.66616
179.1763 | 0.66669
177.9687 | 0.66852
177.3198 | 0.66943
176.7193 | 0.67013
175.6425 | 0.67181
175.2474 | 0.67238
174.1593 | 0.67414
173.6913 | 0.67443
172.7452 | 0.67582
172.0011 | 0.67671
171.1343 | 0.67825
170.8586 | 0.67835
169.4243 | 0.68078
169.1618 | 0.6811
168.5591 | 0.68199
167.4516 | 0.68357
167.0567 | 0.68411
166.0787 | 0.68517
165.419 | 0.6862
164.3066 | 0.688
163.5859 | 0.68878
163.0192 | 0.6895
161.9447 | 0.69093
161.4267 | 0.6918
160.5795 | 0.6926
159.8037 | 0.69349
159.1789 | 0.69463
158.0387 | 0.69655
157.2506 | 0.69727
156.9142 | 0.6978
156.0837 | 0.6986
154.9794 | 0.7003
154.4054 | 0.70113
153.6272 | 0.7021
152.8951 | 0.70311
152.1942 | 0.70379
151.5669 | 0.70463
150.7995 | 0.7058
150.1152 | 0.70666
148.9724 | 0.70837
148.1461 | 0.7096
147.5006 | 0.71026
147.0188 | 0.7106
145.843 | 0.71241
145.4864 | 0.71288
144.7213 | 0.71362
143.7244 | 0.71508
143.0086 | 0.71627
142.3867 | 0.71683
141.1687 | 0.71837
140.7289 | 0.71907
140.029 | 0.71962
139.1198 | 0.721
138.4651 | 0.7219
137.4967 | 0.72299
136.931 | 0.72372
136.0451 | 0.72469
135.5786 | 0.72534
134.5766 | 0.72684
133.7116 | 0.72753
133.1035 | 0.7283
132.4191 | 0.72919
131.4693 | 0.73059
130.6914 | 0.73144
129.5847 | 0.73311
129.4451 | 0.73283
128.6548 | 0.73396
127.6314 | 0.73504
126.6985 | 0.73644
126.1853 | 0.73706
124.9245 | 0.73881
124.9442 | 0.73843
123.6474 | 0.74035
122.9174 | 0.74117
122.5273 | 0.74131
121.1033 | 0.74338
120.9716 | 0.74345
119.8463 | 0.74491
119.1165 | 0.74574
118.6851 | 0.74617
117.4767 | 0.74788
116.8427 | 0.74852
116.2468 | 0.74912
115.2503 | 0.75045
114.9001 | 0.7507
113.6986 | 0.7524
113.0402 | 0.75299
112.3067 | 0.75395
111.02 | 0.75572
110.8215 | 0.7558
110.2141 | 0.75635
109.3374 | 0.75731
108.6091 | 0.75828
107.7388 | 0.75946
107.1484 | 0.75993
106.4274 | 0.76092
105.1922 | 0.7625
104.9161 | 0.76248
104.2319 | 0.76352
103.2392 | 0.76451
102.3205 | 0.7661
101.6934 | 0.76614
101.0257 | 0.76718
99.6723 | 0.76933
99.0577 | 0.76962
98.7578 | 0.77008
97.5102 | 0.77178
96.9242 | 0.77217
96.2297 | 0.77308
95.6931 | 0.77359
94.997 | 0.77429
94.1619 | 0.77534
93.1046 | 0.77683
93.0066 | 0.77647
91.5607 | 0.77867
90.8592 | 0.77935
90.317 | 0.77999
89.3758 | 0.78098
88.6819 | 0.78225
87.9765 | 0.78263
86.9531 | 0.78405
86.7243 | 0.78394
86.0375 | 0.78465
84.5615 | 0.787
84.4884 | 0.78671
83.0493 | 0.78856
83.0493 | 0.78829
82.2149 | 0.78928
81.1385 | 0.79053
80.6704 | 0.791
79.3265 | 0.79291
79.0634 | 0.79305
77.8997 | 0.79471
77.4232 | 0.79502
76.8829 | 0.79572
76.1612 | 0.79634
75.5925 | 0.79698
74.9812 | 0.79769
73.4458 | 0.79989
74.1185 | 0.79831
72.3343 | 0.80144
71.7613 | 0.80172
71.922 | 0.80117
69.9851 | 0.8041
69.8293 | 0.80394
69.0275 | 0.80524
68.4452 | 0.80556
68.4027 | 0.80552
67.1769 | 0.80693
66.6846 | 0.80791
66.4631 | 0.80788
65.4491 | 0.80913
64.9177 | 0.81012
64.2215 | 0.81115
63.8411 | 0.81112
63.8355 | 0.81092
62.6746 | 0.81254
62.1834 | 0.81309
61.4734 | 0.81421
60.7179 | 0.81493
60.8223 | 0.81476
59.7966 | 0.81609
59.3793 | 0.81659
59.3304 | 0.81628
58.2637 | 0.81763
57.7737 | 0.81861
57.6083 | 0.81828
56.5759 | 0.82002
56.4326 | 0.8199
55.5975 | 0.82114
54.9722 | 0.82173
54.9722 | 0.82173
53.9949 | 0.82306
54.4563 | 0.82181
53.2559 | 0.82387
52.8556 | 0.82425
52.6446 | 0.82428
51.5065 | 0.82583
51.3617 | 0.82596
50.7523 | 0.82664
50.3442 | 0.82681
50.0141 | 0.82721
49.46 | 0.82818
49.0052 | 0.82844
48.921 | 0.82864
48.0499 | 0.8297
47.8768 | 0.82991
47.1385 | 0.83112
46.8062 | 0.8309
46.5467 | 0.83143
45.9312 | 0.83213
45.6095 | 0.83235
45.1006 | 0.83308
44.2743 | 0.83418
43.8837 | 0.83487
44.0928 | 0.83426
43.9227 | 0.83483
44.1274 | 0.83431
43.7526 | 0.83476
43.6559 | 0.83476
43.5997 | 0.83487
43.2475 | 0.83539
43.1623 | 0.83553
43.0771 | 0.83529
42.856 | 0.83569
42.6855 | 0.83568
42.6508 | 0.83578
42.3211 | 0.83641
41.9565 | 0.83675
41.9057 | 0.83694
41.9057 | 0.83691
41.7972 | 0.83721
42.162 | 0.8362
41.632 | 0.837
41.3871 | 0.83741
41.4553 | 0.83716
41.4669 | 0.83695
40.942 | 0.83784
40.6793 | 0.83813
40.2058 | 0.83892
40.2915 | 0.83857
40.7591 | 0.83761
40.3772 | 0.83835
40.0285 | 0.83877
39.8395 | 0.8392
39.6562 | 0.83952
39.7886 | 0.83917
39.6388 | 0.83937
39.6446 | 0.83896
39.2443 | 0.83973
39.0609 | 0.83981
39.2501 | 0.83966
38.367 | 0.84118
38.6193 | 0.84063
38.1204 | 0.84138
38.1204 | 0.84138
38.3043 | 0.84099
37.862 | 0.84154
37.6955 | 0.84167
38.0285 | 0.84103
38.1146 | 0.84077
38.1146 | 0.84077

## 137
Temp. | Strain | Ms | 311
24.1348 | 0
24.5482 | -1.0651e-06
24.1935 | -3.0429e-07
24.0101 | -1.4454e-06
24.5902 | 7.6143e-08
24.2055 | 1.5979e-06
24.4835 | -1.4454e-06
24.2115 | -2.5867e-06
24.0161 | -1.826e-06
24.6081 | -6.8471e-07
24.4835 | -6.8471e-07
23.9981 | -3.728e-06
23.4065 | -1.0651e-06
24.4895 | -2.5867e-06
23.9633 | 7.6143e-08
24.2822 | -3.0429e-07
24.0041 | -2.2064e-06
23.9393 | -2.9673e-06
24.4069 | -2.5867e-06
24.826 | 1.9781e-06
24.838 | -3.3477e-06
24.0281 | 7.6143e-08
24.0461 | -6.7714e-06
24.2055 | -6.8471e-07
24.2235 | -1.0651e-06
24.3949 | 2.7391e-06
24.1228 | 1.2174e-06
24.1168 | -3.3477e-06
24.826 | 7.6143e-08
24.0221 | 7.6143e-08
24.2115 | 1.5979e-06
23.8685 | -3.0429e-07
23.691 | 7.6143e-08
24.82 | 7.6143e-08
25.2927 | 2.3587e-06
25.9703 | 5.402e-06
26.765 | 1.1869e-05
27.3821 | 1.5293e-05
28.1803 | 2.138e-05
29.059 | 2.8228e-05
30.3101 | 3.3553e-05
30.6306 | 4.5347e-05
30.9922 | 4.9912e-05
32.1333 | 6.1705e-05
33.1211 | 7.1976e-05
33.7815 | 8.1106e-05
34.5395 | 8.8715e-05
35.0657 | 9.5182e-05
36.1397 | 0.00010469
37.4292 | 0.00011839
37.6995 | 0.00012942
38.6175 | 0.00013779
40.0892 | 0.00014464
40.0092 | 0.00015681
40.5918 | 0.00016975
41.9546 | 0.00017621
42.8196 | 0.00019143
43.3078 | 0.00019714
44.1818 | 0.00021007
45.3144 | 0.00021844
46.1332 | 0.00023137
46.9448 | 0.00024241
47.446 | 0.0002523
48.1667 | 0.00026181
49.5024 | 0.00027018
50.5556 | 0.00028273
50.5273 | 0.00029567
51.7287 | 0.00030099
52.9373 | 0.00031583
53.5607 | 0.00032914
53.377 | 0.00033523
55.031 | 0.00034474
55.8447 | 0.00035311
56.7398 | 0.00036338
57.2153 | 0.00037441
58.2564 | 0.00038849
59.8995 | 0.00039648
59.7348 | 0.00040903
60.8205 | 0.00041854
61.7232 | 0.00043034
62.5424 | 0.00044441
63.1802 | 0.0004524
63.5943 | 0.00045925
64.3178 | 0.00047408
65.5892 | 0.00048626
66.2934 | 0.0004931
67.2288 | 0.00050604
67.8935 | 0.00051099
68.7025 | 0.0005262
70.1719 | 0.00053647
70.467 | 0.00054598
71.1327 | 0.0005593
71.9312 | 0.00056615
72.9743 | 0.00058022
74.3621 | 0.00059049
74.4841 | 0.00059848
75.2988 | 0.00061294
76.0583 | 0.00061826
77.1359 | 0.00063196
77.7876 | 0.00064185
78.8765 | 0.00065174
79.8156 | 0.00066658
80.1479 | 0.00067228
81.0004 | 0.00068408
81.957 | 0.00069511
82.7332 | 0.00070728
83.7078 | 0.00071603
83.8382 | 0.00072516
85.0085 | 0.00073505
86.286 | 0.00074685
86.4991 | 0.00075864
87.2897 | 0.00076815
88.2346 | 0.00077652
88.6802 | 0.00078603
90.4347 | 0.00080391
90.6357 | 0.00081114
91.6259 | 0.00081913
92.054 | 0.0008294
93.2206 | 0.00084043
94.1249 | 0.0008507
94.8781 | 0.00086136
95.3897 | 0.00087353
96.1515 | 0.00087962
97.4942 | 0.00089103
98.3448 | 0.00090396
98.985 | 0.00091461
99.6861 | 0.00092489
100.4521 | 0.00093287
101.3843 | 0.00094239
102.1428 | 0.00095912
103.3991 | 0.00096902
103.8577 | 0.00097853
104.1548 | 0.00098423
105.0908 | 0.00099755
106.3607 | 0.0010101
107.2321 | 0.0010223
107.9075 | 0.001028
108.8817 | 0.0010394
109.2114 | 0.0010531
110.1732 | 0.0010653
111.2079 | 0.0010774
111.7991 | 0.0010847
112.5736 | 0.0010934
113.4503 | 0.0011041
114.3017 | 0.001114
115.4518 | 0.0011273
115.9496 | 0.0011364
116.4919 | 0.0011467
117.2938 | 0.0011581
118.5463 | 0.0011695
119.1885 | 0.0011798
119.9331 | 0.0011927
120.3249 | 0.0012022
121.5659 | 0.0012113
122.6977 | 0.0012235
123.3786 | 0.0012349
124.2439 | 0.001246
124.5452 | 0.001254
125.8795 | 0.0012654
126.5764 | 0.0012779
127.3312 | 0.0012905
128.0509 | 0.0012969
128.8322 | 0.0013084
129.5793 | 0.0013228
130.5701 | 0.0013316
131.1467 | 0.0013399
132.058 | 0.0013529
132.7963 | 0.0013628
133.6626 | 0.0013742
134.4938 | 0.0013848
135.2958 | 0.0013959
136.2252 | 0.001405
136.6585 | 0.0014156
137.8853 | 0.0014255
139.0193 | 0.0014362
139.3133 | 0.0014506
139.9997 | 0.0014586
140.6384 | 0.0014681
141.7206 | 0.0014792
142.7159 | 0.001494
143.7658 | 0.0015031
144.1653 | 0.0015123
144.5979 | 0.0015229
145.776 | 0.0015355
146.5922 | 0.001548
147.6263 | 0.0015571
147.8083 | 0.0015678
148.7619 | 0.0015769
149.9929 | 0.0015914
150.7943 | 0.001602
151.6221 | 0.0016135
152.5927 | 0.0016214
152.857 | 0.0016294
153.7611 | 0.0016401
154.979 | 0.001653
155.5337 | 0.001664
156.6183 | 0.0016751
156.6688 | 0.0016831
157.6098 | 0.0016983
158.7788 | 0.0017074
159.6422 | 0.0017196
160.6386 | 0.0017321
161.014 | 0.0017398
161.9211 | 0.0017504
162.9688 | 0.0017622
163.5994 | 0.0017725
163.9094 | 0.0017854
164.7942 | 0.0017938
166.1153 | 0.0018075
167.2929 | 0.0018193
167.338 | 0.0018295
168.0006 | 0.0018406
168.7535 | 0.0018489
170.1167 | 0.0018619
170.741 | 0.0018763
171.9513 | 0.0018843
172.5648 | 0.0018969
172.817 | 0.001903
173.7949 | 0.0019182
174.6767 | 0.0019307
175.4446 | 0.0019418
176.338 | 0.0019516
176.7371 | 0.0019596
177.7679 | 0.0019733
178.761 | 0.0019874
179.7709 | 0.0019973
180.0252 | 0.0020091
180.7659 | 0.0020171
182.1738 | 0.0020323
183.2458 | 0.0020452
183.499 | 0.002054
184.3515 | 0.0020662
184.8884 | 0.0020757
186.1695 | 0.0020882
186.7231 | 0.0021
187.4969 | 0.0021114
188.473 | 0.0021202
189.0071 | 0.0021316
189.8805 | 0.0021453
191.0786 | 0.0021586
191.5842 | 0.0021696
192.4503 | 0.0021807
192.8634 | 0.0021906
193.9735 | 0.0022027
194.9161 | 0.002216
195.7866 | 0.0022275
196.1803 | 0.0022408
196.8972 | 0.0022491
197.8931 | 0.0022644
198.9665 | 0.0022762
199.9113 | 0.0022857
200.1205 | 0.002299
201.0949 | 0.0023066
202.2162 | 0.0023214
203.1188 | 0.0023336
203.3834 | 0.0023446
204.146 | 0.0023526
204.9519 | 0.0023659
206.2276 | 0.0023766
207.0876 | 0.0023929
208.1321 | 0.0024025
208.2483 | 0.0024165
208.9509 | 0.002426
209.8902 | 0.0024382
210.8835 | 0.0024534
211.6789 | 0.0024614
212.2883 | 0.0024755
212.9407 | 0.0024854
214.1114 | 0.0024964
215.1608 | 0.0025113
215.4046 | 0.0025234
216.2126 | 0.0025333
217.5158 | 0.0025466
217.8403 | 0.0025561
219.175 | 0.0025725
219.6311 | 0.0025805
220.3975 | 0.0025911
221.2865 | 0.0026048
221.7287 | 0.0026162
222.9943 | 0.0026311
223.6945 | 0.0026379
224.5763 | 0.0026547
225.0383 | 0.002663
226.1772 | 0.0026786
227.205 | 0.0026874
227.6445 | 0.002703
228.3071 | 0.002711
229.4089 | 0.0027239
230.2225 | 0.0027353
231.015 | 0.0027509
231.8316 | 0.0027616
232.5631 | 0.0027722
233.1349 | 0.0027859
234.4494 | 0.0027947
235.2803 | 0.0028133
235.6662 | 0.0028259
236.6379 | 0.0028342
237.2458 | 0.0028441
238.3127 | 0.0028544
239.0526 | 0.0028708
239.6708 | 0.0028844
240.5561 | 0.002894
241.0484 | 0.002905
242.1117 | 0.0029156
243.1116 | 0.0029286
243.3572 | 0.0029392
244.5304 | 0.0029495
245.0504 | 0.0029643
246.1681 | 0.002975
247.235 | 0.0029906
247.6748 | 0.0030039
248.6403 | 0.0030123
249.1627 | 0.0030248
249.846 | 0.0030389
251.0957 | 0.0030522
251.8356 | 0.0030648
252.6781 | 0.0030747
253.2439 | 0.0030906
254.1974 | 0.003102
255.3724 | 0.0031184
255.7474 | 0.0031283
256.27 | 0.003139
257.0936 | 0.0031519
258.3108 | 0.0031652
259.4536 | 0.0031804
259.8598 | 0.0031918
260.6685 | 0.0032029
261.165 | 0.0032147
262.1283 | 0.0032295
262.9522 | 0.0032417
264.2584 | 0.0032565
264.6954 | 0.0032679
265.0146 | 0.0032801
266.2782 | 0.0032915
267.1111 | 0.0033067
267.7764 | 0.0033219
268.662 | 0.0033299
269.3101 | 0.0033436
270.1006 | 0.0033524
270.9765 | 0.003368
271.9896 | 0.0033813
272.7134 | 0.0033923
273.4699 | 0.0034064
274.8063 | 0.0034178
275.2129 | 0.00343
276.0765 | 0.0034425
276.4292 | 0.0034539
277.3578 | 0.0034669
278.2087 | 0.0034829
279.1765 | 0.0034924
280.0951 | 0.0035083
280.451 | 0.0035163
281.1181 | 0.0035285
282.3304 | 0.0035426
283.2111 | 0.0035563
283.8689 | 0.0035704
284.4331 | 0.0035821
285.4418 | 0.0035924
286.159 | 0.0036076
286.9967 | 0.0036202
287.7858 | 0.0036331
288.7188 | 0.0036453
289.1574 | 0.003654
290.0261 | 0.0036696
291.2712 | 0.0036799
291.9459 | 0.0036944
292.8968 | 0.0037081
293.4944 | 0.0037187
294.3688 | 0.0037347
294.9578 | 0.0037465
295.7267 | 0.0037594
296.7874 | 0.0037689
297.2359 | 0.0037796
298.3516 | 0.0037952
299.0273 | 0.0038093
299.8908 | 0.0038214
300.6097 | 0.003834
301.3243 | 0.0038465
302.2658 | 0.003861
303.1591 | 0.0038747
304.132 | 0.0038884
304.5697 | 0.0038994
305.3747 | 0.0039097
306.3301 | 0.0039257
307.3012 | 0.0039337
307.8857 | 0.0039496
308.6448 | 0.0039607
309.3803 | 0.0039725
310.1509 | 0.0039888
311.0958 | 0.0040002
311.8263 | 0.0040101
312.5797 | 0.0040204
313.3217 | 0.0040348
314.3083 | 0.0040482
315.1644 | 0.004063
316.1461 | 0.0040717
316.4037 | 0.0040866
317.5114 | 0.0040915
318.354 | 0.0041106
319.3189 | 0.0041216
319.7851 | 0.004133
320.7724 | 0.0041452
321.456 | 0.0041543
322.4305 | 0.004171
323.1606 | 0.0041825
323.7442 | 0.0041939
324.6665 | 0.0042045
325.6323 | 0.0042155
326.3573 | 0.0042304
327.3884 | 0.0042437
327.8687 | 0.0042555
328.6831 | 0.0042684
329.596 | 0.0042745
330.4845 | 0.0042913
331.5216 | 0.0043053
331.95 | 0.0043167
332.6999 | 0.0043297
333.222 | 0.0043392
334.4272 | 0.0043536
335.0704 | 0.0043662
335.7604 | 0.0043765
336.76 | 0.0043913
337.5162 | 0.0044042
338.257 | 0.0044168
339.2983 | 0.0044316
339.8696 | 0.0044434
340.5739 | 0.0044575
341.3138 | 0.0044682
342.1976 | 0.0044807
343.3116 | 0.0044948
344.155 | 0.0045012
344.6783 | 0.0045176
345.5181 | 0.0045252
346.4628 | 0.0045412
347.196 | 0.0045549
348.1399 | 0.0045602
348.6822 | 0.0045766
349.3095 | 0.0045842
350.3151 | 0.0045986
351.1173 | 0.0046131
351.7599 | 0.0046218
352.5041 | 0.0046363
353.558 | 0.0046435
354.5192 | 0.0046549
355.2854 | 0.0046721
355.8567 | 0.0046778
356.665 | 0.0046907
357.3565 | 0.004701
358.4249 | 0.0047124
359.2402 | 0.0047303
359.7949 | 0.0047356
360.5634 | 0.0047478
361.3396 | 0.0047584
362.6153 | 0.0047668
363.0223 | 0.004779
363.8983 | 0.0047877
364.7621 | 0.0047968
365.4671 | 0.0048098
366.1021 | 0.0048155
367.3135 | 0.0048303
367.8939 | 0.0048334
368.8419 | 0.0048455
369.3365 | 0.004855
370.2339 | 0.0048585
371.134 | 0.0048741
371.7332 | 0.0048763
372.5985 | 0.0048881
373.7647 | 0.0048976
374.4016 | 0.0049034
374.9727 | 0.0049186
375.8908 | 0.0049262
376.2458 | 0.0049342
377.5879 | 0.0049467
378.2622 | 0.0049528
379.2683 | 0.0049692
379.9578 | 0.0049756
380.2928 | 0.0049848
381.5674 | 0.0049988
382.6183 | 0.0050049
383.5223 | 0.0050243
383.711 | 0.00503
384.026 | 0.0050392
385.4182 | 0.0050498
386.3104 | 0.0050612
387.6088 | 0.0050776
387.8588 | 0.0050867
388.3734 | 0.0050928
389.5098 | 0.0051076
390.2358 | 0.0051183
391.2984 | 0.0051316
391.8855 | 0.0051426
392.7066 | 0.0051499
393.2701 | 0.0051613
394.3549 | 0.0051712
395.5201 | 0.0051879
395.9643 | 0.0051959
396.1825 | 0.0052043
397.3626 | 0.0052191
398.3691 | 0.0052275
399.0425 | 0.0052412
399.812 | 0.005253
400.4851 | 0.0052568
401.9424 | 0.0052754
402.4013 | 0.0052849
402.8755 | 0.0052979
403.716 | 0.0053089
404.4611 | 0.0053161
405.7788 | 0.0053306
406.302 | 0.0053427
407.1532 | 0.0053549
407.7636 | 0.0053667
408.691 | 0.0053736
409.4883 | 0.0053861
410.5024 | 0.005399
411.2119 | 0.005412
411.7605 | 0.0054257
412.8165 | 0.005434
413.5556 | 0.0054504
413.9323 | 0.0054626
415.2577 | 0.0054698
415.9129 | 0.0054873
416.6281 | 0.005493
417.61 | 0.0055075
418.2831 | 0.0055231
419.3787 | 0.0055311
419.9529 | 0.0055447
420.4545 | 0.0055565
421.614 | 0.0055664
422.6321 | 0.0055824
423.3081 | 0.0055934
424.1094 | 0.005603
424.6259 | 0.0056117
425.4423 | 0.005622
426.5007 | 0.0056376
427.3882 | 0.0056456
427.8249 | 0.0056608
428.7766 | 0.0056676
429.5197 | 0.0056821
430.4333 | 0.005692
431.1415 | 0.0057041
431.8427 | 0.0057171
432.4031 | 0.0057232
433.5623 | 0.0057403
434.0658 | 0.0057532
435.1253 | 0.0057658
435.818 | 0.0057734
436.5067 | 0.005784
437.6905 | 0.0057966
438.2125 | 0.0058164
439.3352 | 0.0058228
439.8377 | 0.0058377
440.3066 | 0.005843
441.5534 | 0.0058563
442.5089 | 0.0058696
443.2 | 0.0058833
443.8153 | 0.0058985
444.6684 | 0.005902
445.2872 | 0.0059172
446.1889 | 0.0059286
447.2524 | 0.0059412
447.6033 | 0.0059514
448.4478 | 0.005964
449.5411 | 0.0059704
449.9819 | 0.0059898
451.2176 | 0.0060013
451.9482 | 0.0060131
452.5772 | 0.0060199
453.4961 | 0.0060313
454.3353 | 0.0060484
454.9898 | 0.0060572
455.8516 | 0.0060705
456.7657 | 0.0060785
457.4388 | 0.0060907
458.1118 | 0.0061055
459.1229 | 0.0061154
459.8442 | 0.0061264
460.5472 | 0.006139
461.0955 | 0.0061443
462.6804 | 0.0061603
463.0708 | 0.0061667
463.611 | 0.006182
464.5079 | 0.0061911
465.3978 | 0.0062033
466.2266 | 0.0062173
467.1228 | 0.0062261
467.9885 | 0.0062386
468.9861 | 0.0062455
469.6006 | 0.0062611
470.3199 | 0.0062721
471.1589 | 0.0062851
471.5074 | 0.0062968
472.6755 | 0.0063079
473.7537 | 0.0063185
474.2104 | 0.0063334
474.9248 | 0.0063387
475.8826 | 0.0063531
476.687 | 0.0063638
477.3896 | 0.0063764
478.4103 | 0.0063923
479.2474 | 0.0064022
479.692 | 0.0064136
480.5326 | 0.0064231
481.2723 | 0.006438
482.329 | 0.0064498
483.0721 | 0.0064642
484.0162 | 0.0064726
484.6168 | 0.0064852
485.5197 | 0.0064935
486.6348 | 0.0065106
487.4254 | 0.0065232
487.7941 | 0.0065342
488.1599 | 0.0065418
489.6692 | 0.0065544
490.2356 | 0.0065723
491.1703 | 0.0065822
491.8179 | 0.0065943
492.4398 | 0.0066042
493.4712 | 0.0066168
494.3492 | 0.006629
494.9707 | 0.0066419
495.8709 | 0.0066506
496.5886 | 0.0066647
497.7002 | 0.006675
498.2171 | 0.0066902
498.7481 | 0.0067024
499.963 | 0.0067115
500.5985 | 0.0067267
501.4152 | 0.0067347
502.1506 | 0.0067518
502.9858 | 0.0067594
503.7689 | 0.006775
504.4669 | 0.0067842
505.2602 | 0.0067971
506.0022 | 0.0068104
507.0109 | 0.0068222
508.023 | 0.0068351
508.5601 | 0.0068443
509.6491 | 0.0068595
510.5719 | 0.0068705
510.9825 | 0.0068842
511.5897 | 0.0068941
512.6523 | 0.0069036
513.3853 | 0.00692
514.3843 | 0.006931
515.0389 | 0.0069409
515.6971 | 0.0069527
516.2817 | 0.0069622
517.3129 | 0.0069778
518.4883 | 0.0069907
519.1683 | 0.0070025
519.7441 | 0.0070151
520.4239 | 0.0070276
521.2548 | 0.0070398
522.3143 | 0.0070512
522.9083 | 0.0070634
523.761 | 0.0070729
524.2994 | 0.0070877
525.373 | 0.0070954
526.4754 | 0.0071163
526.9619 | 0.007125
527.7949 | 0.0071353
528.5612 | 0.0071463
529.5446 | 0.0071589
530.3254 | 0.0071756
530.7345 | 0.0071848
532.0374 | 0.0071981
532.6006 | 0.0072061
533.2189 | 0.0072228
533.9952 | 0.0072338
535.2416 | 0.0072456
535.6865 | 0.0072544
536.4222 | 0.0072692
537.3518 | 0.0072795
538.498 | 0.0072932
539.1003 | 0.0073061
539.7465 | 0.007316
540.6426 | 0.0073301
541.4685 | 0.0073411
542.5368 | 0.0073552
543.0573 | 0.007367
543.6812 | 0.0073807
544.3852 | 0.0073879
545.4301 | 0.007402
546.2809 | 0.0074142
546.9332 | 0.007429
547.7864 | 0.0074343
548.3508 | 0.0074503
549.5229 | 0.0074621
550.2695 | 0.0074765
550.9395 | 0.0074872
551.9089 | 0.007499
552.586 | 0.00751
553.4601 | 0.0075214
554.1547 | 0.0075374
555.0944 | 0.0075465
555.6353 | 0.0075568
556.7278 | 0.0075663
557.3491 | 0.0075819
558.0576 | 0.007596
558.8792 | 0.0076101
559.4779 | 0.0076177
560.7334 | 0.007631
561.2807 | 0.0076458
562.1823 | 0.007658
562.9916 | 0.0076694
563.852 | 0.0076793
564.2968 | 0.0076903
565.5032 | 0.0077018
566.5887 | 0.0077189
567.0732 | 0.0077288
568.0748 | 0.0077387
568.4424 | 0.0077485
569.2688 | 0.0077645
570.7026 | 0.0077763
571.2299 | 0.0077877
571.5027 | 0.0077972
572.5104 | 0.0078113
573.7314 | 0.0078246
574.5712 | 0.0078349
575.1449 | 0.0078501
575.5338 | 0.0078585
576.5144 | 0.0078707
577.3535 | 0.0078821
578.2755 | 0.0078996
579.0847 | 0.0079072
579.8356 | 0.0079228
580.7172 | 0.0079319
581.522 | 0.0079437
582.2401 | 0.0079585
582.8998 | 0.0079665
583.4794 | 0.0079802
584.4034 | 0.0079905
585.6493 | 0.008008
586.3591 | 0.0080236
587.1339 | 0.008032
587.7744 | 0.0080438
588.6031 | 0.0080552
589.5578 | 0.0080673
590.0718 | 0.008081
590.8054 | 0.0080917
591.5828 | 0.0081039
592.6597 | 0.0081164
593.5231 | 0.008129
594.3863 | 0.0081427
594.928 | 0.0081548
595.5273 | 0.008167
596.4623 | 0.0081742
597.5771 | 0.0081902
598.7206 | 0.0082051
598.551 | 0.0082168
599.4092 | 0.0082237
600.6639 | 0.0082385
601.482 | 0.0082503
602.4583 | 0.0082644
602.6599 | 0.0082754
603.1461 | 0.0082846
604.8925 | 0.0082983
605.5906 | 0.0083093
606.188 | 0.0083275
607.0367 | 0.0083371
607.3605 | 0.00835
608.7628 | 0.0083618
609.3849 | 0.0083732
610.3909 | 0.0083865
610.9189 | 0.0083983
611.6302 | 0.0084101
612.273 | 0.0084223
613.2424 | 0.0084371
614.1722 | 0.0084474
614.9868 | 0.0084584
615.5925 | 0.0084687
616.4533 | 0.0084835
617.4468 | 0.0084957
618.3536 | 0.008509
619.2854 | 0.0085197
619.7364 | 0.0085307
620.4066 | 0.0085425
621.3843 | 0.0085547
622.2717 | 0.0085687
623.1487 | 0.0085798
623.3452 | 0.0085931
624.3793 | 0.0086045
625.5377 | 0.0086171
626.0921 | 0.0086262
626.9391 | 0.008641
627.6749 | 0.008649
628.486 | 0.0086661
629.0935 | 0.0086753
630.1429 | 0.0086886
631.4387 | 0.0087
631.7208 | 0.0087118
632.52 | 0.0087243
633.1085 | 0.0087384
634.2245 | 0.0087513
635.0412 | 0.0087628
635.718 | 0.0087726
636.5623 | 0.0087841
637.3394 | 0.0087985
638.1867 | 0.0088092
638.9272 | 0.0088236
639.6358 | 0.0088316
640.4971 | 0.0088461
641.2902 | 0.0088582
642.4529 | 0.0088716
642.9827 | 0.0088811
643.58 | 0.0088932
644.4293 | 0.0089035
645.4527 | 0.0089138
646.2266 | 0.0089294
647.1925 | 0.0089385
647.9379 | 0.0089495
648.3638 | 0.0089621
649.3715 | 0.0089746
650.1694 | 0.008988
650.8151 | 0.0090009
651.5632 | 0.0090066
652.5482 | 0.0090192
653.2642 | 0.009031
654.146 | 0.0090443
654.6422 | 0.0090557
655.5063 | 0.009061
656.3983 | 0.0090717
657.3007 | 0.0090842
658.093 | 0.0090983
658.7513 | 0.0091067
659.2709 | 0.0091131
660.9604 | 0.0091268
661.6603 | 0.009134
662.0347 | 0.0091466
662.5576 | 0.0091523
663.599 | 0.0091603
664.736 | 0.009169
665.2439 | 0.009177
666.105 | 0.0091824
666.5741 | 0.0091862
667.4277 | 0.0091903
668.4782 | 0.0091919
669.2856 | 0.0091957
670.0533 | 0.009198
670.6981 | 0.0091919
671.0224 | 0.0091854
671.7404 | 0.0091786
673.0222 | 0.0091717
673.712 | 0.009158
674.6019 | 0.0091466
675.168 | 0.0091261
676.1917 | 0.0091082
676.6028 | 0.0090888
677.5939 | 0.0090644
678.6024 | 0.0090389
678.9748 | 0.0090104
679.8214 | 0.0089823
680.8676 | 0.0089552
681.4262 | 0.0089202
682.3451 | 0.0088864
682.9311 | 0.0088506
683.8568 | 0.008816
684.5092 | 0.0087829
685.3997 | 0.0087449
686.1669 | 0.0087068
686.9694 | 0.0086688
687.656 | 0.0086326
688.5455 | 0.0085954
689.4382 | 0.00856
690.1313 | 0.0085219
690.8626 | 0.0084797
691.59 | 0.0084402
692.489 | 0.0084033
693.3317 | 0.0083622
694.118 | 0.0083196
694.8065 | 0.0082827
695.5748 | 0.0082427
696.5009 | 0.0081948
697.157 | 0.0081541
697.9806 | 0.0081096
698.8916 | 0.0080628
699.4113 | 0.0080179
700.3531 | 0.007973
701.0676 | 0.0079201
701.8069 | 0.0078737
702.2704 | 0.0078189
703.2148 | 0.0077691
704.2253 | 0.0077132
704.7299 | 0.0076569
705.4124 | 0.0076006
706.147 | 0.0075382
706.8362 | 0.007475
707.9844 | 0.007413
708.7316 | 0.007348
708.902 | 0.0072761
709.5316 | 0.0072072
710.6335 | 0.0071266
711.6654 | 0.0070577
712.1378 | 0.006974
712.364 | 0.0068949
713.0166 | 0.0068074
713.9503 | 0.0067241
714.8011 | 0.0066446
715.4573 | 0.0065536
716.0395 | 0.0064684
717.035 | 0.0063783
717.8152 | 0.006293
718.4285 | 0.0062052
719.257 | 0.0061333
720.3208 | 0.0060591
721.2939 | 0.0059898
721.9832 | 0.0059313
723.1701 | 0.0058833
723.9866 | 0.0058445
725.0761 | 0.0058126
725.8199 | 0.0057932
726.9124 | 0.005784
727.9974 | 0.0057818
729.1337 | 0.005781
729.7966 | 0.0057852
730.7358 | 0.0057943
731.5263 | 0.0058118
732.7649 | 0.0058259
733.5375 | 0.0058453
734.1992 | 0.0058586
735.1956 | 0.0058807
736.3259 | 0.0058985
736.9634 | 0.0059225
738.0719 | 0.0059392
738.4746 | 0.0059621
739.3148 | 0.0059803
740.4644 | 0.005999
741.5995 | 0.0060222
741.9089 | 0.006042
742.7271 | 0.0060576
743.4596 | 0.006077
744.5211 | 0.0060971
745.6686 | 0.0061173
746.2352 | 0.0061371
746.5923 | 0.0061508
747.6805 | 0.0061721
748.5216 | 0.006193
749.5917 | 0.0062173
750.1367 | 0.0062314
751.011 | 0.0062501
751.7789 | 0.0062691
752.6187 | 0.0062885
753.2283 | 0.0063064
754.2047 | 0.0063239
754.8688 | 0.0063436
755.7009 | 0.0063592
756.4674 | 0.0063805
757.6001 | 0.0064022
758.3286 | 0.0064174
758.7695 | 0.0064376
759.5456 | 0.0064532
760.3625 | 0.0064768
761.5379 | 0.0064935
762.3716 | 0.0065125
763.0712 | 0.0065278
763.5217 | 0.0065494
764.5085 | 0.0065673
765.6961 | 0.0065902
766.3542 | 0.0066054
767.1043 | 0.0066248
767.8445 | 0.0066442
768.5129 | 0.0066632
769.4087 | 0.0066849
770.1446 | 0.0066982
770.9449 | 0.0067184
771.8166 | 0.006737
772.7054 | 0.0067613
773.5931 | 0.0067788
774.2159 | 0.0067986
774.8824 | 0.0068165
775.7905 | 0.0068325
776.7798 | 0.0068523
777.6431 | 0.0068747
778.3598 | 0.0068903
778.6625 | 0.0069063
780.0886 | 0.0069284
780.4658 | 0.0069436
781.3754 | 0.0069679
782.1181 | 0.0069816
782.9765 | 0.0069999
783.8618 | 0.0070216
784.6791 | 0.0070394
785.6381 | 0.0070588
786.2411 | 0.0070786
786.9526 | 0.0070938
787.9077 | 0.0071121
788.7134 | 0.00713
789.1911 | 0.0071524
790.0979 | 0.0071688
791.0081 | 0.0071878
791.4684 | 0.0072042
792.7097 | 0.007227
793.46 | 0.0072433
794.2679 | 0.0072631
794.9371 | 0.007281
795.6188 | 0.0072974
796.8115 | 0.0073202
797.3481 | 0.0073362
798.1247 | 0.0073598
798.8127 | 0.0073757
799.8858 | 0.007394
800.631 | 0.0074111
801.2585 | 0.0074309
801.8654 | 0.0074472
801.9562 | 0.0074575
802.3102 | 0.0074628
802.5629 | 0.0074693
802.5261 | 0.0074754
802.6674 | 0.0074781
802.6169 | 0.00748
802.6743 | 0.0074788
802.7349 | 0.0074822
803.065 | 0.0074807
802.9808 | 0.0074811
802.7178 | 0.0074788
803.0146 | 0.0074777
802.8867 | 0.0074769
803.0008 | 0.0074754
802.8394 | 0.0074727
802.5997 | 0.0074666
802.7178 | 0.007467
802.9133 | 0.0074636
802.8663 | 0.0074655
802.8259 | 0.0074606
802.4918 | 0.0074609
802.627 | 0.0074568
802.6099 | 0.0074579
802.7548 | 0.0074583
802.5159 | 0.0074545
802.2664 | 0.0074492
802.4113 | 0.0074469
802.5834 | 0.0074492
802.3676 | 0.0074446
802.3777 | 0.0074446
802.209 | 0.0074419
802.0506 | 0.0074389
802.4248 | 0.007437
802.4283 | 0.007437
802.1484 | 0.0074358
802.0874 | 0.0074309
802.1517 | 0.0074282
802.1216 | 0.0074313
802.1686 | 0.0074301
802.1147 | 0.0074278
802.2124 | 0.0074256
801.8011 | 0.0074214
802.2124 | 0.0074225
802.2928 | 0.0074221
801.8216 | 0.0074199
802.1216 | 0.0074161
801.7746 | 0.0074157
802.0239 | 0.0074164
802.1552 | 0.0074164
801.7067 | 0.0074157
801.8415 | 0.0074115
801.6666 | 0.0074088
801.6699 | 0.0074111
802.0239 | 0.0074084
801.7573 | 0.00741
801.67 | 0.0074058
801.454 | 0.0074062
801.8654 | 0.0074054
801.7103 | 0.0074054
801.7607 | 0.0074043
801.4872 | 0.0073989
801.6898 | 0.0073978
801.6767 | 0.0073974
801.6529 | 0.0073978
801.4676 | 0.0073974
801.6159 | 0.0073947
801.4034 | 0.0073947
801.4908 | 0.0073936
801.5046 | 0.0073947
801.4136 | 0.0073913
801.3124 | 0.0073902
801.4709 | 0.0073887
801.6159 | 0.007389
801.6666 | 0.0073906
801.4471 | 0.0073894
801.3022 | 0.0073841
801.238 | 0.0073849
801.2858 | 0.0073883
801.4205 | 0.0073849
801.3527 | 0.0073837
801.2687 | 0.0073795
801.2515 | 0.0073803
801.3699 | 0.0073803
801.4034 | 0.0073822
801.2482 | 0.0073803
800.9885 | 0.0073776
801.309 | 0.0073761
801.4815 | 0.0073788
801.2585 | 0.0073772
801.2585 | 0.0073776
800.9447 | 0.0073727
801.4171 | 0.0073727
801.3022 | 0.0073746
801.1537 | 0.0073765
800.9045 | 0.0073719
801.1641 | 0.00737
801.1031 | 0.0073715
801.2045 | 0.0073689
801.0897 | 0.0073696
801.1537 | 0.0073658
800.6951 | 0.0073693
800.9377 | 0.0073639
800.9551 | 0.0073658
801.2045 | 0.0073655
800.8907 | 0.0073658
800.8401 | 0.0073624
801.0527 | 0.0073643
801.3297 | 0.007367
801.0056 | 0.0073601
800.9919 | 0.0073605
800.7998 | 0.0073559
800.7965 | 0.0073586
801.016 | 0.0073605
801.0425 | 0.0073578
800.9412 | 0.0073552
800.901 | 0.0073567
800.7458 | 0.0073514
800.7021 | 0.0073563
800.8101 | 0.0073548
800.8806 | 0.0073563
800.5032 | 0.0073499
800.9078 | 0.0073529
800.7594 | 0.0073544
800.9551 | 0.0073552
800.7527 | 0.0073548
800.6111 | 0.0073468
800.7998 | 0.0073518
800.9585 | 0.0073506
800.8605 | 0.0073521
800.7493 | 0.0073491
800.7931 | 0.0073457
800.5538 | 0.0073457
800.6584 | 0.0073502
800.8942 | 0.0073495
800.6044 | 0.0073468
800.5471 | 0.0073442
800.7192 | 0.0073438
800.9146 | 0.0073442
800.7493 | 0.0073411
800.6916 | 0.0073423
800.5503 | 0.0073411
800.6078 | 0.0073419
800.763 | 0.0073434
800.9249 | 0.0073426
800.6344 | 0.0073423
800.3041 | 0.0073362
800.3885 | 0.0073392
800.4628 | 0.0073388
800.4321 | 0.00734
800.4827 | 0.0073377
800.5735 | 0.0073365
800.5675 | 0.0073381
800.7125 | 0.0073362
800.493 | 0.0073362
800.3813 | 0.0073354
800.6883 | 0.0073343
800.493 | 0.0073369
800.6447 | 0.0073354
800.4559 | 0.0073369
800.1252 | 0.007335
800.5135 | 0.0073324
800.7089 | 0.007332
800.7089 | 0.0073331
800.601 | 0.0073327
800.2767 | 0.007332
800.2504 | 0.0073316
800.3376 | 0.007332
800.601 | 0.0073305
800.3344 | 0.0073316
800.3411 | 0.0073297
800.4963 | 0.0073263
800.3952 | 0.0073301
800.7493 | 0.0073312
800.3683 | 0.0073293
800.0881 | 0.0073286
800.233 | 0.0073263
800.5906 | 0.0073297
800.6617 | 0.0073301
800.6111 | 0.0073289
800.2504 | 0.0073267
800.5837 | 0.0073244
800.3884 | 0.0073236
800.3884 | 0.0073251
800.5675 | 0.0073236
800.2297 | 0.0073228
800.2366 | 0.0073217
800.4595 | 0.0073236
800.6883 | 0.007324
800.4525 | 0.0073221
800.2065 | 0.0073221
800.2537 | 0.0073206
800.5032 | 0.0073206
800.7125 | 0.0073228
800.4456 | 0.0073225
800.4288 | 0.0073194
800.4491 | 0.007319
800.3479 | 0.0073175
800.5101 | 0.0073228
800.2905 | 0.0073198
800.409 | 0.007316
800.1455 | 0.0073194
800.341 | 0.0073164
800.5332 | 0.0073187
800.2974 | 0.0073179
800.2572 | 0.0073152
800.341 | 0.007316
800.493 | 0.0073168
800.3411 | 0.0073164
800.2767 | 0.0073171
799.9698 | 0.0073145
799.9836 | 0.0073152
800.1927 | 0.0073149
800.564 | 0.0073187
800.3884 | 0.0073183
799.8858 | 0.0073137
800.3987 | 0.0073156
800.1995 | 0.0073152
800.3985 | 0.0073156
800.4183 | 0.0073126
800.233 | 0.0073111
800.1423 | 0.0073099
800.2433 | 0.0073118
800.1927 | 0.0073145
800.2098 | 0.0073145
800.2468 | 0.0073107
799.9905 | 0.0073122
800.1893 | 0.0073111
800.5471 | 0.0073126
800.2167 | 0.0073118
800.1525 | 0.0073092
800.1757 | 0.0073114
800.4054 | 0.0073103
800.4054 | 0.0073099
800.4156 | 0.0073088
800.2167 | 0.0073073
800.1894 | 0.0073099
800.2468 | 0.0073111
800.4388 | 0.0073099
800.1962 | 0.0073084
799.8756 | 0.007308
800.1723 | 0.0073065
800.5538 | 0.0073092
800.2871 | 0.0073095
800.1491 | 0.0073084
800.1824 | 0.007305
800.0444 | 0.007308
800.2504 | 0.007308
800.1491 | 0.0073088
800.0411 | 0.0073061
800.0547 | 0.0073019
800.0917 | 0.0073061
800.1995 | 0.0073088
800.3514 | 0.0073073
800.2906 | 0.0073069
800.0952 | 0.0073046
800.3479 | 0.0073042
800.1594 | 0.0073031
800.2536 | 0.0073046
800.233 | 0.007305
800.1962 | 0.0073008
800.2032 | 0.0073031
800.3111 | 0.007305
800.2606 | 0.0073031
800.1893 | 0.0073004
799.9605 | 0.0073027
800.0984 | 0.0073004
800.0581 | 0.0073019
800.1319 | 0.0073053
800.1321 | 0.0073008
799.8962 | 0.0073023
800.3077 | 0.0072977
800.2638 | 0.0073012
800.3952 | 0.0073008
800.1962 | 0.0073015
799.8455 | 0.0072996
800.3952 | 0.0072974
800.3009 | 0.0073012
800.2905 | 0.0073023
800.3041 | 0.0073008
799.795 | 0.0072974
800.3111 | 0.0073
800.0952 | 0.0072996
800.2468 | 0.0072996
800.0984 | 0.0072977
799.7005 | 0.0072981
800.0479 | 0.0072989
800.2098 | 0.0072996
799.8892 | 0.0072985
800.0042 | 0.0072977
800.1284 | 0.007297
800.1594 | 0.0072962
800.2065 | 0.0073004
800.2065 | 0.0073
800.1893 | 0.0072981
799.7778 | 0.0072958
800.1927 | 0.0072981
800.1696 | 0.0073008
800.2433 | 0.0072985
800.1018 | 0.0072977
799.9466 | 0.0072962
799.842 | 0.0072943
800.2572 | 0.0072989
800.2974 | 0.007297
799.8892 | 0.0072932
799.8455 | 0.0072958
800.1962 | 0.0072947
800.3514 | 0.0072993
800.1018 | 0.0072955
800.1491 | 0.0072951
799.9905 | 0.0072947
799.9974 | 0.0072955
800.2905 | 0.0072977
800.1927 | 0.0072955
800.0881 | 0.0072943
800.0376 | 0.0072932
800.0847 | 0.0072958
800.0583 | 0.0072966
800.0881 | 0.0072977
800.0513 | 0.0072939
800.2235 | 0.0072932
800.0984 | 0.0072958
800.0376 | 0.0072962
800.2468 | 0.0072951
799.9872 | 0.0072951
800.2504 | 0.0072932
800.1019 | 0.0072936
800.4861 | 0.0072962
800.2065 | 0.0072932
799.8455 | 0.0072901
800.0917 | 0.0072928
800.402 | 0.0072939
800.1662 | 0.0072951
800.1594 | 0.0072932
800.1995 | 0.007292
800.0513 | 0.0072909
800.0513 | 0.0072913
800.3077 | 0.0072939
800.2098 | 0.0072928
799.8962 | 0.0072947
799.9297 | 0.0072901
800.0513 | 0.0072909
800.4663 | 0.0072924
800.0376 | 0.0072928
800.3309 | 0.0072917
799.7306 | 0.0072905
800.1352 | 0.0072909
800.2065 | 0.0072909
799.9868 | 0.0072951
800.0376 | 0.0072879
800.088 | 0.0072898
800.0444 | 0.0072894
800.2504 | 0.0072928
800.0042 | 0.0072924
800.0376 | 0.0072901
800.1423 | 0.0072886
800.0917 | 0.0072913
800.4628 | 0.0072928
800.1455 | 0.0072909
800.0952 | 0.0072886
799.9434 | 0.0072882
800.1696 | 0.0072913
800.4557 | 0.0072901
800.1054 | 0.007289
800.0342 | 0.0072879
800.0109 | 0.0072856
799.9636 | 0.0072879
800.2468 | 0.0072909
800.0342 | 0.0072898
800.0342 | 0.0072879
799.8856 | 0.0072863
800.0547 | 0.0072867
800.0682 | 0.0072901
800.1862 | 0.0072879
800.2468 | 0.0072848
799.9868 | 0.0072848
799.8927 | 0.0072852
800.1189 | 0.0072879
799.9466 | 0.0072875
799.9568 | 0.0072833
799.9398 | 0.0072825
800.0109 | 0.0072848
800.088 | 0.0072879
799.7375 | 0.0072844
800.0479 | 0.0072814
799.5892 | 0.0072852
800.0513 | 0.0072863
800.0479 | 0.0072859
800.0547 | 0.0072856
799.7811 | 0.0072802
799.9363 | 0.007284
800.0444 | 0.0072863
800.1121 | 0.0072867
799.994 | 0.0072859
799.8995 | 0.0072852
799.8282 | 0.007284
800.1558 | 0.0072859
800.1054 | 0.0072867
799.8489 | 0.0072859
799.6294 | 0.007284
800.0984 | 0.007284
800.0444 | 0.0072833
800.3344 | 0.0072863
799.9872 | 0.0072867
800.1962 | 0.0072821
799.8962 | 0.0072856
800.2098 | 0.0072856
800.0547 | 0.0072848
800.1423 | 0.0072837
799.9872 | 0.0072833
800.0513 | 0.0072818
799.6432 | 0.0072829
799.8386 | 0.0072859
800.4054 | 0.007284
800.0881 | 0.0072814
799.9294 | 0.007281
799.95 | 0.0072863
799.8927 | 0.0072829
799.9605 | 0.0072844
799.9872 | 0.007281
799.903 | 0.0072818
799.9636 | 0.0072856
799.9534 | 0.007281
799.8455 | 0.0072818
799.8962 | 0.0072791
799.741 | 0.0072825
800.1662 | 0.0072844
799.9028 | 0.0072829
799.903 | 0.0072848
799.903 | 0.0072791
800.2133 | 0.0072825
799.994 | 0.0072818
800.1962 | 0.0072837
799.9974 | 0.0072825
800.0479 | 0.0072787
799.8927 | 0.0072802
800.0109 | 0.0072833
800.3009 | 0.0072802
799.9501 | 0.0072814
799.8386 | 0.0072795
800.1155 | 0.0072791
799.9741 | 0.0072814
800.0444 | 0.0072814
799.9868 | 0.0072783
799.6834 | 0.0072795
799.9534 | 0.0072787
800.2366 | 0.0072802
800.3181 | 0.0072806
800.1225 | 0.007281
799.7306 | 0.007278
800.0444 | 0.0072806
800.0583 | 0.0072814
800.2468 | 0.0072795
800.1155 | 0.0072791
799.842 | 0.007281
799.8892 | 0.0072791
800.2065 | 0.0072806
800.1893 | 0.0072799
799.8351 | 0.0072783
799.8962 | 0.0072761
799.8962 | 0.007278
800.1594 | 0.0072802
800.1995 | 0.0072772
800.0109 | 0.007281
799.879 | 0.007278
799.9466 | 0.0072791
800.2433 | 0.0072795
799.8995 | 0.007278
800.0917 | 0.0072764
799.7916 | 0.0072749
800.1216 | 0.0072757
800.0246 | 0.0072783
799.842 | 0.0072764
799.9501 | 0.0072776
799.7443 | 0.0072768
800.0513 | 0.0072761
799.8927 | 0.0072772
800.2638 | 0.0072783
799.9568 | 0.0072764
800.0042 | 0.0072734
800.1189 | 0.007278
800.2504 | 0.0072753
799.9905 | 0.0072783
800.0007 | 0.0072742
799.6971 | 0.0072761
800.0178 | 0.0072761
800.0513 | 0.0072783
800.0074 | 0.0072768
800.0444 | 0.0072753
800.0376 | 0.0072738
800.0411 | 0.0072761
800.1491 | 0.0072795
800.0952 | 0.0072768
799.9363 | 0.0072745
799.7443 | 0.0072742
800.095 | 0.0072749
800.156 | 0.0072768
799.9227 | 0.0072734
799.9398 | 0.0072738
799.9329 | 0.007273
799.8557 | 0.0072742
800.1087 | 0.0072764
800.0042 | 0.0072749
799.98 | 0.0072749
800.1018 | 0.0072723
800.2098 | 0.007273
800.0479 | 0.0072761
799.9434 | 0.0072745
799.8823 | 0.0072726
799.8591 | 0.0072723
800.1995 | 0.0072742
799.9868 | 0.0072715
800.2032 | 0.0072723
800.0007 | 0.0072726
799.8524 | 0.0072726
799.7306 | 0.0072753
800.0917 | 0.007273
800.1962 | 0.0072745
799.9905 | 0.0072723
800.0583 | 0.007273
799.9605 | 0.0072726
800.1927 | 0.0072768
800.0614 | 0.0072734
800.0479 | 0.0072726
799.8962 | 0.0072704
800.0547 | 0.0072726
800.1225 | 0.0072757
800.0547 | 0.0072734
799.9329 | 0.0072704
799.795 | 0.0072723
800.2606 | 0.0072704
800.156 | 0.0072742
799.9974 | 0.0072719
799.6834 | 0.0072719
800.0547 | 0.0072726
799.8856 | 0.0072707
800.2638 | 0.0072745
799.9605 | 0.0072742
799.7916 | 0.0072719
799.842 | 0.0072707
800.0583 | 0.0072719
800.1491 | 0.0072753
800.1087 | 0.0072734
799.842 | 0.0072704
799.903 | 0.0072715
800.0583 | 0.0072723
800.1387 | 0.0072753
800.0308 | 0.0072742
799.8489 | 0.0072726
799.7751 | 0.0072707
799.8282 | 0.0072707
800.0411 | 0.0072745
799.9398 | 0.0072711
799.903 | 0.0072719
799.7512 | 0.0072719
800.1121 | 0.007273
800.227 | 0.0072734
799.9868 | 0.007273
799.9398 | 0.0072723
800.0479 | 0.007273
800.2201 | 0.0072742
800.0682 | 0.0072738
800.0444 | 0.0072749
799.9097 | 0.0072711
800.0342 | 0.0072734
800.0145 | 0.0072692
800.3479 | 0.0072734
799.8823 | 0.0072738
799.7811 | 0.0072719
800.1893 | 0.0072711
800.3213 | 0.0072726
800.0614 | 0.0072707
799.8927 | 0.0072738
799.8557 | 0.0072711
799.8927 | 0.0072681
799.903 | 0.007273
800.1696 | 0.0072696
800.0042 | 0.0072719
799.7983 | 0.00727
800.2709 | 0.0072688
800.3282 | 0.0072726
800.0547 | 0.0072726
800.0444 | 0.0072719
799.8351 | 0.0072696
800.0513 | 0.0072688
800.0479 | 0.0072715
800.0145 | 0.0072711
799.9501 | 0.0072704
799.6499 | 0.0072707
799.903 | 0.0072707
800.0513 | 0.0072715
800.2133 | 0.0072707
800.2098 | 0.0072681
799.7477 | 0.0072704
800.0109 | 0.0072692
800.1662 | 0.00727
800.0273 | 0.0072719
800.0074 | 0.0072692
799.903 | 0.0072688
800.0109 | 0.0072688
800.0583 | 0.0072692
800.2536 | 0.0072692
800.0718 | 0.0072692
799.842 | 0.0072654
799.7341 | 0.0072681
800.1662 | 0.0072723
800.0614 | 0.0072692
799.8626 | 0.0072688
799.8626 | 0.007265
799.8591 | 0.0072669
800.2031 | 0.0072677
800.1054 | 0.0072692
800.0042 | 0.0072673
800.0411 | 0.0072669
799.7916 | 0.0072677
800.1628 | 0.0072662
800.0513 | 0.0072688
799.994 | 0.0072696
799.788 | 0.0072665
799.6901 | 0.0072662
800.0583 | 0.0072696
800.2065 | 0.0072704
800.1594 | 0.0072684
799.6165 | 0.0072665
799.8927 | 0.0072681
800.0212 | 0.0072696
800.3043 | 0.0072681
800.1054 | 0.0072669
799.7238 | 0.0072684
799.8086 | 0.0072684
800.1594 | 0.0072696
800.0074 | 0.0072681
799.994 | 0.0072688
799.7039 | 0.0072669
799.9766 | 0.0072665
800.1628 | 0.0072684
800.0479 | 0.0072692
799.8756 | 0.0072662
799.5316 | 0.0072658
800.1019 | 0.0072639
800.3683 | 0.0072681
800.0547 | 0.0072654
800.1121 | 0.0072654
799.8823 | 0.0072643
800.1054 | 0.0072673
800.2167 | 0.0072684
800.1893 | 0.0072684
800.1387 | 0.0072631
799.6798 | 0.0072639
800.0614 | 0.0072658
799.9199 | 0.0072665
799.9501 | 0.0072684
799.8052 | 0.0072654
799.7811 | 0.0072639
800.0074 | 0.0072658
800.0682 | 0.0072654
800.0952 | 0.0072658
799.8249 | 0.0072658
799.9534 | 0.0072643
800.1354 | 0.007265
800.3077 | 0.0072677
799.9064 | 0.0072643
799.7983 | 0.0072627
799.7306 | 0.0072631
800.0479 | 0.0072635
800.0952 | 0.0072658
799.9466 | 0.0072677
799.903 | 0.0072643
799.7983 | 0.0072631
799.8282 | 0.0072635
800.2098 | 0.0072665
799.8892 | 0.0072654
799.8962 | 0.0072635
799.9064 | 0.0072627
800.1732 | 0.0072635
800.0006 | 0.0072669
800.2536 | 0.0072677
799.8318 | 0.0072635
799.6798 | 0.0072646
800.0074 | 0.0072631
800.2201 | 0.0072677
799.8659 | 0.0072646
799.9398 | 0.0072605
799.8524 | 0.0072601
799.9097 | 0.0072627
800.156 | 0.007265
800.0651 | 0.0072643
799.842 | 0.0072631
799.8892 | 0.0072616
799.8892 | 0.0072624
800.2098 | 0.0072646
799.903 | 0.0072639
799.9398 | 0.0072627
800.0007 | 0.0072605
799.9534 | 0.0072616
800.2536 | 0.0072654
800.0917 | 0.0072631
799.9672 | 0.0072616
799.8557 | 0.0072627
800.1455 | 0.0072616
800.2031 | 0.007265
800.1155 | 0.0072631
800.0075 | 0.0072608
799.9131 | 0.0072631
799.9064 | 0.007265
800.1628 | 0.0072646
800.2167 | 0.0072639
799.7545 | 0.0072605
799.903 | 0.0072612
800.0109 | 0.0072612
800.2065 | 0.0072654
800.0444 | 0.007262
799.8892 | 0.0072608
799.7512 | 0.007262
800.1662 | 0.0072616
800.0547 | 0.0072662
799.8995 | 0.0072627
799.9363 | 0.0072612
800.0178 | 0.0072589
800.0651 | 0.0072616
800.5237 | 0.0072635
799.8018 | 0.0072635
799.8524 | 0.0072624
800.0479 | 0.0072608
799.9568 | 0.0072624
800.1962 | 0.0072616
800.2065 | 0.007265
799.8557 | 0.0072608
800.1087 | 0.0072601
799.9466 | 0.0072624
800.1696 | 0.0072643
799.9064 | 0.0072643
799.8018 | 0.0072627
799.9466 | 0.0072612
800.1696 | 0.0072631
800.0109 | 0.0072635
800.1423 | 0.0072624
800.0917 | 0.0072627
799.9434 | 0.0072597
800.1121 | 0.0072612
800.1962 | 0.0072627
799.7039 | 0.007265
799.7778 | 0.0072601
799.795 | 0.0072616
799.9905 | 0.0072631
799.9131 | 0.007265
799.8386 | 0.0072616
799.6432 | 0.0072605
800.0007 | 0.0072612
800.0513 | 0.0072589
800.2536 | 0.0072643
800.0145 | 0.0072608
799.7109 | 0.0072605
800.0212 | 0.0072605
800.0074 | 0.0072582
800.0178 | 0.0072605
800.1423 | 0.0072605
799.6465 | 0.0072574
800.0145 | 0.0072593
800.0246 | 0.0072612
800.1087 | 0.0072627
799.8018 | 0.0072624
799.8118 | 0.0072605
800.1594 | 0.0072601
799.9269 | 0.007262
800.2133 | 0.0072612
800.0444 | 0.0072597
799.8962 | 0.0072601
799.8557 | 0.0072574
799.9808 | 0.0072605
800.0411 | 0.007262
800.0042 | 0.0072593
799.9064 | 0.0072578
799.9466 | 0.0072608
799.9234 | 0.0072605
800.1225 | 0.0072589
799.8763 | 0.0072612
799.7039 | 0.0072567
800.0917 | 0.0072601
800.1019 | 0.0072616
800.2673 | 0.0072627
800.0042 | 0.0072593
799.8489 | 0.0072578
800.0547 | 0.0072593
800.0614 | 0.0072624
800.341 | 0.0072616
799.9364 | 0.0072593
799.7443 | 0.0072567
799.8522 | 0.0072593
800.1798 | 0.0072624
799.9131 | 0.0072601
800.0042 | 0.0072589
799.7681 | 0.0072586
799.903 | 0.0072593
800.0614 | 0.0072597
800.3111 | 0.0072627
800.0178 | 0.007262
799.9234 | 0.0072548
799.8927 | 0.0072563
799.9706 | 0.0072597
799.8995 | 0.0072605
799.9636 | 0.0072589
799.7176 | 0.0072578
800.1087 | 0.0072589
800.1087 | 0.0072589
800.1995 | 0.0072601
799.9131 | 0.0072578
799.8659 | 0.0072567
799.6602 | 0.0072578
799.9636 | 0.0072601
800.0651 | 0.0072612
800.0479 | 0.0072597
799.7341 | 0.0072567
800.1962 | 0.007257
800.1696 | 0.0072586
800.0583 | 0.0072597
799.7477 | 0.0072597
799.9131 | 0.0072578
799.9434 | 0.0072582
800.1326 | 0.0072608
800.1053 | 0.0072608
799.9636 | 0.0072601
799.9706 | 0.0072597
799.9434 | 0.0072578
800.1087 | 0.0072627
800.1155 | 0.0072608
799.9064 | 0.0072586
800.0006 | 0.0072582
799.994 | 0.0072582
799.8086 | 0.0072608
800.0984 | 0.0072612
799.8489 | 0.0072555
799.8223 | 0.0072563
799.7039 | 0.0072578
800.0109 | 0.0072605
800.1696 | 0.0072586
799.9466 | 0.0072597
799.8557 | 0.0072563
799.9534 | 0.0072563
800.3282 | 0.0072593
800.2606 | 0.0072601
799.9636 | 0.0072574
799.7512 | 0.007257
800.0984 | 0.0072589
799.9774 | 0.0072601
800.0178 | 0.0072601
799.9501 | 0.0072578
799.9131 | 0.0072567
800.0547 | 0.0072559
800.088 | 0.0072586
799.8729 | 0.0072582
799.8557 | 0.0072593
799.7039 | 0.0072582
800.1054 | 0.0072582
800.2167 | 0.0072612
799.9534 | 0.0072589
799.7073 | 0.0072567
799.8052 | 0.007254
800.0178 | 0.0072567
799.9905 | 0.0072601
799.9434 | 0.0072597
799.9028 | 0.0072559
799.8086 | 0.007257
799.903 | 0.0072567
800.3076 | 0.0072605
800.0614 | 0.0072608
800.0682 | 0.0072555
800.0547 | 0.0072586
799.903 | 0.0072574
800.1225 | 0.0072608
800.2504 | 0.0072605
799.9199 | 0.0072563
800.0444 | 0.0072559
800.1054 | 0.0072578
800.1594 | 0.0072616
799.795 | 0.0072586
799.7614 | 0.0072578
800.0145 | 0.0072555
800.2201 | 0.0072593
800.1662 | 0.0072582
800.0109 | 0.0072589
799.9636 | 0.007257
800.0718 | 0.0072567
800.1155 | 0.0072593
800.0411 | 0.0072616
799.795 | 0.0072586
800.0444 | 0.007257
799.7681 | 0.0072589
800.0145 | 0.007257
800.2673 | 0.007262
800.2709 | 0.0072601
799.9363 | 0.007257
800.0074 | 0.0072559
799.9636 | 0.0072589
800.2433 | 0.0072608
799.9466 | 0.0072582
799.8018 | 0.0072563
799.8694 | 0.0072589
800.2167 | 0.0072608
800.2673 | 0.0072567
800.0682 | 0.0072544
799.9398 | 0.0072494
799.9568 | 0.0072509
800.1257 | 0.007254
799.8694 | 0.0072593
799.9234 | 0.0072745
799.795 | 0.0072821
799.903 | 0.0072852
800.1291 | 0.0072821
799.8694 | 0.0072654
799.9501 | 0.0072456
800.0145 | 0.0072357
800.1054 | 0.0072277
799.9568 | 0.0072236
800.3282 | 0.0072198
800.0984 | 0.0072213
799.7005 | 0.0072159
799.8455 | 0.007219
799.9131 | 0.0072171
799.7681 | 0.007219
800.1995 | 0.0072159
799.9097 | 0.0072137
800.0074 | 0.0072144
800.0753 | 0.0072209
800.1455 | 0.00723
800.0074 | 0.0072346
800.1121 | 0.0072319
800.227 | 0.007227
800.4294 | 0.0072228
800.1628 | 0.007219
799.9974 | 0.0072182
799.8659 | 0.0072159
799.9131 | 0.0072205
800.0479 | 0.0072159
800.4226 | 0.0072152
799.9974 | 0.0072125
799.9672 | 0.0072106
799.8694 | 0.0072099
799.9131 | 0.0072106
800.227 | 0.0072144
800.0614 | 0.0072129
800.0109 | 0.0072091
800.2638 | 0.0072106
800.3041 | 0.0072129
800.1628 | 0.0072099
800.1927 | 0.007211
799.8455 | 0.0072076
800.1225 | 0.0072091
799.9672 | 0.0072083
800.2031 | 0.0072087
800.0042 | 0.0072068
800.0178 | 0.0072053
800.0411 | 0.0072061
800.3419 | 0.007208
800.1995 | 0.0072083
799.9905 | 0.0072057
799.6971 | 0.0072053
799.9199 | 0.0072042
800.3384 | 0.0072095
800.0753 | 0.0072083
800.1962 | 0.0072068
799.7614 | 0.0072019
800.1763 | 0.0072049
799.9534 | 0.0072061
799.9605 | 0.0072106
800.0109 | 0.0072057
800.0785 | 0.0072049
799.8591 | 0.0072072
800.1225 | 0.0072072
799.8086 | 0.0072045
800.0444 | 0.0072042
799.8155 | 0.0072026
799.9501 | 0.0072038
800.2673 | 0.0072068
799.7581 | 0.0072061
799.9605 | 0.0072049
799.9741 | 0.0072038
799.9534 | 0.0072068
800.1662 | 0.0072053
799.9605 | 0.0072072
799.9605 | 0.0072042
800.0682 | 0.0072038
800.0074 | 0.0072045
799.9166 | 0.0072064
800.1189 | 0.0072049
799.9568 | 0.0072034
799.8155 | 0.0072057
799.7648 | 0.0072053
800.4765 | 0.0072057
799.8626 | 0.0072057
799.9605 | 0.0072042
799.8223 | 0.0072019
800.2809 | 0.0072045
800.0718 | 0.0072068
800.2167 | 0.0072049
800.0006 | 0.0072042
799.8018 | 0.007203
800.1628 | 0.0072038
799.8455 | 0.0071992
799.4816 | 0.007195
799.1541 | 0.0071867
798.6275 | 0.0071737
798.2498 | 0.0071631
797.6422 | 0.0071524
796.3222 | 0.0071429
794.7376 | 0.0071399
792.9159 | 0.0071189
791.5057 | 0.0070999
790.89 | 0.0070851
789.6315 | 0.0070725
789.4655 | 0.007063
788.8597 | 0.0070516
787.6949 | 0.0070391
787.4203 | 0.0070299
786.5125 | 0.0070143
785.9164 | 0.0070003
785.1909 | 0.0069858
784.2722 | 0.0069698
783.8247 | 0.0069542
782.7089 | 0.0069341
782.1017 | 0.0069185
781.542 | 0.0069025
780.3337 | 0.0068827
780.218 | 0.0068686
779.0396 | 0.0068473
777.9868 | 0.006831
777.46 | 0.0068123
776.7021 | 0.0067895
775.7228 | 0.0067735
774.9033 | 0.0067572
774.1926 | 0.006737
773.4883 | 0.0067206
772.5045 | 0.0067005
771.6436 | 0.0066826
771.2453 | 0.0066659
770.4071 | 0.0066446
769.6137 | 0.0066255
768.6324 | 0.0066065
767.6062 | 0.0065886
767.296 | 0.0065704
766.1227 | 0.0065494
765.6519 | 0.0065312
764.7375 | 0.0065144
764.1129 | 0.0064947
763.2457 | 0.0064772
762.679 | 0.0064566
761.7056 | 0.0064368
760.9541 | 0.0064167
759.9628 | 0.006398
759.4092 | 0.0063798
758.6259 | 0.0063619
757.6617 | 0.0063406
757.0049 | 0.0063223
756.0567 | 0.0062984
755.5641 | 0.0062854
754.6739 | 0.0062676
753.8894 | 0.0062443
753.4479 | 0.0062303
752.1455 | 0.0062093
751.5905 | 0.0061907
750.8951 | 0.0061713
750.0651 | 0.0061481
749.7635 | 0.0061363
748.4632 | 0.0061131
747.7833 | 0.0060948
747.2757 | 0.0060796
746.0737 | 0.0060572
745.6135 | 0.0060382
744.5934 | 0.006018
743.9269 | 0.0059971
743.5696 | 0.0059784
742.5173 | 0.0059594
741.8058 | 0.0059404
741.0355 | 0.005921
739.9586 | 0.005902
739.2394 | 0.0058868
738.6025 | 0.0058662
737.9415 | 0.0058453
737.1974 | 0.0058274
736.0674 | 0.0058038
735.8642 | 0.0057875
734.7304 | 0.0057719
733.8925 | 0.0057509
733.4235 | 0.0057346
732.4887 | 0.005714
731.6192 | 0.0056908
730.9674 | 0.0056756
730.0696 | 0.0056551
729.6761 | 0.0056387
728.7053 | 0.0056208
728.0491 | 0.005598
727.2269 | 0.005579
726.2585 | 0.0055603
725.7196 | 0.0055406
724.8757 | 0.0055246
724.2705 | 0.0055033
723.3779 | 0.0054854
722.4364 | 0.0054641
721.962 | 0.0054458
721.093 | 0.0054295
720.2134 | 0.0054055
719.5203 | 0.0053865
718.6506 | 0.005369
718.0127 | 0.0053507
717.7217 | 0.0053367
716.2891 | 0.0053123
715.8243 | 0.0052929
714.9395 | 0.0052731
714.0721 | 0.0052549
713.3881 | 0.0052347
712.4469 | 0.0052138
711.7732 | 0.0051936
711.3077 | 0.0051754
710.0981 | 0.0051533
709.3998 | 0.0051385
708.7599 | 0.0051187
708.0189 | 0.0050974
707.5493 | 0.0050787
706.1646 | 0.0050529
705.6142 | 0.0050388
704.9459 | 0.0050198
704.3015 | 0.0049973
703.274 | 0.0049791
702.5982 | 0.0049627
701.7094 | 0.0049437
700.9179 | 0.0049239
700.2344 | 0.0049037
699.6137 | 0.0048847
698.6299 | 0.0048649
697.6175 | 0.004844
697.4222 | 0.0048284
696.1406 | 0.0048079
695.9032 | 0.0047873
694.9424 | 0.0047679
693.8347 | 0.0047462
693.3281 | 0.0047306
692.3174 | 0.0047086
691.7963 | 0.0046922
691.2335 | 0.0046728
690.0156 | 0.0046485
689.3928 | 0.0046325
688.9095 | 0.0046112
687.8208 | 0.004591
687.3025 | 0.0045709
686.2088 | 0.0045496
685.4452 | 0.0045328
684.8981 | 0.0045146
683.871 | 0.0044933
683.5554 | 0.0044773
682.4469 | 0.0044564
681.6645 | 0.004432
681.022 | 0.0044168
680.116 | 0.0043943
679.4213 | 0.0043746
678.7784 | 0.0043563
677.7485 | 0.0043339
677.601 | 0.0043198
676.107 | 0.0042958
675.6428 | 0.0042776
674.8516 | 0.0042601
673.9651 | 0.0042338
673.2298 | 0.0042194
672.5613 | 0.0042011
671.3672 | 0.0041825
670.8917 | 0.0041642
670.1555 | 0.0041398
669.5178 | 0.0041239
668.6719 | 0.0041064
667.7272 | 0.0040854
667.1489 | 0.0040641
665.9705 | 0.0040428
665.6566 | 0.0040238
664.9614 | 0.0040059
664.0119 | 0.0039854
663.2812 | 0.0039683
662.3986 | 0.0039481
661.5714 | 0.0039268
660.9426 | 0.0039131
660.14 | 0.0038876
659.3626 | 0.0038694
658.7297 | 0.0038534
657.8664 | 0.0038309
656.8652 | 0.0038104
656.2776 | 0.0037929
655.5874 | 0.0037758
654.6809 | 0.003756
653.9794 | 0.003732
653.3139 | 0.0037138
652.5023 | 0.003697
651.6337 | 0.0036769
650.9071 | 0.0036598
650.102 | 0.003635
649.3607 | 0.0036187
648.4983 | 0.0035985
647.6005 | 0.0035795
647.1746 | 0.0035597
646.3439 | 0.0035437
645.4275 | 0.0035209
644.8341 | 0.0035049
643.7183 | 0.0034855
643.2883 | 0.0034615
642.4423 | 0.0034441
641.6204 | 0.0034235
641.0442 | 0.0034071
640.4465 | 0.0033858
639.4322 | 0.0033664
638.9055 | 0.0033505
637.5204 | 0.0033269
637.3602 | 0.0033098
636.363 | 0.0032866
635.1155 | 0.0032679
634.8446 | 0.0032531
633.736 | 0.0032306
633.7323 | 0.0032109
632.4983 | 0.0031953
631.5422 | 0.0031705
631.0822 | 0.0031526
630.0359 | 0.003134
629.5003 | 0.003115
628.6859 | 0.0030952
627.7821 | 0.0030747
626.821 | 0.0030553
626.2739 | 0.0030378
625.4304 | 0.003013
624.8331 | 0.0030001
624.0211 | 0.0029761
623.3235 | 0.0029579
622.5648 | 0.00294
621.5445 | 0.0029202
620.7499 | 0.0029
620.22 | 0.0028803
619.3457 | 0.0028624
618.7007 | 0.0028441
617.4286 | 0.0028217
616.8945 | 0.0028042
616.3065 | 0.0027855
615.2159 | 0.0027635
614.6275 | 0.0027513
614.0929 | 0.0027296
613.2854 | 0.0027102
612.7541 | 0.0026927
611.3784 | 0.0026729
610.9152 | 0.0026501
610.2613 | 0.002633
609.0607 | 0.0026128
608.6046 | 0.0025949
607.6804 | 0.0025767
606.9252 | 0.0025565
606.3279 | 0.0025405
605.6118 | 0.0025173
604.7845 | 0.0024995
603.6322 | 0.0024793
603.1351 | 0.0024603
602.5948 | 0.002442
601.514 | 0.0024226
600.761 | 0.0024044
600.3862 | 0.0023842
599.0415 | 0.0023636
598.717 | 0.0023488
597.7395 | 0.0023279
597.0322 | 0.0023085
596.379 | 0.0022914
595.1914 | 0.002272
594.8665 | 0.0022507
594.2202 | 0.0022324
593.0751 | 0.0022134
592.5836 | 0.0021959
591.8788 | 0.0021727
590.5775 | 0.0021537
590.3063 | 0.0021354
589.3335 | 0.0021126
588.8055 | 0.0020989
587.756 | 0.0020802
586.8948 | 0.0020589
586.3591 | 0.0020433
585.5297 | 0.0020209
584.7147 | 0.0020003
584.1206 | 0.0019847
582.9755 | 0.0019596
582.5516 | 0.0019452
581.5434 | 0.001925
580.59 | 0.0019037
580.0496 | 0.0018855
579.3311 | 0.0018653
578.5764 | 0.0018486
577.9158 | 0.0018273
576.8846 | 0.0018082
576.5254 | 0.0017907
575.5264 | 0.0017694
574.9778 | 0.00175
573.7712 | 0.0017321
573.0005 | 0.0017146
572.481 | 0.0016945
571.5934 | 0.0016743
570.8878 | 0.0016545
570.0617 | 0.0016386
569.1846 | 0.0016161
568.4858 | 0.0015998
567.6232 | 0.0015796
566.9491 | 0.0015583
566.0822 | 0.0015419
565.2292 | 0.0015218
564.599 | 0.0015054
564.0596 | 0.0014868
563.0242 | 0.0014674
562.3604 | 0.0014472
561.6638 | 0.0014301
560.8281 | 0.0014103
560.0617 | 0.0013894
559.3499 | 0.0013719
558.6527 | 0.0013521
557.8525 | 0.0013335
556.7677 | 0.0013118
556.3293 | 0.0012962
555.3463 | 0.001276
554.8528 | 0.0012547
554.0814 | 0.0012425
553.094 | 0.0012155
552.2783 | 0.0011984
551.7006 | 0.0011798
550.6865 | 0.0011554
550.0973 | 0.0011394
549.2988 | 0.0011227
548.3174 | 0.0011018
547.8339 | 0.0010847
546.786 | 0.0010637
546.3099 | 0.0010462
545.6976 | 0.0010261
544.6305 | 0.0010074
543.7651 | 0.00098842
543.3325 | 0.0009694
542.3894 | 0.00094847
541.6702 | 0.00093326
540.7267 | 0.00091043
540.3047 | 0.00089597
539.0854 | 0.00087695
538.4131 | 0.00085489
537.8694 | 0.00083777
537.0352 | 0.00081532
536.054 | 0.00079478
535.2379 | 0.00077766
534.5685 | 0.00075636
533.9102 | 0.00074152
533.0086 | 0.00071946
532.3611 | 0.0007012
531.7463 | 0.0006818
530.524 | 0.00066163
530.097 | 0.00064642
529.4894 | 0.00062739
528.432 | 0.00060305
527.8905 | 0.00058859
527.1973 | 0.00056995
526.0696 | 0.00054751
525.391 | 0.00053381
524.4908 | 0.00050794
523.8934 | 0.00049501
523.2921 | 0.00047484
522.122 | 0.00045392
521.694 | 0.00043642
520.623 | 0.0004155
520.4202 | 0.00039572
519.2679 | 0.00037936
518.0928 | 0.00035653
517.701 | 0.00033903
517.1428 | 0.00032001
516.0891 | 0.00030099
515.6378 | 0.00028387
514.1285 | 0.00026143
514.0363 | 0.00024621
513.0184 | 0.00022719
512.145 | 0.00020589
511.6415 | 0.00019143
510.6972 | 0.00016556
510.2641 | 0.00014654
509.2526 | 0.0001317
508.2446 | 0.00010888
507.878 | 9.328e-05
506.7546 | 7.502e-05
506.3096 | 5.2194e-05
505.3677 | 3.6597e-05
504.5331 | 1.225e-05
504.0133 | -6.3911e-06
502.8631 | -2.1228e-05
502.1837 | -4.4053e-05
501.6974 | -6.1172e-05
500.9734 | -7.8672e-05
500.1859 | -0.00010112
499.4019 | -0.000119
498.2795 | -0.00013916
497.8335 | -0.00015476
497.0046 | -0.0001734
496.0005 | -0.00019584
495.3831 | -0.00021144
494.4344 | -0.00023274
493.8876 | -0.000251
493.0948 | -0.0002685
492.1417 | -0.00029171
491.6058 | -0.00030693
490.8237 | -0.00032937
489.9629 | -0.00034801
489.5158 | -0.00036323
488.3941 | -0.0003872
487.835 | -0.00040622
487.2909 | -0.00042714
486.2244 | -0.00044502
485.609 | -0.00046366
484.8777 | -0.00048192
483.725 | -0.00050246
483.2022 | -0.0005192
482.0111 | -0.00053746
481.7689 | -0.00055724
480.6818 | -0.00057855
480.0169 | -0.00060023
479.4565 | -0.00061317
478.8247 | -0.00063599
477.6511 | -0.00065577
477.0303 | -0.00067441
476.0767 | -0.0006961
475.6021 | -0.00071284
474.8012 | -0.00073072
473.7985 | -0.00074822
473.4502 | -0.00076496
472.3605 | -0.0007855
471.3236 | -0.00080718
470.818 | -0.00082849
469.8513 | -0.00084713
469.1806 | -0.0008631
468.5508 | -0.00088213
467.6548 | -0.00090153
467.3737 | -0.0009156
465.8396 | -0.00094071
465.4799 | -0.00095745
464.8494 | -0.00097419
463.9488 | -0.00099739
463.1643 | -0.0010145
462.4847 | -0.0010381
461.7411 | -0.001056
461.0163 | -0.0010754
459.7841 | -0.0010971
459.1114 | -0.0011142
458.5439 | -0.0011313
457.6751 | -0.0011511
457.0623 | -0.0011663
456.2275 | -0.0011926
455.381 | -0.0012089
454.7526 | -0.0012249
453.6311 | -0.0012519
453.3037 | -0.0012667
451.9779 | -0.0012873
451.6619 | -0.001309
450.867 | -0.0013295
450.1285 | -0.0013504
449.2202 | -0.0013683
448.5379 | -0.001385
447.9915 | -0.0014052
447.0185 | -0.0014258
446.3999 | -0.0014448
445.457 | -0.0014623
444.917 | -0.0014794
443.7732 | -0.0015018
443.2146 | -0.001519
442.603 | -0.0015384
441.3979 | -0.0015597
440.9032 | -0.0015741
440.0416 | -0.0015916
439.5842 | -0.0016122
438.5827 | -0.0016308
437.4973 | -0.0016517
436.7828 | -0.0016658
436.4722 | -0.0016863
435.3371 | -0.0017092
434.8829 | -0.001724
433.804 | -0.0017445
433.3006 | -0.0017651
432.3801 | -0.0017792
431.312 | -0.0017997
430.918 | -0.0018145
429.993 | -0.0018351
429.4851 | -0.0018552
428.6359 | -0.0018727
427.8203 | -0.0018956
426.8799 | -0.00191
426.3523 | -0.0019287
425.1721 | -0.0019485
424.8836 | -0.0019667
423.6152 | -0.0019869
423.0456 | -0.0020044
422.4873 | -0.0020242
421.4576 | -0.0020439
420.9291 | -0.0020607
419.9752 | -0.0020789
419.3478 | -0.0020976
418.3325 | -0.0021162
417.5182 | -0.0021341
416.9058 | -0.0021527
416.5023 | -0.002174
415.1242 | -0.0021912
414.8919 | -0.002206
413.7416 | -0.0022262
413.1285 | -0.0022467
412.6597 | -0.0022615
411.6345 | -0.0022851
410.9523 | -0.002303
410.4035 | -0.0023224
409.3962 | -0.0023422
408.725 | -0.0023566
407.9276 | -0.0023772
407.1989 | -0.0023962
406.5497 | -0.0024114
405.3964 | -0.002432
404.7243 | -0.0024491
403.9104 | -0.0024674
403.0777 | -0.0024909
403.1652 | -0.0025069
401.7278 | -0.0025263
400.7487 | -0.0025442
400.133 | -0.0025617
399.3334 | -0.0025815
398.6407 | -0.0025997
397.9974 | -0.0026184
397.0901 | -0.0026389
396.2936 | -0.0026564
395.6498 | -0.0026747
395.0215 | -0.0026922
393.9905 | -0.0027097
393.1201 | -0.0027302
392.5448 | -0.002747
391.6779 | -0.0027667
390.6839 | -0.0027854
390.5999 | -0.002801
389.1985 | -0.0028234
388.7299 | -0.0028421
388.1694 | -0.0028619
387.2934 | -0.0028828
386.2099 | -0.002898
385.5756 | -0.0029185
384.7526 | -0.0029334
384.3644 | -0.002949
383.3414 | -0.0029703
382.233 | -0.0029859
381.8288 | -0.0030072
380.7354 | -0.0030277
380.2076 | -0.0030406
379.2792 | -0.0030631
378.8207 | -0.0030798
377.8379 | -0.0030962
376.8587 | -0.0031175
376.3576 | -0.0031316
375.8329 | -0.0031517
374.7059 | -0.003173
374.2467 | -0.0031867
373.2082 | -0.0032069
372.517 | -0.0032293
371.7097 | -0.0032434
370.7823 | -0.0032662
370.4344 | -0.0032796
369.429 | -0.0032982
368.6326 | -0.0033191
367.8743 | -0.003334
367.0499 | -0.0033564
366.1947 | -0.0033728
365.606 | -0.0033884
364.8006 | -0.0034135
364.0451 | -0.0034256
363.3821 | -0.0034477
362.5838 | -0.003466
362.1303 | -0.0034816
360.9629 | -0.003504
360.3306 | -0.0035188
359.4495 | -0.0035363
358.7201 | -0.0035584
358.3005 | -0.0035713
357.2864 | -0.0035945
356.2876 | -0.0036143
355.9418 | -0.0036288
355.0048 | -0.0036508
354.6122 | -0.0036661
353.3671 | -0.0036855
352.5695 | -0.0037056
352.0985 | -0.0037208
351.0273 | -0.0037422
350.4201 | -0.0037555
349.7574 | -0.0037749
348.931 | -0.0037973
348.1747 | -0.0038144
347.5937 | -0.0038338
346.3607 | -0.0038525
346.2516 | -0.0038685
344.9047 | -0.003889
344.4986 | -0.0039042
343.6038 | -0.0039221
342.6658 | -0.0039404
342.4353 | -0.0039556
341.3795 | -0.003975
340.7032 | -0.0039936
339.8497 | -0.004013
338.9182 | -0.0040286
338.515 | -0.0040469
337.5789 | -0.0040651
336.787 | -0.0040834
336.3246 | -0.0040994
335.2191 | -0.0041203
334.7723 | -0.004137
334.2148 | -0.0041549
333.3158 | -0.0041755
332.637 | -0.0041869
331.7884 | -0.0042036
330.9912 | -0.0042222
330.3897 | -0.0042375
329.3672 | -0.004258
328.6911 | -0.0042736
328.1559 | -0.0042949
327.2504 | -0.0043135
326.6678 | -0.0043284
325.4861 | -0.0043474
324.3748 | -0.0043626
322.8207 | -0.0043801
321.7632 | -0.0043995
320.8517 | -0.0044155
320.3144 | -0.0044319
319.2828 | -0.0044524
318.8164 | -0.004468
317.8554 | -0.0044855
317.25 | -0.0045011
316.2367 | -0.0045156
315.4093 | -0.004538
315.0175 | -0.0045479
314.0978 | -0.0045646
313.5234 | -0.004581
312.7381 | -0.0045939
311.5519 | -0.0046129
311.2937 | -0.0046285
310.4165 | -0.0046415
309.7056 | -0.0046624
309.4037 | -0.0046719
308.4538 | -0.0046875
307.4915 | -0.0046989
307.2012 | -0.0047061
306.2938 | -0.0047191
306.0671 | -0.0047233
305.4618 | -0.0047282
304.5858 | -0.0047343
304.3387 | -0.0047339
303.8443 | -0.0047297
303.4977 | -0.0047198
302.7161 | -0.0047035
302.5407 | -0.0046871
302.1978 | -0.0046571
301.7069 | -0.0046263
301.0047 | -0.0045962
300.6291 | -0.0045578
299.6025 | -0.0045213
299.123 | -0.0044836
298.6635 | -0.004433
297.9876 | -0.0043832
297.5076 | -0.0043242
296.9114 | -0.0042698
296.5472 | -0.0042146
296.2388 | -0.0041511
295.518 | -0.0040902
295.7868 | -0.0040309
295.1819 | -0.0039674
294.6166 | -0.0039046
294.8091 | -0.0038342
294.0958 | -0.0037699
293.8471 | -0.0037014
293.8033 | -0.0036303
293.2415 | -0.0035649
294.1681 | -0.0034869
292.8968 | -0.0034135
291.018 | -0.0033412
291.1344 | -0.0032613
290.588 | -0.003181
290.3511 | -0.0031076
290.536 | -0.0030235
289.6716 | -0.0029433
289.4386 | -0.0028588
289.0848 | -0.0027698
288.5582 | -0.0026785
287.7531 | -0.0025857
286.9158 | -0.0024917
286.6946 | -0.002397
286.3158 | -0.0022946
285.5945 | -0.0022052
285.0062 | -0.0021025
284.2393 | -0.0020108
283.2831 | -0.0019131
282.7545 | -0.0018119
281.5909 | -0.0017232
281.2353 | -0.0016232
280.4346 | -0.0015273
279.7146 | -0.001436
279.2413 | -0.0013417
277.8524 | -0.0012515
277.1796 | -0.0011617
276.2508 | -0.0010651
274.9561 | -0.00097875
274.1765 | -0.00088783
272.7052 | -0.00080338
271.8353 | -0.00072121
270.6587 | -0.00063637
269.3588 | -0.00055877
268.0989 | -0.00047964
266.8661 | -0.00040203
265.3744 | -0.00033203
264.4666 | -0.00025557
263.2469 | -0.00018671
261.5956 | -0.00012394
260.2501 | -5.889e-05
258.5824 | -6.8471e-07
256.9993 | 5.7901e-05
255.3231 | 0.00011344
253.6363 | 0.00016252
251.9763 | 0.00021349
250.6203 | 0.00026067
248.4463 | 0.00029909
246.9238 | 0.00034436
244.7513 | 0.00037936
243.5074 | 0.0004193
242.4707 | 0.00045544
241.5202 | 0.00048854
240.5815 | 0.00052088
239.7589 | 0.00054751
238.7061 | 0.00057185
237.9405 | 0.00059468
237.1244 | 0.00060875
236.4673 | 0.00062854
235.9305 | 0.00064413
234.8194 | 0.0006544
234.4545 | 0.00066962
233.6314 | 0.00067495
232.7489 | 0.00068864
231.7898 | 0.00069511
231.2258 | 0.00070348
230.2448 | 0.00071337
229.8397 | 0.00071832
228.8992 | 0.00072402
228.1308 | 0.00072973
227.4552 | 0.0007362
226.5459 | 0.00073658
225.8563 | 0.00074038
225.6659 | 0.00074571
224.7301 | 0.00075103
223.8312 | 0.00074913
222.9995 | 0.00075331
222.626 | 0.00075446
221.6572 | 0.0007537
220.909 | 0.00075788
219.9557 | 0.00075826
219.3124 | 0.0007594
218.7413 | 0.00076359
218.0289 | 0.0007613
217.1238 | 0.00076092
216.6285 | 0.00076092
215.611 | 0.00075902
215.0638 | 0.00076244
214.4466 | 0.0007594
213.3668 | 0.00076016
213.2382 | 0.00076397
211.7443 | 0.00075978
211.4996 | 0.00075864
210.4503 | 0.00076092
209.7751 | 0.00075636
209.4478 | 0.0007575
208.4695 | 0.00075141
207.5812 | 0.00075217
206.804 | 0.00075065
205.4809 | 0.00074799
205.3642 | 0.00074685
204.6589 | 0.00074647
203.8009 | 0.00074228
203.1813 | 0.00074342
202.0006 | 0.0007381
201.6748 | 0.00073505
200.9487 | 0.00073391
199.9873 | 0.00073087
199.5389 | 0.00073087
198.5883 | 0.00073011
197.8162 | 0.00072478
197.1046 | 0.00071908
196.3134 | 0.00071794
195.824 | 0.00071527
194.8301 | 0.00071185
194.3087 | 0.000705
193.4713 | 0.00070538
192.5929 | 0.00070424
191.8499 | 0.00069891
191.0537 | 0.00069435
190.0807 | 0.00069283
189.5473 | 0.0006894
188.7845 | 0.00068484
187.4324 | 0.00067913
187.4943 | 0.0006818
186.5079 | 0.00067381
185.8392 | 0.00066886
185.0594 | 0.00066848
184.1806 | 0.00065859
183.9944 | 0.00066049
182.4076 | 0.00065783
182.127 | 0.00065098
181.664 | 0.00064604
180.2994 | 0.00064261
179.5456 | 0.00063957
179.1254 | 0.00063652
178.1681 | 0.00063082
177.7436 | 0.00062778
176.5919 | 0.00062321
176.1117 | 0.00062321
175.5457 | 0.00062017
173.941 | 0.00060951
173.838 | 0.00060343
172.8784 | 0.00059772
172.0713 | 0.00059468
171.331 | 0.00059163
170.5716 | 0.00058593
169.7757 | 0.00058136
169.0146 | 0.0005768
167.8177 | 0.00056957
167.6585 | 0.00056348
166.6409 | 0.0005631
165.8904 | 0.00055511
165.4262 | 0.00055207
164.1177 | 0.0005456
163.8717 | 0.0005418
163.1635 | 0.00053799
162.016 | 0.00052886
161.6587 | 0.00052658
160.7605 | 0.0005205
160.1506 | 0.00051099
159.1815 | 0.00051137
158.0776 | 0.00049995
157.5157 | 0.00049767
156.8523 | 0.00049349
155.7259 | 0.00048626
155.6013 | 0.00047713
154.8479 | 0.00047523
153.6533 | 0.00046914
153.0369 | 0.00046686
151.918 | 0.00045735
151.2858 | 0.00045088
150.5784 | 0.00044707
149.9223 | 0.0004387
149.5774 | 0.00043566
148.6344 | 0.00042843
147.3867 | 0.00042273
147.4379 | 0.00042082
146.1032 | 0.00041246
145.5033 | 0.00040447
144.6343 | 0.000398
143.6755 | 0.00039077
143.1573 | 0.00038887
142.0584 | 0.00038088
141.7284 | 0.00037517
140.746 | 0.00036757
139.7572 | 0.00035996
139.5489 | 0.00035653
138.5341 | 0.00034892
137.3664 | 0.00033865
137.1997 | 0.00033599
136.1714 | 0.00032952
135.4092 | 0.00032229
134.8464 | 0.00031583
133.628 | 0.00030708
133.5039 | 0.00030289
132.2682 | 0.00029681
131.3999 | 0.00028806
131.1167 | 0.00028121
129.4527 | 0.0002736
129.4 | 0.0002698
128.4209 | 0.00026447
127.3011 | 0.00025686
127.1267 | 0.0002523
126.1881 | 0.00024241
125.6411 | 0.0002348
124.8211 | 0.00023175
123.5722 | 0.00022377
123.227 | 0.00021654
122.3937 | 0.00021045
121.3891 | 0.00020284
121.3643 | 0.00019485
120.0008 | 0.00018686
119.1143 | 0.00018116
118.4422 | 0.00017545
117.6568 | 0.00016518
117.1456 | 0.00016366
116.3673 | 0.00015339
115.14 | 0.00014426
114.7647 | 0.00014007
113.9932 | 0.00012942
113.1865 | 0.00012257
112.7658 | 0.00011991
111.2717 | 0.00010774
110.9038 | 0.00010545
110.022 | 9.7084e-05
109.2805 | 9.0617e-05
108.6665 | 8.3008e-05
107.3764 | 7.502e-05
107.0162 | 7.0454e-05
106.6506 | 5.9422e-05
105.4964 | 5.2194e-05
105.2205 | 4.6488e-05
104.1489 | 3.6597e-05
103.6956 | 3.089e-05
102.3438 | 2.4804e-05
101.6512 | 1.5674e-05
101.0337 | 1.1108e-05
100.2736 | 1.5979e-06
99.0656 | -5.6303e-06
99.1625 | -8.2931e-06
98.0026 | -1.8565e-05
97.233 | -2.4271e-05
96.0845 | -3.5303e-05
95.3786 | -4.139e-05
94.8774 | -4.8999e-05
94.0056 | -5.3564e-05
93.4157 | -6.1552e-05
92.578 | -6.9922e-05
91.6147 | -7.9432e-05
91.388 | -8.3997e-05
90.3094 | -8.9323e-05
89.4248 | -9.6171e-05
89.0008 | -0.0001015
87.9068 | -0.00011139
87.3616 | -0.0001209
86.6597 | -0.00012546
85.6495 | -0.00013535
85.4308 | -0.00014144
84.219 | -0.00014715
83.3771 | -0.0001578
82.9004 | -0.00016198
82.2031 | -0.00016883
81.5048 | -0.00017758
80.8579 | -0.00018367
79.7625 | -0.00019356
79.2086 | -0.00019736
78.427 | -0.00020459
77.0449 | -0.00021182
77.0664 | -0.000216
75.8508 | -0.00022704
75.7819 | -0.00023388
75.0586 | -0.00023693
74.0361 | -0.0002453
73.9669 | -0.00025024
72.9952 | -0.00025709
71.8501 | -0.00026394
71.9413 | -0.00026736
70.9765 | -0.00027763
70.4402 | -0.00028372
70.0099 | -0.00028524
69.2892 | -0.00029818
69.0469 | -0.00029741
67.6388 | -0.0003035
67.3475 | -0.00030997
67.2774 | -0.00031377
66.1191 | -0.00032214
65.5665 | -0.00032633
65.0671 | -0.00032823
64.241 | -0.00033736
64.3557 | -0.00034192
63.534 | -0.00034687
62.9618 | -0.00035334
62.4487 | -0.00035676
61.8211 | -0.00036437
61.4598 | -0.00036703
61.0717 | -0.00037122
60.1622 | -0.00038035
60.1022 | -0.00038301
59.1686 | -0.00038834
58.5368 | -0.00039556
58.0302 | -0.00039937
56.8499 | -0.00040736
57.171 | -0.00040926
56.6126 | -0.00041611
55.872 | -0.00042181
55.706 | -0.00042486
54.809 | -0.00043475
54.7865 | -0.00043703
54.1263 | -0.00043969
53.3706 | -0.00044844
53.0765 | -0.00045035
52.2965 | -0.00045453
52.2908 | -0.00046138
51.5493 | -0.00046404
51.0467 | -0.00047165
50.3259 | -0.00047431
49.9559 | -0.00047621
49.9445 | -0.00048344
49.3733 | -0.00048877
48.3345 | -0.00049714
48.5372 | -0.0004979
47.7841 | -0.00050246
47.4008 | -0.00050893
47.0241 | -0.00051083
46.184 | -0.00051692
45.5967 | -0.00052148
45.4271 | -0.00052339
44.6346 | -0.000531
44.3625 | -0.00053214
44.4475 | -0.0005329
44.957 | -0.00053404
44.227 | -0.0005348
44.0109 | -0.00053822
43.6879 | -0.00054013
43.7845 | -0.00054545
43.8984 | -0.00054203
43.8523 | -0.00054507
43.3646 | -0.00054811
42.9444 | -0.00055002
43.1033 | -0.00055458
43.1206 | -0.00055002
42.8707 | -0.0005542
42.6771 | -0.00055648
42.3358 | -0.00055953
41.9712 | -0.00055724
42.6264 | -0.00056181
42.2389 | -0.00055877
42.0117 | -0.00056485
41.9204 | -0.00056561
41.4076 | -0.00056752
41.4931 | -0.00056942
41.5786 | -0.00057018
41.299 | -0.00057094
40.7056 | -0.00057436
40.9857 | -0.00057741
41.0539 | -0.00057436
40.62 | -0.00057627
40.1174 | -0.00058007
40.1058 | -0.00058273
40.2379 | -0.00058235
39.9691 | -0.00058235
40.2031 | -0.00058425
39.1674 | -0.00058578
39.3508 | -0.0005892
39.2243 | -0.00058768
39.4367 | -0.00058806
38.9096 | -0.00058996
38.7143 | -0.000593
38.3819 | -0.00059871
38.7493 | -0.00059567
38.5598 | -0.00059643
38.9096 | -0.00059643
37.7674 | -0.00059491
37.6929 | -0.00060099
37.906 | -0.00060251
37.6008 | -0.00060023
37.6067 | -0.0006029
37.6067 | -0.0006029

## e
549.2988 | 0.0011227 | 549.2988 | 0.0011227 | 0.0011075 | 0.0012315 | 0.0012258 | 311
548.3174 | 0.0011018 | 548.3174 | 0.0011018 | 0.0010834 | 0.0012074 | 0.0014845
547.8339 | 0.0010847 | 547.8339 | 0.0010847 | 0.0010715 | 0.0011955 | 0.0010627
546.786 | 0.0010637 | 546.786 | 0.0010637 | 0.0010457 | 0.0011697 | 0.0014534
546.3099 | 0.0010462 | 546.3099 | 0.0010462 | 0.001034 | 0.001158 | 0.00098638
545.6976 | 0.0010261 | 545.6976 | 0.0010261 | 0.001019 | 0.001143 | 0.00057449
544.6305 | 0.0010074 | 544.6305 | 0.0010074 | 0.00099271 | 0.0011167 | 0.0011874
543.7651 | 0.00098842 | 543.7651 | 0.00098842 | 0.00097143 | 0.0010954 | 0.0013695
543.3325 | 0.0009694 | 543.3325 | 0.0009694 | 0.0009608 | 0.0010848 | 0.00069357
542.3894 | 0.00094847 | 542.3894 | 0.00094847 | 0.00093761 | 0.0010616 | 0.00087634
541.6702 | 0.00093326 | 541.6702 | 0.00093326 | 0.00091992 | 0.0010439 | 0.0010755
540.7267 | 0.00091043 | 540.7267 | 0.00091043 | 0.00089672 | 0.0010207 | 0.0011057
540.3047 | 0.00089597 | 540.3047 | 0.00089597 | 0.00088634 | 0.0010103 | 0.0007766
539.0854 | 0.00087695 | 539.0854 | 0.00087695 | 0.00085636 | 0.00098036 | 0.0016606
538.4131 | 0.00085489 | 538.4131 | 0.00085489 | 0.00083983 | 0.00096383 | 0.0012145
537.8694 | 0.00083777 | 537.8694 | 0.00083777 | 0.00082646 | 0.00095046 | 0.00091203
537.0352 | 0.00081532 | 537.0352 | 0.00081532 | 0.00080595 | 0.00092995 | 0.00075628
536.054 | 0.00079478 | 536.054 | 0.00079478 | 0.00078182 | 0.00090582 | 0.0010455
535.2379 | 0.00077766 | 535.2379 | 0.00077766 | 0.00076175 | 0.00088575 | 0.0012832
534.5685 | 0.00075636 | 534.5685 | 0.00075636 | 0.00074529 | 0.00086929 | 0.00089268
533.9102 | 0.00074152 | 533.9102 | 0.00074152 | 0.0007291 | 0.0008531 | 0.0010017
533.0086 | 0.00071946 | 533.0086 | 0.00071946 | 0.00070693 | 0.00083093 | 0.0010101
532.3611 | 0.0007012 | 532.3611 | 0.0007012 | 0.00069101 | 0.00081501 | 0.0008216
531.7463 | 0.0006818 | 531.7463 | 0.0006818 | 0.00067589 | 0.00079989 | 0.00047602
530.524 | 0.00066163 | 530.524 | 0.00066163 | 0.00064583 | 0.00076983 | 0.001274
530.097 | 0.00064642 | 530.097 | 0.00064642 | 0.00063534 | 0.00075934 | 0.0008935
529.4894 | 0.00062739 | 529.4894 | 0.00062739 | 0.00062039 | 0.00074439 | 0.00056457
528.432 | 0.00060305 | 528.432 | 0.00060305 | 0.00059439 | 0.00071839 | 0.00069795
527.8905 | 0.00058859 | 527.8905 | 0.00058859 | 0.00058108 | 0.00070508 | 0.00060596
527.1973 | 0.00056995 | 527.1973 | 0.00056995 | 0.00056403 | 0.00068803 | 0.00047741
526.0696 | 0.00054751 | 526.0696 | 0.00054751 | 0.0005363 | 0.0006603 | 0.00090349
525.391 | 0.00053381 | 525.391 | 0.00053381 | 0.00051961 | 0.00064361 | 0.0011448
524.4908 | 0.00050794 | 524.4908 | 0.00050794 | 0.00049748 | 0.00062148 | 0.0008437
523.8934 | 0.00049501 | 523.8934 | 0.00049501 | 0.00048279 | 0.00060679 | 0.00098542
523.2921 | 0.00047484 | 523.2921 | 0.00047484 | 0.000468 | 0.000592 | 0.00055188
522.122 | 0.00045392 | 522.122 | 0.00045392 | 0.00043923 | 0.00056323 | 0.0011848
521.694 | 0.00043642 | 521.694 | 0.00043642 | 0.00042871 | 0.00055271 | 0.00062224
520.623 | 0.0004155 | 520.623 | 0.0004155 | 0.00040237 | 0.00052637 | 0.0010587
520.4202 | 0.00039572 | 520.4202 | 0.00039572 | 0.00039738 | 0.00052138 | -0.00013429
519.2679 | 0.00037936 | 519.2679 | 0.00037936 | 0.00036905 | 0.00049305 | 0.00083155
518.0928 | 0.00035653 | 518.0928 | 0.00035653 | 0.00034015 | 0.00046415 | 0.0013211
517.701 | 0.00033903 | 517.701 | 0.00033903 | 0.00033052 | 0.00045452 | 0.00068679
517.1428 | 0.00032001 | 517.1428 | 0.00032001 | 0.00031679 | 0.00044079 | 0.00025983
516.0891 | 0.00030099 | 516.0891 | 0.00030099 | 0.00029088 | 0.00041488 | 0.00081544
515.6378 | 0.00028387 | 515.6378 | 0.00028387 | 0.00027978 | 0.00040378 | 0.00032968
514.1285 | 0.00026143 | 514.1285 | 0.00026143 | 0.00024267 | 0.00036667 | 0.0015127
514.0363 | 0.00024621 | 514.0363 | 0.00024621 | 0.0002404 | 0.0003644 | 0.00046845
513.0184 | 0.00022719 | 513.0184 | 0.00022719 | 0.00021537 | 0.00033937 | 0.000953
512.145 | 0.00020589 | 512.145 | 0.00020589 | 0.0001939 | 0.0003179 | 0.00096687
511.6415 | 0.00019143 | 511.6415 | 0.00019143 | 0.00018151 | 0.00030551 | 0.00079955
510.6972 | 0.00016556 | 510.6972 | 0.00016556 | 0.0001583 | 0.0002823 | 0.00058592
510.2641 | 0.00014654 | 510.2641 | 0.00014654 | 0.00014764 | 0.00027164 | -8.9046e-05
509.2526 | 0.0001317 | 509.2526 | 0.0001317 | 0.00012277 | 0.00024677 | 0.00072028
508.2446 | 0.00010888 | 508.2446 | 0.00010888 | 9.7985e-05 | 0.00022198 | 0.00087844
507.878 | 9.328e-05 | 507.878 | 9.328e-05 | 8.897e-05 | 0.00021297 | 0.0003476
506.7546 | 7.502e-05 | 506.7546 | 7.502e-05 | 6.1345e-05 | 0.00018535 | 0.0011028
506.3096 | 5.2194e-05 | 506.3096 | 5.2194e-05 | 5.0404e-05 | 0.0001744 | 0.00014438
505.3677 | 3.6597e-05 | 505.3677 | 3.6597e-05 | 2.7242e-05 | 0.00015124 | 0.00075443
504.5331 | 1.225e-05 | 504.5331 | 1.225e-05 | 6.7177e-06 | 0.00013072 | 0.00044613
504.0133 | -6.3911e-06 | 504.0133 | -6.3911e-06 | -6.0621e-06 | 0.00011794 | -2.6538e-05
502.8631 | -2.1228e-05 | 502.8631 | -2.1228e-05 | -3.4346e-05 | 8.9654e-05 | 0.001058
502.1837 | -4.4053e-05 | 502.1837 | -4.4053e-05 | -5.1053e-05 | 7.2947e-05 | 0.00056453
501.6974 | -6.1172e-05 | 501.6974 | -6.1172e-05 | -6.301e-05 | 6.099e-05 | 0.00014819
500.9734 | -7.8672e-05 | 500.9734 | -7.8672e-05 | -8.0815e-05 | 4.3185e-05 | 0.00017287
500.1859 | -0.00010112 | 500.1859 | -0.00010112 | -0.00010018 | 2.3821e-05 | -7.56e-05
499.4019 | -0.000119 | 499.4019 | -0.000119 | -0.00011946 | 4.5424e-06 | 3.7193e-05
498.2795 | -0.00013916 | 498.2795 | -0.00013916 | -0.00014706 | -2.3056e-05 | 0.00063687
497.8335 | -0.00015476 | 497.8335 | -0.00015476 | -0.00015802 | -3.4024e-05 | 0.00026349
497.0046 | -0.0001734 | 497.0046 | -0.0001734 | -0.00017841 | -5.4406e-05 | 0.00040395
496.0005 | -0.00019584 | 496.0005 | -0.00019584 | -0.0002031 | -7.9097e-05 | 0.00058504
495.3831 | -0.00021144 | 495.3831 | -0.00021144 | -0.00021828 | -9.4278e-05 | 0.00055154
494.4344 | -0.00023274 | 494.4344 | -0.00023274 | -0.00024161 | -0.00011761 | 0.00071483
493.8876 | -0.000251 | 493.8876 | -0.000251 | -0.00025505 | -0.00013105 | 0.00032658
493.0948 | -0.0002685 | 493.0948 | -0.0002685 | -0.00027455 | -0.00015055 | 0.00048767
492.1417 | -0.00029171 | 492.1417 | -0.00029171 | -0.00029799 | -0.00017399 | 0.00050627
491.6058 | -0.00030693 | 491.6058 | -0.00030693 | -0.00031116 | -0.00018716 | 0.00034175
490.8237 | -0.00032937 | 490.8237 | -0.00032937 | -0.00033039 | -0.00020639 | 8.2573e-05
489.9629 | -0.00034801 | 489.9629 | -0.00034801 | -0.00035156 | -0.00022756 | 0.00028632
489.5158 | -0.00036323 | 489.5158 | -0.00036323 | -0.00036256 | -0.00023856 | -5.4267e-05
488.3941 | -0.0003872 | 488.3941 | -0.0003872 | -0.00039014 | -0.00026614 | 0.00023742
487.835 | -0.00040622 | 487.835 | -0.00040622 | -0.00040389 | -0.00027989 | -0.00018779
487.2909 | -0.00042714 | 487.2909 | -0.00042714 | -0.00041727 | -0.00029327 | -0.00079623
486.2244 | -0.00044502 | 486.2244 | -0.00044502 | -0.00044349 | -0.00031949 | -0.00012317
485.609 | -0.00046366 | 485.609 | -0.00046366 | -0.00045863 | -0.00033463 | -0.00040604
484.8777 | -0.00048192 | 484.8777 | -0.00048192 | -0.00047661 | -0.00035261 | -0.00042852
483.725 | -0.00050246 | 483.725 | -0.00050246 | -0.00050495 | -0.00038095 | 0.0002007
483.2022 | -0.0005192 | 483.2022 | -0.0005192 | -0.00051781 | -0.00039381 | -0.00011245
482.0111 | -0.00053746 | 482.0111 | -0.00053746 | -0.0005471 | -0.0004231 | 0.00077703
481.7689 | -0.00055724 | 481.7689 | -0.00055724 | -0.00055305 | -0.00042905 | -0.00033802
480.6818 | -0.00057855 | 480.6818 | -0.00057855 | -0.00057978 | -0.00045578 | 9.9723e-05
480.0169 | -0.00060023 | 480.0169 | -0.00060023 | -0.00059613 | -0.00047213 | -0.00033049
479.4565 | -0.00061317 | 479.4565 | -0.00061317 | -0.00060992 | -0.00048592 | -0.00026221
478.8247 | -0.00063599 | 478.8247 | -0.00063599 | -0.00062545 | -0.00050145 | -0.00085019
477.6511 | -0.00065577 | 477.6511 | -0.00065577 | -0.00065431 | -0.00053031 | -0.00011803
477.0303 | -0.00067441 | 477.0303 | -0.00067441 | -0.00066957 | -0.00054557 | -0.00039038
476.0767 | -0.0006961 | 476.0767 | -0.0006961 | -0.00069302 | -0.00056902 | -0.00024797
475.6021 | -0.00071284 | 475.6021 | -0.00071284 | -0.00070469 | -0.00058069 | -0.00065667
474.8012 | -0.00073072 | 474.8012 | -0.00073072 | -0.00072439 | -0.00060039 | -0.00051049
473.7985 | -0.00074822 | 473.7985 | -0.00074822 | -0.00074905 | -0.00062505 | 6.684e-05
473.4502 | -0.00076496 | 473.4502 | -0.00076496 | -0.00075761 | -0.00063361 | -0.00059248
472.3605 | -0.0007855 | 472.3605 | -0.0007855 | -0.00078441 | -0.00066041 | -8.8163e-05
471.3236 | -0.00080718 | 471.3236 | -0.00080718 | -0.0008099 | -0.0006859 | 0.00021934
470.818 | -0.00082849 | 470.818 | -0.00082849 | -0.00082234 | -0.00069834 | -0.00049604
469.8513 | -0.00084713 | 469.8513 | -0.00084713 | -0.00084611 | -0.00072211 | -8.2222e-05
469.1806 | -0.0008631 | 469.1806 | -0.0008631 | -0.0008626 | -0.0007386 | -4.0749e-05
468.5508 | -0.00088213 | 468.5508 | -0.00088213 | -0.00087809 | -0.00075409 | -0.00032573
467.6548 | -0.00090153 | 467.6548 | -0.00090153 | -0.00090012 | -0.00077612 | -0.00011374
467.3737 | -0.0009156 | 467.3737 | -0.0009156 | -0.00090703 | -0.00078303 | -0.00069126
465.8396 | -0.00094071 | 465.8396 | -0.00094071 | -0.00094475 | -0.00082075 | 0.00032611
465.4799 | -0.00095745 | 465.4799 | -0.00095745 | -0.0009536 | -0.0008296 | -0.00031051
464.8494 | -0.00097419 | 464.8494 | -0.00097419 | -0.0009691 | -0.0008451 | -0.00041016
463.9488 | -0.00099739 | 463.9488 | -0.00099739 | -0.00099125 | -0.00086725 | -0.00049564
463.1643 | -0.0010145 | 463.1643 | -0.0010145 | -0.0010105 | -0.00088654 | -0.00032052
462.4847 | -0.0010381 | 462.4847 | -0.0010381 | -0.0010273 | -0.00090325 | -0.00087496
461.7411 | -0.001056 | 461.7411 | -0.001056 | -0.0010455 | -0.00092154 | -0.00084218
461.0163 | -0.0010754 | 461.0163 | -0.0010754 | -0.0010634 | -0.00093936 | -0.00096946
459.7841 | -0.0010971 | 459.7841 | -0.0010971 | -0.0010937 | -0.00096966 | -0.00027469
459.1114 | -0.0011142 | 459.1114 | -0.0011142 | -0.0011102 | -0.0009862 | -0.00032137
458.5439 | -0.0011313 | 458.5439 | -0.0011313 | -0.0011242 | -0.0010002 | -0.00057637
457.6751 | -0.0011511 | 457.6751 | -0.0011511 | -0.0011455 | -0.0010215 | -0.00044891
457.0623 | -0.0011663 | 457.0623 | -0.0011663 | -0.0011606 | -0.0010366 | -0.00046082
456.2275 | -0.0011926 | 456.2275 | -0.0011926 | -0.0011811 | -0.0010571 | -0.00092221
455.381 | -0.0012089 | 455.381 | -0.0012089 | -0.0012019 | -0.0010779 | -0.00056289
454.7526 | -0.0012249 | 454.7526 | -0.0012249 | -0.0012174 | -0.0010934 | -0.0006051
453.6311 | -0.0012519 | 453.6311 | -0.0012519 | -0.001245 | -0.001121 | -0.00055935
453.3037 | -0.0012667 | 453.3037 | -0.0012667 | -0.001253 | -0.001129 | -0.0011067
451.9779 | -0.0012873 | 451.9779 | -0.0012873 | -0.0012856 | -0.0011616 | -0.00013425
451.6619 | -0.001309 | 451.6619 | -0.001309 | -0.0012934 | -0.0011694 | -0.0012562
450.867 | -0.0013295 | 450.867 | -0.0013295 | -0.0013129 | -0.0011889 | -0.0013367
450.1285 | -0.0013504 | 450.1285 | -0.0013504 | -0.0013311 | -0.0012071 | -0.0015595
449.2202 | -0.0013683 | 449.2202 | -0.0013683 | -0.0013534 | -0.0012294 | -0.0012003
448.5379 | -0.001385 | 448.5379 | -0.001385 | -0.0013702 | -0.0012462 | -0.0011971
447.9915 | -0.0014052 | 447.9915 | -0.0014052 | -0.0013836 | -0.0012596 | -0.0017395
447.0185 | -0.0014258 | 447.0185 | -0.0014258 | -0.0014076 | -0.0012836 | -0.0014666
446.3999 | -0.0014448 | 446.3999 | -0.0014448 | -0.0014228 | -0.0012988 | -0.0017739
445.457 | -0.0014623 | 445.457 | -0.0014623 | -0.001446 | -0.001322 | -0.0013154
444.917 | -0.0014794 | 444.917 | -0.0014794 | -0.0014592 | -0.0013352 | -0.0016251
443.7732 | -0.0015018 | 443.7732 | -0.0015018 | -0.0014874 | -0.0013634 | -0.0011669
443.2146 | -0.001519 | 443.2146 | -0.001519 | -0.0015011 | -0.0013771 | -0.0014396
442.603 | -0.0015384 | 442.603 | -0.0015384 | -0.0015161 | -0.0013921 | -0.0017915
441.3979 | -0.0015597 | 441.3979 | -0.0015597 | -0.0015458 | -0.0014218 | -0.0011198
440.9032 | -0.0015741 | 440.9032 | -0.0015741 | -0.0015579 | -0.0014339 | -0.0013046
440.0416 | -0.0015916 | 440.0416 | -0.0015916 | -0.0015791 | -0.0014551 | -0.0010071
439.5842 | -0.0016122 | 439.5842 | -0.0016122 | -0.0015904 | -0.0014664 | -0.0017568
438.5827 | -0.0016308 | 438.5827 | -0.0016308 | -0.001615 | -0.001491 | -0.001274
437.4973 | -0.0016517 | 437.4973 | -0.0016517 | -0.0016417 | -0.0015177 | -0.00080908
436.7828 | -0.0016658 | 436.7828 | -0.0016658 | -0.0016593 | -0.0015353 | -0.00052718
436.4722 | -0.0016863 | 436.4722 | -0.0016863 | -0.0016669 | -0.0015429 | -0.001568
435.3371 | -0.0017092 | 435.3371 | -0.0017092 | -0.0016948 | -0.0015708 | -0.0011577
434.8829 | -0.001724 | 434.8829 | -0.001724 | -0.001706 | -0.001582 | -0.0014536
433.804 | -0.0017445 | 433.804 | -0.0017445 | -0.0017325 | -0.0016085 | -0.00097079
433.3006 | -0.0017651 | 433.3006 | -0.0017651 | -0.0017449 | -0.0016209 | -0.001629
432.3801 | -0.0017792 | 432.3801 | -0.0017792 | -0.0017675 | -0.0016435 | -0.00093889
431.312 | -0.0017997 | 431.312 | -0.0017997 | -0.0017938 | -0.0016698 | -0.00047743
430.918 | -0.0018145 | 430.918 | -0.0018145 | -0.0018035 | -0.0016795 | -0.00089251
429.993 | -0.0018351 | 429.993 | -0.0018351 | -0.0018262 | -0.0017022 | -0.000715
429.4851 | -0.0018552 | 429.4851 | -0.0018552 | -0.0018387 | -0.0017147 | -0.0013337
428.6359 | -0.0018727 | 428.6359 | -0.0018727 | -0.0018596 | -0.0017356 | -0.0010609
427.8203 | -0.0018956 | 427.8203 | -0.0018956 | -0.0018796 | -0.0017556 | -0.0012843
426.8799 | -0.00191 | 426.8799 | -0.00191 | -0.0019028 | -0.0017788 | -0.00058517
426.3523 | -0.0019287 | 426.3523 | -0.0019287 | -0.0019157 | -0.0017917 | -0.0010422
425.1721 | -0.0019485 | 425.1721 | -0.0019485 | -0.0019448 | -0.0018208 | -0.00029731
424.8836 | -0.0019667 | 424.8836 | -0.0019667 | -0.0019519 | -0.0018279 | -0.0011977
423.6152 | -0.0019869 | 423.6152 | -0.0019869 | -0.0019831 | -0.0018591 | -0.00030845
423.0456 | -0.0020044 | 423.0456 | -0.0020044 | -0.0019971 | -0.0018731 | -0.00059
422.4873 | -0.0020242 | 422.4873 | -0.0020242 | -0.0020108 | -0.0018868 | -0.0010783
421.4576 | -0.0020439 | 421.4576 | -0.0020439 | -0.0020361 | -0.0019121 | -0.00063157
420.9291 | -0.0020607 | 420.9291 | -0.0020607 | -0.0020491 | -0.0019251 | -0.00093346
419.9752 | -0.0020789 | 419.9752 | -0.0020789 | -0.0020726 | -0.0019486 | -0.00051433
419.3478 | -0.0020976 | 419.3478 | -0.0020976 | -0.002088 | -0.001964 | -0.00077361
418.3325 | -0.0021162 | 418.3325 | -0.0021162 | -0.002113 | -0.001989 | -0.00026345
417.5182 | -0.0021341 | 417.5182 | -0.0021341 | -0.002133 | -0.002009 | -9.0565e-05
416.9058 | -0.0021527 | 416.9058 | -0.0021527 | -0.002148 | -0.002024 | -0.00037937
416.5023 | -0.002174 | 416.5023 | -0.002174 | -0.002158 | -0.002034 | -0.0012974
415.1242 | -0.0021912 | 415.1242 | -0.0021912 | -0.0021918 | -0.0020678 | 5.5026e-05
414.8919 | -0.002206 | 414.8919 | -0.002206 | -0.0021976 | -0.0020736 | -0.00068074
413.7416 | -0.0022262 | 413.7416 | -0.0022262 | -0.0022258 | -0.0021018 | -2.5703e-05
413.1285 | -0.0022467 | 413.1285 | -0.0022467 | -0.0022409 | -0.0021169 | -0.00046651
412.6597 | -0.0022615 | 412.6597 | -0.0022615 | -0.0022524 | -0.0021284 | -0.00073343
411.6345 | -0.0022851 | 411.6345 | -0.0022851 | -0.0022777 | -0.0021537 | -0.0006025
410.9523 | -0.002303 | 410.9523 | -0.002303 | -0.0022944 | -0.0021704 | -0.00069148
410.4035 | -0.0023224 | 410.4035 | -0.0023224 | -0.0023079 | -0.0021839 | -0.001168
409.3962 | -0.0023422 | 409.3962 | -0.0023422 | -0.0023327 | -0.0022087 | -0.00076569
408.725 | -0.0023566 | 408.725 | -0.0023566 | -0.0023492 | -0.0022252 | -0.00060051
407.9276 | -0.0023772 | 407.9276 | -0.0023772 | -0.0023688 | -0.0022448 | -0.00067592
407.1989 | -0.0023962 | 407.1989 | -0.0023962 | -0.0023867 | -0.0022627 | -0.00076465
406.5497 | -0.0024114 | 406.5497 | -0.0024114 | -0.0024027 | -0.0022787 | -0.00070441
405.3964 | -0.002432 | 405.3964 | -0.002432 | -0.0024311 | -0.0023071 | -7.4053e-05
404.7243 | -0.0024491 | 404.7243 | -0.0024491 | -0.0024476 | -0.0023236 | -0.00012188
403.9104 | -0.0024674 | 403.9104 | -0.0024674 | -0.0024676 | -0.0023436 | 1.9526e-05
403.0777 | -0.0024909 | 403.0777 | -0.0024909 | -0.0024881 | -0.0023641 | -0.00023123
403.1652 | -0.0025069 | 403.1652 | -0.0025069 | -0.0024859 | -0.0023619 | -0.0016933
401.7278 | -0.0025263 | 401.7278 | -0.0025263 | -0.0025213 | -0.0023973 | -0.00040743
400.7487 | -0.0025442 | 400.7487 | -0.0025442 | -0.0025453 | -0.0024213 | 9.2254e-05
400.133 | -0.0025617 | 400.133 | -0.0025617 | -0.0025605 | -0.0024365 | -9.8165e-05
399.3334 | -0.0025815 | 399.3334 | -0.0025815 | -0.0025801 | -0.0024561 | -0.00010779
398.6407 | -0.0025997 | 398.6407 | -0.0025997 | -0.0025972 | -0.0024732 | -0.00020664
397.9974 | -0.0026184 | 397.9974 | -0.0026184 | -0.002613 | -0.002489 | -0.00043425
397.0901 | -0.0026389 | 397.0901 | -0.0026389 | -0.0026353 | -0.0025113 | -0.00029171
396.2936 | -0.0026564 | 396.2936 | -0.0026564 | -0.0026549 | -0.0025309 | -0.00012345
395.6498 | -0.0026747 | 395.6498 | -0.0026747 | -0.0026707 | -0.0025467 | -0.00031944
395.0215 | -0.0026922 | 395.0215 | -0.0026922 | -0.0026862 | -0.0025622 | -0.00048465
393.9905 | -0.0027097 | 393.9905 | -0.0027097 | -0.0027115 | -0.0025875 | 0.00014859
393.1201 | -0.0027302 | 393.1201 | -0.0027302 | -0.0027329 | -0.0026089 | 0.000218
392.5448 | -0.002747 | 392.5448 | -0.002747 | -0.0027471 | -0.0026231 | 8.8872e-06
391.6779 | -0.0027667 | 391.6779 | -0.0027667 | -0.0027684 | -0.0026444 | 0.00013272
390.6839 | -0.0027854 | 390.6839 | -0.0027854 | -0.0027928 | -0.0026688 | 0.00060063
390.5999 | -0.002801 | 390.5999 | -0.002801 | -0.0027949 | -0.0026709 | -0.0004906
389.1985 | -0.0028234 | 389.1985 | -0.0028234 | -0.0028294 | -0.0027054 | 0.00047831
388.7299 | -0.0028421 | 388.7299 | -0.0028421 | -0.0028409 | -0.0027169 | -9.5725e-05
388.1694 | -0.0028619 | 388.1694 | -0.0028619 | -0.0028547 | -0.0027307 | -0.0005795
387.2934 | -0.0028828 | 387.2934 | -0.0028828 | -0.0028762 | -0.0027522 | -0.00052963
386.2099 | -0.002898 | 386.2099 | -0.002898 | -0.0029028 | -0.0027788 | 0.00039183
385.5756 | -0.0029185 | 385.5756 | -0.0029185 | -0.0029184 | -0.0027944 | -7.0851e-06
384.7526 | -0.0029334 | 384.7526 | -0.0029334 | -0.0029387 | -0.0028147 | 0.00042855
384.3644 | -0.002949 | 384.3644 | -0.002949 | -0.0029482 | -0.0028242 | -5.9467e-05
383.3414 | -0.0029703 | 383.3414 | -0.0029703 | -0.0029734 | -0.0028494 | 0.00025119
382.233 | -0.0029859 | 382.233 | -0.0029859 | -0.0030006 | -0.0028766 | 0.0011914
381.8288 | -0.0030072 | 381.8288 | -0.0030072 | -0.0030106 | -0.0028866 | 0.00027482
380.7354 | -0.0030277 | 380.7354 | -0.0030277 | -0.0030375 | -0.0029135 | 0.0007864
380.2076 | -0.0030406 | 380.2076 | -0.0030406 | -0.0030504 | -0.0029264 | 0.00078989
379.2792 | -0.0030631 | 379.2792 | -0.0030631 | -0.0030733 | -0.0029493 | 0.00082089
378.8207 | -0.0030798 | 378.8207 | -0.0030798 | -0.0030845 | -0.0029605 | 0.00038025
377.8379 | -0.0030962 | 377.8379 | -0.0030962 | -0.0031087 | -0.0029847 | 0.00101
376.8587 | -0.0031175 | 376.8587 | -0.0031175 | -0.0031328 | -0.0030088 | 0.0012338
376.3576 | -0.0031316 | 376.3576 | -0.0031316 | -0.0031451 | -0.0030211 | 0.0010924
375.8329 | -0.0031517 | 375.8329 | -0.0031517 | -0.003158 | -0.003034 | 0.00050691
374.7059 | -0.003173 | 374.7059 | -0.003173 | -0.0031857 | -0.0030617 | 0.0010239
374.2467 | -0.0031867 | 374.2467 | -0.0031867 | -0.003197 | -0.003073 | 0.00083001
373.2082 | -0.0032069 | 373.2082 | -0.0032069 | -0.0032226 | -0.0030986 | 0.0012634
372.517 | -0.0032293 | 372.517 | -0.0032293 | -0.0032396 | -0.0031156 | 0.00082393
371.7097 | -0.0032434 | 371.7097 | -0.0032434 | -0.0032594 | -0.0031354 | 0.0012898
370.7823 | -0.0032662 | 370.7823 | -0.0032662 | -0.0032822 | -0.0031582 | 0.0012881
370.4344 | -0.0032796 | 370.4344 | -0.0032796 | -0.0032908 | -0.0031668 | 0.00090418
369.429 | -0.0032982 | 369.429 | -0.0032982 | -0.0033155 | -0.0031915 | 0.0013948
368.6326 | -0.0033191 | 368.6326 | -0.0033191 | -0.0033351 | -0.0032111 | 0.0012867
367.8743 | -0.003334 | 367.8743 | -0.003334 | -0.0033537 | -0.0032297 | 0.001594
367.0499 | -0.0033564 | 367.0499 | -0.0033564 | -0.003374 | -0.00325 | 0.0014188
366.1947 | -0.0033728 | 366.1947 | -0.0033728 | -0.003395 | -0.003271 | 0.0017955
365.606 | -0.0033884 | 365.606 | -0.0033884 | -0.0034095 | -0.0032855 | 0.001705
364.8006 | -0.0034135 | 364.8006 | -0.0034135 | -0.0034293 | -0.0033053 | 0.0012773
364.0451 | -0.0034256 | 364.0451 | -0.0034256 | -0.0034479 | -0.0033239 | 0.0017939
363.3821 | -0.0034477 | 363.3821 | -0.0034477 | -0.0034642 | -0.0033402 | 0.0013291
362.5838 | -0.003466 | 362.5838 | -0.003466 | -0.0034838 | -0.0033598 | 0.0014396
362.1303 | -0.0034816 | 362.1303 | -0.0034816 | -0.003495 | -0.003371 | 0.001081
360.9629 | -0.003504 | 360.9629 | -0.003504 | -0.0035237 | -0.0033997 | 0.001586
360.3306 | -0.0035188 | 360.3306 | -0.0035188 | -0.0035392 | -0.0034152 | 0.0016434
359.4495 | -0.0035363 | 359.4495 | -0.0035363 | -0.0035609 | -0.0034369 | 0.0019794
358.7201 | -0.0035584 | 358.7201 | -0.0035584 | -0.0035788 | -0.0034548 | 0.0016466
358.3005 | -0.0035713 | 358.3005 | -0.0035713 | -0.0035891 | -0.0034651 | 0.0014356
357.2864 | -0.0035945 | 357.2864 | -0.0035945 | -0.0036141 | -0.0034901 | 0.0015751
356.2876 | -0.0036143 | 356.2876 | -0.0036143 | -0.0036386 | -0.0035146 | 0.0019604
355.9418 | -0.0036288 | 355.9418 | -0.0036288 | -0.0036471 | -0.0035231 | 0.0014805
355.0048 | -0.0036508 | 355.0048 | -0.0036508 | -0.0036702 | -0.0035462 | 0.0015592
354.6122 | -0.0036661 | 354.6122 | -0.0036661 | -0.0036798 | -0.0035558 | 0.0011104
353.3671 | -0.0036855 | 353.3671 | -0.0036855 | -0.0037105 | -0.0035865 | 0.002015
352.5695 | -0.0037056 | 352.5695 | -0.0037056 | -0.0037301 | -0.0036061 | 0.0019706
352.0985 | -0.0037208 | 352.0985 | -0.0037208 | -0.0037416 | -0.0036176 | 0.0016776
351.0273 | -0.0037422 | 351.0273 | -0.0037422 | -0.003768 | -0.003644 | 0.0020836
350.4201 | -0.0037555 | 350.4201 | -0.0037555 | -0.0037829 | -0.0036589 | 0.002214
349.7574 | -0.0037749 | 349.7574 | -0.0037749 | -0.0037992 | -0.0036752 | 0.0019635
348.931 | -0.0037973 | 348.931 | -0.0037973 | -0.0038195 | -0.0036955 | 0.0017923
348.1747 | -0.0038144 | 348.1747 | -0.0038144 | -0.0038381 | -0.0037141 | 0.0019116
347.5937 | -0.0038338 | 347.5937 | -0.0038338 | -0.0038524 | -0.0037284 | 0.0014991
346.3607 | -0.0038525 | 346.3607 | -0.0038525 | -0.0038827 | -0.0037587 | 0.0024409
346.2516 | -0.0038685 | 346.2516 | -0.0038685 | -0.0038854 | -0.0037614 | 0.0013688
344.9047 | -0.003889 | 344.9047 | -0.003889 | -0.0039185 | -0.0037945 | 0.002383
344.4986 | -0.0039042 | 344.4986 | -0.0039042 | -0.0039285 | -0.0038045 | 0.0019612
343.6038 | -0.0039221 | 343.6038 | -0.0039221 | -0.0039505 | -0.0038265 | 0.0022936
342.6658 | -0.0039404 | 342.6658 | -0.0039404 | -0.0039736 | -0.0038496 | 0.0026811
342.4353 | -0.0039556 | 342.4353 | -0.0039556 | -0.0039793 | -0.0038553 | 0.0019111
341.3795 | -0.003975 | 341.3795 | -0.003975 | -0.0040052 | -0.0038812 | 0.0024401
340.7032 | -0.0039936 | 340.7032 | -0.0039936 | -0.0040219 | -0.0038979 | 0.002278
339.8497 | -0.004013 | 339.8497 | -0.004013 | -0.0040428 | -0.0039188 | 0.0024059
338.9182 | -0.0040286 | 338.9182 | -0.0040286 | -0.0040658 | -0.0039418 | 0.0029954
338.515 | -0.0040469 | 338.515 | -0.0040469 | -0.0040757 | -0.0039517 | 0.0023223
337.5789 | -0.0040651 | 337.5789 | -0.0040651 | -0.0040987 | -0.0039747 | 0.002706
336.787 | -0.0040834 | 336.787 | -0.0040834 | -0.0041182 | -0.0039942 | 0.0028038
336.3246 | -0.0040994 | 336.3246 | -0.0040994 | -0.0041295 | -0.0040055 | 0.0024323
335.2191 | -0.0041203 | 335.2191 | -0.0041203 | -0.0041567 | -0.0040327 | 0.0029372
334.7723 | -0.004137 | 334.7723 | -0.004137 | -0.0041677 | -0.0040437 | 0.0024734
334.2148 | -0.0041549 | 334.2148 | -0.0041549 | -0.0041814 | -0.0040574 | 0.002137
333.3158 | -0.0041755 | 333.3158 | -0.0041755 | -0.0042035 | -0.0040795 | 0.002263
332.637 | -0.0041869 | 332.637 | -0.0041869 | -0.0042202 | -0.0040962 | 0.0026887
331.7884 | -0.0042036 | 331.7884 | -0.0042036 | -0.0042411 | -0.0041171 | 0.0030218
330.9912 | -0.0042222 | 330.9912 | -0.0042222 | -0.0042607 | -0.0041367 | 0.0030994
330.3897 | -0.0042375 | 330.3897 | -0.0042375 | -0.0042755 | -0.0041515 | 0.003065
329.3672 | -0.004258 | 329.3672 | -0.004258 | -0.0043006 | -0.0041766 | 0.003436
328.6911 | -0.0042736 | 328.6911 | -0.0042736 | -0.0043172 | -0.0041932 | 0.0035189
328.1559 | -0.0042949 | 328.1559 | -0.0042949 | -0.0043304 | -0.0042064 | 0.0028621
327.2504 | -0.0043135 | 327.2504 | -0.0043135 | -0.0043527 | -0.0042287 | 0.0031545
326.6678 | -0.0043284 | 326.6678 | -0.0043284 | -0.004367 | -0.004243 | 0.0031134
325.4861 | -0.0043474 | 325.4861 | -0.0043474 | -0.004396 | -0.004272 | 0.0039229
324.3748 | -0.0043626 | 324.3748 | -0.0043626 | -0.0044234 | -0.0042994 | 0.0048994
322.8207 | -0.0043801 | 322.8207 | -0.0043801 | -0.0044616 | -0.0043376 | 0.0065699
321.7632 | -0.0043995 | 321.7632 | -0.0043995 | -0.0044876 | -0.0043636 | 0.0071024
320.8517 | -0.0044155 | 320.8517 | -0.0044155 | -0.00451 | -0.004386 | 0.0076216
320.3144 | -0.0044319 | 320.3144 | -0.0044319 | -0.0045232 | -0.0043992 | 0.0073677
319.2828 | -0.0044524 | 319.2828 | -0.0044524 | -0.0045486 | -0.0044246 | 0.0077569
318.8164 | -0.004468 | 318.8164 | -0.004468 | -0.0045601 | -0.0044361 | 0.0074238
317.8554 | -0.0044855 | 317.8554 | -0.0044855 | -0.0045837 | -0.0044597 | 0.0079184
317.25 | -0.0045011 | 317.25 | -0.0045011 | -0.0045986 | -0.0044746 | 0.0078611
316.2367 | -0.0045156 | 316.2367 | -0.0045156 | -0.0046235 | -0.0044995 | 0.0087046
315.4093 | -0.004538 | 315.4093 | -0.004538 | -0.0046438 | -0.0045198 | 0.0085354
315.0175 | -0.0045479 | 315.0175 | -0.0045479 | -0.0046535 | -0.0045295 | 0.0085147
314.0978 | -0.0045646 | 314.0978 | -0.0045646 | -0.0046761 | -0.0045521 | 0.0089885
313.5234 | -0.004581 | 313.5234 | -0.004581 | -0.0046902 | -0.0045662 | 0.0088085
312.7381 | -0.0045939 | 312.7381 | -0.0045939 | -0.0047095 | -0.0045855 | 0.0093226
311.5519 | -0.0046129 | 311.5519 | -0.0046129 | -0.0047387 | -0.0046147 | 0.010141
311.2937 | -0.0046285 | 311.2937 | -0.0046285 | -0.004745 | -0.004621 | 0.0093952
310.4165 | -0.0046415 | 310.4165 | -0.0046415 | -0.0047666 | -0.0046426 | 0.010092
309.7056 | -0.0046624 | 309.7056 | -0.0046624 | -0.0047841 | -0.0046601 | 0.009814
309.4037 | -0.0046719 | 309.4037 | -0.0046719 | -0.0047915 | -0.0046675 | 0.0096458
308.4538 | -0.0046875 | 308.4538 | -0.0046875 | -0.0048149 | -0.0046909 | 0.010272
307.4915 | -0.0046989 | 307.4915 | -0.0046989 | -0.0048385 | -0.0047145 | 0.01126
307.2012 | -0.0047061 | 307.2012 | -0.0047061 | -0.0048457 | -0.0047217 | 0.011252
306.2938 | -0.0047191 | 306.2938 | -0.0047191 | -0.004868 | -0.004744 | 0.012009
306.0671 | -0.0047233 | 306.0671 | -0.0047233 | -0.0048736 | -0.0047496 | 0.012121
305.4618 | -0.0047282 | 305.4618 | -0.0047282 | -0.0048884 | -0.0047644 | 0.012922
304.5858 | -0.0047343 | 304.5858 | -0.0047343 | -0.00491 | -0.004786 | 0.014168
304.3387 | -0.0047339 | 304.3387 | -0.0047339 | -0.0049161 | -0.0047921 | 0.014689
303.8443 | -0.0047297 | 303.8443 | -0.0047297 | -0.0049282 | -0.0048042 | 0.016007
303.4977 | -0.0047198 | 303.4977 | -0.0047198 | -0.0049367 | -0.0048127 | 0.017492
302.7161 | -0.0047035 | 302.7161 | -0.0047035 | -0.004956 | -0.004832 | 0.020361
302.5407 | -0.0046871 | 302.5407 | -0.0046871 | -0.0049603 | -0.0048363 | 0.022028
302.1978 | -0.0046571 | 302.1978 | -0.0046571 | -0.0049687 | -0.0048447 | 0.025132
301.7069 | -0.0046263 | 301.7069 | -0.0046263 | -0.0049808 | -0.0048568 | 0.028591
301.0047 | -0.0045962 | 301.0047 | -0.0045962 | -0.004998 | -0.004874 | 0.032407
300.6291 | -0.0045578 | 300.6291 | -0.0045578 | -0.0050073 | -0.0048833 | 0.03625
299.6025 | -0.0045213 | 299.6025 | -0.0045213 | -0.0050325 | -0.0049085 | 0.041231
299.123 | -0.0044836 | 299.123 | -0.0044836 | -0.0050443 | -0.0049203 | 0.045219
298.6635 | -0.004433 | 298.6635 | -0.004433 | -0.0050556 | -0.0049316 | 0.050211
297.9876 | -0.0043832 | 297.9876 | -0.0043832 | -0.0050722 | -0.0049482 | 0.05557
297.5076 | -0.0043242 | 297.5076 | -0.0043242 | -0.005084 | -0.00496 | 0.061277
296.9114 | -0.0042698 | 296.9114 | -0.0042698 | -0.0050987 | -0.0049747 | 0.066847
296.5472 | -0.0042146 | 296.5472 | -0.0042146 | -0.0051077 | -0.0049837 | 0.072018
296.2388 | -0.0041511 | 296.2388 | -0.0041511 | -0.0051152 | -0.0049912 | 0.077753
295.518 | -0.0040902 | 295.518 | -0.0040902 | -0.005133 | -0.005009 | 0.084091
295.7868 | -0.0040309 | 295.7868 | -0.0040309 | -0.0051264 | -0.0050024 | 0.088344
295.1819 | -0.0039674 | 295.1819 | -0.0039674 | -0.0051412 | -0.0050172 | 0.094667
294.6166 | -0.0039046 | 294.6166 | -0.0039046 | -0.0051551 | -0.0050311 | 0.10085
294.8091 | -0.0038342 | 294.8091 | -0.0038342 | -0.0051504 | -0.0050264 | 0.10614
294.0958 | -0.0037699 | 294.0958 | -0.0037699 | -0.0051679 | -0.0050439 | 0.11274
293.8471 | -0.0037014 | 293.8471 | -0.0037014 | -0.005174 | -0.00505 | 0.11876
293.8033 | -0.0036303 | 293.8033 | -0.0036303 | -0.0051751 | -0.0050511 | 0.12458
293.2415 | -0.0035649 | 293.2415 | -0.0035649 | -0.0051889 | -0.0050649 | 0.13097
294.1681 | -0.0034869 | 294.1681 | -0.0034869 | -0.0051662 | -0.0050422 | 0.13542
292.8968 | -0.0034135 | 292.8968 | -0.0034135 | -0.0051974 | -0.0050734 | 0.14387
291.018 | -0.0033412 | 291.018 | -0.0033412 | -0.0052436 | -0.0051196 | 0.15342
291.1344 | -0.0032613 | 291.1344 | -0.0032613 | -0.0052408 | -0.0051168 | 0.15963
290.588 | -0.003181 | 290.588 | -0.003181 | -0.0052542 | -0.0051302 | 0.16719
290.3511 | -0.0031076 | 290.3511 | -0.0031076 | -0.00526 | -0.005136 | 0.17358
290.536 | -0.0030235 | 290.536 | -0.0030235 | -0.0052555 | -0.0051315 | 0.18
289.6716 | -0.0029433 | 289.6716 | -0.0029433 | -0.0052767 | -0.0051527 | 0.18818
289.4386 | -0.0028588 | 289.4386 | -0.0028588 | -0.0052825 | -0.0051585 | 0.19546
289.0848 | -0.0027698 | 289.0848 | -0.0027698 | -0.0052912 | -0.0051672 | 0.20334
288.5582 | -0.0026785 | 288.5582 | -0.0026785 | -0.0053041 | -0.0051801 | 0.21174
287.7531 | -0.0025857 | 287.7531 | -0.0025857 | -0.0053239 | -0.0051999 | 0.22083
286.9158 | -0.0024917 | 286.9158 | -0.0024917 | -0.0053445 | -0.0052205 | 0.23006
286.6946 | -0.002397 | 286.6946 | -0.002397 | -0.0053499 | -0.0052259 | 0.23814
286.3158 | -0.0022946 | 286.3158 | -0.0022946 | -0.0053592 | -0.0052352 | 0.24715
285.5945 | -0.0022052 | 285.5945 | -0.0022052 | -0.005377 | -0.005253 | 0.25579
285.0062 | -0.0021025 | 285.0062 | -0.0021025 | -0.0053914 | -0.0052674 | 0.26524
284.2393 | -0.0020108 | 284.2393 | -0.0020108 | -0.0054103 | -0.0052863 | 0.27415
283.2831 | -0.0019131 | 283.2831 | -0.0019131 | -0.0054338 | -0.0053098 | 0.28393
282.7545 | -0.0018119 | 282.7545 | -0.0018119 | -0.0054468 | -0.0053228 | 0.29314
281.5909 | -0.0017232 | 281.5909 | -0.0017232 | -0.0054754 | -0.0053514 | 0.3026
281.2353 | -0.0016232 | 281.2353 | -0.0016232 | -0.0054842 | -0.0053602 | 0.31137
280.4346 | -0.0015273 | 280.4346 | -0.0015273 | -0.0055039 | -0.0053799 | 0.32069
279.7146 | -0.001436 | 279.7146 | -0.001436 | -0.0055216 | -0.0053976 | 0.32948
279.2413 | -0.0013417 | 279.2413 | -0.0013417 | -0.0055332 | -0.0054092 | 0.33803
277.8524 | -0.0012515 | 277.8524 | -0.0012515 | -0.0055674 | -0.0054434 | 0.34805
277.1796 | -0.0011617 | 277.1796 | -0.0011617 | -0.0055839 | -0.0054599 | 0.35663
276.2508 | -0.0010651 | 276.2508 | -0.0010651 | -0.0056067 | -0.0054827 | 0.36626
274.9561 | -0.00097875 | 274.9561 | -0.00097875 | -0.0056386 | -0.0055146 | 0.37579
274.1765 | -0.00088783 | 274.1765 | -0.00088783 | -0.0056577 | -0.0055337 | 0.38467
272.7052 | -0.00080338 | 272.7052 | -0.00080338 | -0.0056939 | -0.0055699 | 0.3944
271.8353 | -0.00072121 | 271.8353 | -0.00072121 | -0.0057153 | -0.0055913 | 0.40275
270.6587 | -0.00063637 | 270.6587 | -0.00063637 | -0.0057443 | -0.0056203 | 0.41193
269.3588 | -0.00055877 | 269.3588 | -0.00055877 | -0.0057762 | -0.0056522 | 0.42076
268.0989 | -0.00047964 | 268.0989 | -0.00047964 | -0.0058072 | -0.0056832 | 0.42964
266.8661 | -0.00040203 | 266.8661 | -0.00040203 | -0.0058375 | -0.0057135 | 0.43835
265.3744 | -0.00033203 | 265.3744 | -0.00033203 | -0.0058742 | -0.0057502 | 0.44695
264.4666 | -0.00025557 | 264.4666 | -0.00025557 | -0.0058965 | -0.0057725 | 0.45492
263.2469 | -0.00018671 | 263.2469 | -0.00018671 | -0.0059265 | -0.0058025 | 0.46289
261.5956 | -0.00012394 | 261.5956 | -0.00012394 | -0.0059671 | -0.0058431 | 0.47122
260.2501 | -5.889e-05 | 260.2501 | -5.889e-05 | -0.0060002 | -0.0058762 | 0.47914
258.5824 | -6.8471e-07 | 258.5824 | -6.8471e-07 | -0.0060412 | -0.0059172 | 0.48714
256.9993 | 5.7901e-05 | 256.9993 | 5.7901e-05 | -0.0060801 | -0.0059561 | 0.495
255.3231 | 0.00011344 | 255.3231 | 0.00011344 | -0.0061214 | -0.0059974 | 0.50281
253.6363 | 0.00016252 | 253.6363 | 0.00016252 | -0.0061628 | -0.0060388 | 0.51011
251.9763 | 0.00021349 | 251.9763 | 0.00021349 | -0.0062037 | -0.0060797 | 0.51751
250.6203 | 0.00026067 | 250.6203 | 0.00026067 | -0.006237 | -0.006113 | 0.52401
248.4463 | 0.00029909 | 248.4463 | 0.00029909 | -0.0062905 | -0.0061665 | 0.53141
246.9238 | 0.00034436 | 246.9238 | 0.00034436 | -0.0063279 | -0.0062039 | 0.53808
244.7513 | 0.00037936 | 244.7513 | 0.00037936 | -0.0063813 | -0.0062573 | 0.54522
243.5074 | 0.0004193 | 243.5074 | 0.0004193 | -0.0064119 | -0.0062879 | 0.5509
242.4707 | 0.00045544 | 242.4707 | 0.00045544 | -0.0064374 | -0.0063134 | 0.55587
241.5202 | 0.00048854 | 241.5202 | 0.00048854 | -0.0064608 | -0.0063368 | 0.56043
240.5815 | 0.00052088 | 240.5815 | 0.00052088 | -0.0064839 | -0.0063599 | 0.5649
239.7589 | 0.00054751 | 239.7589 | 0.00054751 | -0.0065041 | -0.0063801 | 0.56868
238.7061 | 0.00057185 | 238.7061 | 0.00057185 | -0.00653 | -0.006406 | 0.57273
237.9405 | 0.00059468 | 237.9405 | 0.00059468 | -0.0065488 | -0.0064248 | 0.57609
237.1244 | 0.00060875 | 237.1244 | 0.00060875 | -0.0065689 | -0.0064449 | 0.57884
236.4673 | 0.00062854 | 236.4673 | 0.00062854 | -0.006585 | -0.006461 | 0.58174
235.9305 | 0.00064413 | 235.9305 | 0.00064413 | -0.0065982 | -0.0064742 | 0.58406
234.8194 | 0.0006544 | 234.8194 | 0.0006544 | -0.0066255 | -0.0065015 | 0.58709
234.4545 | 0.00066962 | 234.4545 | 0.00066962 | -0.0066345 | -0.0065105 | 0.58904
233.6314 | 0.00067495 | 233.6314 | 0.00067495 | -0.0066548 | -0.0065308 | 0.5911
232.7489 | 0.00068864 | 232.7489 | 0.00068864 | -0.0066765 | -0.0065525 | 0.59396
231.7898 | 0.00069511 | 231.7898 | 0.00069511 | -0.0067 | -0.006576 | 0.59638
231.2258 | 0.00070348 | 231.2258 | 0.00070348 | -0.0067139 | -0.0065899 | 0.59818
230.2448 | 0.00071337 | 230.2448 | 0.00071337 | -0.006738 | -0.006614 | 0.60092
229.8397 | 0.00071832 | 229.8397 | 0.00071832 | -0.006748 | -0.006624 | 0.60212
228.8992 | 0.00072402 | 228.8992 | 0.00072402 | -0.0067711 | -0.0066471 | 0.60445
228.1308 | 0.00072973 | 228.1308 | 0.00072973 | -0.00679 | -0.006666 | 0.60643
227.4552 | 0.0007362 | 227.4552 | 0.0007362 | -0.0068066 | -0.0066826 | 0.60829
226.5459 | 0.00073658 | 226.5459 | 0.00073658 | -0.006829 | -0.006705 | 0.61013
225.8563 | 0.00074038 | 225.8563 | 0.00074038 | -0.0068459 | -0.0067219 | 0.6118
225.6659 | 0.00074571 | 225.6659 | 0.00074571 | -0.0068506 | -0.0067266 | 0.61261
224.7301 | 0.00075103 | 224.7301 | 0.00075103 | -0.0068736 | -0.0067496 | 0.61489
223.8312 | 0.00074913 | 223.8312 | 0.00074913 | -0.0068957 | -0.0067717 | 0.61652
222.9995 | 0.00075331 | 222.9995 | 0.00075331 | -0.0069162 | -0.0067922 | 0.61851
222.626 | 0.00075446 | 222.626 | 0.00075446 | -0.0069254 | -0.0068014 | 0.61934
221.6572 | 0.0007537 | 221.6572 | 0.0007537 | -0.0069492 | -0.0068252 | 0.6212
220.909 | 0.00075788 | 220.909 | 0.00075788 | -0.0069676 | -0.0068436 | 0.62302
219.9557 | 0.00075826 | 219.9557 | 0.00075826 | -0.006991 | -0.006867 | 0.62494
219.3124 | 0.0007594 | 219.3124 | 0.0007594 | -0.0070069 | -0.0068829 | 0.62631
218.7413 | 0.00076359 | 218.7413 | 0.00076359 | -0.0070209 | -0.0068969 | 0.62778
218.0289 | 0.0007613 | 218.0289 | 0.0007613 | -0.0070384 | -0.0069144 | 0.62901
217.1238 | 0.00076092 | 217.1238 | 0.00076092 | -0.0070607 | -0.0069367 | 0.63077
216.6285 | 0.00076092 | 216.6285 | 0.00076092 | -0.0070729 | -0.0069489 | 0.63176
215.611 | 0.00075902 | 215.611 | 0.00075902 | -0.0070979 | -0.0069739 | 0.63362
215.0638 | 0.00076244 | 215.0638 | 0.00076244 | -0.0071113 | -0.0069873 | 0.63498
214.4466 | 0.0007594 | 214.4466 | 0.0007594 | -0.0071265 | -0.0070025 | 0.63596
213.3668 | 0.00076016 | 213.3668 | 0.00076016 | -0.0071531 | -0.0070291 | 0.63816
213.2382 | 0.00076397 | 213.2382 | 0.00076397 | -0.0071562 | -0.0070322 | 0.63873
211.7443 | 0.00075978 | 211.7443 | 0.00075978 | -0.007193 | -0.007069 | 0.64135
211.4996 | 0.00075864 | 211.4996 | 0.00075864 | -0.007199 | -0.007075 | 0.64174
210.4503 | 0.00076092 | 210.4503 | 0.00076092 | -0.0072248 | -0.0071008 | 0.64401
209.7751 | 0.00075636 | 209.7751 | 0.00075636 | -0.0072414 | -0.0071174 | 0.64498
209.4478 | 0.0007575 | 209.4478 | 0.0007575 | -0.0072494 | -0.0071254 | 0.64572
208.4695 | 0.00075141 | 208.4695 | 0.00075141 | -0.0072735 | -0.0071495 | 0.64717
207.5812 | 0.00075217 | 207.5812 | 0.00075217 | -0.0072953 | -0.0071713 | 0.64899
206.804 | 0.00075065 | 206.804 | 0.00075065 | -0.0073144 | -0.0071904 | 0.65041
205.4809 | 0.00074799 | 205.4809 | 0.00074799 | -0.007347 | -0.007223 | 0.65282
205.3642 | 0.00074685 | 205.3642 | 0.00074685 | -0.0073498 | -0.0072258 | 0.65296
204.6589 | 0.00074647 | 204.6589 | 0.00074647 | -0.0073672 | -0.0072432 | 0.65433
203.8009 | 0.00074228 | 203.8009 | 0.00074228 | -0.0073883 | -0.0072643 | 0.65569
203.1813 | 0.00074342 | 203.1813 | 0.00074342 | -0.0074035 | -0.0072795 | 0.65701
202.0006 | 0.0007381 | 202.0006 | 0.0007381 | -0.0074326 | -0.0073086 | 0.65892
201.6748 | 0.00073505 | 201.6748 | 0.00073505 | -0.0074406 | -0.0073166 | 0.65932
200.9487 | 0.00073391 | 200.9487 | 0.00073391 | -0.0074584 | -0.0073344 | 0.66067
199.9873 | 0.00073087 | 199.9873 | 0.00073087 | -0.0074821 | -0.0073581 | 0.66233
199.5389 | 0.00073087 | 199.5389 | 0.00073087 | -0.0074931 | -0.0073691 | 0.66322
198.5883 | 0.00073011 | 198.5883 | 0.00073011 | -0.0075165 | -0.0073925 | 0.66505
197.8162 | 0.00072478 | 197.8162 | 0.00072478 | -0.0075354 | -0.0074114 | 0.66615
197.1046 | 0.00071908 | 197.1046 | 0.00071908 | -0.0075529 | -0.0074289 | 0.6671
196.3134 | 0.00071794 | 196.3134 | 0.00071794 | -0.0075724 | -0.0074484 | 0.66858
195.824 | 0.00071527 | 195.824 | 0.00071527 | -0.0075844 | -0.0074604 | 0.66933
194.8301 | 0.00071185 | 194.8301 | 0.00071185 | -0.0076089 | -0.0074849 | 0.67103
194.3087 | 0.000705 | 194.3087 | 0.000705 | -0.0076217 | -0.0074977 | 0.67151
193.4713 | 0.00070538 | 193.4713 | 0.00070538 | -0.0076423 | -0.0075183 | 0.6732
192.5929 | 0.00070424 | 192.5929 | 0.00070424 | -0.0076639 | -0.0075399 | 0.67485
191.8499 | 0.00069891 | 191.8499 | 0.00069891 | -0.0076822 | -0.0075582 | 0.67589
191.0537 | 0.00069435 | 191.0537 | 0.00069435 | -0.0077017 | -0.0075777 | 0.6771
190.0807 | 0.00069283 | 190.0807 | 0.00069283 | -0.0077257 | -0.0076017 | 0.67891
189.5473 | 0.0006894 | 189.5473 | 0.0006894 | -0.0077388 | -0.0076148 | 0.67969
188.7845 | 0.00068484 | 188.7845 | 0.00068484 | -0.0077575 | -0.0076335 | 0.68084
187.4324 | 0.00067913 | 187.4324 | 0.00067913 | -0.0077908 | -0.0076668 | 0.68306
187.4943 | 0.0006818 | 187.4943 | 0.0006818 | -0.0077893 | -0.0076653 | 0.68315
186.5079 | 0.00067381 | 186.5079 | 0.00067381 | -0.0078135 | -0.0076895 | 0.68446
185.8392 | 0.00066886 | 185.8392 | 0.00066886 | -0.00783 | -0.007706 | 0.68539
185.0594 | 0.00066848 | 185.0594 | 0.00066848 | -0.0078491 | -0.0077251 | 0.6869
184.1806 | 0.00065859 | 184.1806 | 0.00065859 | -0.0078707 | -0.0077467 | 0.68785
183.9944 | 0.00066049 | 183.9944 | 0.00066049 | -0.0078753 | -0.0077513 | 0.68837
182.4076 | 0.00065783 | 182.4076 | 0.00065783 | -0.0079143 | -0.0077903 | 0.6913
182.127 | 0.00065098 | 182.127 | 0.00065098 | -0.0079212 | -0.0077972 | 0.69131
181.664 | 0.00064604 | 181.664 | 0.00064604 | -0.0079326 | -0.0078086 | 0.69183
180.2994 | 0.00064261 | 180.2994 | 0.00064261 | -0.0079662 | -0.0078422 | 0.69426
179.5456 | 0.00063957 | 179.5456 | 0.00063957 | -0.0079847 | -0.0078607 | 0.69551
179.1254 | 0.00063652 | 179.1254 | 0.00063652 | -0.0079951 | -0.0078711 | 0.6961
178.1681 | 0.00063082 | 178.1681 | 0.00063082 | -0.0080186 | -0.0078946 | 0.69753
177.7436 | 0.00062778 | 177.7436 | 0.00062778 | -0.008029 | -0.007905 | 0.69813
176.5919 | 0.00062321 | 176.5919 | 0.00062321 | -0.0080574 | -0.0079334 | 0.70005
176.1117 | 0.00062321 | 176.1117 | 0.00062321 | -0.0080692 | -0.0079452 | 0.701
175.5457 | 0.00062017 | 175.5457 | 0.00062017 | -0.0080831 | -0.0079591 | 0.70187
173.941 | 0.00060951 | 173.941 | 0.00060951 | -0.0081225 | -0.0079985 | 0.7042
173.838 | 0.00060343 | 173.838 | 0.00060343 | -0.0081251 | -0.0080011 | 0.70391
172.8784 | 0.00059772 | 172.8784 | 0.00059772 | -0.0081487 | -0.0080247 | 0.70535
172.0713 | 0.00059468 | 172.0713 | 0.00059468 | -0.0081685 | -0.0080445 | 0.70671
171.331 | 0.00059163 | 171.331 | 0.00059163 | -0.0081867 | -0.0080627 | 0.70793
170.5716 | 0.00058593 | 170.5716 | 0.00058593 | -0.0082054 | -0.0080814 | 0.70898
169.7757 | 0.00058136 | 169.7757 | 0.00058136 | -0.008225 | -0.008101 | 0.71019
169.0146 | 0.0005768 | 169.0146 | 0.0005768 | -0.0082437 | -0.0081197 | 0.71133
167.8177 | 0.00056957 | 167.8177 | 0.00056957 | -0.0082731 | -0.0081491 | 0.71312
167.6585 | 0.00056348 | 167.6585 | 0.00056348 | -0.008277 | -0.008153 | 0.71294
166.6409 | 0.0005631 | 166.6409 | 0.0005631 | -0.008302 | -0.008178 | 0.71493
165.8904 | 0.00055511 | 165.8904 | 0.00055511 | -0.0083205 | -0.0081965 | 0.71578
165.4262 | 0.00055207 | 165.4262 | 0.00055207 | -0.0083319 | -0.0082079 | 0.71645
164.1177 | 0.0005456 | 164.1177 | 0.0005456 | -0.0083641 | -0.0082401 | 0.71852
163.8717 | 0.0005418 | 163.8717 | 0.0005418 | -0.0083701 | -0.0082461 | 0.71871
163.1635 | 0.00053799 | 163.1635 | 0.00053799 | -0.0083876 | -0.0082636 | 0.7198
162.016 | 0.00052886 | 162.016 | 0.00052886 | -0.0084158 | -0.0082918 | 0.72134
161.6587 | 0.00052658 | 161.6587 | 0.00052658 | -0.0084246 | -0.0083006 | 0.72187
160.7605 | 0.0005205 | 160.7605 | 0.0005205 | -0.0084466 | -0.0083226 | 0.72316
160.1506 | 0.00051099 | 160.1506 | 0.00051099 | -0.0084616 | -0.0083376 | 0.7236
159.1815 | 0.00051137 | 159.1815 | 0.00051137 | -0.0084855 | -0.0083615 | 0.72555
158.0776 | 0.00049995 | 158.0776 | 0.00049995 | -0.0085126 | -0.0083886 | 0.72682
157.5157 | 0.00049767 | 157.5157 | 0.00049767 | -0.0085264 | -0.0084024 | 0.72775
156.8523 | 0.00049349 | 156.8523 | 0.00049349 | -0.0085428 | -0.0084188 | 0.72873
155.7259 | 0.00048626 | 155.7259 | 0.00048626 | -0.0085705 | -0.0084465 | 0.73038
155.6013 | 0.00047713 | 155.6013 | 0.00047713 | -0.0085735 | -0.0084495 | 0.72989
154.8479 | 0.00047523 | 154.8479 | 0.00047523 | -0.008592 | -0.008468 | 0.73123
153.6533 | 0.00046914 | 153.6533 | 0.00046914 | -0.0086214 | -0.0084974 | 0.73311
153.0369 | 0.00046686 | 153.0369 | 0.00046686 | -0.0086366 | -0.0085126 | 0.73415
151.918 | 0.00045735 | 151.918 | 0.00045735 | -0.0086641 | -0.0085401 | 0.7356
151.2858 | 0.00045088 | 151.2858 | 0.00045088 | -0.0086796 | -0.0085556 | 0.73633
150.5784 | 0.00044707 | 150.5784 | 0.00044707 | -0.008697 | -0.008573 | 0.73743
149.9223 | 0.0004387 | 149.9223 | 0.0004387 | -0.0087132 | -0.0085892 | 0.73805
149.5774 | 0.00043566 | 149.5774 | 0.00043566 | -0.0087216 | -0.0085976 | 0.73849
148.6344 | 0.00042843 | 148.6344 | 0.00042843 | -0.0087448 | -0.0086208 | 0.73978
147.3867 | 0.00042273 | 147.3867 | 0.00042273 | -0.0087755 | -0.0086515 | 0.74179
147.4379 | 0.00042082 | 147.4379 | 0.00042082 | -0.0087743 | -0.0086503 | 0.74154
146.1032 | 0.00041246 | 146.1032 | 0.00041246 | -0.0088071 | -0.0086831 | 0.74351
145.5033 | 0.00040447 | 145.5033 | 0.00040447 | -0.0088218 | -0.0086978 | 0.74406
144.6343 | 0.000398 | 144.6343 | 0.000398 | -0.0088432 | -0.0087192 | 0.74526
143.6755 | 0.00039077 | 143.6755 | 0.00039077 | -0.0088668 | -0.0087428 | 0.74658
143.1573 | 0.00038887 | 143.1573 | 0.00038887 | -0.0088795 | -0.0087555 | 0.74745
142.0584 | 0.00038088 | 142.0584 | 0.00038088 | -0.0089065 | -0.0087825 | 0.74898
141.7284 | 0.00037517 | 141.7284 | 0.00037517 | -0.0089146 | -0.0087906 | 0.74918
140.746 | 0.00036757 | 140.746 | 0.00036757 | -0.0089388 | -0.0088148 | 0.75051
139.7572 | 0.00035996 | 139.7572 | 0.00035996 | -0.0089631 | -0.0088391 | 0.75186
139.5489 | 0.00035653 | 139.5489 | 0.00035653 | -0.0089682 | -0.0088442 | 0.752
138.5341 | 0.00034892 | 138.5341 | 0.00034892 | -0.0089932 | -0.0088692 | 0.7534
137.3664 | 0.00033865 | 137.3664 | 0.00033865 | -0.0090219 | -0.0088979 | 0.75488
137.1997 | 0.00033599 | 137.1997 | 0.00033599 | -0.009026 | -0.008902 | 0.755
136.1714 | 0.00032952 | 136.1714 | 0.00032952 | -0.0090513 | -0.0089273 | 0.75652
135.4092 | 0.00032229 | 135.4092 | 0.00032229 | -0.00907 | -0.008946 | 0.75745
134.8464 | 0.00031583 | 134.8464 | 0.00031583 | -0.0090839 | -0.0089599 | 0.75804
133.628 | 0.00030708 | 133.628 | 0.00030708 | -0.0091138 | -0.0089898 | 0.75975
133.5039 | 0.00030289 | 133.5039 | 0.00030289 | -0.0091169 | -0.0089929 | 0.75966
132.2682 | 0.00029681 | 132.2682 | 0.00029681 | -0.0091473 | -0.0090233 | 0.76162
131.3999 | 0.00028806 | 131.3999 | 0.00028806 | -0.0091686 | -0.0090446 | 0.76264
131.1167 | 0.00028121 | 131.1167 | 0.00028121 | -0.0091756 | -0.0090516 | 0.76265
129.4527 | 0.0002736 | 129.4527 | 0.0002736 | -0.0092165 | -0.0090925 | 0.76533
129.4 | 0.0002698 | 129.4 | 0.0002698 | -0.0092178 | -0.0090938 | 0.76513
128.4209 | 0.00026447 | 128.4209 | 0.00026447 | -0.0092419 | -0.0091179 | 0.76664
127.3011 | 0.00025686 | 127.3011 | 0.00025686 | -0.0092694 | -0.0091454 | 0.76825
127.1267 | 0.0002523 | 127.1267 | 0.0002523 | -0.0092737 | -0.0091497 | 0.76823
126.1881 | 0.00024241 | 126.1881 | 0.00024241 | -0.0092968 | -0.0091728 | 0.76929
125.6411 | 0.0002348 | 125.6411 | 0.0002348 | -0.0093102 | -0.0091862 | 0.76976
124.8211 | 0.00023175 | 124.8211 | 0.00023175 | -0.0093304 | -0.0092064 | 0.77114
123.5722 | 0.00022377 | 123.5722 | 0.00022377 | -0.0093611 | -0.0092371 | 0.77297
123.227 | 0.00021654 | 123.227 | 0.00021654 | -0.0093696 | -0.0092456 | 0.77308
122.3937 | 0.00021045 | 122.3937 | 0.00021045 | -0.0093901 | -0.0092661 | 0.77424
121.3891 | 0.00020284 | 121.3891 | 0.00020284 | -0.0094148 | -0.0092908 | 0.77562
121.3643 | 0.00019485 | 121.3643 | 0.00019485 | -0.0094154 | -0.0092914 | 0.77502
120.0008 | 0.00018686 | 120.0008 | 0.00018686 | -0.0094489 | -0.0093249 | 0.77708
119.1143 | 0.00018116 | 119.1143 | 0.00018116 | -0.0094707 | -0.0093467 | 0.77838
118.4422 | 0.00017545 | 118.4422 | 0.00017545 | -0.0094873 | -0.0093633 | 0.77925
117.6568 | 0.00016518 | 117.6568 | 0.00016518 | -0.0095066 | -0.0093826 | 0.77998
117.1456 | 0.00016366 | 117.1456 | 0.00016366 | -0.0095191 | -0.0093951 | 0.78087
116.3673 | 0.00015339 | 116.3673 | 0.00015339 | -0.0095383 | -0.0094143 | 0.78159
115.14 | 0.00014426 | 115.14 | 0.00014426 | -0.0095685 | -0.0094445 | 0.78328
114.7647 | 0.00014007 | 114.7647 | 0.00014007 | -0.0095777 | -0.0094537 | 0.78369
113.9932 | 0.00012942 | 113.9932 | 0.00012942 | -0.0095967 | -0.0094727 | 0.78436
113.1865 | 0.00012257 | 113.1865 | 0.00012257 | -0.0096165 | -0.0094925 | 0.78541
112.7658 | 0.00011991 | 112.7658 | 0.00011991 | -0.0096268 | -0.0095028 | 0.78603
111.2717 | 0.00010774 | 111.2717 | 0.00010774 | -0.0096636 | -0.0095396 | 0.78801
110.9038 | 0.00010545 | 110.9038 | 0.00010545 | -0.0096726 | -0.0095486 | 0.78855
110.022 | 9.7084e-05 | 110.022 | 9.7084e-05 | -0.0096943 | -0.0095703 | 0.78963
109.2805 | 9.0617e-05 | 109.2805 | 9.0617e-05 | -0.0097125 | -0.0095885 | 0.79058
108.6665 | 8.3008e-05 | 108.6665 | 8.3008e-05 | -0.0097276 | -0.0096036 | 0.79118
107.3764 | 7.502e-05 | 107.3764 | 7.502e-05 | -0.0097594 | -0.0096354 | 0.7931
107.0162 | 7.0454e-05 | 107.0162 | 7.0454e-05 | -0.0097682 | -0.0096442 | 0.79344
106.6506 | 5.9422e-05 | 106.6506 | 5.9422e-05 | -0.0097772 | -0.0096532 | 0.79328
105.4964 | 5.2194e-05 | 105.4964 | 5.2194e-05 | -0.0098056 | -0.0096816 | 0.79498
105.2205 | 4.6488e-05 | 105.2205 | 4.6488e-05 | -0.0098124 | -0.0096884 | 0.79507
104.1489 | 3.6597e-05 | 104.1489 | 3.6597e-05 | -0.0098387 | -0.0097147 | 0.7964
103.6956 | 3.089e-05 | 103.6956 | 3.089e-05 | -0.0098499 | -0.0097259 | 0.79684
102.3438 | 2.4804e-05 | 102.3438 | 2.4804e-05 | -0.0098831 | -0.0097591 | 0.79903
101.6512 | 1.5674e-05 | 101.6512 | 1.5674e-05 | -0.0099001 | -0.0097761 | 0.79966
101.0337 | 1.1108e-05 | 101.0337 | 1.1108e-05 | -0.0099153 | -0.0097913 | 0.80052
100.2736 | 1.5979e-06 | 100.2736 | 1.5979e-06 | -0.009934 | -0.00981 | 0.80126
99.0656 | -5.6303e-06 | 99.0656 | -5.6303e-06 | -0.0099637 | -0.0098397 | 0.80307
99.1625 | -8.2931e-06 | 99.1625 | -8.2931e-06 | -0.0099613 | -0.0098373 | 0.80267
98.0026 | -1.8565e-05 | 98.0026 | -1.8565e-05 | -0.0099899 | -0.0098659 | 0.80414
97.233 | -2.4271e-05 | 97.233 | -2.4271e-05 | -0.010009 | -0.0098848 | 0.8052
96.0845 | -3.5303e-05 | 96.0845 | -3.5303e-05 | -0.010037 | -0.009913 | 0.80659
95.3786 | -4.139e-05 | 95.3786 | -4.139e-05 | -0.010054 | -0.0099304 | 0.8075
94.8774 | -4.8999e-05 | 94.8774 | -4.8999e-05 | -0.010067 | -0.0099427 | 0.80788
94.0056 | -5.3564e-05 | 94.0056 | -5.3564e-05 | -0.010088 | -0.0099642 | 0.80924
93.4157 | -6.1552e-05 | 93.4157 | -6.1552e-05 | -0.010103 | -0.0099787 | 0.80977
92.578 | -6.9922e-05 | 92.578 | -6.9922e-05 | -0.010123 | -0.0099993 | 0.81075
91.6147 | -7.9432e-05 | 91.6147 | -7.9432e-05 | -0.010147 | -0.010023 | 0.8119
91.388 | -8.3997e-05 | 91.388 | -8.3997e-05 | -0.010153 | -0.010029 | 0.81198
90.3094 | -8.9323e-05 | 90.3094 | -8.9323e-05 | -0.010179 | -0.010055 | 0.81369
89.4248 | -9.6171e-05 | 89.4248 | -9.6171e-05 | -0.010201 | -0.010077 | 0.81489
89.0008 | -0.0001015 | 89.0008 | -0.0001015 | -0.010211 | -0.010087 | 0.8153
87.9068 | -0.00011139 | 87.9068 | -0.00011139 | -0.010238 | -0.010114 | 0.81667
87.3616 | -0.0001209 | 87.3616 | -0.0001209 | -0.010252 | -0.010128 | 0.81699
86.6597 | -0.00012546 | 86.6597 | -0.00012546 | -0.010269 | -0.010145 | 0.81801
85.6495 | -0.00013535 | 85.6495 | -0.00013535 | -0.010294 | -0.01017 | 0.81922
85.4308 | -0.00014144 | 85.4308 | -0.00014144 | -0.010299 | -0.010175 | 0.81916
84.219 | -0.00014715 | 84.219 | -0.00014715 | -0.010329 | -0.010205 | 0.8211
83.3771 | -0.0001578 | 83.3771 | -0.0001578 | -0.01035 | -0.010226 | 0.82191
82.9004 | -0.00016198 | 82.9004 | -0.00016198 | -0.010361 | -0.010237 | 0.82252
82.2031 | -0.00016883 | 82.2031 | -0.00016883 | -0.010378 | -0.010254 | 0.82335
81.5048 | -0.00017758 | 81.5048 | -0.00017758 | -0.010396 | -0.010272 | 0.82403
80.8579 | -0.00018367 | 80.8579 | -0.00018367 | -0.010411 | -0.010287 | 0.82482
79.7625 | -0.00019356 | 79.7625 | -0.00019356 | -0.010438 | -0.010314 | 0.8262
79.2086 | -0.00019736 | 79.2086 | -0.00019736 | -0.010452 | -0.010328 | 0.82699
78.427 | -0.00020459 | 78.427 | -0.00020459 | -0.010471 | -0.010347 | 0.82795
77.0449 | -0.00021182 | 77.0449 | -0.00021182 | -0.010505 | -0.010381 | 0.83011
77.0664 | -0.000216 | 77.0664 | -0.000216 | -0.010505 | -0.010381 | 0.82973
75.8508 | -0.00022704 | 75.8508 | -0.00022704 | -0.010535 | -0.010411 | 0.83125
75.7819 | -0.00023388 | 75.7819 | -0.00023388 | -0.010536 | -0.010412 | 0.83084
75.0586 | -0.00023693 | 75.0586 | -0.00023693 | -0.010554 | -0.01043 | 0.83203
74.0361 | -0.0002453 | 74.0361 | -0.0002453 | -0.010579 | -0.010455 | 0.83338
73.9669 | -0.00025024 | 73.9669 | -0.00025024 | -0.010581 | -0.010457 | 0.83312
72.9952 | -0.00025709 | 72.9952 | -0.00025709 | -0.010605 | -0.010481 | 0.83449
71.8501 | -0.00026394 | 71.8501 | -0.00026394 | -0.010633 | -0.010509 | 0.83621
71.9413 | -0.00026736 | 71.9413 | -0.00026736 | -0.010631 | -0.010507 | 0.83575
70.9765 | -0.00027763 | 70.9765 | -0.00027763 | -0.010654 | -0.01053 | 0.83684
70.4402 | -0.00028372 | 70.4402 | -0.00028372 | -0.010668 | -0.010544 | 0.83741
70.0099 | -0.00028524 | 70.0099 | -0.00028524 | -0.010678 | -0.010554 | 0.83814
69.2892 | -0.00029818 | 69.2892 | -0.00029818 | -0.010696 | -0.010572 | 0.83853
69.0469 | -0.00029741 | 69.0469 | -0.00029741 | -0.010702 | -0.010578 | 0.83907
67.6388 | -0.0003035 | 67.6388 | -0.0003035 | -0.010737 | -0.010613 | 0.84137
67.3475 | -0.00030997 | 67.3475 | -0.00030997 | -0.010744 | -0.01062 | 0.84143
67.2774 | -0.00031377 | 67.2774 | -0.00031377 | -0.010745 | -0.010621 | 0.84126
66.1191 | -0.00032214 | 66.1191 | -0.00032214 | -0.010774 | -0.01065 | 0.84288
65.5665 | -0.00032633 | 65.5665 | -0.00032633 | -0.010787 | -0.010663 | 0.84364
65.0671 | -0.00032823 | 65.0671 | -0.00032823 | -0.0108 | -0.010676 | 0.84448
64.241 | -0.00033736 | 64.241 | -0.00033736 | -0.01082 | -0.010696 | 0.84538
64.3557 | -0.00034192 | 64.3557 | -0.00034192 | -0.010817 | -0.010693 | 0.84478
63.534 | -0.00034687 | 63.534 | -0.00034687 | -0.010837 | -0.010713 | 0.84601
62.9618 | -0.00035334 | 62.9618 | -0.00035334 | -0.010852 | -0.010728 | 0.84663
62.4487 | -0.00035676 | 62.4487 | -0.00035676 | -0.010864 | -0.01074 | 0.84737
61.8211 | -0.00036437 | 61.8211 | -0.00036437 | -0.01088 | -0.010756 | 0.848
61.4598 | -0.00036703 | 61.4598 | -0.00036703 | -0.010888 | -0.010764 | 0.8485
61.0717 | -0.00037122 | 61.0717 | -0.00037122 | -0.010898 | -0.010774 | 0.84893
60.1622 | -0.00038035 | 60.1622 | -0.00038035 | -0.01092 | -0.010796 | 0.85
60.1022 | -0.00038301 | 60.1022 | -0.00038301 | -0.010922 | -0.010798 | 0.84991
59.1686 | -0.00038834 | 59.1686 | -0.00038834 | -0.010945 | -0.010821 | 0.85133
58.5368 | -0.00039556 | 58.5368 | -0.00039556 | -0.01096 | -0.010836 | 0.852
58.0302 | -0.00039937 | 58.0302 | -0.00039937 | -0.010973 | -0.010849 | 0.8527
56.8499 | -0.00040736 | 56.8499 | -0.00040736 | -0.011002 | -0.010878 | 0.85439
57.171 | -0.00040926 | 57.171 | -0.00040926 | -0.010994 | -0.01087 | 0.8536
56.6126 | -0.00041611 | 56.6126 | -0.00041611 | -0.011008 | -0.010884 | 0.85416
55.872 | -0.00042181 | 55.872 | -0.00042181 | -0.011026 | -0.010902 | 0.85516
55.706 | -0.00042486 | 55.706 | -0.00042486 | -0.01103 | -0.010906 | 0.85525
54.809 | -0.00043475 | 54.809 | -0.00043475 | -0.011052 | -0.010928 | 0.85623
54.7865 | -0.00043703 | 54.7865 | -0.00043703 | -0.011053 | -0.010929 | 0.85609
54.1263 | -0.00043969 | 54.1263 | -0.00043969 | -0.011069 | -0.010945 | 0.85718
53.3706 | -0.00044844 | 53.3706 | -0.00044844 | -0.011087 | -0.010963 | 0.85798
53.0765 | -0.00045035 | 53.0765 | -0.00045035 | -0.011095 | -0.010971 | 0.85841
52.2965 | -0.00045453 | 52.2965 | -0.00045453 | -0.011114 | -0.01099 | 0.85962
52.2908 | -0.00046138 | 52.2908 | -0.00046138 | -0.011114 | -0.01099 | 0.85908
51.5493 | -0.00046404 | 51.5493 | -0.00046404 | -0.011132 | -0.011008 | 0.86033
51.0467 | -0.00047165 | 51.0467 | -0.00047165 | -0.011145 | -0.011021 | 0.86071
50.3259 | -0.00047431 | 50.3259 | -0.00047431 | -0.011162 | -0.011038 | 0.86193
49.9559 | -0.00047621 | 49.9559 | -0.00047621 | -0.011171 | -0.011047 | 0.86251
49.9445 | -0.00048344 | 49.9445 | -0.00048344 | -0.011172 | -0.011048 | 0.86195
49.3733 | -0.00048877 | 49.3733 | -0.00048877 | -0.011186 | -0.011062 | 0.86265
48.3345 | -0.00049714 | 48.3345 | -0.00049714 | -0.011211 | -0.011087 | 0.86404
48.5372 | -0.0004979 | 48.5372 | -0.0004979 | -0.011206 | -0.011082 | 0.86357
47.7841 | -0.00050246 | 47.7841 | -0.00050246 | -0.011225 | -0.011101 | 0.8647
47.4008 | -0.00050893 | 47.4008 | -0.00050893 | -0.011234 | -0.01111 | 0.86494
47.0241 | -0.00051083 | 47.0241 | -0.00051083 | -0.011243 | -0.011119 | 0.86553
46.184 | -0.00051692 | 46.184 | -0.00051692 | -0.011264 | -0.01114 | 0.86671
45.5967 | -0.00052148 | 45.5967 | -0.00052148 | -0.011279 | -0.011155 | 0.8675
45.4271 | -0.00052339 | 45.4271 | -0.00052339 | -0.011283 | -0.011159 | 0.86769
44.6346 | -0.000531 | 44.6346 | -0.000531 | -0.011302 | -0.011178 | 0.86864
44.3625 | -0.00053214 | 44.3625 | -0.00053214 | -0.011309 | -0.011185 | 0.86909
44.4475 | -0.0005329 | 44.4475 | -0.0005329 | -0.011307 | -0.011183 | 0.86886
44.957 | -0.00053404 | 44.957 | -0.00053404 | -0.011294 | -0.01117 | 0.86776
44.227 | -0.0005348 | 44.227 | -0.0005348 | -0.011312 | -0.011188 | 0.86915
44.0109 | -0.00053822 | 44.0109 | -0.00053822 | -0.011318 | -0.011194 | 0.8693
43.6879 | -0.00054013 | 43.6879 | -0.00054013 | -0.011325 | -0.011201 | 0.86979
43.7845 | -0.00054545 | 43.7845 | -0.00054545 | -0.011323 | -0.011199 | 0.86916
43.8984 | -0.00054203 | 43.8984 | -0.00054203 | -0.01132 | -0.011196 | 0.86921
43.8523 | -0.00054507 | 43.8523 | -0.00054507 | -0.011321 | -0.011197 | 0.86906
43.3646 | -0.00054811 | 43.3646 | -0.00054811 | -0.011333 | -0.011209 | 0.86978
42.9444 | -0.00055002 | 42.9444 | -0.00055002 | -0.011344 | -0.01122 | 0.87046
43.1033 | -0.00055458 | 43.1033 | -0.00055458 | -0.01134 | -0.011216 | 0.86978
43.1206 | -0.00055002 | 43.1206 | -0.00055002 | -0.011339 | -0.011215 | 0.87011
42.8707 | -0.0005542 | 42.8707 | -0.0005542 | -0.011346 | -0.011222 | 0.87027
42.6771 | -0.00055648 | 42.6771 | -0.00055648 | -0.01135 | -0.011226 | 0.87047
42.3358 | -0.00055953 | 42.3358 | -0.00055953 | -0.011359 | -0.011235 | 0.8709
41.9712 | -0.00055724 | 41.9712 | -0.00055724 | -0.011368 | -0.011244 | 0.87181
42.6264 | -0.00056181 | 42.6264 | -0.00056181 | -0.011352 | -0.011228 | 0.87014
42.2389 | -0.00055877 | 42.2389 | -0.00055877 | -0.011361 | -0.011237 | 0.87116
42.0117 | -0.00056485 | 42.0117 | -0.00056485 | -0.011367 | -0.011243 | 0.87112
41.9204 | -0.00056561 | 41.9204 | -0.00056561 | -0.011369 | -0.011245 | 0.87123
41.4076 | -0.00056752 | 41.4076 | -0.00056752 | -0.011382 | -0.011258 | 0.8721
41.4931 | -0.00056942 | 41.4931 | -0.00056942 | -0.011379 | -0.011255 | 0.87178
41.5786 | -0.00057018 | 41.5786 | -0.00057018 | -0.011377 | -0.011253 | 0.87154
41.299 | -0.00057094 | 41.299 | -0.00057094 | -0.011384 | -0.01126 | 0.87204
40.7056 | -0.00057436 | 40.7056 | -0.00057436 | -0.011399 | -0.011275 | 0.87294
40.9857 | -0.00057741 | 40.9857 | -0.00057741 | -0.011392 | -0.011268 | 0.87214
41.0539 | -0.00057436 | 41.0539 | -0.00057436 | -0.01139 | -0.011266 | 0.87225
40.62 | -0.00057627 | 40.62 | -0.00057627 | -0.011401 | -0.011277 | 0.87295
40.1174 | -0.00058007 | 40.1174 | -0.00058007 | -0.011413 | -0.011289 | 0.87364
40.1058 | -0.00058273 | 40.1058 | -0.00058273 | -0.011414 | -0.01129 | 0.87345
40.2379 | -0.00058235 | 40.2379 | -0.00058235 | -0.01141 | -0.011286 | 0.87322
39.9691 | -0.00058235 | 39.9691 | -0.00058235 | -0.011417 | -0.011293 | 0.87375
40.2031 | -0.00058425 | 40.2031 | -0.00058425 | -0.011411 | -0.011287 | 0.87314
39.1674 | -0.00058578 | 39.1674 | -0.00058578 | -0.011437 | -0.011313 | 0.87507
39.3508 | -0.0005892 | 39.3508 | -0.0005892 | -0.011432 | -0.011308 | 0.87443
39.2243 | -0.00058768 | 39.2243 | -0.00058768 | -0.011435 | -0.011311 | 0.8748
39.4367 | -0.00058806 | 39.4367 | -0.00058806 | -0.01143 | -0.011306 | 0.87435
38.9096 | -0.00058996 | 38.9096 | -0.00058996 | -0.011443 | -0.011319 | 0.87524
38.7143 | -0.000593 | 38.7143 | -0.000593 | -0.011448 | -0.011324 | 0.87538
38.3819 | -0.00059871 | 38.3819 | -0.00059871 | -0.011456 | -0.011332 | 0.87558
38.7493 | -0.00059567 | 38.7493 | -0.00059567 | -0.011447 | -0.011323 | 0.8751
38.5598 | -0.00059643 | 38.5598 | -0.00059643 | -0.011452 | -0.011328 | 0.87541
38.9096 | -0.00059643 | 38.9096 | -0.00059643 | -0.011443 | -0.011319 | 0.87472
37.7674 | -0.00059491 | 37.7674 | -0.00059491 | -0.011471 | -0.011347 | 0.87711
37.6929 | -0.00060099 | 37.6929 | -0.00060099 | -0.011473 | -0.011349 | 0.87677
37.906 | -0.00060251 | 37.906 | -0.00060251 | -0.011468 | -0.011344 | 0.87622
37.6008 | -0.00060023 | 37.6008 | -0.00060023 | -0.011475 | -0.011351 | 0.87701
37.6067 | -0.0006029 | 37.6067 | -0.0006029 | -0.011475 | -0.011351 | 0.87678
37.6067 | -0.0006029 | 37.6067 | -0.0006029 | -0.011475 | -0.011351 | 0.87678

## ..
549.2988 | 0.0012258 | 0.001
548.3174 | 0.0014845 | 0.002
547.8339 | 0.0010627 | 0.003
546.786 | 0.0014534 | 0.004 | 325.5
546.3099 | 0.00098638 | 0.005 | 324.5
545.6976 | 0.00057449 | 0.006 | 323.5
544.6305 | 0.0011874 | 0.007 | 322
543.7651 | 0.0013695 | 0.008 | 317
543.3325 | 0.00069357 | 0.009 | 313.5
542.3894 | 0.00087634 | 0.01 | 311
541.6702 | 0.0010755 | 0.02 | 303
540.7267 | 0.0011057 | 0.03 | 301.5
540.3047 | 0.0007766 | 0.04 | 300
539.0854 | 0.0016606 | 0.05 | 298.5
538.4131 | 0.0012145 | 0.06 | 297.5
537.8694 | 0.00091203 | 0.07 | 296.5
537.0352 | 0.00075628 | 0.08 | 296
536.054 | 0.0010455 | 0.09 | 295.5
535.2379 | 0.0012832 | 0.1 | 294.5
534.5685 | 0.00089268 | 0.11 | 294.5
533.9102 | 0.0010017 | 0.12 | 294
533.0086 | 0.0010101 | 0.13 | 293.5
532.3611 | 0.0008216 | 0.14 | 293.5
531.7463 | 0.00047602 | 0.15 | 291.5
530.524 | 0.001274 | 0.16 | 291
530.097 | 0.0008935 | 0.17 | 290.5
529.4894 | 0.00056457 | 0.18 | 290.5
528.432 | 0.00069795 | 0.19 | 289.5
527.8905 | 0.00060596 | 0.2 | 289
527.1973 | 0.00047741 | 0.21 | 288.5
526.0696 | 0.00090349 | 0.22 | 288
525.391 | 0.0011448 | 0.23 | 287
524.4908 | 0.0008437 | 0.24 | 286.5
523.8934 | 0.00098542 | 0.25 | 286
523.2921 | 0.00055188 | 0.26 | 285.5
522.122 | 0.0011848 | 0.27 | 284.5
521.694 | 0.00062224 | 0.28 | 283.5
520.623 | 0.0010587 | 0.29 | 283
520.4202 | -0.00013429 | 0.3 | 282
519.2679 | 0.00083155 | 0.31 | 281.5
518.0928 | 0.0013211 | 0.32 | 280.5
517.701 | 0.00068679 | 0.33 | 279.5
517.1428 | 0.00025983 | 0.34 | 279
516.0891 | 0.00081544 | 0.35 | 277.5
515.6378 | 0.00032968 | 0.36 | 277
514.1285 | 0.0015127 | 0.37 | 276
514.0363 | 0.00046845 | 0.38 | 274.5
513.0184 | 0.000953 | 0.39 | 273.5
512.145 | 0.00096687 | 0.4 | 272
511.6415 | 0.00079955 | 0.41 | 271
510.6972 | 0.00058592 | 0.42 | 269.5
510.2641 | -8.9046e-05 | 0.43 | 268
509.2526 | 0.00072028 | 0.44 | 266.5
508.2446 | 0.00087844 | 0.45 | 265
507.878 | 0.0003476 | 0.46 | 263.5
506.7546 | 0.0011028 | 0.47 | 262
506.3096 | 0.00014438 | 0.48 | 260
505.3677 | 0.00075443 | 0.49 | 258
504.5331 | 0.00044613 | 0.5 | 256
504.0133 | -2.6538e-05 | 0.51 | 253.5
502.8631 | 0.001058 | 0.52 | 251.5
502.1837 | 0.00056453 | 0.53 | 249
501.6974 | 0.00014819 | 0.54 | 246.5
500.9734 | 0.00017287 | 0.55 | 243.5
500.1859 | -7.56e-05 | 0.56 | 241.5
499.4019 | 3.7193e-05 | 0.57 | 239.5
498.2795 | 0.00063687 | 0.58 | 237
497.8335 | 0.00026349 | 0.59 | 234
497.0046 | 0.00040395 | 0.6 | 230.5
496.0005 | 0.00058504 | 0.61 | 226.5
495.3831 | 0.00055154 | 0.62 | 222
494.4344 | 0.00071483 | 0.63 | 217.5
493.8876 | 0.00032658 | 0.64 | 212.5
493.0948 | 0.00048767 | 0.65 | 207
492.1417 | 0.00050627 | 0.66 | 201
491.6058 | 0.00034175 | 0.67 | 195.5
490.8237 | 8.2573e-05 | 0.68 | 189.5
489.9629 | 0.00028632 | 0.69 | 183
489.5158 | -5.4267e-05 | 0.7 | 176.5
488.3941 | 0.00023742 | 0.71 | 170
487.835 | -0.00018779 | 0.72 | 163
487.2909 | -0.00079623 | 0.73 | 156
486.2244 | -0.00012317 | 0.74 | 148.5
485.609 | -0.00040604 | 0.75 | 141
484.8777 | -0.00042852 | 0.76 | 133
483.725 | 0.0002007 | 0.77 | 125.5
483.2022 | -0.00011245 | 0.78 | 117.5
482.0111 | 0.00077703 | 0.79 | 109.5
481.7689 | -0.00033802 | 0.8 | 101.5
480.6818 | 9.9723e-05 | 0.81 | 93
480.0169 | -0.00033049 | 0.82 | 85
479.4565 | -0.00026221
478.8247 | -0.00085019
477.6511 | -0.00011803
477.0303 | -0.00039038
476.0767 | -0.00024797
475.6021 | -0.00065667
474.8012 | -0.00051049
473.7985 | 6.684e-05
473.4502 | -0.00059248
472.3605 | -8.8163e-05
471.3236 | 0.00021934
470.818 | -0.00049604
469.8513 | -8.2222e-05
469.1806 | -4.0749e-05
468.5508 | -0.00032573
467.6548 | -0.00011374
467.3737 | -0.00069126
465.8396 | 0.00032611
465.4799 | -0.00031051
464.8494 | -0.00041016
463.9488 | -0.00049564
463.1643 | -0.00032052
462.4847 | -0.00087496
461.7411 | -0.00084218
461.0163 | -0.00096946
459.7841 | -0.00027469
459.1114 | -0.00032137
458.5439 | -0.00057637
457.6751 | -0.00044891
457.0623 | -0.00046082
456.2275 | -0.00092221
455.381 | -0.00056289
454.7526 | -0.0006051
453.6311 | -0.00055935
453.3037 | -0.0011067
451.9779 | -0.00013425
451.6619 | -0.0012562
450.867 | -0.0013367
450.1285 | -0.0015595
449.2202 | -0.0012003
448.5379 | -0.0011971
447.9915 | -0.0017395
447.0185 | -0.0014666
446.3999 | -0.0017739
445.457 | -0.0013154
444.917 | -0.0016251
443.7732 | -0.0011669
443.2146 | -0.0014396
442.603 | -0.0017915
441.3979 | -0.0011198
440.9032 | -0.0013046
440.0416 | -0.0010071
439.5842 | -0.0017568
438.5827 | -0.001274
437.4973 | -0.00080908
436.7828 | -0.00052718
436.4722 | -0.001568
435.3371 | -0.0011577
434.8829 | -0.0014536
433.804 | -0.00097079
433.3006 | -0.001629
432.3801 | -0.00093889
431.312 | -0.00047743
430.918 | -0.00089251
429.993 | -0.000715
429.4851 | -0.0013337
428.6359 | -0.0010609
427.8203 | -0.0012843
426.8799 | -0.00058517
426.3523 | -0.0010422
425.1721 | -0.00029731
424.8836 | -0.0011977
423.6152 | -0.00030845
423.0456 | -0.00059
422.4873 | -0.0010783
421.4576 | -0.00063157
420.9291 | -0.00093346
419.9752 | -0.00051433
419.3478 | -0.00077361
418.3325 | -0.00026345
417.5182 | -9.0565e-05
416.9058 | -0.00037937
416.5023 | -0.0012974
415.1242 | 5.5026e-05
414.8919 | -0.00068074
413.7416 | -2.5703e-05
413.1285 | -0.00046651
412.6597 | -0.00073343
411.6345 | -0.0006025
410.9523 | -0.00069148
410.4035 | -0.001168
409.3962 | -0.00076569
408.725 | -0.00060051
407.9276 | -0.00067592
407.1989 | -0.00076465
406.5497 | -0.00070441
405.3964 | -7.4053e-05
404.7243 | -0.00012188
403.9104 | 1.9526e-05
403.0777 | -0.00023123
403.1652 | -0.0016933
401.7278 | -0.00040743
400.7487 | 9.2254e-05
400.133 | -9.8165e-05
399.3334 | -0.00010779
398.6407 | -0.00020664
397.9974 | -0.00043425
397.0901 | -0.00029171
396.2936 | -0.00012345
395.6498 | -0.00031944
395.0215 | -0.00048465
393.9905 | 0.00014859
393.1201 | 0.000218
392.5448 | 8.8872e-06
391.6779 | 0.00013272
390.6839 | 0.00060063
390.5999 | -0.0004906
389.1985 | 0.00047831
388.7299 | -9.5725e-05
388.1694 | -0.0005795
387.2934 | -0.00052963
386.2099 | 0.00039183
385.5756 | -7.0851e-06
384.7526 | 0.00042855
384.3644 | -5.9467e-05
383.3414 | 0.00025119
382.233 | 0.0011914
381.8288 | 0.00027482
380.7354 | 0.0007864
380.2076 | 0.00078989
379.2792 | 0.00082089
378.8207 | 0.00038025
377.8379 | 0.00101
376.8587 | 0.0012338
376.3576 | 0.0010924
375.8329 | 0.00050691
374.7059 | 0.0010239
374.2467 | 0.00083001
373.2082 | 0.0012634
372.517 | 0.00082393
371.7097 | 0.0012898
370.7823 | 0.0012881
370.4344 | 0.00090418
369.429 | 0.0013948
368.6326 | 0.0012867
367.8743 | 0.001594
367.0499 | 0.0014188
366.1947 | 0.0017955
365.606 | 0.001705
364.8006 | 0.0012773
364.0451 | 0.0017939
363.3821 | 0.0013291
362.5838 | 0.0014396
362.1303 | 0.001081
360.9629 | 0.001586
360.3306 | 0.0016434
359.4495 | 0.0019794
358.7201 | 0.0016466
358.3005 | 0.0014356
357.2864 | 0.0015751
356.2876 | 0.0019604
355.9418 | 0.0014805
355.0048 | 0.0015592
354.6122 | 0.0011104
353.3671 | 0.002015
352.5695 | 0.0019706
352.0985 | 0.0016776
351.0273 | 0.0020836
350.4201 | 0.002214
349.7574 | 0.0019635
348.931 | 0.0017923
348.1747 | 0.0019116
347.5937 | 0.0014991
346.3607 | 0.0024409
346.2516 | 0.0013688
344.9047 | 0.002383
344.4986 | 0.0019612
343.6038 | 0.0022936
342.6658 | 0.0026811
342.4353 | 0.0019111
341.3795 | 0.0024401
340.7032 | 0.002278
339.8497 | 0.0024059
338.9182 | 0.0029954
338.515 | 0.0023223
337.5789 | 0.002706
336.787 | 0.0028038
336.3246 | 0.0024323
335.2191 | 0.0029372
334.7723 | 0.0024734
334.2148 | 0.002137
333.3158 | 0.002263
332.637 | 0.0026887
331.7884 | 0.0030218
330.9912 | 0.0030994
330.3897 | 0.003065
329.3672 | 0.003436
328.6911 | 0.0035189
328.1559 | 0.0028621
327.2504 | 0.0031545
326.6678 | 0.0031134
325.4861 | 0.0039229
324.3748 | 0.0048994
322.8207 | 0.0065699
321.7632 | 0.0071024
320.8517 | 0.0076216
320.3144 | 0.0073677
319.2828 | 0.0077569
318.8164 | 0.0074238
317.8554 | 0.0079184
317.25 | 0.0078611
316.2367 | 0.0087046
315.4093 | 0.0085354
315.0175 | 0.0085147
314.0978 | 0.0089885
313.5234 | 0.0088085
312.7381 | 0.0093226
311.5519 | 0.010141
311.2937 | 0.0093952
310.4165 | 0.010092
309.7056 | 0.009814
309.4037 | 0.0096458
308.4538 | 0.010272
307.4915 | 0.01126
307.2012 | 0.011252
306.2938 | 0.012009
306.0671 | 0.012121
305.4618 | 0.012922
304.5858 | 0.014168
304.3387 | 0.014689
303.8443 | 0.016007
303.4977 | 0.017492
302.7161 | 0.020361
302.5407 | 0.022028
302.1978 | 0.025132
301.7069 | 0.028591
301.0047 | 0.032407
300.6291 | 0.03625
299.6025 | 0.041231
299.123 | 0.045219
298.6635 | 0.050211
297.9876 | 0.05557
297.5076 | 0.061277
296.9114 | 0.066847
296.5472 | 0.072018
296.2388 | 0.077753
295.518 | 0.084091
295.7868 | 0.088344
295.1819 | 0.094667
294.6166 | 0.10085
294.8091 | 0.10614
294.0958 | 0.11274
293.8471 | 0.11876
293.8033 | 0.12458
293.2415 | 0.13097
294.1681 | 0.13542
292.8968 | 0.14387
291.018 | 0.15342
291.1344 | 0.15963
290.588 | 0.16719
290.3511 | 0.17358
290.536 | 0.18
289.6716 | 0.18818
289.4386 | 0.19546
289.0848 | 0.20334
288.5582 | 0.21174
287.7531 | 0.22083
286.9158 | 0.23006
286.6946 | 0.23814
286.3158 | 0.24715
285.5945 | 0.25579
285.0062 | 0.26524
284.2393 | 0.27415
283.2831 | 0.28393
282.7545 | 0.29314
281.5909 | 0.3026
281.2353 | 0.31137
280.4346 | 0.32069
279.7146 | 0.32948
279.2413 | 0.33803
277.8524 | 0.34805
277.1796 | 0.35663
276.2508 | 0.36626
274.9561 | 0.37579
274.1765 | 0.38467
272.7052 | 0.3944
271.8353 | 0.40275
270.6587 | 0.41193
269.3588 | 0.42076
268.0989 | 0.42964
266.8661 | 0.43835
265.3744 | 0.44695
264.4666 | 0.45492
263.2469 | 0.46289
261.5956 | 0.47122
260.2501 | 0.47914
258.5824 | 0.48714
256.9993 | 0.495
255.3231 | 0.50281
253.6363 | 0.51011
251.9763 | 0.51751
250.6203 | 0.52401
248.4463 | 0.53141
246.9238 | 0.53808
244.7513 | 0.54522
243.5074 | 0.5509
242.4707 | 0.55587
241.5202 | 0.56043
240.5815 | 0.5649
239.7589 | 0.56868
238.7061 | 0.57273
237.9405 | 0.57609
237.1244 | 0.57884
236.4673 | 0.58174
235.9305 | 0.58406
234.8194 | 0.58709
234.4545 | 0.58904
233.6314 | 0.5911
232.7489 | 0.59396
231.7898 | 0.59638
231.2258 | 0.59818
230.2448 | 0.60092
229.8397 | 0.60212
228.8992 | 0.60445
228.1308 | 0.60643
227.4552 | 0.60829
226.5459 | 0.61013
225.8563 | 0.6118
225.6659 | 0.61261
224.7301 | 0.61489
223.8312 | 0.61652
222.9995 | 0.61851
222.626 | 0.61934
221.6572 | 0.6212
220.909 | 0.62302
219.9557 | 0.62494
219.3124 | 0.62631
218.7413 | 0.62778
218.0289 | 0.62901
217.1238 | 0.63077
216.6285 | 0.63176
215.611 | 0.63362
215.0638 | 0.63498
214.4466 | 0.63596
213.3668 | 0.63816
213.2382 | 0.63873
211.7443 | 0.64135
211.4996 | 0.64174
210.4503 | 0.64401
209.7751 | 0.64498
209.4478 | 0.64572
208.4695 | 0.64717
207.5812 | 0.64899
206.804 | 0.65041
205.4809 | 0.65282
205.3642 | 0.65296
204.6589 | 0.65433
203.8009 | 0.65569
203.1813 | 0.65701
202.0006 | 0.65892
201.6748 | 0.65932
200.9487 | 0.66067
199.9873 | 0.66233
199.5389 | 0.66322
198.5883 | 0.66505
197.8162 | 0.66615
197.1046 | 0.6671
196.3134 | 0.66858
195.824 | 0.66933
194.8301 | 0.67103
194.3087 | 0.67151
193.4713 | 0.6732
192.5929 | 0.67485
191.8499 | 0.67589
191.0537 | 0.6771
190.0807 | 0.67891
189.5473 | 0.67969
188.7845 | 0.68084
187.4324 | 0.68306
187.4943 | 0.68315
186.5079 | 0.68446
185.8392 | 0.68539
185.0594 | 0.6869
184.1806 | 0.68785
183.9944 | 0.68837
182.4076 | 0.6913
182.127 | 0.69131
181.664 | 0.69183
180.2994 | 0.69426
179.5456 | 0.69551
179.1254 | 0.6961
178.1681 | 0.69753
177.7436 | 0.69813
176.5919 | 0.70005
176.1117 | 0.701
175.5457 | 0.70187
173.941 | 0.7042
173.838 | 0.70391
172.8784 | 0.70535
172.0713 | 0.70671
171.331 | 0.70793
170.5716 | 0.70898
169.7757 | 0.71019
169.0146 | 0.71133
167.8177 | 0.71312
167.6585 | 0.71294
166.6409 | 0.71493
165.8904 | 0.71578
165.4262 | 0.71645
164.1177 | 0.71852
163.8717 | 0.71871
163.1635 | 0.7198
162.016 | 0.72134
161.6587 | 0.72187
160.7605 | 0.72316
160.1506 | 0.7236
159.1815 | 0.72555
158.0776 | 0.72682
157.5157 | 0.72775
156.8523 | 0.72873
155.7259 | 0.73038
155.6013 | 0.72989
154.8479 | 0.73123
153.6533 | 0.73311
153.0369 | 0.73415
151.918 | 0.7356
151.2858 | 0.73633
150.5784 | 0.73743
149.9223 | 0.73805
149.5774 | 0.73849
148.6344 | 0.73978
147.3867 | 0.74179
147.4379 | 0.74154
146.1032 | 0.74351
145.5033 | 0.74406
144.6343 | 0.74526
143.6755 | 0.74658
143.1573 | 0.74745
142.0584 | 0.74898
141.7284 | 0.74918
140.746 | 0.75051
139.7572 | 0.75186
139.5489 | 0.752
138.5341 | 0.7534
137.3664 | 0.75488
137.1997 | 0.755
136.1714 | 0.75652
135.4092 | 0.75745
134.8464 | 0.75804
133.628 | 0.75975
133.5039 | 0.75966
132.2682 | 0.76162
131.3999 | 0.76264
131.1167 | 0.76265
129.4527 | 0.76533
129.4 | 0.76513
128.4209 | 0.76664
127.3011 | 0.76825
127.1267 | 0.76823
126.1881 | 0.76929
125.6411 | 0.76976
124.8211 | 0.77114
123.5722 | 0.77297
123.227 | 0.77308
122.3937 | 0.77424
121.3891 | 0.77562
121.3643 | 0.77502
120.0008 | 0.77708
119.1143 | 0.77838
118.4422 | 0.77925
117.6568 | 0.77998
117.1456 | 0.78087
116.3673 | 0.78159
115.14 | 0.78328
114.7647 | 0.78369
113.9932 | 0.78436
113.1865 | 0.78541
112.7658 | 0.78603
111.2717 | 0.78801
110.9038 | 0.78855
110.022 | 0.78963
109.2805 | 0.79058
108.6665 | 0.79118
107.3764 | 0.7931
107.0162 | 0.79344
106.6506 | 0.79328
105.4964 | 0.79498
105.2205 | 0.79507
104.1489 | 0.7964
103.6956 | 0.79684
102.3438 | 0.79903
101.6512 | 0.79966
101.0337 | 0.80052
100.2736 | 0.80126
99.0656 | 0.80307
99.1625 | 0.80267
98.0026 | 0.80414
97.233 | 0.8052
96.0845 | 0.80659
95.3786 | 0.8075
94.8774 | 0.80788
94.0056 | 0.80924
93.4157 | 0.80977
92.578 | 0.81075
91.6147 | 0.8119
91.388 | 0.81198
90.3094 | 0.81369
89.4248 | 0.81489
89.0008 | 0.8153
87.9068 | 0.81667
87.3616 | 0.81699
86.6597 | 0.81801
85.6495 | 0.81922
85.4308 | 0.81916
84.219 | 0.8211
83.3771 | 0.82191
82.9004 | 0.82252
82.2031 | 0.82335
81.5048 | 0.82403
80.8579 | 0.82482
79.7625 | 0.8262
79.2086 | 0.82699
78.427 | 0.82795
77.0449 | 0.83011
77.0664 | 0.82973
75.8508 | 0.83125
75.7819 | 0.83084
75.0586 | 0.83203
74.0361 | 0.83338
73.9669 | 0.83312
72.9952 | 0.83449
71.8501 | 0.83621
71.9413 | 0.83575
70.9765 | 0.83684
70.4402 | 0.83741
70.0099 | 0.83814
69.2892 | 0.83853
69.0469 | 0.83907
67.6388 | 0.84137
67.3475 | 0.84143
67.2774 | 0.84126
66.1191 | 0.84288
65.5665 | 0.84364
65.0671 | 0.84448
64.241 | 0.84538
64.3557 | 0.84478
63.534 | 0.84601
62.9618 | 0.84663
62.4487 | 0.84737
61.8211 | 0.848
61.4598 | 0.8485
61.0717 | 0.84893
60.1622 | 0.85
60.1022 | 0.84991
59.1686 | 0.85133
58.5368 | 0.852
58.0302 | 0.8527
56.8499 | 0.85439
57.171 | 0.8536
56.6126 | 0.85416
55.872 | 0.85516
55.706 | 0.85525
54.809 | 0.85623
54.7865 | 0.85609
54.1263 | 0.85718
53.3706 | 0.85798
53.0765 | 0.85841
52.2965 | 0.85962
52.2908 | 0.85908
51.5493 | 0.86033
51.0467 | 0.86071
50.3259 | 0.86193
49.9559 | 0.86251
49.9445 | 0.86195
49.3733 | 0.86265
48.3345 | 0.86404
48.5372 | 0.86357
47.7841 | 0.8647
47.4008 | 0.86494
47.0241 | 0.86553
46.184 | 0.86671
45.5967 | 0.8675
45.4271 | 0.86769
44.6346 | 0.86864
44.3625 | 0.86909
44.4475 | 0.86886
44.957 | 0.86776
44.227 | 0.86915
44.0109 | 0.8693
43.6879 | 0.86979
43.7845 | 0.86916
43.8984 | 0.86921
43.8523 | 0.86906
43.3646 | 0.86978
42.9444 | 0.87046
43.1033 | 0.86978
43.1206 | 0.87011
42.8707 | 0.87027
42.6771 | 0.87047
42.3358 | 0.8709
41.9712 | 0.87181
42.6264 | 0.87014
42.2389 | 0.87116
42.0117 | 0.87112
41.9204 | 0.87123
41.4076 | 0.8721
41.4931 | 0.87178
41.5786 | 0.87154
41.299 | 0.87204
40.7056 | 0.87294
40.9857 | 0.87214
41.0539 | 0.87225
40.62 | 0.87295
40.1174 | 0.87364
40.1058 | 0.87345
40.2379 | 0.87322
39.9691 | 0.87375
40.2031 | 0.87314
39.1674 | 0.87507
39.3508 | 0.87443
39.2243 | 0.8748
39.4367 | 0.87435
38.9096 | 0.87524
38.7143 | 0.87538
38.3819 | 0.87558
38.7493 | 0.8751
38.5598 | 0.87541
38.9096 | 0.87472
37.7674 | 0.87711
37.6929 | 0.87677
37.906 | 0.87622
37.6008 | 0.87701
37.6067 | 0.87678
37.6067 | 0.87678

## 138
Temp. | Strain | Ms | 303
24.7926 | 0
24.6561 | 2.2444e-06
25.1409 | 1.4836e-06
25.3119 | 2.6247e-06
25.0164 | 5.2877e-06
24.5148 | 3.766e-06
24.5854 | 3.766e-06
24.8572 | 1.1031e-06
24.9039 | 2.2444e-06
25.4064 | 4.1466e-06
24.5148 | 7.1899e-06
24.8333 | 1.864e-06
25.0224 | -3.8143e-08
25.1169 | 1.864e-06
25.4769 | 5.2877e-06
24.9578 | 3.3857e-06
24.9458 | 7.2271e-07
24.6681 | 1.4836e-06
24.7687 | 3.0053e-06
24.9578 | 4.1466e-06
25.1935 | 3.766e-06
24.7327 | -7.99e-07
24.9578 | 2.2444e-06
24.5854 | 3.3857e-06
25.3705 | 4.527e-06
25.0583 | 7.2271e-07
24.2368 | -7.99e-07
25.2055 | -4.1857e-07
25.0404 | 2.2444e-06
25.1995 | 3.3857e-06
25.3179 | 2.2444e-06
24.8513 | -1.1794e-06
25.2234 | 7.2271e-07
25.294 | 1.864e-06
25.3825 | 4.9073e-06
26.796 | 4.1466e-06
26.5074 | 3.0053e-06
27.7713 | 9.8529e-06
28.4929 | 1.8603e-05
29.365 | 2.2787e-05
29.6921 | 3.1157e-05
30.3291 | 3.5341e-05
31.454 | 4.4091e-05
31.9955 | 5.5504e-05
33.1976 | 6.4634e-05
33.5396 | 7.3003e-05
33.98 | 7.6427e-05
35.3386 | 8.5938e-05
36.412 | 9.735e-05
37.034 | 0.00011143
37.6028 | 0.00011827
38.2117 | 0.00012816
39.5872 | 0.00013729
40.6278 | 0.00014833
41.5633 | 0.0001624
41.7342 | 0.00016811
42.9233 | 0.00017724
43.8485 | 0.00018865
44.3817 | 0.00019892
44.8294 | 0.0002111
45.751 | 0.00022023
46.6249 | 0.0002286
47.5214 | 0.00024001
48.2978 | 0.00025066
49.4479 | 0.00026055
49.8012 | 0.00027044
51.0202 | 0.00027957
51.6292 | 0.0002887
52.7941 | 0.00030354
53.7117 | 0.00031457
53.8672 | 0.00032408
54.3555 | 0.00032865
55.4476 | 0.00033968
56.891 | 0.00035261
57.5362 | 0.00036517
57.6904 | 0.00037506
59.1216 | 0.00038305
60.3286 | 0.00039712
60.603 | 0.00040663
61.342 | 0.00041691
62.0633 | 0.00042451
62.9859 | 0.00043403
63.9442 | 0.00044848
64.6022 | 0.00045875
65.8343 | 0.00047131
66.143 | 0.00047701
66.7279 | 0.00048881
67.5225 | 0.00049946
68.9789 | 0.00051315
70.3397 | 0.00052342
70.5117 | 0.00053332
71.4024 | 0.0005413
72.0398 | 0.00055234
73.1097 | 0.00056223
74.1341 | 0.0005744
74.4161 | 0.00058619
75.0713 | 0.00059304
76.278 | 0.00060293
76.8243 | 0.00061511
77.8681 | 0.00062918
78.6559 | 0.00063565
79.2522 | 0.00064782
80.1703 | 0.00065619
80.5546 | 0.00066799
82.2315 | 0.00067826
82.677 | 0.00068701
83.5519 | 0.00069804
84.169 | 0.00070869
84.906 | 0.00072239
86.1414 | 0.00072999
86.8493 | 0.00074103
87.5919 | 0.00074597
87.8519 | 0.00076081
89.2724 | 0.00077032
90.0169 | 0.00078287
91.0344 | 0.00079048
91.4212 | 0.00080266
92.487 | 0.00081064
93.4175 | 0.00082624
94.2903 | 0.00083537
94.8792 | 0.00084564
95.1916 | 0.00085515
96.664 | 0.00086428
97.6585 | 0.00087988
98.1829 | 0.00088977
98.646 | 0.00089852
99.6214 | 0.00090727
100.4686 | 0.00091792
101.3249 | 0.00093048
102.3108 | 0.00094227
103.4104 | 0.00094988
104.1609 | 0.00096243
104.4181 | 0.00096966
105.2528 | 0.00098336
106.377 | 0.00099249
106.9733 | 0.0010043
107.4685 | 0.001013
108.5235 | 0.001026
109.6169 | 0.0010355
110.249 | 0.001045
110.8815 | 0.0010587
112.1181 | 0.0010663
112.6289 | 0.0010769
113.4815 | 0.0010899
113.8376 | 0.0011005
115.0237 | 0.00111
116.0984 | 0.0011241
116.3452 | 0.0011325
117.3248 | 0.0011416
118.3365 | 0.0011526
118.7831 | 0.0011644
119.959 | 0.0011732
120.6491 | 0.0011838
121.7381 | 0.0011983
122.4597 | 0.0012063
122.8685 | 0.0012181
124.1337 | 0.0012272
124.6969 | 0.0012371
125.7204 | 0.0012512
126.4715 | 0.0012599
127.3028 | 0.0012717
127.583 | 0.0012808
128.6983 | 0.001293
129.7921 | 0.0013029
130.3743 | 0.0013166
131.0279 | 0.0013257
131.5992 | 0.001333
132.8168 | 0.0013432
133.9699 | 0.0013577
134.6197 | 0.0013664
135.0396 | 0.0013794
135.6835 | 0.0013896
136.8264 | 0.0013992
137.7438 | 0.0014121
139.1914 | 0.001425
139.2625 | 0.0014361
140.0391 | 0.0014437
141.1176 | 0.0014536
141.7312 | 0.0014673
142.6701 | 0.0014764
143.2822 | 0.0014897
144.0538 | 0.0014969
144.5522 | 0.0015083
145.9044 | 0.0015228
146.7289 | 0.0015296
147.2395 | 0.0015399
148.1371 | 0.0015536
149.0014 | 0.0015654
150.3159 | 0.0015776
150.6095 | 0.0015878
151.149 | 0.0015977
151.9113 | 0.0016073
152.8815 | 0.0016179
153.6654 | 0.0016282
154.7625 | 0.0016403
155.9364 | 0.001651
155.9364 | 0.0016578
157.0073 | 0.0016712
157.8227 | 0.0016818
158.7797 | 0.0016974
159.2577 | 0.0017065
160.3095 | 0.0017206
160.9695 | 0.0017286
161.6752 | 0.0017396
162.8419 | 0.0017499
163.3356 | 0.0017606
163.8789 | 0.0017701
165.0188 | 0.0017826
165.9253 | 0.0017959
167.0849 | 0.0018081
167.1392 | 0.0018176
167.893 | 0.0018264
169.2349 | 0.0018401
170.3671 | 0.0018526
170.9142 | 0.0018637
171.5195 | 0.0018762
172.1599 | 0.0018819
173.2601 | 0.0018952
173.9263 | 0.0019051
174.9874 | 0.0019181
175.5985 | 0.0019318
176.3663 | 0.001939
177.4638 | 0.0019534
177.8986 | 0.0019641
178.7039 | 0.0019778
179.2177 | 0.0019862
180.1248 | 0.0019957
181.0343 | 0.0020101
181.9789 | 0.0020212
182.7754 | 0.0020356
183.4423 | 0.0020444
184.1176 | 0.0020531
185.2139 | 0.0020638
186.0466 | 0.0020775
186.9232 | 0.0020889
187.5112 | 0.0021033
188.2314 | 0.0021117
189.2424 | 0.0021227
190.0494 | 0.0021353
191.0045 | 0.0021471
191.7215 | 0.0021581
192.0602 | 0.0021703
193.1412 | 0.0021798
194.3824 | 0.0021958
195.044 | 0.002206
195.486 | 0.0022167
196.418 | 0.0022285
197.2002 | 0.0022365
198.3133 | 0.0022513
199.3208 | 0.0022627
199.7384 | 0.0022753
200.0738 | 0.0022817
201.2351 | 0.0022947
202.0525 | 0.0023057
203.1329 | 0.0023205
203.9959 | 0.0023323
204.5588 | 0.0023403
204.9011 | 0.0023536
205.9306 | 0.0023654
206.6394 | 0.002378
207.4254 | 0.0023898
208.4433 | 0.0024031
208.978 | 0.0024118
210.0936 | 0.0024274
210.7816 | 0.002437
211.9288 | 0.0024503
212.5816 | 0.0024586
212.9852 | 0.0024704
214.22 | 0.0024853
215.1748 | 0.0024967
215.5338 | 0.0025085
216.3036 | 0.0025119
217.0684 | 0.0025294
218.0462 | 0.0025431
218.7923 | 0.0025526
219.764 | 0.0025655
220.3561 | 0.0025773
220.671 | 0.0025884
222.2869 | 0.0026024
223.0297 | 0.0026131
223.98 | 0.0026256
224.4973 | 0.0026333
225.2556 | 0.0026469
226.0941 | 0.0026606
226.8974 | 0.0026724
228.0384 | 0.0026861
228.7179 | 0.0026953
229.2961 | 0.0027101
230.009 | 0.0027196
231.0244 | 0.0027337
231.6516 | 0.0027424
232.2239 | 0.0027531
233.0983 | 0.0027668
234.4213 | 0.0027805
235.0508 | 0.0027934
235.5498 | 0.0028037
235.99 | 0.0028113
237.3849 | 0.0028227
238.3306 | 0.0028372
239.405 | 0.0028547
239.4965 | 0.0028607
240.5824 | 0.0028703
241.3207 | 0.0028855
242.3424 | 0.0028984
243.2669 | 0.0029151
243.812 | 0.0029235
243.9495 | 0.0029326
245.3842 | 0.002946
245.775 | 0.00296
247.1821 | 0.0029722
248.0573 | 0.0029851
248.4926 | 0.002995
249.4247 | 0.0030084
250.3645 | 0.0030217
251.0429 | 0.0030342
252.0183 | 0.0030441
252.2871 | 0.0030532
253.4598 | 0.0030673
254.3964 | 0.0030791
255.1386 | 0.0030951
255.9127 | 0.0031046
256.053 | 0.0031149
257.2921 | 0.0031244
258.1967 | 0.0031426
259.0973 | 0.0031567
259.7542 | 0.0031677
260.3783 | 0.0031735
261.4651 | 0.0031894
262.6458 | 0.0032027
263.2644 | 0.003218
263.813 | 0.0032279
264.3041 | 0.0032385
265.4655 | 0.0032514
266.3487 | 0.0032648
267.1327 | 0.0032815
267.8062 | 0.003291
268.2263 | 0.0033005
269.2704 | 0.0033138
270.3178 | 0.0033271
271.2258 | 0.0033435
271.9138 | 0.0033492
272.4505 | 0.0033625
273.605 | 0.0033762
274.2795 | 0.0033888
275.2985 | 0.0034048
275.9154 | 0.0034154
276.5805 | 0.0034245
277.5452 | 0.0034356
278.2301 | 0.0034493
279.133 | 0.0034626
279.4366 | 0.0034755
280.2821 | 0.0034831
281.4467 | 0.0034983
282.364 | 0.0035101
282.8323 | 0.0035246
283.8011 | 0.0035368
284.5959 | 0.0035493
285.2735 | 0.0035584
286.0553 | 0.0035729
287.2473 | 0.0035839
287.7907 | 0.0035991
288.5191 | 0.0036056
289.3677 | 0.0036216
290.1158 | 0.0036338
291.0515 | 0.0036486
291.9508 | 0.0036612
292.3804 | 0.0036703
293.5074 | 0.0036855
294.4461 | 0.0036973
295.1592 | 0.0037114
295.9362 | 0.0037205
296.6284 | 0.00373
297.1248 | 0.003746
298.2211 | 0.003757
299.0526 | 0.0037749
299.8714 | 0.0037837
300.3547 | 0.0037932
300.9699 | 0.0038069
302.4825 | 0.0038213
303.3758 | 0.0038354
303.7224 | 0.0038476
304.1409 | 0.0038556
305.3319 | 0.0038692
306.335 | 0.0038833
307.0117 | 0.0038966
307.6641 | 0.0039069
308.8568 | 0.0039202
309.4963 | 0.0039301
310.1558 | 0.0039442
311.1844 | 0.0039564
311.8191 | 0.0039689
312.5887 | 0.0039792
313.5605 | 0.0039944
314.3333 | 0.0040066
315.1733 | 0.0040188
316.175 | 0.0040298
316.4599 | 0.0040393
317.3543 | 0.0040549
318.6042 | 0.0040678
319.5688 | 0.0040842
319.8612 | 0.004091
320.4258 | 0.0041024
321.516 | 0.0041161
322.6369 | 0.0041306
322.8064 | 0.0041424
324.1791 | 0.0041534
324.589 | 0.0041652
325.1842 | 0.0041782
326.3701 | 0.0041899
327.3582 | 0.0042044
327.9326 | 0.004217
328.5149 | 0.0042287
329.3608 | 0.0042394
330.3754 | 0.0042508
331.5034 | 0.0042637
332.3163 | 0.0042759
332.3043 | 0.0042866
333.3763 | 0.0042965
334.4678 | 0.004314
334.8558 | 0.004325
335.9576 | 0.0043356
336.6163 | 0.0043493
337.5726 | 0.0043577
338.4849 | 0.0043756
339.1897 | 0.0043843
339.8355 | 0.0043954
340.8254 | 0.0044064
341.3107 | 0.0044186
342.3078 | 0.0044338
343.3163 | 0.0044475
344.0157 | 0.0044585
344.4765 | 0.0044699
345.242 | 0.0044791
346.1669 | 0.0044893
346.9398 | 0.0045034
347.7084 | 0.0045141
348.3945 | 0.0045259
349.5095 | 0.0045361
350.7993 | 0.0045513
351.1963 | 0.0045609
351.8893 | 0.004573
352.4228 | 0.0045833
353.6763 | 0.0045981
354.4735 | 0.0046103
354.9284 | 0.0046183
355.9079 | 0.0046309
356.4988 | 0.00464
357.8046 | 0.0046548
358.2706 | 0.004667
359.2568 | 0.0046807
359.9012 | 0.0046879
360.5336 | 0.0046993
361.5849 | 0.0047126
361.9724 | 0.0047241
363.4458 | 0.0047359
364.1975 | 0.0047454
364.4684 | 0.0047556
365.3753 | 0.0047674
366.4592 | 0.0047815
367.3339 | 0.004791
368.2625 | 0.0048051
368.4868 | 0.0048108
369.4111 | 0.0048249
370.4627 | 0.0048351
371.2821 | 0.0048504
371.9502 | 0.0048568
372.615 | 0.0048694
373.6418 | 0.0048797
374.2866 | 0.0048933
374.8773 | 0.0049055
375.6602 | 0.004912
376.8329 | 0.0049242
377.9974 | 0.004936
378.3599 | 0.0049489
379.1653 | 0.0049599
380.0703 | 0.0049702
380.5863 | 0.0049786
381.4067 | 0.0049934
382.5654 | 0.0050041
383.6502 | 0.0050162
383.8889 | 0.0050265
384.1656 | 0.0050364
385.4923 | 0.0050467
386.365 | 0.0050615
387.6408 | 0.005076
387.9865 | 0.0050828
388.5587 | 0.0050938
389.5799 | 0.0051064
390.6124 | 0.005117
391.1343 | 0.0051269
391.9019 | 0.0051391
392.688 | 0.0051513
393.3898 | 0.0051577
394.0877 | 0.0051741
395.1722 | 0.005187
396.2144 | 0.0051981
396.6741 | 0.0052057
397.2602 | 0.005219
398.1635 | 0.0052319
399.0822 | 0.0052403
399.8741 | 0.0052555
400.4022 | 0.0052654
401.603 | 0.0052772
402.4555 | 0.005289
403.2815 | 0.0053015
403.8431 | 0.0053107
404.4967 | 0.0053183
405.4398 | 0.0053343
406.5969 | 0.005348
407.284 | 0.0053617
407.6809 | 0.0053674
408.3639 | 0.0053792
409.5084 | 0.0053902
410.2637 | 0.005402
411.2321 | 0.0054157
411.861 | 0.0054225
412.6536 | 0.0054332
413.69 | 0.0054472
414.3756 | 0.0054602
415.2246 | 0.0054693
415.6166 | 0.0054819
416.6482 | 0.0054929
417.8013 | 0.0055032
418.3565 | 0.0055172
419.1667 | 0.005529
419.912 | 0.0055401
420.349 | 0.00555
421.4969 | 0.0055618
422.5991 | 0.0055732
423.1573 | 0.0055827
423.9963 | 0.0055968
424.4597 | 0.0056051
425.0938 | 0.0056177
426.4031 | 0.005631
427.329 | 0.0056401
428.0572 | 0.0056504
428.3831 | 0.0056591
429.5206 | 0.005674
430.5631 | 0.0056884
431.0025 | 0.0056949
431.8511 | 0.0057082
432.3549 | 0.0057166
433.5746 | 0.0057326
434.362 | 0.0057436
435.2742 | 0.0057565
435.7736 | 0.0057657
436.6325 | 0.0057778
437.4836 | 0.0057866
438.6372 | 0.0057991
439.2755 | 0.0058132
440.0355 | 0.0058223
440.4813 | 0.00583
441.4447 | 0.0058433
442.6536 | 0.0058566
443.1519 | 0.0058684
443.5406 | 0.0058817
444.6049 | 0.0058882
445.4693 | 0.0059022
446.3863 | 0.0059148
447.5475 | 0.0059254
447.7286 | 0.0059353
448.1812 | 0.0059426
449.6061 | 0.005957
450.4693 | 0.005968
451.1092 | 0.0059814
451.9117 | 0.0059932
452.5368 | 0.0060023
453.4404 | 0.0060122
454.4529 | 0.0060274
455.3597 | 0.0060396
456.0331 | 0.0060529
456.4845 | 0.0060593
457.5563 | 0.0060734
458.5188 | 0.0060845
459.0902 | 0.0060978
460.0972 | 0.006108
460.5557 | 0.006116
461.3818 | 0.0061278
462.5312 | 0.0061415
462.978 | 0.006156
463.9276 | 0.006164
464.5916 | 0.0061754
465.5035 | 0.0061849
466.1826 | 0.0061982
467.0636 | 0.0062123
467.6526 | 0.0062218
468.7621 | 0.0062298
469.5004 | 0.0062416
470.0891 | 0.0062572
471.0663 | 0.006264
472.0699 | 0.0062773
472.7438 | 0.0062857
473.5338 | 0.0062971
474.4023 | 0.0063119
475.0493 | 0.006326
475.6029 | 0.006334
476.3474 | 0.0063435
477.4616 | 0.0063553
478.3179 | 0.0063713
479.2672 | 0.0063838
479.4762 | 0.0063953
480.3168 | 0.0064025
481.5979 | 0.0064139
482.3971 | 0.0064314
483.1289 | 0.0064409
483.5246 | 0.0064512
484.1366 | 0.0064603
485.2967 | 0.0064729
486.3341 | 0.0064843
487.1542 | 0.0065006
487.9446 | 0.0065098
488.6306 | 0.0065197
489.2342 | 0.0065307
490.3036 | 0.0065467
491.1824 | 0.0065596
491.793 | 0.0065703
492.5228 | 0.0065813
493.1891 | 0.00659
494.3689 | 0.0066075
495.537 | 0.0066197
495.5332 | 0.0066311
496.4778 | 0.0066399
497.3702 | 0.0066517
498.3218 | 0.0066646
498.9388 | 0.0066772
499.5775 | 0.0066863
500.6068 | 0.0066996
501.6652 | 0.0067125
502.0776 | 0.0067259
503.0317 | 0.0067384
503.6177 | 0.0067479
504.6271 | 0.0067612
505.573 | 0.0067749
506.3631 | 0.0067875
506.9711 | 0.0067993
507.7789 | 0.0068126
508.3724 | 0.0068202
509.6056 | 0.0068335
509.9465 | 0.0068487
511.0133 | 0.0068617
511.9763 | 0.0068738
512.494 | 0.0068837
512.9644 | 0.006897
514.5223 | 0.0069107
515.2841 | 0.0069218
515.6169 | 0.0069339
515.883 | 0.0069431
517.4103 | 0.0069579
518.2419 | 0.0069697
519.0583 | 0.0069823
519.8415 | 0.006996
520.6133 | 0.0070058
521.4291 | 0.0070161
522.0608 | 0.0070294
523.0497 | 0.0070424
524.0236 | 0.0070538
524.5477 | 0.0070652
525.2117 | 0.0070796
526.2625 | 0.0070911
527.2616 | 0.0071044
527.792 | 0.0071173
528.6323 | 0.0071264
529.373 | 0.0071398
530.2897 | 0.0071546
531.1733 | 0.0071668
532.0053 | 0.0071778
532.6641 | 0.0071896
533.5031 | 0.0071999
534.1101 | 0.0072166
535.1619 | 0.0072272
535.8051 | 0.0072421
536.5331 | 0.0072474
537.36 | 0.0072638
538.2896 | 0.0072786
539.1674 | 0.0072896
539.9423 | 0.0073022
540.6144 | 0.0073113
541.1465 | 0.0073254
542.0236 | 0.007336
543.1169 | 0.0073524
543.737 | 0.0073627
544.3934 | 0.0073745
545.2958 | 0.007384
546.3768 | 0.0073977
547.2451 | 0.007414
547.7984 | 0.0074251
548.414 | 0.0074357
549.4576 | 0.0074509
550.2851 | 0.0074635
551.1273 | 0.0074764
551.8698 | 0.0074886
552.4733 | 0.0074985
553.1429 | 0.0075137
554.1043 | 0.0075266
555.1574 | 0.0075369
555.7056 | 0.0075479
556.7219 | 0.0075578
557.244 | 0.0075719
558.1243 | 0.0075867
559.2745 | 0.0075959
559.862 | 0.0076092
560.3112 | 0.0076183
561.3584 | 0.0076313
562.3109 | 0.0076438
563.4263 | 0.0076598
563.9037 | 0.0076716
564.3412 | 0.0076826
565.5261 | 0.0076948
566.2986 | 0.007707
567.0997 | 0.0077214
567.7081 | 0.0077305
568.3922 | 0.007742
569.3713 | 0.0077576
570.4889 | 0.0077697
571.2491 | 0.0077834
571.6384 | 0.0077918
572.5001 | 0.0078024
573.3948 | 0.0078161
573.9105 | 0.0078302
575.1096 | 0.0078416
575.8254 | 0.0078553
576.432 | 0.0078618
577.129 | 0.0078751
578.1203 | 0.0078896
579.5826 | 0.0079033
579.5319 | 0.0079139
580.1813 | 0.007923
581.0988 | 0.0079379
582.5237 | 0.0079493
583.1761 | 0.0079637
583.9224 | 0.0079736
584.4621 | 0.0079843
585.2302 | 0.0079976
586.2696 | 0.0080124
587.4677 | 0.0080277
587.6849 | 0.0080353
588.6978 | 0.0080486
589.3893 | 0.0080592
590.0725 | 0.008076
590.8825 | 0.0080832
591.3126 | 0.0080969
592.9893 | 0.0081083
593.4265 | 0.0081231
594.196 | 0.0081353
595.1095 | 0.0081467
595.7594 | 0.0081585
596.7155 | 0.0081692
597.387 | 0.0081821
598.0181 | 0.008195
598.8983 | 0.0082125
599.5978 | 0.0082213
600.5134 | 0.0082319
601.3498 | 0.0082491
602.1458 | 0.0082609
602.8986 | 0.0082749
603.7665 | 0.0082848
604.2562 | 0.0082974
605.5914 | 0.008308
606.4695 | 0.0083187
607.063 | 0.0083362
607.8685 | 0.0083465
608.1848 | 0.0083567
609.4396 | 0.0083712
610.3094 | 0.0083856
611.1068 | 0.0083963
611.789 | 0.0084069
612.324 | 0.0084172
613.1464 | 0.0084298
614.2305 | 0.0084469
615.0196 | 0.0084579
615.7766 | 0.0084724
616.0957 | 0.0084815
617.175 | 0.0084922
618.6267 | 0.0085078
619.5476 | 0.0085214
619.87 | 0.008534
620.2925 | 0.0085439
621.3741 | 0.0085568
622.033 | 0.0085682
623.1422 | 0.0085823
624.019 | 0.0085937
624.33 | 0.008607
625.1238 | 0.0086158
626.05 | 0.0086329
626.8044 | 0.0086428
627.9191 | 0.0086565
628.6584 | 0.0086668
629.2014 | 0.0086786
630.1336 | 0.0086923
630.9867 | 0.008706
631.8287 | 0.0087181
632.5136 | 0.008728
632.9025 | 0.008744
634.1971 | 0.0087546
635.4661 | 0.008768
635.5801 | 0.0087801
636.3247 | 0.0087908
637.1653 | 0.0088041
638.1767 | 0.0088159
638.957 | 0.0088292
639.7288 | 0.0088402
640.5366 | 0.0088566
641.3904 | 0.0088631
642.2512 | 0.0088787
642.7737 | 0.0088908
643.5383 | 0.0089011
644.6541 | 0.0089106
645.4427 | 0.0089239
645.9474 | 0.0089346
646.881 | 0.0089494
647.9711 | 0.0089635
648.8084 | 0.0089723
649.4822 | 0.0089837
649.9404 | 0.0089928
650.9719 | 0.0090084
651.8865 | 0.0090179
652.7336 | 0.0090301
653.428 | 0.0090407
653.846 | 0.0090533
655.0751 | 0.0090628
655.6556 | 0.0090765
656.5583 | 0.0090826
657.3085 | 0.0090955
658.2214 | 0.0091092
658.7943 | 0.0091214
659.6321 | 0.009129
660.3323 | 0.0091366
661.0887 | 0.009148
662.0886 | 0.0091587
663.0807 | 0.0091697
663.2433 | 0.0091765
664.613 | 0.009183
665.0366 | 0.0091891
666.0072 | 0.0092005
666.8853 | 0.0092024
667.2662 | 0.0092108
668.1617 | 0.0092115
668.8742 | 0.0092142
669.9135 | 0.0092131
670.7204 | 0.0092112
671.3329 | 0.0092074
672.0759 | 0.0092001
672.9844 | 0.0091921
674.0473 | 0.0091815
674.5222 | 0.0091705
675.0463 | 0.0091533
675.8054 | 0.0091339
676.7583 | 0.009113
677.5812 | 0.0090947
678.0834 | 0.0090715
679.0532 | 0.0090445
679.9274 | 0.0090111
680.3666 | 0.0089848
681.3948 | 0.0089517
682.6865 | 0.0089228
682.8864 | 0.0088908
683.7175 | 0.0088543
684.3524 | 0.008822
685.6001 | 0.0087839
686.6726 | 0.0087524
687.1839 | 0.0087136
687.5623 | 0.008677
688.4589 | 0.0086409
689.3411 | 0.0086063
690.3421 | 0.008569
691.3391 | 0.0085294
691.605 | 0.0084918
692.3849 | 0.0084526
693.2799 | 0.0084142
694.1783 | 0.0083807
695.0027 | 0.0083419
695.6564 | 0.0083004
696.4243 | 0.0082586
697.3219 | 0.0082137
698.3655 | 0.0081749
698.7391 | 0.0081308
699.3039 | 0.0080847
700.2946 | 0.0080391
700.9816 | 0.0079889
701.9263 | 0.0079424
702.498 | 0.0078884
703.2819 | 0.0078386
704.2295 | 0.0077861
704.7484 | 0.0077328
705.3124 | 0.0076685
706.1583 | 0.0076119
706.8264 | 0.0075468
707.7029 | 0.007481
708.5624 | 0.0074156
709.1469 | 0.0073425
709.7446 | 0.0072721
710.3357 | 0.0071945
711.1105 | 0.0071215
712.0105 | 0.0070408
712.83 | 0.0069587
713.2918 | 0.0068742
713.764 | 0.0067917
714.5626 | 0.0067019
715.444 | 0.0066216
716.4918 | 0.0065349
716.9979 | 0.0064485
717.7745 | 0.0063622
718.395 | 0.0062834
719.3272 | 0.0062153
720.6747 | 0.0061419
721.2084 | 0.0060803
721.88 | 0.0060232
722.8217 | 0.0059703
724.1158 | 0.0059353
725.4127 | 0.0059057
726.0835 | 0.0058786
726.9026 | 0.0058604
727.4175 | 0.0058516
728.7823 | 0.0058452
730.1396 | 0.0058471
730.6919 | 0.0058543
731.3508 | 0.0058551
732.5516 | 0.0058676
733.5591 | 0.0058828
734.4279 | 0.0058954
734.9966 | 0.0059125
735.8649 | 0.0059258
737.0983 | 0.0059433
737.8354 | 0.0059612
738.6616 | 0.0059814
739.584 | 0.0059981
740.2104 | 0.0060145
741.1979 | 0.0060323
742.0749 | 0.0060548
742.8519 | 0.0060727
743.5117 | 0.0060879
744.0788 | 0.006105
745.3637 | 0.0061229
746.3493 | 0.0061442
747.0293 | 0.0061651
747.5887 | 0.0061803
748.1036 | 0.0061948
749.3937 | 0.0062142
750.3571 | 0.0062355
751.1799 | 0.0062556
751.4954 | 0.006272
752.4068 | 0.0062895
753.4346 | 0.00631
754.2262 | 0.006331
754.8833 | 0.0063504
755.6058 | 0.0063671
756.2628 | 0.0063842
757.4059 | 0.0064013
758.2337 | 0.0064253
759.0337 | 0.0064421
759.6628 | 0.0064599
760.4283 | 0.0064748
761.3613 | 0.006493
762.1602 | 0.0065166
763.2125 | 0.0065345
763.6667 | 0.0065516
764.4137 | 0.0065649
765.257 | 0.0065847
766.2664 | 0.0066064
767.0886 | 0.0066258
768.0056 | 0.0066437
768.3227 | 0.0066597
769.4509 | 0.006681
769.9818 | 0.0066996
771.2009 | 0.0067213
771.5454 | 0.0067399
772.4985 | 0.0067578
773.3732 | 0.0067776
774.3938 | 0.006797
775.1626 | 0.0068152
775.7642 | 0.0068358
776.3217 | 0.0068495
777.0831 | 0.0068708
778.3575 | 0.0068906
779.0474 | 0.0069115
779.6957 | 0.0069275
780.2489 | 0.0069446
781.162 | 0.006964
782.0447 | 0.0069883
783.103 | 0.0070104
783.8082 | 0.0070283
784.3677 | 0.0070435
785.0934 | 0.0070606
786.31 | 0.0070834
787.2278 | 0.0071029
787.6345 | 0.0071203
788.332 | 0.0071352
789.3442 | 0.0071592
790.2717 | 0.0071778
791.29 | 0.0071934
791.7466 | 0.0072124
792.6287 | 0.0072326
793.4238 | 0.0072527
794.0724 | 0.007271
795.1369 | 0.0072923
795.7451 | 0.0073102
796.4407 | 0.0073269
797.1634 | 0.0073459
798.3314 | 0.0073669
799.3942 | 0.007387
800.0116 | 0.0074083
800.5004 | 0.007427
801.2052 | 0.0074399
802.0245 | 0.0074593
801.9233 | 0.0074741
802.3314 | 0.0074814
802.4661 | 0.0074852
802.1694 | 0.0074897
802.5199 | 0.0074924
802.621 | 0.0075
802.722 | 0.0074989
802.5637 | 0.0074962
802.5773 | 0.0074958
802.6647 | 0.0074951
802.8772 | 0.0074951
802.5232 | 0.0074943
802.5807 | 0.0074928
802.429 | 0.0074928
802.6278 | 0.0074905
802.847 | 0.007492
802.8199 | 0.0074909
802.6072 | 0.0074886
802.6278 | 0.0074878
802.5739 | 0.0074875
802.6818 | 0.0074871
802.3715 | 0.0074829
802.3614 | 0.007481
802.4695 | 0.0074753
802.3174 | 0.0074772
802.4188 | 0.0074783
802.3715 | 0.0074722
802.2096 | 0.0074707
801.8189 | 0.0074688
802.1394 | 0.0074684
802.5369 | 0.0074696
802.0281 | 0.0074711
802.1729 | 0.0074639
802.0109 | 0.0074646
802.129 | 0.0074639
802.2304 | 0.0074635
802.3313 | 0.0074624
802.2201 | 0.0074604
801.7144 | 0.0074566
802.0245 | 0.0074566
802.1729 | 0.0074578
801.849 | 0.0074593
801.8017 | 0.0074532
801.9131 | 0.0074525
801.674 | 0.0074502
802.0417 | 0.0074532
801.6535 | 0.0074517
801.62 | 0.0074487
801.6636 | 0.0074483
801.7682 | 0.007449
801.7109 | 0.0074445
801.8224 | 0.0074464
801.5763 | 0.007441
801.5594 | 0.0074426
801.8154 | 0.0074429
801.7349 | 0.0074433
801.6096 | 0.0074414
801.3604 | 0.0074414
801.5524 | 0.0074372
801.465 | 0.0074395
801.6269 | 0.007441
801.3707 | 0.0074388
801.5085 | 0.0074372
801.4109 | 0.0074361
801.5189 | 0.0074391
801.6269 | 0.007435
801.6235 | 0.0074361
801.4075 | 0.0074319
801.1949 | 0.0074319
801.4717 | 0.0074357
801.465 | 0.0074319
801.4614 | 0.0074327
801.2086 | 0.0074289
801.3167 | 0.0074289
801.2694 | 0.0074285
801.566 | 0.0074277
801.4143 | 0.007427
801.1041 | 0.0074243
801.057 | 0.0074235
801.0269 | 0.0074235
801.3707 | 0.0074262
801.212 | 0.0074251
801.0536 | 0.007422
801.0233 | 0.0074228
801.458 | 0.0074224
801.2325 | 0.0074239
801.1683 | 0.0074224
801.0131 | 0.0074182
801.0706 | 0.0074197
801.1649 | 0.007419
801.303 | 0.0074213
801.0165 | 0.0074186
800.851 | 0.0074182
800.858 | 0.0074159
801.2086 | 0.007414
801.4008 | 0.0074205
801.0467 | 0.0074171
800.6959 | 0.0074102
800.8212 | 0.0074121
801.0096 | 0.0074125
801.1649 | 0.0074129
801.0098 | 0.007414
800.7431 | 0.0074106
800.6959 | 0.0074095
800.7534 | 0.0074106
801.1478 | 0.0074121
801.1178 | 0.0074076
800.6187 | 0.0074076
800.8107 | 0.0074053
801.1614 | 0.0074087
801.0604 | 0.007411
800.9661 | 0.0074091
800.2982 | 0.0074091
800.7466 | 0.0074072
800.8076 | 0.0074064
800.851 | 0.0074087
800.5546 | 0.0074068
800.7166 | 0.0074041
800.659 | 0.0074034
800.7636 | 0.007406
800.9626 | 0.0074083
800.7938 | 0.0074064
800.5648 | 0.0074049
800.8212 | 0.0074038
800.6625 | 0.0074045
801.1074 | 0.0074045
800.703 | 0.007403
800.5074 | 0.007403
800.4431 | 0.0074015
800.7269 | 0.0074003
800.7097 | 0.0074038
800.7431 | 0.0074022
800.5648 | 0.0074015
800.5074 | 0.0073977
800.6556 | 0.0074007
800.9591 | 0.0074049
800.6625 | 0.0073988
800.4026 | 0.0073996
800.6658 | 0.0073984
801.02 | 0.0074022
800.8212 | 0.0074003
800.7673 | 0.0073977
800.2913 | 0.0073981
800.4498 | 0.0073973
800.5546 | 0.0074
800.659 | 0.0074011
800.6794 | 0.0073988
800.4568 | 0.0073973
800.3591 | 0.0073946
800.5109 | 0.0073965
800.7673 | 0.0074
800.6051 | 0.0073946
800.5376 | 0.0073943
800.8682 | 0.0073943
800.5244 | 0.0073939
800.5615 | 0.0073927
800.3118 | 0.0073931
800.4128 | 0.0073916
800.3556 | 0.0073916
800.4097 | 0.0073927
800.6049 | 0.0073904
800.3925 | 0.0073931
800.389 | 0.0073908
800.5074 | 0.0073904
800.4669 | 0.0073904
800.6083 | 0.0073904
800.3556 | 0.0073908
800.2982 | 0.0073882
800.3453 | 0.0073889
800.6049 | 0.0073897
800.3521 | 0.0073912
800.5176 | 0.0073897
800.1429 | 0.007387
800.4637 | 0.0073863
800.5751 | 0.0073901
800.5176 | 0.0073924
800.3591 | 0.0073889
800.1533 | 0.0073847
800.3085 | 0.0073885
800.5913 | 0.0073897
800.612 | 0.007387
800.3556 | 0.0073885
799.9404 | 0.007387
800.4534 | 0.007387
800.3085 | 0.0073908
800.6556 | 0.0073866
800.2714 | 0.0073866
800.2648 | 0.0073874
800.2648 | 0.0073851
800.5511 | 0.007387
800.2911 | 0.0073859
800.3015 | 0.007387
800.2911 | 0.0073859
800.3349 | 0.007387
800.3186 | 0.0073878
800.3521 | 0.007387
800.5038 | 0.0073897
800.0555 | 0.0073859
800.3489 | 0.0073859
800.5681 | 0.0073851
800.2982 | 0.0073851
800.3118 | 0.0073813
800.2003 | 0.0073809
800.2003 | 0.0073832
800.0588 | 0.0073855
800.2843 | 0.0073866
800.2003 | 0.0073817
800.1668 | 0.0073821
800.4737 | 0.0073828
800.3992 | 0.0073832
800.3959 | 0.007384
800.2612 | 0.0073844
800.0048 | 0.0073794
800.2038 | 0.007379
800.2106 | 0.0073825
800.3453 | 0.0073866
800.4669 | 0.0073813
799.9473 | 0.0073779
800.1566 | 0.0073825
800.6154 | 0.0073844
800.3015 | 0.0073821
800.3658 | 0.0073832
800.1028 | 0.0073809
800.3521 | 0.0073794
800.16 | 0.0073806
800.5176 | 0.0073802
800.3118 | 0.0073779
800.1429 | 0.0073779
800.2038 | 0.0073787
800.3049 | 0.0073787
800.3153 | 0.0073821
800.2544 | 0.0073794
799.9304 | 0.0073775
800.2578 | 0.0073779
800.3489 | 0.0073794
800.268 | 0.0073783
800.1028 | 0.0073806
799.9612 | 0.0073768
800.1566 | 0.0073779
800.3591 | 0.0073779
800.514 | 0.0073832
800.2578 | 0.0073775
800.2843 | 0.0073775
800.268 | 0.007376
800.1465 | 0.0073779
800.1566 | 0.0073783
800.1798 | 0.0073775
800.0015 | 0.0073764
800.2038 | 0.0073764
800.0082 | 0.0073798
800.3049 | 0.0073783
800.3591 | 0.0073768
800.0487 | 0.0073737
800.0048 | 0.0073764
800.5511 | 0.0073756
800.4464 | 0.0073768
800.3049 | 0.0073741
800.0385 | 0.0073733
800.0015 | 0.007371
800.0992 | 0.0073745
800.3049 | 0.0073737
800.2408 | 0.0073726
799.9543 | 0.0073741
800.3256 | 0.0073733
800.2209 | 0.007376
800.1567 | 0.0073737
800.2003 | 0.0073756
800.0588 | 0.0073722
800.2648 | 0.007373
800.2174 | 0.007376
799.9645 | 0.0073756
799.9337 | 0.0073737
800.1394 | 0.0073726
799.9543 | 0.0073714
800.1096 | 0.0073752
800.3959 | 0.0073733
800.1968 | 0.0073714
799.8967 | 0.007373
800.1533 | 0.0073688
800.3015 | 0.0073741
800.2072 | 0.0073741
800.3591 | 0.007373
800.0451 | 0.007368
800.0048 | 0.0073695
800.1738 | 0.0073737
800.3084 | 0.0073733
799.9946 | 0.0073703
799.7415 | 0.007368
800.0082 | 0.0073707
800.1533 | 0.0073707
800.2038 | 0.0073714
799.9035 | 0.0073722
800.0486 | 0.0073684
800.1567 | 0.0073714
800.052 | 0.0073714
800.1533 | 0.0073714
799.9877 | 0.0073684
799.9946 | 0.0073695
799.8497 | 0.0073684
800.1636 | 0.0073707
800.3489 | 0.0073707
800.1096 | 0.0073726
799.7347 | 0.0073684
800.1567 | 0.0073703
800.1198 | 0.007371
799.991 | 0.0073707
800.0451 | 0.0073741
799.8464 | 0.0073699
799.9105 | 0.0073714
800.0184 | 0.0073707
800.1497 | 0.0073714
800.0992 | 0.0073672
799.9004 | 0.0073661
800.0992 | 0.0073661
800.0854 | 0.0073684
800.0959 | 0.0073714
799.8464 | 0.0073703
799.7854 | 0.0073699
799.9004 | 0.0073676
800.1636 | 0.0073726
800.251 | 0.0073718
800.1533 | 0.0073703
800.106 | 0.0073684
800.0992 | 0.0073684
800.4026 | 0.0073688
800.1497 | 0.0073699
800.106 | 0.0073714
799.9473 | 0.0073688
799.8898 | 0.0073684
800.2106 | 0.0073684
800.1028 | 0.0073684
799.9139 | 0.0073699
799.944 | 0.0073653
800.0416 | 0.007368
800.0992 | 0.0073695
800.2038 | 0.0073707
799.998 | 0.0073661
799.6506 | 0.0073661
800.0048 | 0.0073676
800.1636 | 0.0073688
800.2003 | 0.0073695
799.9877 | 0.0073669
800.052 | 0.0073657
799.951 | 0.0073672
800.022 | 0.0073676
800.123 | 0.007371
800.028 | 0.007368
799.8967 | 0.0073638
799.9473 | 0.0073676
800.2174 | 0.0073703
800.2544 | 0.0073691
800.0959 | 0.0073665
800.0416 | 0.0073684
799.8898 | 0.0073676
800.4128 | 0.0073699
799.951 | 0.0073699
799.8326 | 0.0073661
799.7922 | 0.0073665
800.0015 | 0.0073665
800.16 | 0.0073699
800.2612 | 0.0073695
800.0959 | 0.0073669
799.9543 | 0.0073661
800.0555 | 0.0073653
800.1668 | 0.0073665
799.9578 | 0.0073669
800.0082 | 0.0073676
800.0487 | 0.0073627
800.322 | 0.0073669
800.3186 | 0.0073684
800.106 | 0.0073672
800.0151 | 0.0073684
799.9578 | 0.0073646
799.9035 | 0.0073672
800.2072 | 0.0073669
800.0959 | 0.0073691
800.0451 | 0.0073669
799.7415 | 0.007365
799.951 | 0.0073653
799.9611 | 0.0073676
800.1028 | 0.0073657
800.0992 | 0.0073642
800.052 | 0.0073646
800.113 | 0.0073672
800.2612 | 0.0073695
800.3589 | 0.0073669
799.7956 | 0.0073657
799.8127 | 0.0073646
800.0623 | 0.0073642
800.0116 | 0.0073665
800.0082 | 0.0073661
800.2038 | 0.0073672
799.9105 | 0.0073642
800.1567 | 0.0073638
800.2648 | 0.0073688
800.3658 | 0.007368
799.9473 | 0.007365
799.8599 | 0.0073634
799.9072 | 0.0073634
800.2038 | 0.0073665
800.0385 | 0.0073672
799.9304 | 0.0073676
799.8127 | 0.0073646
800.0623 | 0.0073638
800.0588 | 0.0073657
800.3084 | 0.0073646
800.052 | 0.0073631
799.7991 | 0.0073623
799.7922 | 0.0073642
800.2751 | 0.0073661
800.2038 | 0.0073642
800.0487 | 0.0073657
799.8831 | 0.0073657
800.0151 | 0.0073653
800.0116 | 0.0073665
799.951 | 0.0073653
799.853 | 0.0073661
799.9404 | 0.0073623
799.8898 | 0.0073638
800.2714 | 0.0073642
800.052 | 0.0073646
799.9404 | 0.0073631
799.7922 | 0.0073638
799.9105 | 0.007365
800.1703 | 0.0073669
800.1465 | 0.0073676
800.0451 | 0.007365
799.8967 | 0.0073653
800.0555 | 0.0073642
800.0623 | 0.0073653
800.0082 | 0.0073634
800.106 | 0.0073638
799.9105 | 0.0073596
799.951 | 0.0073661
800.2174 | 0.0073642
800.1028 | 0.0073638
799.8059 | 0.0073634
800.0992 | 0.0073615
799.9578 | 0.0073657
800.0555 | 0.0073653
800.3153 | 0.007368
799.9373 | 0.0073627
799.7956 | 0.0073642
800.3521 | 0.0073638
800.3049 | 0.0073665
800.1703 | 0.0073642
799.7751 | 0.0073646
799.853 | 0.0073593
800.0451 | 0.007365
800.2648 | 0.0073634
800.3085 | 0.0073642
800.0082 | 0.0073646
799.8497 | 0.0073638
799.951 | 0.0073638
800.1198 | 0.0073676
800.0959 | 0.0073661
799.853 | 0.0073638
799.8599 | 0.007365
800.1096 | 0.0073612
800.2038 | 0.0073669
799.951 | 0.0073623
800.0992 | 0.0073661
799.8934 | 0.0073612
800.052 | 0.0073608
800.268 | 0.0073646
800.0588 | 0.0073642
799.9072 | 0.007365
799.8666 | 0.0073615
799.944 | 0.0073634
799.9172 | 0.0073653
799.944 | 0.0073642
799.8599 | 0.0073646
799.7518 | 0.0073623
799.9473 | 0.0073634
800.106 | 0.0073661
800.2174 | 0.007365
800.0015 | 0.0073631
800.0451 | 0.0073653
800.3084 | 0.0073631
799.9612 | 0.0073665
800.0555 | 0.0073665
799.8127 | 0.0073627
799.9713 | 0.0073615
799.9404 | 0.007365
800.2072 | 0.0073627
800.2578 | 0.007365
799.9072 | 0.0073615
799.9035 | 0.0073623
800.2141 | 0.0073623
799.9404 | 0.0073631
799.951 | 0.007365
799.8796 | 0.0073623
799.9139 | 0.0073615
800.0691 | 0.0073612
800.1162 | 0.0073638
799.8633 | 0.0073627
799.944 | 0.0073638
799.7956 | 0.0073612
799.9645 | 0.0073623
799.8059 | 0.0073653
800.2072 | 0.0073646
799.998 | 0.0073608
799.8024 | 0.0073612
799.9105 | 0.0073615
800.0828 | 0.0073623
800.2544 | 0.0073627
799.8898 | 0.0073619
799.6542 | 0.0073634
799.9578 | 0.0073608
800.0151 | 0.0073608
800.0082 | 0.0073653
800.0487 | 0.0073642
799.9035 | 0.0073608
800.0922 | 0.0073612
799.9172 | 0.0073634
800.2106 | 0.0073646
799.8464 | 0.0073623
800.0658 | 0.0073608
799.9877 | 0.0073631
800.2209 | 0.0073631
799.8633 | 0.0073646
799.9004 | 0.0073623
799.944 | 0.00736
800.0082 | 0.0073631
799.9782 | 0.0073653
800.0487 | 0.0073638
799.8967 | 0.0073634
800.0015 | 0.0073596
799.8358 | 0.0073634
800.1028 | 0.0073646
799.8967 | 0.007365
799.7482 | 0.0073634
800.0116 | 0.0073615
800.1566 | 0.0073615
800.3186 | 0.0073615
800.0082 | 0.0073623
799.9877 | 0.0073638
799.8599 | 0.0073631
800.0555 | 0.0073646
800.2782 | 0.0073646
799.8599 | 0.0073631
799.9543 | 0.0073631
799.9645 | 0.0073596
800.113 | 0.0073634
800.2476 | 0.0073653
800.0116 | 0.0073631
799.8395 | 0.0073642
799.6472 | 0.0073627
800.0658 | 0.0073631
800.0922 | 0.0073646
800.0116 | 0.0073646
799.951 | 0.0073653
799.7012 | 0.0073619
800.0959 | 0.0073619
800.0623 | 0.007365
799.998 | 0.0073665
800.1902 | 0.007365
799.951 | 0.0073612
800.0623 | 0.0073638
800.0992 | 0.0073653
800.4026 | 0.0073634
800.1636 | 0.0073634
799.9035 | 0.0073642
800.0082 | 0.0073642
800.1636 | 0.0073642
800.1162 | 0.0073665
799.8024 | 0.0073631
799.8934 | 0.0073608
800.0048 | 0.0073642
800.1096 | 0.0073653
800.0151 | 0.0073623
799.951 | 0.0073619
799.9035 | 0.0073615
799.9035 | 0.0073593
800.2038 | 0.0073642
800.0048 | 0.0073612
799.9612 | 0.0073627
799.6472 | 0.0073627
799.7552 | 0.0073627
800.1771 | 0.0073657
799.951 | 0.0073631
799.9877 | 0.0073634
800.113 | 0.0073638
800.1703 | 0.00736
799.951 | 0.0073631
799.6876 | 0.0073612
800.0555 | 0.0073612
799.9035 | 0.0073608
800.052 | 0.0073608
799.9208 | 0.0073615
799.8599 | 0.0073638
800.0015 | 0.0073642
800.0658 | 0.0073623
800.1668 | 0.0073619
799.9105 | 0.0073619
800.0184 | 0.0073638
800.0015 | 0.0073615
800.0082 | 0.0073627
800.0555 | 0.0073619
799.9004 | 0.0073623
800.0082 | 0.0073623
799.8633 | 0.0073619
799.9139 | 0.0073623
799.8497 | 0.0073631
800.0487 | 0.0073623
800.113 | 0.0073669
800.0555 | 0.0073634
799.9543 | 0.0073608
799.998 | 0.0073634
799.7184 | 0.0073638
799.8497 | 0.0073634
799.8427 | 0.0073631
800.0015 | 0.0073619
800.0116 | 0.0073627
800.0691 | 0.0073631
800.2648 | 0.0073627
799.8796 | 0.0073631
799.7587 | 0.00736
799.7012 | 0.0073619
800.2279 | 0.0073634
799.9139 | 0.0073634
799.7482 | 0.0073627
799.9004 | 0.0073623
799.9208 | 0.0073612
800.2751 | 0.0073631
800.0588 | 0.0073627
799.5967 | 0.0073615
799.8195 | 0.0073615
800.106 | 0.0073619
799.9645 | 0.0073642
800.0451 | 0.0073619
799.9543 | 0.0073615
799.7518 | 0.0073612
800.1028 | 0.0073619
800.0726 | 0.0073634
800.052 | 0.0073619
799.9578 | 0.0073615
799.86 | 0.0073623
800.0588 | 0.0073634
800.0658 | 0.0073623
799.8633 | 0.0073631
799.8867 | 0.0073608
799.8094 | 0.0073615
800.2578 | 0.0073627
800.2072 | 0.0073669
800.3761 | 0.0073612
800.0348 | 0.0073657
799.9473 | 0.0073634
800.0555 | 0.0073638
799.9578 | 0.0073661
800.2106 | 0.0073631
800.0116 | 0.0073634
799.8094 | 0.00736
799.9678 | 0.0073623
800.0658 | 0.0073657
799.9543 | 0.0073642
800.2038 | 0.0073619
799.9035 | 0.0073642
799.8599 | 0.0073638
800.1028 | 0.0073627
799.9946 | 0.007365
800.0015 | 0.0073619
800.1162 | 0.0073619
799.9645 | 0.0073631
800.0691 | 0.0073631
799.583 | 0.0073646
800.1566 | 0.0073627
800.1465 | 0.0073627
799.7552 | 0.0073615
799.9578 | 0.0073634
799.8394 | 0.0073631
800.0116 | 0.0073634
799.7449 | 0.0073619
799.9612 | 0.0073634
800.0623 | 0.0073665
799.853 | 0.007365
800.0555 | 0.0073634
799.998 | 0.0073612
799.9543 | 0.0073619
800.3153 | 0.0073676
800.2612 | 0.007365
799.9808 | 0.0073653
800.0116 | 0.0073623
800.0082 | 0.0073646
800.2106 | 0.0073684
800.0451 | 0.0073688
799.8497 | 0.0073657
799.9105 | 0.0073642
799.8666 | 0.0073661
800.1703 | 0.0073672
800.1162 | 0.0073672
799.9946 | 0.0073653
800.0759 | 0.0073627
799.9541 | 0.0073653
800.123 | 0.0073653
799.8497 | 0.0073672
799.7991 | 0.007365
799.7888 | 0.0073665
799.8094 | 0.0073665
800.4128 | 0.0073688
800.2648 | 0.0073669
799.8497 | 0.0073657
800.0184 | 0.0073653
800.0116 | 0.0073657
800.0151 | 0.0073695
800.052 | 0.0073695
800.4097 | 0.0073665
799.9543 | 0.007365
800.1096 | 0.0073676
800.16 | 0.0073672
800.2544 | 0.0073707
799.9172 | 0.0073669
799.9645 | 0.0073653
800.0658 | 0.0073653
800.0793 | 0.0073669
799.8666 | 0.0073676
799.7449 | 0.0073665
799.8094 | 0.0073672
800.0623 | 0.0073665
800.0691 | 0.0073695
800.106 | 0.0073714
800.0082 | 0.0073669
799.8094 | 0.0073661
800.1533 | 0.0073676
800.0487 | 0.0073703
800.0487 | 0.0073684
800.0048 | 0.007368
800.0082 | 0.0073653
800.1198 | 0.0073688
799.951 | 0.0073699
800.0691 | 0.0073695
800.1429 | 0.0073661
799.7956 | 0.0073688
800.1703 | 0.0073676
800.1806 | 0.007371
800.1028 | 0.0073718
800.0487 | 0.007368
799.7956 | 0.0073688
800.0588 | 0.0073691
800.022 | 0.007371
800.052 | 0.0073718
799.998 | 0.0073703
799.8564 | 0.0073657
800.0151 | 0.0073691
800.123 | 0.0073699
800.2244 | 0.0073695
799.9139 | 0.0073691
799.7552 | 0.0073691
799.8633 | 0.0073695
800.0992 | 0.0073714
799.951 | 0.0073718
800.052 | 0.0073703
799.8497 | 0.0073707
799.9208 | 0.0073695
800.022 | 0.0073703
800.0555 | 0.0073707
799.9877 | 0.007371
800.0015 | 0.0073684
799.7012 | 0.0073688
799.9645 | 0.0073722
800.1028 | 0.0073703
799.8564 | 0.0073695
799.8564 | 0.007371
799.853 | 0.0073714
800.113 | 0.0073733
800.2072 | 0.0073714
800.0082 | 0.0073688
799.7587 | 0.0073703
800.2038 | 0.0073691
799.9678 | 0.0073722
800.0658 | 0.0073707
799.944 | 0.0073703
799.7518 | 0.0073699
800.1162 | 0.0073722
800.113 | 0.0073745
800.0015 | 0.0073726
800.0048 | 0.0073722
799.9612 | 0.0073718
799.9578 | 0.0073733
800.2714 | 0.0073737
799.8094 | 0.0073741
799.9172 | 0.0073718
800.0184 | 0.0073733
800.2072 | 0.0073733
800.0658 | 0.0073756
799.9678 | 0.0073752
799.8127 | 0.0073733
800.0451 | 0.0073722
799.9645 | 0.0073714
800.0555 | 0.0073737
799.9946 | 0.0073749
799.951 | 0.0073737
799.9105 | 0.0073726
800.0658 | 0.0073741
800.0828 | 0.0073771
800.1738 | 0.007373
799.9645 | 0.0073699
799.7991 | 0.007373
800.1028 | 0.0073722
800.2714 | 0.0073733
800.0151 | 0.0073737
799.7621 | 0.0073726
800.113 | 0.0073726
800.0623 | 0.0073752
800.3358 | 0.0073756
799.9645 | 0.0073737
799.8867 | 0.0073737
799.8599 | 0.0073741
800.0015 | 0.0073733
800.0082 | 0.0073768
799.9208 | 0.0073741
799.89 | 0.0073726
799.8564 | 0.0073733
800.022 | 0.0073749
800.1028 | 0.0073783
799.9578 | 0.0073756
799.8059 | 0.0073756
799.9172 | 0.007376
800.052 | 0.0073745
800.2209 | 0.007379
800.0555 | 0.0073775
799.998 | 0.0073771
799.8094 | 0.007376
799.9072 | 0.0073749
800.0759 | 0.0073771
800.1198 | 0.0073779
799.951 | 0.0073768
799.8666 | 0.0073764
800.022 | 0.007376
800.1636 | 0.0073775
800.1703 | 0.0073775
800.0588 | 0.007376
799.9072 | 0.0073764
799.9139 | 0.0073783
800.1703 | 0.0073783
800.2038 | 0.0073768
799.9782 | 0.0073771
799.7587 | 0.0073771
800.0588 | 0.0073771
800.2612 | 0.0073794
800.123 | 0.0073783
799.6506 | 0.0073779
799.6642 | 0.0073787
800.2209 | 0.0073764
799.9645 | 0.0073806
800.3256 | 0.0073787
799.9946 | 0.0073794
799.9172 | 0.0073771
799.8564 | 0.0073775
800.1703 | 0.0073806
800.0116 | 0.0073809
800.0253 | 0.0073783
799.9541 | 0.0073771
799.9713 | 0.007379
800.0726 | 0.0073813
800.0184 | 0.0073806
799.9035 | 0.0073798
799.8024 | 0.007376
799.7081 | 0.0073787
800.0151 | 0.0073779
800.2612 | 0.0073802
800.0015 | 0.0073783
799.8599 | 0.0073775
800.2209 | 0.0073798
799.877 | 0.0073817
800.0555 | 0.0073813
800.0588 | 0.0073768
799.8059 | 0.0073775
800.0184 | 0.0073783
800.1368 | 0.0073817
800.0691 | 0.0073832
799.9035 | 0.007379
800.0151 | 0.0073775
799.9612 | 0.0073779
799.8633 | 0.0073817
800.0082 | 0.0073813
799.9612 | 0.007379
799.9678 | 0.0073783
800.0588 | 0.007379
800.3153 | 0.0073813
800.3453 | 0.0073787
799.8497 | 0.007379
799.8599 | 0.0073779
800.0623 | 0.0073783
800.0828 | 0.0073821
799.9172 | 0.0073813
800.2141 | 0.0073802
799.853 | 0.0073794
799.8127 | 0.0073813
800.1668 | 0.0073847
800.052 | 0.0073828
800.0184 | 0.0073825
799.9946 | 0.0073821
800.2106 | 0.0073798
799.9612 | 0.0073836
800.1198 | 0.0073828
799.853 | 0.0073836
799.8161 | 0.0073821
799.9239 | 0.0073828
799.9678 | 0.0073787
800.0151 | 0.0073779
799.9105 | 0.0073768
799.853 | 0.0073802
799.7012 | 0.0073828
799.9713 | 0.0073821
799.9645 | 0.0073783
799.998 | 0.0073741
799.7655 | 0.0073703
800.123 | 0.0073691
800.1738 | 0.0073688
800.1096 | 0.007368
800.0726 | 0.0073669
800.13 | 0.0073676
800.0793 | 0.0073665
800.1738 | 0.0073676
800.1703 | 0.0073657
799.9311 | 0.0073661
799.951 | 0.0073634
799.9678 | 0.0073631
800.1703 | 0.0073676
800.0082 | 0.0073657
799.8599 | 0.0073653
799.8633 | 0.0073691
800.0151 | 0.0073714
800.1198 | 0.0073749
800.1703 | 0.0073718
799.8967 | 0.0073669
799.6642 | 0.0073604
800.0151 | 0.0073566
800.1198 | 0.0073574
800.052 | 0.007357
799.9645 | 0.0073566
799.9239 | 0.0073551
800.0082 | 0.0073543
799.9239 | 0.0073558
800.2311 | 0.0073566
799.998 | 0.0073539
799.8735 | 0.007352
800.1061 | 0.0073631
800.039 | 0.0073665
800.2279 | 0.0073646
799.8094 | 0.0073585
799.8666 | 0.0073543
800.0793 | 0.0073547
800.2484 | 0.0073532
799.9139 | 0.0073535
800.039 | 0.0073509
799.7621 | 0.0073513
800.2106 | 0.0073486
800.2279 | 0.0073516
800.1162 | 0.0073535
800.0658 | 0.0073501
799.8161 | 0.0073482
800.0253 | 0.0073494
800.022 | 0.0073524
800.2174 | 0.0073513
800.0793 | 0.0073516
799.9543 | 0.0073501
800.0555 | 0.0073509
800.0691 | 0.0073513
800.0623 | 0.0073501
800.123 | 0.0073494
799.9578 | 0.0073494
799.9208 | 0.0073482
800.2244 | 0.007352
800.16 | 0.0073528
800.0588 | 0.0073528
800.0588 | 0.0073482
800.0658 | 0.0073528
800.0658 | 0.0073535
799.9782 | 0.0073528
800.0828 | 0.0073524
799.9004 | 0.0073513
799.8702 | 0.0073516
800.1265 | 0.0073505
800.1198 | 0.0073528
799.9678 | 0.0073524
800.1162 | 0.0073509
799.8702 | 0.0073509
800.2244 | 0.0073555
799.9678 | 0.0073528
800.052 | 0.0073539
799.8564 | 0.0073509
800.113 | 0.0073509
800.0151 | 0.0073535
800.0588 | 0.0073532
800.2072 | 0.0073535
799.9612 | 0.0073505
799.8059 | 0.0073509
799.9035 | 0.0073547
800.1096 | 0.0073558
799.9645 | 0.0073535
799.7184 | 0.0073513
800.0082 | 0.0073539
800.1265 | 0.0073539
800.0623 | 0.0073535
799.8464 | 0.007352
799.6609 | 0.0073494
799.293 | 0.0073444
798.689 | 0.0073334
798.5981 | 0.0073258
798.0515 | 0.0073094
797.3797 | 0.0072976
796.9236 | 0.0072866
795.8427 | 0.0072683
795.0493 | 0.0072565
793.7314 | 0.0072409
792.1086 | 0.0072181
791.0027 | 0.007204
789.4698 | 0.007185
788.5118 | 0.0071702
787.9393 | 0.0071584
786.781 | 0.0071447
785.9611 | 0.007128
785.165 | 0.0071192
784.4426 | 0.007104
783.9375 | 0.0070945
783.0899 | 0.0070808
782.3128 | 0.0070648
781.546 | 0.0070523
780.8091 | 0.0070344
780.1713 | 0.0070203
779.1899 | 0.0070013
778.4082 | 0.0069815
777.9667 | 0.0069705
777.1582 | 0.006953
776.543 | 0.0069336
775.7849 | 0.0069164
774.6558 | 0.0068925
774.1017 | 0.0068811
773.1215 | 0.0068598
772.2502 | 0.0068388
771.7566 | 0.006824
770.813 | 0.0068046
770.1592 | 0.0067867
769.4509 | 0.0067673
768.4692 | 0.0067453
768.173 | 0.0067335
767.2557 | 0.0067106
766.2294 | 0.0066897
765.7384 | 0.0066722
764.7382 | 0.0066501
763.9122 | 0.0066345
763.4139 | 0.0066155
762.434 | 0.0065931
761.7203 | 0.0065775
760.8759 | 0.0065566
759.9635 | 0.0065394
759.8166 | 0.0065235
758.4902 | 0.0065003
758.0285 | 0.0064839
757.0092 | 0.0064645
756.1915 | 0.0064436
755.7189 | 0.0064261
754.7773 | 0.0064055
753.9692 | 0.0063888
753.4625 | 0.0063694
752.304 | 0.0063492
751.5982 | 0.0063329
750.9263 | 0.0063154
749.9526 | 0.0062937
749.7127 | 0.0062789
748.4124 | 0.0062598
747.983 | 0.0062381
747.0635 | 0.0062229
746.2979 | 0.0061986
745.6316 | 0.0061796
744.7487 | 0.006164
744.0273 | 0.0061411
743.3056 | 0.0061244
742.3636 | 0.0061054
741.8171 | 0.0060864
741.2015 | 0.0060666
739.9453 | 0.0060472
739.3436 | 0.0060301
738.7064 | 0.0060129
737.9836 | 0.0059905
737.1745 | 0.0059741
736.3231 | 0.0059547
735.4654 | 0.005938
734.7934 | 0.0059209
734.0588 | 0.0058996
733.459 | 0.0058825
732.7103 | 0.005865
731.4509 | 0.0058444
731.1303 | 0.0058281
730.0703 | 0.005806
729.4592 | 0.0057877
729.0483 | 0.0057714
727.5975 | 0.0057504
727.3348 | 0.0057329
726.3356 | 0.0057177
725.5059 | 0.0056945
724.8976 | 0.0056751
724.0673 | 0.0056591
723.2888 | 0.0056394
722.4512 | 0.005623
721.887 | 0.0056002
721.2673 | 0.0055853
720.0408 | 0.005564
719.2787 | 0.0055424
718.863 | 0.0055275
717.6528 | 0.0055089
717.199 | 0.0054902
716.6442 | 0.0054735
715.4299 | 0.0054518
714.7568 | 0.0054358
713.9202 | 0.0054141
713.1945 | 0.0053974
712.3575 | 0.0053795
711.5584 | 0.0053582
711.0513 | 0.0053407
710.332 | 0.0053209
709.2822 | 0.0053015
708.7225 | 0.0052886
707.8736 | 0.0052631
707.0245 | 0.005246
706.5725 | 0.0052266
705.2707 | 0.0052068
705.114 | 0.0051905
704.1702 | 0.0051726
703.0171 | 0.0051501
702.3933 | 0.0051349
701.4594 | 0.0051151
701.1385 | 0.0050999
700.2458 | 0.005082
699.0911 | 0.0050588
698.5153 | 0.0050444
697.7506 | 0.0050219
696.8817 | 0.0050075
696.4698 | 0.0049892
695.89 | 0.0049687
695.0099 | 0.0049516
694.2725 | 0.004931
693.4896 | 0.0049128
692.6577 | 0.0048964
691.6468 | 0.0048743
691.0697 | 0.004858
690.2825 | 0.0048382
689.1799 | 0.0048154
688.6939 | 0.0048036
688.0664 | 0.0047842
687.2783 | 0.0047625
686.6094 | 0.0047469
685.4914 | 0.0047244
684.6117 | 0.0047073
684.2542 | 0.0046875
683.1737 | 0.0046678
682.2861 | 0.0046522
681.7143 | 0.0046312
680.7488 | 0.0046153
680.4051 | 0.0045962
679.3302 | 0.0045761
678.8141 | 0.0045559
677.6617 | 0.0045384
677.0327 | 0.0045183
676.2416 | 0.0045008
675.7179 | 0.0044794
674.8595 | 0.0044608
673.8461 | 0.0044445
673.1492 | 0.0044228
672.6077 | 0.0044053
671.8541 | 0.004387
670.8082 | 0.0043695
670.2798 | 0.0043505
669.3742 | 0.004328
668.4683 | 0.0043098
667.9396 | 0.0042987
666.9238 | 0.0042721
666.314 | 0.0042573
665.5659 | 0.0042402
664.7154 | 0.0042173
664.2917 | 0.0042036
663.0099 | 0.0041804
662.5224 | 0.0041626
661.6998 | 0.0041432
660.6962 | 0.0041238
660.2756 | 0.0041078
659.1053 | 0.0040857
658.7232 | 0.004069
657.9526 | 0.0040522
657.0324 | 0.0040294
656.2928 | 0.0040123
655.6485 | 0.0039963
654.7528 | 0.0039742
653.8955 | 0.0039556
652.9634 | 0.0039354
652.1345 | 0.0039179
651.6027 | 0.0039001
650.8763 | 0.0038807
650.117 | 0.0038601
649.475 | 0.0038472
648.4142 | 0.0038259
647.8926 | 0.003808
647.0796 | 0.0037871
646.2454 | 0.0037703
645.7055 | 0.0037555
644.5151 | 0.0037334
644.0851 | 0.0037163
643.2356 | 0.0036996
642.2721 | 0.0036783
641.8101 | 0.0036596
640.942 | 0.003641
640.0989 | 0.0036201
639.5116 | 0.0036014
638.5079 | 0.0035756
637.867 | 0.0035607
636.9979 | 0.0035428
636.467 | 0.0035189
635.6473 | 0.0035075
634.4782 | 0.0034827
633.9579 | 0.0034656
633.3622 | 0.0034466
632.1852 | 0.0034261
631.8359 | 0.0034078
630.9541 | 0.003388
630.1227 | 0.0033671
629.5618 | 0.0033507
628.8618 | 0.0033321
627.801 | 0.0033115
627.4794 | 0.0032944
626.1464 | 0.0032708
625.4566 | 0.0032564
624.7556 | 0.0032358
624.0364 | 0.0032149
623.3925 | 0.0032008
622.4727 | 0.0031792
621.6782 | 0.003162
621.03 | 0.0031438
620.0167 | 0.0031213
619.6442 | 0.0031042
618.3862 | 0.0030886
617.8777 | 0.0030707
617.1249 | 0.0030529
616.0455 | 0.0030327
615.6762 | 0.0030129
614.8007 | 0.002995
613.9896 | 0.0029745
613.1893 | 0.0029585
612.4819 | 0.0029399
611.7708 | 0.002919
610.9662 | 0.002903
610.0967 | 0.0028813
609.3063 | 0.0028665
608.5369 | 0.0028455
607.8248 | 0.0028296
607.1526 | 0.0028094
606.3433 | 0.0027896
605.5228 | 0.0027721
604.7706 | 0.0027508
603.9644 | 0.0027344
603.1001 | 0.0027169
602.4372 | 0.0026991
601.5222 | 0.0026789
600.8991 | 0.0026606
599.9653 | 0.0026431
599.3632 | 0.0026241
598.725 | 0.0026066
597.8989 | 0.0025846
596.7266 | 0.0025693
596.1815 | 0.0025496
595.1812 | 0.0025286
594.8928 | 0.0025138
593.9391 | 0.0024921
593.1878 | 0.0024735
592.5484 | 0.0024575
591.2004 | 0.0024358
590.8494 | 0.0024179
589.8732 | 0.0024023
589.4897 | 0.0023799
588.524 | 0.0023609
587.6629 | 0.0023438
586.8522 | 0.0023236
586.519 | 0.0023061
585.4475 | 0.0022863
584.9365 | 0.0022696
583.8534 | 0.0022483
582.991 | 0.0022308
582.8352 | 0.002214
581.4537 | 0.0021935
580.6599 | 0.0021748
580.2025 | 0.002157
579.2303 | 0.0021364
578.806 | 0.0021193
577.7061 | 0.0021007
576.831 | 0.0020805
576.348 | 0.0020649
575.4146 | 0.0020447
574.6699 | 0.0020227
574.0917 | 0.0020052
573.0233 | 0.0019862
572.6815 | 0.0019706
571.7541 | 0.0019523
570.8376 | 0.0019302
570.0772 | 0.0019135
569.313 | 0.0018933
568.556 | 0.0018739
568.1265 | 0.001861
566.91 | 0.0018355
565.9885 | 0.0018222
565.1901 | 0.0018028
564.7128 | 0.0017849
564.1262 | 0.0017697
563.1816 | 0.0017476
562.438 | 0.0017305
561.4967 | 0.0017134
560.6647 | 0.0016921
560.3584 | 0.0016803
559.1316 | 0.0016571
558.2553 | 0.0016384
558.1532 | 0.0016209
556.9478 | 0.0015996
556.3524 | 0.0015825
555.4641 | 0.001565
554.7002 | 0.0015456
554.0532 | 0.0015277
552.9961 | 0.001508
552.1804 | 0.0014889
551.84 | 0.0014745
550.6435 | 0.0014501
550.0906 | 0.0014319
549.3693 | 0.0014151
548.4941 | 0.0013923
547.8021 | 0.0013782
547.0215 | 0.0013592
546.1458 | 0.0013383
545.5372 | 0.0013227
544.551 | 0.0013014
543.8797 | 0.0012839
542.8781 | 0.001266
541.9611 | 0.0012474
541.6234 | 0.0012303
540.6984 | 0.0012101
539.9088 | 0.0011911
539.4429 | 0.0011736
538.4913 | 0.0011523
537.9402 | 0.0011344
537.1463 | 0.0011161
536.3669 | 0.0010975
535.5033 | 0.0010796
534.6796 | 0.001061
533.9624 | 0.00104
533.4031 | 0.0010241
532.2627 | 0.001002
531.6002 | 0.00098412
530.7054 | 0.00096852
529.8768 | 0.00094798
529.623 | 0.00093048
528.503 | 0.00091374
527.8763 | 0.00089244
527.1248 | 0.0008757
526.0704 | 0.00085439
525.5689 | 0.00083727
524.8386 | 0.00082054
524.0751 | 0.00080342
523.2929 | 0.00078325
522.2927 | 0.00076461
521.525 | 0.00074293
520.8678 | 0.00073076
519.9852 | 0.00070755
519.3721 | 0.00069309
518.522 | 0.00067407
517.6793 | 0.00065467
517.3841 | 0.00063375
516.2563 | 0.00061397
515.6424 | 0.00059837
514.7734 | 0.00058087
513.7558 | 0.00055804
512.9824 | 0.00054092
512.0423 | 0.00052457
511.5387 | 0.00050174
511.3278 | 0.00048957
510.0719 | 0.00046446
509.372 | 0.00044734
508.2567 | 0.00042794
507.8382 | 0.0004093
507.1635 | 0.00039408
506.3736 | 0.00037506
505.0903 | 0.00035604
504.9008 | 0.0003412
504.0179 | 0.00031838
503.0385 | 0.00029936
502.3515 | 0.00028148
501.754 | 0.00026131
501.0374 | 0.00024305
500.2424 | 0.00022669
499.4509 | 0.00020539
498.6261 | 0.00018865
497.9052 | 0.00016887
497.0838 | 0.00014833
496.2396 | 0.00013159
495.3507 | 0.00010876
495.068 | 9.2024e-05
494.0747 | 7.7188e-05
493.2668 | 5.5123e-05
492.3365 | 3.8765e-05
491.7477 | 2.0124e-05
490.817 | -1.1794e-06
489.9676 | -1.8298e-05
489.3641 | -4.1124e-05
488.7455 | -5.596e-05
487.8917 | -7.4601e-05
486.848 | -9.3242e-05
486.3446 | -0.00011074
485.3709 | -0.00012976
484.6774 | -0.00014878
483.8302 | -0.00016476
483.1622 | -0.0001853
482.55 | -0.00020433
481.7137 | -0.00022411
480.6864 | -0.00024389
480.2381 | -0.00025911
479.5951 | -0.00027737
478.8634 | -0.00029487
477.9435 | -0.00031465
477.0986 | -0.00033633
475.9919 | -0.00035041
475.4156 | -0.00037019
475.0038 | -0.00039111
474.3568 | -0.00040405
473.0769 | -0.00042954
472.3841 | -0.00044551
471.4854 | -0.00046606
470.755 | -0.00048432
470.1444 | -0.00050106
469.3272 | -0.00052084
468.5858 | -0.00053796
467.9034 | -0.00055584
466.8949 | -0.00058133
466.092 | -0.00059464
465.3605 | -0.0006129
464.6852 | -0.00063535
463.8484 | -0.00065056
463.0411 | -0.00067034
462.3204 | -0.00068822
461.7723 | -0.00070572
460.8404 | -0.00072817
459.9243 | -0.00074567
459.2174 | -0.00076811
458.4166 | -0.00078599
458.0371 | -0.00080045
456.9693 | -0.0008248
456.2923 | -0.00084268
455.5359 | -0.0008598
454.6672 | -0.00088148
454.0386 | -0.00090012
453.071 | -0.000918
452.5627 | -0.00093968
451.6627 | -0.00095642
450.7472 | -0.00097811
450.3065 | -0.00099637
449.5152 | -0.0010142
448.3546 | -0.0010333
447.9396 | -0.0010481
447.1553 | -0.0010683
446.3854 | -0.0010892
445.7783 | -0.0011033
444.4802 | -0.0011257
443.8575 | -0.0011459
443.4082 | -0.0011599
442.4147 | -0.0011809
441.8184 | -0.0011995
441.074 | -0.001214
440.1067 | -0.001236
439.6685 | -0.0012524
438.7007 | -0.0012722
437.8538 | -0.0012912
436.9913 | -0.0013064
436.0988 | -0.0013296
435.8073 | -0.0013471
434.3535 | -0.0013635
433.8317 | -0.0013836
433.4073 | -0.001397
432.2826 | -0.0014213
431.749 | -0.0014377
431.0132 | -0.0014559
430.0661 | -0.0014746
429.8502 | -0.0014917
428.3976 | -0.001513
427.795 | -0.0015331
427.3359 | -0.0015522
426.0877 | -0.0015681
425.7346 | -0.0015856
424.8429 | -0.0016058
424.1479 | -0.0016248
423.3389 | -0.0016419
422.2109 | -0.0016617
421.7018 | -0.0016781
420.9908 | -0.0016979
419.7478 | -0.0017157
419.4326 | -0.0017317
418.6679 | -0.0017481
417.5915 | -0.0017701
417.2075 | -0.0017854
416.507 | -0.0018063
415.6467 | -0.0018253
414.7213 | -0.0018409
413.8305 | -0.0018622
413.4876 | -0.0018778
412.4396 | -0.0018961
411.7729 | -0.0019155
411.1973 | -0.0019314
410.0263 | -0.001952
409.2254 | -0.0019752
408.7985 | -0.0019908
407.8062 | -0.002011
407.2909 | -0.0020266
406.3593 | -0.0020452
405.4622 | -0.0020673
404.8854 | -0.0020798
403.9724 | -0.002103
402.9026 | -0.0021217
402.7646 | -0.0021384
401.9239 | -0.0021582
401.117 | -0.0021753
399.9043 | -0.0021913
399.342 | -0.0022137
399.0589 | -0.0022324
397.7607 | -0.0022502
397.2632 | -0.0022689
396.643 | -0.0022875
395.4704 | -0.0023077
394.9306 | -0.0023218
393.8227 | -0.0023412
393.0712 | -0.0023632
392.6227 | -0.0023826
391.4065 | -0.002402
390.8349 | -0.0024161
390.1168 | -0.0024347
389.1036 | -0.0024545
388.8 | -0.002472
388.3773 | -0.0024937
387.1867 | -0.0025112
386.153 | -0.0025306
385.4767 | -0.0025496
384.7924 | -0.0025645
384.1843 | -0.0025831
383.2033 | -0.0026078
382.7993 | -0.0026219
381.4058 | -0.0026444
380.9017 | -0.0026607
380.4513 | -0.0026771
379.1879 | -0.002698
378.7677 | -0.0027125
377.9544 | -0.0027338
377.0987 | -0.0027532
376.5703 | -0.0027699
375.2855 | -0.0027893
374.7145 | -0.0028072
374.2092 | -0.0028254
373.263 | -0.0028467
372.4638 | -0.0028642
371.7567 | -0.0028825
371.1231 | -0.0029
370.3037 | -0.002919
369.3413 | -0.0029369
368.8074 | -0.0029563
368.4515 | -0.002975
366.9385 | -0.0029944
366.4238 | -0.0030103
365.537 | -0.0030294
364.7236 | -0.0030491
364.5265 | -0.0030666
363.511 | -0.0030876
362.3677 | -0.0031047
361.7625 | -0.0031226
361.0101 | -0.0031427
360.6885 | -0.0031591
359.8421 | -0.0031804
358.5768 | -0.0031979
358.1226 | -0.0032165
357.0462 | -0.0032352
356.2538 | -0.0032523
355.6006 | -0.0032724
354.6674 | -0.0032899
354.6091 | -0.003309
353.4539 | -0.0033253
352.6911 | -0.003347
352.0606 | -0.0033637
350.8379 | -0.0033824
350.5963 | -0.0034003
349.575 | -0.0034178
349.0101 | -0.0034398
348.4799 | -0.0034562
347.3565 | -0.0034798
346.4786 | -0.0034958
346.2872 | -0.003514
345.2253 | -0.0035323
344.4329 | -0.0035471
343.5927 | -0.0035661
342.7919 | -0.0035871
342.5573 | -0.0036011
341.087 | -0.0036205
340.4495 | -0.003638
339.9252 | -0.0036563
339.3499 | -0.0036765
338.7 | -0.0036894
337.6973 | -0.0037084
336.8745 | -0.0037301
336.4391 | -0.0037442
335.4393 | -0.0037662
334.8868 | -0.0037822
334.2196 | -0.0037974
333.6349 | -0.0038199
332.6928 | -0.0038351
331.7582 | -0.0038568
331.1569 | -0.0038712
330.6303 | -0.0038899
329.5649 | -0.0039085
328.8649 | -0.0039226
327.6335 | -0.0039416
325.9637 | -0.003961
325.3336 | -0.0039789
323.8274 | -0.0039941
322.9519 | -0.0040154
322.3321 | -0.0040306
321.2903 | -0.0040477
321.0102 | -0.0040626
320.2199 | -0.0040805
319.2756 | -0.0040991
318.754 | -0.0041158
318.1288 | -0.0041345
317.3262 | -0.0041524
316.7286 | -0.0041668
315.4534 | -0.0041858
314.9428 | -0.0042041
314.412 | -0.004222
313.4527 | -0.0042372
313.3257 | -0.0042536
311.6244 | -0.0042707
311.3863 | -0.0042878
310.9655 | -0.0043057
309.8257 | -0.0043213
309.2459 | -0.0043361
308.7093 | -0.0043498
307.83 | -0.0043669
307.6156 | -0.0043783
306.4858 | -0.0043913
305.9405 | -0.0044023
305.5062 | -0.0044122
305.1841 | -0.0044198
304.5543 | -0.0044228
303.9971 | -0.0044183
303.4945 | -0.0044107
303.0799 | -0.0043947
302.8964 | -0.0043818
302.003 | -0.0043624
301.6277 | -0.0043384
301.105 | -0.0043156
300.6502 | -0.0042878
299.7232 | -0.0042475
299.3036 | -0.0042125
298.9642 | -0.0041645
298.264 | -0.0041174
297.9163 | -0.0040637
297.3803 | -0.004004
296.9164 | -0.0039466
296.664 | -0.0038819
296.208 | -0.0038153
295.9597 | -0.0037544
295.7072 | -0.0036852
295.3387 | -0.0036118
295.1145 | -0.0035422
294.4371 | -0.0034684
293.9723 | -0.0033953
294.0324 | -0.0033177
293.6318 | -0.0032447
293.6594 | -0.0031659
293.0619 | -0.0030864
291.4885 | -0.003013
291.6855 | -0.0029358
291.6009 | -0.0028578
290.834 | -0.0027775
290.7461 | -0.002698
290.2916 | -0.002617
289.5201 | -0.0025394
289.3311 | -0.0024576
287.9751 | -0.0023765
287.7581 | -0.0022917
287.1624 | -0.0022042
286.5183 | -0.002116
286.0667 | -0.0020266
285.2972 | -0.0019379
284.2647 | -0.0018443
283.5261 | -0.0017565
282.5695 | -0.0016697
282.0889 | -0.0015742
281.3091 | -0.0014818
280.642 | -0.0013882
280.0714 | -0.0012946
279.3553 | -0.0012056
278.5175 | -0.0011113
277.5287 | -0.0010222
276.2599 | -0.00093816
275.7854 | -0.00084648
274.8434 | -0.00075936
273.8282 | -0.00067453
272.6253 | -0.00059122
271.1803 | -0.00051095
270.4763 | -0.00043144
269.4943 | -0.00035307
268.1039 | -0.00028117
266.8015 | -0.00020623
265.4937 | -0.00013395
264.4758 | -6.5471e-05
263.1415 | -3.8143e-08
261.2889 | 6.2351e-05
260.3741 | 0.0001236
258.6941 | 0.00018409
257.4072 | 0.00023925
255.8101 | 0.00029593
254.3304 | 0.00034653
252.2335 | 0.00039104
250.923 | 0.00044277
249.0519 | 0.00048424
246.9995 | 0.00052419
245.8331 | 0.00056413
244.2573 | 0.00059723
242.8381 | 0.00063679
241.4374 | 0.00066799
240.645 | 0.00069918
240.0273 | 0.00073152
238.5188 | 0.00075244
238.0211 | 0.00077755
237.4562 | 0.00079695
236.6397 | 0.00081331
235.9399 | 0.00083157
235.0593 | 0.0008407
234.195 | 0.00085591
233.674 | 0.00086847
232.5811 | 0.00087265
231.9254 | 0.00088787
230.9655 | 0.00089624
230.4225 | 0.00089852
230.22 | 0.00090879
229.3217 | 0.00091222
228.2584 | 0.00091754
227.743 | 0.00092287
226.4834 | 0.00092515
226.2553 | 0.00092896
225.599 | 0.00093504
224.1115 | 0.00093352
224.1631 | 0.00093809
222.9746 | 0.00093542
222.4996 | 0.00093999
221.6409 | 0.00094265
220.7228 | 0.00094341
220.1569 | 0.00094684
219.2364 | 0.00094341
218.4778 | 0.00094493
218.3541 | 0.0009495
217.2658 | 0.00094684
216.6164 | 0.00094836
215.7099 | 0.00094646
214.8329 | 0.00094646
214.6446 | 0.0009495
213.3591 | 0.00094722
212.6687 | 0.00094455
212.4494 | 0.00094912
211.2984 | 0.00094531
210.5933 | 0.00094341
210.077 | 0.00094379
208.7335 | 0.00093961
208.591 | 0.00094227
208.0911 | 0.00093695
206.9774 | 0.00093771
206.2777 | 0.000932
205.0318 | 0.00092782
204.7028 | 0.00092705
203.6762 | 0.00093086
202.8823 | 0.00092401
202.6264 | 0.00092515
201.932 | 0.00092173
200.7363 | 0.0009183
200.3668 | 0.00091716
199.1733 | 0.00091298
198.4018 | 0.00090841
197.6252 | 0.00090879
196.9745 | 0.00090423
196.9089 | 0.00090309
195.5748 | 0.00089928
194.7476 | 0.00089434
194.2918 | 0.0008951
193.151 | 0.00088977
192.5413 | 0.00088673
191.5737 | 0.00088254
191.1162 | 0.00087684
190.7155 | 0.00087532
189.592 | 0.00087418
188.5286 | 0.00086809
188.1581 | 0.00086466
187.0883 | 0.00086086
186.7171 | 0.0008601
185.7253 | 0.00085363
184.9848 | 0.00085287
184.3013 | 0.00084678
183.9062 | 0.00083956
182.3283 | 0.00083727
182.248 | 0.00083233
181.0408 | 0.000827
180.5057 | 0.00082624
179.9838 | 0.00082244
178.9116 | 0.00081483
178.55 | 0.00081255
177.3587 | 0.00080608
176.5301 | 0.00079353
175.9735 | 0.00078516
175.0933 | 0.00077184
174.0816 | 0.00076994
173.8928 | 0.00076271
172.7259 | 0.00075624
172.3384 | 0.00075434
170.7714 | 0.00074635
170.7083 | 0.00074483
169.482 | 0.00074217
168.943 | 0.0007357
168.6123 | 0.00073228
167.1873 | 0.00072657
166.9008 | 0.00072124
165.5592 | 0.00071668
165.2176 | 0.00070907
164.1002 | 0.00070489
163.918 | 0.00070451
162.6021 | 0.00069538
162.1357 | 0.00069081
161.5724 | 0.0006813
160.7522 | 0.00067902
159.9264 | 0.00067103
158.8284 | 0.00066799
158.3641 | 0.0006657
157.8071 | 0.00065848
156.4101 | 0.00065201
156.2117 | 0.00064782
155.0055 | 0.00063831
154.3997 | 0.00063489
153.7699 | 0.0006269
152.8009 | 0.00062348
152.6758 | 0.00061739
151.6911 | 0.00061016
150.5096 | 0.0006056
150.3842 | 0.00059875
149.1019 | 0.00059152
148.4906 | 0.00058657
147.9299 | 0.00058391
146.5963 | 0.00057402
146.2449 | 0.00057212
145.1561 | 0.00056337
144.4144 | 0.00055614
143.9207 | 0.00055082
142.5547 | 0.0005413
142.2441 | 0.00053902
141.5267 | 0.00053408
140.5103 | 0.00052342
140.3262 | 0.00052266
139.109 | 0.00051163
137.8943 | 0.00050516
137.9559 | 0.00050174
136.6723 | 0.00049451
135.9156 | 0.00048843
135.5533 | 0.00048196
134.47 | 0.00047283
133.9634 | 0.00047093
132.8005 | 0.00045799
132.2304 | 0.00045343
131.4389 | 0.00045038
130.5743 | 0.00044201
129.8002 | 0.00043631
129.3571 | 0.00043022
128.1618 | 0.00042071
127.7027 | 0.00041615
126.3923 | 0.00040587
125.9663 | 0.00039941
125.3846 | 0.00039636
124.3605 | 0.00038952
123.797 | 0.00038381
123.1688 | 0.00037924
122.1606 | 0.00036745
121.8146 | 0.00036174
120.4809 | 0.00035376
119.9771 | 0.00034805
119.1839 | 0.0003412
118.0651 | 0.00033321
117.5643 | 0.00032903
117.033 | 0.00031762
116.3196 | 0.00031077
115.5552 | 0.0003081
114.3601 | 0.00029555
113.6333 | 0.00029061
113.4206 | 0.00028452
112.2753 | 0.00027539
111.6897 | 0.00027196
110.7255 | 0.00026017
109.8939 | 0.00025561
109.515 | 0.00025028
108.2626 | 0.00023925
107.8978 | 0.00023316
106.7614 | 0.00022822
106.0998 | 0.00022175
105.698 | 0.00021794
104.7437 | 0.00020539
103.8275 | 0.00019778
103.3688 | 0.00019246
102.0868 | 0.0001818
101.93 | 0.00017838
100.4977 | 0.00017305
100.2439 | 0.00016164
99.3355 | 0.00015784
98.5628 | 0.00014681
97.4584 | 0.00014148
97.2848 | 0.00013806
96.3207 | 0.0001255
95.3797 | 0.00012398
94.5856 | 0.00011409
93.9859 | 0.00010724
93.2367 | 0.00010001
92.2026 | 9.3166e-05
91.8582 | 8.4416e-05
91.2397 | 7.6807e-05
90.3671 | 6.996e-05
89.923 | 6.5014e-05
89.193 | 5.5123e-05
88.0426 | 4.8656e-05
87.1541 | 4.0667e-05
86.5459 | 3.1537e-05
86.1396 | 2.8874e-05
85.0661 | 2.1266e-05
84.4966 | 1.2896e-05
83.582 | 7.5703e-06
82.6604 | -1.5599e-06
82.1149 | -5.3641e-06
81.3003 | -1.2973e-05
80.5219 | -2.5527e-05
79.7155 | -2.6668e-05
78.9347 | -3.77e-05
78.0626 | -4.3026e-05
77.9146 | -4.7972e-05
76.9128 | -5.9004e-05
76.3138 | -6.3188e-05
75.6075 | -6.5851e-05
74.7296 | -8.0688e-05
74.8203 | -8.0308e-05
73.4283 | -8.7916e-05
72.9584 | -9.2862e-05
72.6377 | -9.8187e-05
71.6689 | -0.00010313
71.1974 | -0.0001096
70.6394 | -0.00011683
69.9032 | -0.00012444
69.9087 | -0.00012672
68.4714 | -0.00013433
67.9749 | -0.00014079
67.3969 | -0.00014764
66.4618 | -0.00015183
66.4288 | -0.00015525
65.4368 | -0.00015944
64.9428 | -0.00016819
64.5519 | -0.00017085
63.6433 | -0.00017846
63.3983 | -0.00018302
63.4038 | -0.00018492
62.4389 | -0.00019482
62.2918 | -0.0001952
61.1982 | -0.00020128
60.9519 | -0.00021079
60.2346 | -0.0002146
59.2244 | -0.00022068
59.2355 | -0.00022487
58.7297 | -0.00022867
57.722 | -0.00023552
57.9923 | -0.0002378
57.2034 | -0.00024465
56.6911 | -0.00024769
55.9999 | -0.00025454
55.2752 | -0.00026063
55.209 | -0.00026139
54.5763 | -0.00026862
53.7054 | -0.00027394
53.961 | -0.00027737
52.8543 | -0.00028269
52.3417 | -0.00028916
51.8456 | -0.00029182
51.6782 | -0.00029981
50.7681 | -0.00029981
50.6672 | -0.00030514
49.99 | -0.00031237
50.0626 | -0.00031237
48.8013 | -0.00032226
48.9026 | -0.00032454
48.3186 | -0.00033025
47.6496 | -0.00033557
47.5652 | -0.00033633
47.047 | -0.00034166
46.3933 | -0.00034356
46.0375 | -0.00034736
45.3035 | -0.00035688
45.1899 | -0.00035764
44.8058 | -0.00035916
44.9353 | -0.00036144
44.9583 | -0.00036296
44.2615 | -0.00036601
44.3695 | -0.00036524
44.1708 | -0.00036867
44.1765 | -0.00036829
43.6258 | -0.00037171
43.4728 | -0.00037285
43.3371 | -0.00037628
43.2347 | -0.00037437
42.8996 | -0.00038046
42.9963 | -0.00037818
42.7175 | -0.00038008
42.8028 | -0.00038389
42.8143 | -0.00038427
42.6264 | -0.00038465
42.3025 | -0.00038541
41.5336 | -0.00039225
41.7958 | -0.0003934
41.984 | -0.00039149
41.4308 | -0.00039302
41.4597 | -0.00039454
41.1176 | -0.0003972
41.1002 | -0.00039986
41.106 | -0.0003991
40.9522 | -0.0003991
40.5066 | -0.0003991
40.5182 | -0.00040215
40.1696 | -0.00040481
40.421 | -0.00040405
40.3469 | -0.00040709
40.1522 | -0.0004109
39.5516 | -0.00041242
39.4658 | -0.00041166
39.4032 | -0.00041242
40.0722 | -0.00041318
39.2766 | -0.00041774
38.3715 | -0.0004185
39.0304 | -0.00041812
39.1396 | -0.00042003
38.8074 | -0.00042003
38.6924 | -0.00041965
37.9118 | -0.00042801
38.268 | -0.00042497
38.4576 | -0.00042497
38.0271 | -0.00042687
37.8943 | -0.00042839
37.3259 | -0.0004303
37.4239 | -0.0004303
37.5159 | -0.0004303
37.814 | -0.00043144
37.573 | -0.00043144
36.8886 | -0.00043486
36.7906 | -0.00043753
37.1592 | -0.00043714
36.6471 | -0.00043791
36.4509 | -0.00043905
35.9438 | -0.00044551
36.3704 | -0.00044666
36.1402 | -0.00044323
36.0303 | -0.00044666
36.1051 | -0.00044666
35.5228 | -0.00045122
35.8632 | -0.00044932
36.0655 | -0.00045008
35.627 | -0.00045122
35.4186 | -0.00045312
35.332 | -0.00045541
35.3731 | -0.00045617
35.2689 | -0.00045845
35.1646 | -0.00045693
34.9971 | -0.00045655
34.7253 | -0.00046035
34.7253 | -0.00046035

## f
549.3693 | 0.0014151 | 549.3693 | 0.0014151 | 0.0014145 | 0.0015385 | 4.8879e-05 | 303
548.4941 | 0.0013923 | 548.4941 | 0.0013923 | 0.0013933 | 0.0015173 | -8.305e-05
547.8021 | 0.0013782 | 547.8021 | 0.0013782 | 0.0013766 | 0.0015006 | 0.00013293
547.0215 | 0.0013592 | 547.0215 | 0.0013592 | 0.0013577 | 0.0014817 | 0.00012285
546.1458 | 0.0013383 | 546.1458 | 0.0013383 | 0.0013365 | 0.0014605 | 0.00014543
545.5372 | 0.0013227 | 545.5372 | 0.0013227 | 0.0013218 | 0.0014458 | 7.5662e-05
544.551 | 0.0013014 | 544.551 | 0.0013014 | 0.0012979 | 0.0014219 | 0.0002831
543.8797 | 0.0012839 | 543.8797 | 0.0012839 | 0.0012816 | 0.0014056 | 0.00018257
542.8781 | 0.001266 | 542.8781 | 0.001266 | 0.0012574 | 0.0013814 | 0.00069615
541.9611 | 0.0012474 | 541.9611 | 0.0012474 | 0.0012352 | 0.0013592 | 0.00098333
541.6234 | 0.0012303 | 541.6234 | 0.0012303 | 0.001227 | 0.001351 | 0.00026211
540.6984 | 0.0012101 | 540.6984 | 0.0012101 | 0.0012046 | 0.0013286 | 0.00044197
539.9088 | 0.0011911 | 539.9088 | 0.0011911 | 0.0011855 | 0.0013095 | 0.00044966
539.4429 | 0.0011736 | 539.4429 | 0.0011736 | 0.0011742 | 0.0012982 | -5.1893e-05
538.4913 | 0.0011523 | 538.4913 | 0.0011523 | 0.0011512 | 0.0012752 | 8.7866e-05
537.9402 | 0.0011344 | 537.9402 | 0.0011344 | 0.0011378 | 0.0012618 | -0.00027811
537.1463 | 0.0011161 | 537.1463 | 0.0011161 | 0.0011186 | 0.0012426 | -0.00020059
536.3669 | 0.0010975 | 536.3669 | 0.0010975 | 0.0010997 | 0.0012237 | -0.00018224
535.5033 | 0.0010796 | 535.5033 | 0.0010796 | 0.0010788 | 0.0012028 | 6.2033e-05
534.6796 | 0.001061 | 534.6796 | 0.001061 | 0.0010589 | 0.0011829 | 0.00016689
533.9624 | 0.00104 | 533.9624 | 0.00104 | 0.0010415 | 0.0011655 | -0.00012015
533.4031 | 0.0010241 | 533.4031 | 0.0010241 | 0.001028 | 0.001152 | -0.00031676
532.2627 | 0.001002 | 532.2627 | 0.001002 | 0.0010004 | 0.0011244 | 0.00013045
531.6002 | 0.00098412 | 531.6002 | 0.00098412 | 0.00098434 | 0.0011083 | -1.7926e-05
530.7054 | 0.00096852 | 530.7054 | 0.00096852 | 0.00096268 | 0.0010867 | 0.00047109
529.8768 | 0.00094798 | 529.8768 | 0.00094798 | 0.00094262 | 0.0010666 | 0.00043221
529.623 | 0.00093048 | 529.623 | 0.00093048 | 0.00093647 | 0.0010605 | -0.00048356
528.503 | 0.00091374 | 528.503 | 0.00091374 | 0.00090936 | 0.0010334 | 0.00035338
527.8763 | 0.00089244 | 527.8763 | 0.00089244 | 0.00089419 | 0.0010182 | -0.00014118
527.1248 | 0.0008757 | 527.1248 | 0.0008757 | 0.00087599 | 0.00099999 | -2.3657e-05
526.0704 | 0.00085439 | 526.0704 | 0.00085439 | 0.00085047 | 0.00097447 | 0.00031677
525.5689 | 0.00083727 | 525.5689 | 0.00083727 | 0.00083832 | 0.00096232 | -8.4608e-05
524.8386 | 0.00082054 | 524.8386 | 0.00082054 | 0.00082064 | 0.00094464 | -8.5611e-06
524.0751 | 0.00080342 | 524.0751 | 0.00080342 | 0.00080216 | 0.00092616 | 0.00010141
523.2929 | 0.00078325 | 523.2929 | 0.00078325 | 0.00078322 | 0.00090722 | 2.6369e-06
522.2927 | 0.00076461 | 522.2927 | 0.00076461 | 0.00075901 | 0.00088301 | 0.00045213
521.525 | 0.00074293 | 521.525 | 0.00074293 | 0.00074042 | 0.00086442 | 0.0002024
520.8678 | 0.00073076 | 520.8678 | 0.00073076 | 0.00072451 | 0.00084851 | 0.00050371
519.9852 | 0.00070755 | 519.9852 | 0.00070755 | 0.00070314 | 0.00082714 | 0.00035543
519.3721 | 0.00069309 | 519.3721 | 0.00069309 | 0.0006883 | 0.0008123 | 0.00038675
518.522 | 0.00067407 | 518.522 | 0.00067407 | 0.00066772 | 0.00079172 | 0.00051241
517.6793 | 0.00065467 | 517.6793 | 0.00065467 | 0.00064731 | 0.00077131 | 0.00059321
517.3841 | 0.00063375 | 517.3841 | 0.00063375 | 0.00064017 | 0.00076417 | -0.00051786
516.2563 | 0.00061397 | 516.2563 | 0.00061397 | 0.00061286 | 0.00073686 | 8.8779e-05
515.6424 | 0.00059837 | 515.6424 | 0.00059837 | 0.000598 | 0.000722 | 2.9497e-05
514.7734 | 0.00058087 | 514.7734 | 0.00058087 | 0.00057696 | 0.00070096 | 0.00031482
513.7558 | 0.00055804 | 513.7558 | 0.00055804 | 0.00055233 | 0.00067633 | 0.00046091
512.9824 | 0.00054092 | 512.9824 | 0.00054092 | 0.0005336 | 0.0006576 | 0.0005903
512.0423 | 0.00052457 | 512.0423 | 0.00052457 | 0.00051084 | 0.00063484 | 0.0011066
511.5387 | 0.00050174 | 511.5387 | 0.00050174 | 0.00049865 | 0.00062265 | 0.00024909
511.3278 | 0.00048957 | 511.3278 | 0.00048957 | 0.00049355 | 0.00061755 | -0.00032087
510.0719 | 0.00046446 | 510.0719 | 0.00046446 | 0.00046314 | 0.00058714 | 0.00010627
509.372 | 0.00044734 | 509.372 | 0.00044734 | 0.0004462 | 0.0005702 | 9.217e-05
508.2567 | 0.00042794 | 508.2567 | 0.00042794 | 0.00041919 | 0.00054319 | 0.00070523
507.8382 | 0.0004093 | 507.8382 | 0.0004093 | 0.00040906 | 0.00053306 | 1.8939e-05
507.1635 | 0.00039408 | 507.1635 | 0.00039408 | 0.00039273 | 0.00051673 | 0.00010915
506.3736 | 0.00037506 | 506.3736 | 0.00037506 | 0.0003736 | 0.0004976 | 0.00011731
505.0903 | 0.00035604 | 505.0903 | 0.00035604 | 0.00034254 | 0.00046654 | 0.0010889
504.9008 | 0.0003412 | 504.9008 | 0.0003412 | 0.00033795 | 0.00046195 | 0.00026233
504.0179 | 0.00031838 | 504.0179 | 0.00031838 | 0.00031657 | 0.00044057 | 0.00014537
503.0385 | 0.00029936 | 503.0385 | 0.00029936 | 0.00029286 | 0.00041686 | 0.00052361
502.3515 | 0.00028148 | 502.3515 | 0.00028148 | 0.00027623 | 0.00040023 | 0.00042296
501.754 | 0.00026131 | 501.754 | 0.00026131 | 0.00026176 | 0.00038576 | -3.6345e-05
501.0374 | 0.00024305 | 501.0374 | 0.00024305 | 0.00024442 | 0.00036842 | -0.00010988
500.2424 | 0.00022669 | 500.2424 | 0.00022669 | 0.00022517 | 0.00034917 | 0.0001231
499.4509 | 0.00020539 | 499.4509 | 0.00020539 | 0.00020601 | 0.00033001 | -4.9709e-05
498.6261 | 0.00018865 | 498.6261 | 0.00018865 | 0.00018604 | 0.00031004 | 0.00021076
497.9052 | 0.00016887 | 497.9052 | 0.00016887 | 0.00016858 | 0.00029258 | 2.3016e-05
497.0838 | 0.00014833 | 497.0838 | 0.00014833 | 0.0001487 | 0.0002727 | -3.0035e-05
496.2396 | 0.00013159 | 496.2396 | 0.00013159 | 0.00012826 | 0.00025226 | 0.00026832
495.3507 | 0.00010876 | 495.3507 | 0.00010876 | 0.00010674 | 0.00023074 | 0.00016303
495.068 | 9.2024e-05 | 495.068 | 9.2024e-05 | 9.9896e-05 | 0.0002239 | -0.00063482
494.0747 | 7.7188e-05 | 494.0747 | 7.7188e-05 | 7.5849e-05 | 0.00019985 | 0.00010794
493.2668 | 5.5123e-05 | 493.2668 | 5.5123e-05 | 5.6289e-05 | 0.00018029 | -9.3998e-05
492.3365 | 3.8765e-05 | 492.3365 | 3.8765e-05 | 3.3766e-05 | 0.00015777 | 0.00040318
491.7477 | 2.0124e-05 | 491.7477 | 2.0124e-05 | 1.9512e-05 | 0.00014351 | 4.9371e-05
490.817 | -1.1794e-06 | 490.817 | -1.1794e-06 | -3.0208e-06 | 0.00012098 | 0.0001485
489.9676 | -1.8298e-05 | 489.9676 | -1.8298e-05 | -2.3585e-05 | 0.00010041 | 0.00042637
489.3641 | -4.1124e-05 | 489.3641 | -4.1124e-05 | -3.8196e-05 | 8.5804e-05 | -0.00023614
488.7455 | -5.596e-05 | 488.7455 | -5.596e-05 | -5.3173e-05 | 7.0827e-05 | -0.00022483
487.8917 | -7.4601e-05 | 487.8917 | -7.4601e-05 | -7.3842e-05 | 5.0158e-05 | -6.1212e-05
486.848 | -9.3242e-05 | 486.848 | -9.3242e-05 | -9.9109e-05 | 2.4891e-05 | 0.00047319
486.3446 | -0.00011074 | 486.3446 | -0.00011074 | -0.0001113 | 1.2703e-05 | 4.4815e-05
485.3709 | -0.00012976 | 485.3709 | -0.00012976 | -0.00013487 | -1.0872e-05 | 0.00041203
484.6774 | -0.00014878 | 484.6774 | -0.00014878 | -0.00015166 | -2.7661e-05 | 0.00023203
483.8302 | -0.00016476 | 483.8302 | -0.00016476 | -0.00017217 | -4.8171e-05 | 0.00059752
483.1622 | -0.0001853 | 483.1622 | -0.0001853 | -0.00018834 | -6.4344e-05 | 0.00024512
482.55 | -0.00020433 | 482.55 | -0.00020433 | -0.00020316 | -7.9163e-05 | -9.373e-05
481.7137 | -0.00022411 | 481.7137 | -0.00022411 | -0.00022341 | -9.9412e-05 | -5.6059e-05
480.6864 | -0.00024389 | 480.6864 | -0.00024389 | -0.00024828 | -0.00012428 | 0.00035429
480.2381 | -0.00025911 | 480.2381 | -0.00025911 | -0.00025914 | -0.00013514 | 2.3448e-06
479.5951 | -0.00027737 | 479.5951 | -0.00027737 | -0.0002747 | -0.0001507 | -0.00021478
478.8634 | -0.00029487 | 478.8634 | -0.00029487 | -0.00029242 | -0.00016842 | -0.00019753
477.9435 | -0.00031465 | 477.9435 | -0.00031465 | -0.00031469 | -0.00019069 | 3.0984e-06
477.0986 | -0.00033633 | 477.0986 | -0.00033633 | -0.00033514 | -0.00021114 | -9.5887e-05
475.9919 | -0.00035041 | 475.9919 | -0.00035041 | -0.00036194 | -0.00023794 | 0.00092976
475.4156 | -0.00037019 | 475.4156 | -0.00037019 | -0.00037589 | -0.00025189 | 0.00045954
475.0038 | -0.00039111 | 475.0038 | -0.00039111 | -0.00038586 | -0.00026186 | -0.00042375
474.3568 | -0.00040405 | 474.3568 | -0.00040405 | -0.00040152 | -0.00027752 | -0.0002038
473.0769 | -0.00042954 | 473.0769 | -0.00042954 | -0.00043251 | -0.00030851 | 0.00023961
472.3841 | -0.00044551 | 472.3841 | -0.00044551 | -0.00044928 | -0.00032528 | 0.00030379
471.4854 | -0.00046606 | 471.4854 | -0.00046606 | -0.00047104 | -0.00034704 | 0.00040177
470.755 | -0.00048432 | 470.755 | -0.00048432 | -0.00048872 | -0.00036472 | 0.00035523
470.1444 | -0.00050106 | 470.1444 | -0.00050106 | -0.0005035 | -0.0003795 | 0.00019735
469.3272 | -0.00052084 | 469.3272 | -0.00052084 | -0.00052329 | -0.00039929 | 0.00019766
468.5858 | -0.00053796 | 468.5858 | -0.00053796 | -0.00054124 | -0.00041724 | 0.00026467
467.9034 | -0.00055584 | 467.9034 | -0.00055584 | -0.00055776 | -0.00043376 | 0.00015501
466.8949 | -0.00058133 | 466.8949 | -0.00058133 | -0.00058218 | -0.00045818 | 6.8536e-05
466.092 | -0.00059464 | 466.092 | -0.00059464 | -0.00060161 | -0.00047761 | 0.00056222
465.3605 | -0.0006129 | 465.3605 | -0.0006129 | -0.00061932 | -0.00049532 | 0.00051782
464.6852 | -0.00063535 | 464.6852 | -0.00063535 | -0.00063567 | -0.00051167 | 2.6318e-05
463.8484 | -0.00065056 | 463.8484 | -0.00065056 | -0.00065593 | -0.00053193 | 0.00043285
463.0411 | -0.00067034 | 463.0411 | -0.00067034 | -0.00067548 | -0.00055148 | 0.0004138
462.3204 | -0.00068822 | 462.3204 | -0.00068822 | -0.00069292 | -0.00056892 | 0.00037892
461.7723 | -0.00070572 | 461.7723 | -0.00070572 | -0.00070619 | -0.00058219 | 3.7727e-05
460.8404 | -0.00072817 | 460.8404 | -0.00072817 | -0.00072875 | -0.00060475 | 4.7196e-05
459.9243 | -0.00074567 | 459.9243 | -0.00074567 | -0.00075093 | -0.00062693 | 0.00042458
459.2174 | -0.00076811 | 459.2174 | -0.00076811 | -0.00076805 | -0.00064405 | -5.3212e-06
458.4166 | -0.00078599 | 458.4166 | -0.00078599 | -0.00078743 | -0.00066343 | 0.00011621
458.0371 | -0.00080045 | 458.0371 | -0.00080045 | -0.00079662 | -0.00067262 | -0.00030869
456.9693 | -0.0008248 | 456.9693 | -0.0008248 | -0.00082247 | -0.00069847 | -0.00018741
456.2923 | -0.00084268 | 456.2923 | -0.00084268 | -0.00083886 | -0.00071486 | -0.00030756
455.5359 | -0.0008598 | 455.5359 | -0.0008598 | -0.00085718 | -0.00073318 | -0.00021123
454.6672 | -0.00088148 | 454.6672 | -0.00088148 | -0.00087821 | -0.00075421 | -0.00026386
454.0386 | -0.00090012 | 454.0386 | -0.00090012 | -0.00089343 | -0.00076943 | -0.00053985
453.071 | -0.000918 | 453.071 | -0.000918 | -0.00091685 | -0.00079285 | -9.2646e-05
452.5627 | -0.00093968 | 452.5627 | -0.00093968 | -0.00092916 | -0.00080516 | -0.00084906
451.6627 | -0.00095642 | 451.6627 | -0.00095642 | -0.00095095 | -0.00082695 | -0.00044167
450.7472 | -0.00097811 | 450.7472 | -0.00097811 | -0.00097311 | -0.00084911 | -0.0004029
450.3065 | -0.00099637 | 450.3065 | -0.00099637 | -0.00098378 | -0.00085978 | -0.0010152
449.5152 | -0.0010142 | 449.5152 | -0.0010142 | -0.0010029 | -0.00087894 | -0.00091212
448.3546 | -0.0010333 | 448.3546 | -0.0010333 | -0.001031 | -0.00090703 | -0.00018014
447.9396 | -0.0010481 | 447.9396 | -0.0010481 | -0.0010411 | -0.00091708 | -0.0005663
447.1553 | -0.0010683 | 447.1553 | -0.0010683 | -0.0010601 | -0.00093607 | -0.00066115
446.3854 | -0.0010892 | 446.3854 | -0.0010892 | -0.0010787 | -0.00095471 | -0.00084529
445.7783 | -0.0011033 | 445.7783 | -0.0011033 | -0.0010934 | -0.00096941 | -0.00079508
444.4802 | -0.0011257 | 444.4802 | -0.0011257 | -0.0011248 | -0.0010008 | -7.078e-05
443.8575 | -0.0011459 | 443.8575 | -0.0011459 | -0.0011399 | -0.0010159 | -0.00048087
443.4082 | -0.0011599 | 443.4082 | -0.0011599 | -0.0011508 | -0.0010268 | -0.00073894
442.4147 | -0.0011809 | 442.4147 | -0.0011809 | -0.0011748 | -0.0010508 | -0.00048652
441.8184 | -0.0011995 | 441.8184 | -0.0011995 | -0.0011893 | -0.0010653 | -0.00082549
441.074 | -0.001214 | 441.074 | -0.001214 | -0.0012073 | -0.0010833 | -0.00053807
440.1067 | -0.001236 | 440.1067 | -0.001236 | -0.0012307 | -0.0011067 | -0.00042881
439.6685 | -0.0012524 | 439.6685 | -0.0012524 | -0.0012413 | -0.0011173 | -0.00089246
438.7007 | -0.0012722 | 438.7007 | -0.0012722 | -0.0012648 | -0.0011408 | -0.00059836
437.8538 | -0.0012912 | 437.8538 | -0.0012912 | -0.0012853 | -0.0011613 | -0.00047877
436.9913 | -0.0013064 | 436.9913 | -0.0013064 | -0.0013061 | -0.0011821 | -2.2007e-05
436.0988 | -0.0013296 | 436.0988 | -0.0013296 | -0.0013277 | -0.0012037 | -0.00015081
435.8073 | -0.0013471 | 435.8073 | -0.0013471 | -0.0013348 | -0.0012108 | -0.00099305
434.3535 | -0.0013635 | 434.3535 | -0.0013635 | -0.00137 | -0.001246 | 0.00052623
433.8317 | -0.0013836 | 433.8317 | -0.0013836 | -0.0013826 | -0.0012586 | -8.1032e-05
433.4073 | -0.001397 | 433.4073 | -0.001397 | -0.0013929 | -0.0012689 | -0.00032612
432.2826 | -0.0014213 | 432.2826 | -0.0014213 | -0.0014201 | -0.0012961 | -9.378e-05
431.749 | -0.0014377 | 431.749 | -0.0014377 | -0.0014331 | -0.0013091 | -0.00037119
431.0132 | -0.0014559 | 431.0132 | -0.0014559 | -0.0014509 | -0.0013269 | -0.00040718
430.0661 | -0.0014746 | 430.0661 | -0.0014746 | -0.0014738 | -0.0013498 | -6.1245e-05
429.8502 | -0.0014917 | 429.8502 | -0.0014917 | -0.001479 | -0.001355 | -0.0010203
428.3976 | -0.001513 | 428.3976 | -0.001513 | -0.0015142 | -0.0013902 | 9.7677e-05
427.795 | -0.0015331 | 427.795 | -0.0015331 | -0.0015288 | -0.0014048 | -0.00035169
427.3359 | -0.0015522 | 427.3359 | -0.0015522 | -0.0015399 | -0.0014159 | -0.0009894
426.0877 | -0.0015681 | 426.0877 | -0.0015681 | -0.0015701 | -0.0014461 | 0.00015907
425.7346 | -0.0015856 | 425.7346 | -0.0015856 | -0.0015787 | -0.0014547 | -0.00056279
424.8429 | -0.0016058 | 424.8429 | -0.0016058 | -0.0016003 | -0.0014763 | -0.00044779
424.1479 | -0.0016248 | 424.1479 | -0.0016248 | -0.0016171 | -0.0014931 | -0.00062493
423.3389 | -0.0016419 | 423.3389 | -0.0016419 | -0.0016367 | -0.0015127 | -0.00042589
422.2109 | -0.0016617 | 422.2109 | -0.0016617 | -0.001664 | -0.00154 | 0.00018117
421.7018 | -0.0016781 | 421.7018 | -0.0016781 | -0.0016763 | -0.0015523 | -0.00014408
420.9908 | -0.0016979 | 420.9908 | -0.0016979 | -0.0016935 | -0.0015695 | -0.00035123
419.7478 | -0.0017157 | 419.7478 | -0.0017157 | -0.0017236 | -0.0015996 | 0.00063359
419.4326 | -0.0017317 | 419.4326 | -0.0017317 | -0.0017312 | -0.0016072 | -3.9572e-05
418.6679 | -0.0017481 | 418.6679 | -0.0017481 | -0.0017497 | -0.0016257 | 0.00013426
417.5915 | -0.0017701 | 417.5915 | -0.0017701 | -0.0017758 | -0.0016518 | 0.00045653
417.2075 | -0.0017854 | 417.2075 | -0.0017854 | -0.0017851 | -0.0016611 | -2.084e-05
416.507 | -0.0018063 | 416.507 | -0.0018063 | -0.0018021 | -0.0016781 | -0.00034065
415.6467 | -0.0018253 | 415.6467 | -0.0018253 | -0.0018229 | -0.0016989 | -0.00019497
414.7213 | -0.0018409 | 414.7213 | -0.0018409 | -0.0018453 | -0.0017213 | 0.00035392
413.8305 | -0.0018622 | 413.8305 | -0.0018622 | -0.0018669 | -0.0017429 | 0.00037522
413.4876 | -0.0018778 | 413.4876 | -0.0018778 | -0.0018752 | -0.0017512 | -0.00021322
412.4396 | -0.0018961 | 412.4396 | -0.0018961 | -0.0019005 | -0.0017765 | 0.00036038
411.7729 | -0.0019155 | 411.7729 | -0.0019155 | -0.0019167 | -0.0017927 | 9.732e-05
411.1973 | -0.0019314 | 411.1973 | -0.0019314 | -0.0019306 | -0.0018066 | -6.7289e-05
410.0263 | -0.001952 | 410.0263 | -0.001952 | -0.001959 | -0.001835 | 0.00056217
409.2254 | -0.0019752 | 409.2254 | -0.0019752 | -0.0019784 | -0.0018544 | 0.00025454
408.7985 | -0.0019908 | 408.7985 | -0.0019908 | -0.0019887 | -0.0018647 | -0.0001699
407.8062 | -0.002011 | 407.8062 | -0.002011 | -0.0020127 | -0.0018887 | 0.00014155
407.2909 | -0.0020266 | 407.2909 | -0.0020266 | -0.0020252 | -0.0019012 | -0.0001103
406.3593 | -0.0020452 | 406.3593 | -0.0020452 | -0.0020477 | -0.0019237 | 0.00020537
405.4622 | -0.0020673 | 405.4622 | -0.0020673 | -0.0020695 | -0.0019455 | 0.00017746
404.8854 | -0.0020798 | 404.8854 | -0.0020798 | -0.0020834 | -0.0019594 | 0.00029117
403.9724 | -0.002103 | 403.9724 | -0.002103 | -0.0021055 | -0.0019815 | 0.00020229
402.9026 | -0.0021217 | 402.9026 | -0.0021217 | -0.0021314 | -0.0020074 | 0.00078768
402.7646 | -0.0021384 | 402.7646 | -0.0021384 | -0.0021348 | -0.0020108 | -0.00029283
401.9239 | -0.0021582 | 401.9239 | -0.0021582 | -0.0021551 | -0.0020311 | -0.0002467
401.117 | -0.0021753 | 401.117 | -0.0021753 | -0.0021747 | -0.0020507 | -5.1828e-05
399.9043 | -0.0021913 | 399.9043 | -0.0021913 | -0.002204 | -0.00208 | 0.0010273
399.342 | -0.0022137 | 399.342 | -0.0022137 | -0.0022176 | -0.0020936 | 0.00031516
399.0589 | -0.0022324 | 399.0589 | -0.0022324 | -0.0022245 | -0.0021005 | -0.00063538
397.7607 | -0.0022502 | 397.7607 | -0.0022502 | -0.0022559 | -0.0021319 | 0.00045723
397.2632 | -0.0022689 | 397.2632 | -0.0022689 | -0.002268 | -0.002144 | -7.4806e-05
396.643 | -0.0022875 | 396.643 | -0.0022875 | -0.002283 | -0.002159 | -0.00036704
395.4704 | -0.0023077 | 395.4704 | -0.0023077 | -0.0023114 | -0.0021874 | 0.00029625
394.9306 | -0.0023218 | 394.9306 | -0.0023218 | -0.0023244 | -0.0022004 | 0.00021502
393.8227 | -0.0023412 | 393.8227 | -0.0023412 | -0.0023513 | -0.0022273 | 0.00081348
393.0712 | -0.0023632 | 393.0712 | -0.0023632 | -0.0023694 | -0.0022454 | 0.00050144
392.6227 | -0.0023826 | 392.6227 | -0.0023826 | -0.0023803 | -0.0022563 | -0.00018753
391.4065 | -0.002402 | 391.4065 | -0.002402 | -0.0024097 | -0.0022857 | 0.00062221
390.8349 | -0.0024161 | 390.8349 | -0.0024161 | -0.0024236 | -0.0022996 | 0.00060319
390.1168 | -0.0024347 | 390.1168 | -0.0024347 | -0.002441 | -0.002317 | 0.00050189
389.1036 | -0.0024545 | 389.1036 | -0.0024545 | -0.0024655 | -0.0023415 | 0.00088479
388.8 | -0.002472 | 388.8 | -0.002472 | -0.0024729 | -0.0023489 | 6.6279e-05
388.3773 | -0.0024937 | 388.3773 | -0.0024937 | -0.0024831 | -0.0023591 | -0.0008572
387.1867 | -0.0025112 | 387.1867 | -0.0025112 | -0.0025119 | -0.0023879 | 5.6103e-05
386.153 | -0.0025306 | 386.153 | -0.0025306 | -0.0025369 | -0.0024129 | 0.00050966
385.4767 | -0.0025496 | 385.4767 | -0.0025496 | -0.0025533 | -0.0024293 | 0.00029618
384.7924 | -0.0025645 | 384.7924 | -0.0025645 | -0.0025699 | -0.0024459 | 0.00043572
384.1843 | -0.0025831 | 384.1843 | -0.0025831 | -0.0025846 | -0.0024606 | 0.00011962
383.2033 | -0.0026078 | 383.2033 | -0.0026078 | -0.0026083 | -0.0024843 | 4.0762e-05
382.7993 | -0.0026219 | 382.7993 | -0.0026219 | -0.0026181 | -0.0024941 | -0.00030555
381.4058 | -0.0026444 | 381.4058 | -0.0026444 | -0.0026519 | -0.0025279 | 0.00060506
380.9017 | -0.0026607 | 380.9017 | -0.0026607 | -0.0026641 | -0.0025401 | 0.00027016
380.4513 | -0.0026771 | 380.4513 | -0.0026771 | -0.002675 | -0.002551 | -0.00016973
379.1879 | -0.002698 | 379.1879 | -0.002698 | -0.0027056 | -0.0025816 | 0.00060959
378.7677 | -0.0027125 | 378.7677 | -0.0027125 | -0.0027157 | -0.0025917 | 0.00026424
377.9544 | -0.0027338 | 377.9544 | -0.0027338 | -0.0027354 | -0.0026114 | 0.00013409
377.0987 | -0.0027532 | 377.0987 | -0.0027532 | -0.0027561 | -0.0026321 | 0.00024016
376.5703 | -0.0027699 | 376.5703 | -0.0027699 | -0.0027689 | -0.0026449 | -7.8058e-05
375.2855 | -0.0027893 | 375.2855 | -0.0027893 | -0.0028 | -0.002676 | 0.00086563
374.7145 | -0.0028072 | 374.7145 | -0.0028072 | -0.0028139 | -0.0026899 | 0.00053855
374.2092 | -0.0028254 | 374.2092 | -0.0028254 | -0.0028261 | -0.0027021 | 5.2598e-05
373.263 | -0.0028467 | 373.263 | -0.0028467 | -0.002849 | -0.002725 | 0.00018181
372.4638 | -0.0028642 | 372.4638 | -0.0028642 | -0.0028684 | -0.0027444 | 0.00033098
371.7567 | -0.0028825 | 371.7567 | -0.0028825 | -0.0028855 | -0.0027615 | 0.0002389
371.1231 | -0.0029 | 371.1231 | -0.0029 | -0.0029008 | -0.0027768 | 6.4722e-05
370.3037 | -0.002919 | 370.3037 | -0.002919 | -0.0029206 | -0.0027966 | 0.00013068
369.3413 | -0.0029369 | 369.3413 | -0.0029369 | -0.0029439 | -0.0028199 | 0.0005677
368.8074 | -0.0029563 | 368.8074 | -0.0029563 | -0.0029569 | -0.0028329 | 4.5347e-05
368.4515 | -0.002975 | 368.4515 | -0.002975 | -0.0029655 | -0.0028415 | -0.00076297
366.9385 | -0.0029944 | 366.9385 | -0.0029944 | -0.0030021 | -0.0028781 | 0.00062629
366.4238 | -0.0030103 | 366.4238 | -0.0030103 | -0.0030146 | -0.0028906 | 0.00034269
365.537 | -0.0030294 | 365.537 | -0.0030294 | -0.0030361 | -0.0029121 | 0.00054025
364.7236 | -0.0030491 | 364.7236 | -0.0030491 | -0.0030557 | -0.0029317 | 0.00053289
364.5265 | -0.0030666 | 364.5265 | -0.0030666 | -0.0030605 | -0.0029365 | -0.00049356
363.511 | -0.0030876 | 363.511 | -0.0030876 | -0.0030851 | -0.0029611 | -0.00019812
362.3677 | -0.0031047 | 362.3677 | -0.0031047 | -0.0031128 | -0.0029888 | 0.00065342
361.7625 | -0.0031226 | 361.7625 | -0.0031226 | -0.0031274 | -0.0030034 | 0.00039319
361.0101 | -0.0031427 | 361.0101 | -0.0031427 | -0.0031456 | -0.0030216 | 0.00023615
360.6885 | -0.0031591 | 360.6885 | -0.0031591 | -0.0031534 | -0.0030294 | -0.00045516
359.8421 | -0.0031804 | 359.8421 | -0.0031804 | -0.0031739 | -0.0030499 | -0.00052073
358.5768 | -0.0031979 | 358.5768 | -0.0031979 | -0.0032046 | -0.0030806 | 0.00053844
358.1226 | -0.0032165 | 358.1226 | -0.0032165 | -0.0032156 | -0.0030916 | -7.8069e-05
357.0462 | -0.0032352 | 357.0462 | -0.0032352 | -0.0032416 | -0.0031176 | 0.00052022
356.2538 | -0.0032523 | 356.2538 | -0.0032523 | -0.0032608 | -0.0031368 | 0.00068676
355.6006 | -0.0032724 | 355.6006 | -0.0032724 | -0.0032766 | -0.0031526 | 0.00033609
354.6674 | -0.0032899 | 354.6674 | -0.0032899 | -0.0032992 | -0.0031752 | 0.00074681
354.6091 | -0.003309 | 354.6091 | -0.003309 | -0.0033006 | -0.0031766 | -0.00067329
353.4539 | -0.0033253 | 353.4539 | -0.0033253 | -0.0033286 | -0.0032046 | 0.0002629
352.6911 | -0.003347 | 352.6911 | -0.003347 | -0.003347 | -0.003223 | 3.5267e-06
352.0606 | -0.0033637 | 352.0606 | -0.0033637 | -0.0033623 | -0.0032383 | -0.00011544
350.8379 | -0.0033824 | 350.8379 | -0.0033824 | -0.0033919 | -0.0032679 | 0.00076853
350.5963 | -0.0034003 | 350.5963 | -0.0034003 | -0.0033978 | -0.0032738 | -0.00020154
349.575 | -0.0034178 | 349.575 | -0.0034178 | -0.0034225 | -0.0032985 | 0.00038108
349.0101 | -0.0034398 | 349.0101 | -0.0034398 | -0.0034362 | -0.0033122 | -0.00029537
348.4799 | -0.0034562 | 348.4799 | -0.0034562 | -0.003449 | -0.003325 | -0.00057933
347.3565 | -0.0034798 | 347.3565 | -0.0034798 | -0.0034762 | -0.0033522 | -0.00028813
346.4786 | -0.0034958 | 346.4786 | -0.0034958 | -0.0034975 | -0.0033735 | 0.00013724
346.2872 | -0.003514 | 346.2872 | -0.003514 | -0.0035021 | -0.0033781 | -0.00096153
345.2253 | -0.0035323 | 345.2253 | -0.0035323 | -0.0035278 | -0.0034038 | -0.00036089
344.4329 | -0.0035471 | 344.4329 | -0.0035471 | -0.003547 | -0.003423 | -1.0302e-05
343.5927 | -0.0035661 | 343.5927 | -0.0035661 | -0.0035673 | -0.0034433 | 9.6058e-05
342.7919 | -0.0035871 | 342.7919 | -0.0035871 | -0.0035867 | -0.0034627 | -2.7675e-05
342.5573 | -0.0036011 | 342.5573 | -0.0036011 | -0.0035924 | -0.0034684 | -0.00070485
341.087 | -0.0036205 | 341.087 | -0.0036205 | -0.003628 | -0.003504 | 0.00060116
340.4495 | -0.003638 | 340.4495 | -0.003638 | -0.0036434 | -0.0035194 | 0.00043465
339.9252 | -0.0036563 | 339.9252 | -0.0036563 | -0.0036561 | -0.0035321 | -1.4306e-05
339.3499 | -0.0036765 | 339.3499 | -0.0036765 | -0.00367 | -0.003546 | -0.00051724
338.7 | -0.0036894 | 338.7 | -0.0036894 | -0.0036858 | -0.0035618 | -0.00029126
337.6973 | -0.0037084 | 337.6973 | -0.0037084 | -0.00371 | -0.003586 | 0.00013243
336.8745 | -0.0037301 | 336.8745 | -0.0037301 | -0.00373 | -0.003606 | -9.8882e-06
336.4391 | -0.0037442 | 336.4391 | -0.0037442 | -0.0037405 | -0.0036165 | -0.00029486
335.4393 | -0.0037662 | 335.4393 | -0.0037662 | -0.0037647 | -0.0036407 | -0.00012234
334.8868 | -0.0037822 | 334.8868 | -0.0037822 | -0.0037781 | -0.0036541 | -0.00033213
334.2196 | -0.0037974 | 334.2196 | -0.0037974 | -0.0037942 | -0.0036702 | -0.00025663
333.6349 | -0.0038199 | 333.6349 | -0.0038199 | -0.0038084 | -0.0036844 | -0.0009252
332.6928 | -0.0038351 | 332.6928 | -0.0038351 | -0.0038312 | -0.0037072 | -0.00031293
331.7582 | -0.0038568 | 331.7582 | -0.0038568 | -0.0038538 | -0.0037298 | -0.00023692
331.1569 | -0.0038712 | 331.1569 | -0.0038712 | -0.0038684 | -0.0037444 | -0.0002287
330.6303 | -0.0038899 | 330.6303 | -0.0038899 | -0.0038811 | -0.0037571 | -0.00070401
329.5649 | -0.0039085 | 329.5649 | -0.0039085 | -0.0039069 | -0.0037829 | -0.00012708
328.8649 | -0.0039226 | 328.8649 | -0.0039226 | -0.0039239 | -0.0037999 | 0.00010439
327.6335 | -0.0039416 | 327.6335 | -0.0039416 | -0.0039537 | -0.0038297 | 0.00097478
325.9637 | -0.003961 | 325.9637 | -0.003961 | -0.0039941 | -0.0038701 | 0.0026703
325.3336 | -0.0039789 | 325.3336 | -0.0039789 | -0.0040094 | -0.0038854 | 0.0024585
323.8274 | -0.0039941 | 323.8274 | -0.0039941 | -0.0040458 | -0.0039218 | 0.0041721
322.9519 | -0.0040154 | 322.9519 | -0.0040154 | -0.004067 | -0.003943 | 0.0041633
322.3321 | -0.0040306 | 322.3321 | -0.0040306 | -0.004082 | -0.003958 | 0.0041464
321.2903 | -0.0040477 | 321.2903 | -0.0040477 | -0.0041073 | -0.0039833 | 0.0047997
321.0102 | -0.0040626 | 321.0102 | -0.0040626 | -0.004114 | -0.00399 | 0.0041501
320.2199 | -0.0040805 | 320.2199 | -0.0040805 | -0.0041332 | -0.0040092 | 0.0042511
319.2756 | -0.0040991 | 319.2756 | -0.0040991 | -0.004156 | -0.004032 | 0.0045916
318.754 | -0.0041158 | 318.754 | -0.0041158 | -0.0041687 | -0.0040447 | 0.0042601
318.1288 | -0.0041345 | 318.1288 | -0.0041345 | -0.0041838 | -0.0040598 | 0.0039775
317.3262 | -0.0041524 | 317.3262 | -0.0041524 | -0.0042032 | -0.0040792 | 0.0041026
316.7286 | -0.0041668 | 316.7286 | -0.0041668 | -0.0042177 | -0.0040937 | 0.0041034
315.4534 | -0.0041858 | 315.4534 | -0.0041858 | -0.0042486 | -0.0041246 | 0.0050592
314.9428 | -0.0042041 | 314.9428 | -0.0042041 | -0.0042609 | -0.0041369 | 0.0045835
314.412 | -0.004222 | 314.412 | -0.004222 | -0.0042738 | -0.0041498 | 0.0041779
313.4527 | -0.0042372 | 313.4527 | -0.0042372 | -0.004297 | -0.004173 | 0.0048237
313.3257 | -0.0042536 | 313.3257 | -0.0042536 | -0.0043001 | -0.0041761 | 0.0037524
311.6244 | -0.0042707 | 311.6244 | -0.0042707 | -0.0043413 | -0.0042173 | 0.0056936
311.3863 | -0.0042878 | 311.3863 | -0.0042878 | -0.004347 | -0.004223 | 0.0047779
310.9655 | -0.0043057 | 310.9655 | -0.0043057 | -0.0043572 | -0.0042332 | 0.0041576
309.8257 | -0.0043213 | 309.8257 | -0.0043213 | -0.0043848 | -0.0042608 | 0.0051251
309.2459 | -0.0043361 | 309.2459 | -0.0043361 | -0.0043989 | -0.0042749 | 0.0050607
308.7093 | -0.0043498 | 308.7093 | -0.0043498 | -0.0044118 | -0.0042878 | 0.0050037
307.83 | -0.0043669 | 307.83 | -0.0043669 | -0.0044331 | -0.0043091 | 0.0053399
307.6156 | -0.0043783 | 307.6156 | -0.0043783 | -0.0044383 | -0.0043143 | 0.0048381
306.4858 | -0.0043913 | 306.4858 | -0.0043913 | -0.0044657 | -0.0043417 | 0.0060009
305.9405 | -0.0044023 | 305.9405 | -0.0044023 | -0.0044789 | -0.0043549 | 0.006176
305.5062 | -0.0044122 | 305.5062 | -0.0044122 | -0.0044894 | -0.0043654 | 0.0062261
305.1841 | -0.0044198 | 305.1841 | -0.0044198 | -0.0044972 | -0.0043732 | 0.0062413
304.5543 | -0.0044228 | 304.5543 | -0.0044228 | -0.0045124 | -0.0043884 | 0.0072256
303.9971 | -0.0044183 | 303.9971 | -0.0044183 | -0.0045259 | -0.0044019 | 0.0086817
303.4945 | -0.0044107 | 303.4945 | -0.0044107 | -0.0045381 | -0.0044141 | 0.010277
303.0799 | -0.0043947 | 303.0799 | -0.0043947 | -0.0045481 | -0.0044241 | 0.012375
302.8964 | -0.0043818 | 302.8964 | -0.0043818 | -0.0045526 | -0.0044286 | 0.013776
302.003 | -0.0043624 | 302.003 | -0.0043624 | -0.0045742 | -0.0044502 | 0.017085
301.6277 | -0.0043384 | 301.6277 | -0.0043384 | -0.0045833 | -0.0044593 | 0.01975
301.105 | -0.0043156 | 301.105 | -0.0043156 | -0.0045959 | -0.0044719 | 0.022612
300.6502 | -0.0042878 | 300.6502 | -0.0042878 | -0.004607 | -0.004483 | 0.025739
299.7232 | -0.0042475 | 299.7232 | -0.0042475 | -0.0046294 | -0.0045054 | 0.030801
299.3036 | -0.0042125 | 299.3036 | -0.0042125 | -0.0046396 | -0.0045156 | 0.034443
298.9642 | -0.0041645 | 298.9642 | -0.0041645 | -0.0046478 | -0.0045238 | 0.038971
298.264 | -0.0041174 | 298.264 | -0.0041174 | -0.0046647 | -0.0045407 | 0.044142
297.9163 | -0.0040637 | 297.9163 | -0.0040637 | -0.0046731 | -0.0045491 | 0.049147
297.3803 | -0.004004 | 297.3803 | -0.004004 | -0.0046861 | -0.0045621 | 0.05501
296.9164 | -0.0039466 | 296.9164 | -0.0039466 | -0.0046974 | -0.0045734 | 0.060549
296.664 | -0.0038819 | 296.664 | -0.0038819 | -0.0047035 | -0.0045795 | 0.066257
296.208 | -0.0038153 | 296.208 | -0.0038153 | -0.0047145 | -0.0045905 | 0.072516
295.9597 | -0.0037544 | 295.9597 | -0.0037544 | -0.0047205 | -0.0045965 | 0.077909
295.7072 | -0.0036852 | 295.7072 | -0.0036852 | -0.0047266 | -0.0046026 | 0.083986
295.3387 | -0.0036118 | 295.3387 | -0.0036118 | -0.0047356 | -0.0046116 | 0.090627
295.1145 | -0.0035422 | 295.1145 | -0.0035422 | -0.004741 | -0.004617 | 0.096679
294.4371 | -0.0034684 | 294.4371 | -0.0034684 | -0.0047574 | -0.0046334 | 0.10395
293.9723 | -0.0033953 | 293.9723 | -0.0033953 | -0.0047686 | -0.0046446 | 0.11075
294.0324 | -0.0033177 | 294.0324 | -0.0033177 | -0.0047672 | -0.0046432 | 0.11689
293.6318 | -0.0032447 | 293.6318 | -0.0032447 | -0.0047769 | -0.0046529 | 0.12356
293.6594 | -0.0031659 | 293.6594 | -0.0031659 | -0.0047762 | -0.0046522 | 0.12986
293.0619 | -0.0030864 | 293.0619 | -0.0030864 | -0.0047907 | -0.0046667 | 0.13744
291.4885 | -0.003013 | 291.4885 | -0.003013 | -0.0048288 | -0.0047048 | 0.14643
291.6855 | -0.0029358 | 291.6855 | -0.0029358 | -0.004824 | -0.0047 | 0.15228
291.6009 | -0.0028578 | 291.6009 | -0.0028578 | -0.004826 | -0.004702 | 0.15873
290.834 | -0.0027775 | 290.834 | -0.0027775 | -0.0048446 | -0.0047206 | 0.1667
290.7461 | -0.002698 | 290.7461 | -0.002698 | -0.0048467 | -0.0047227 | 0.17329
290.2916 | -0.002617 | 290.2916 | -0.002617 | -0.0048577 | -0.0047337 | 0.18071
289.5201 | -0.0025394 | 289.5201 | -0.0025394 | -0.0048764 | -0.0047524 | 0.18847
289.3311 | -0.0024576 | 289.3311 | -0.0024576 | -0.004881 | -0.004757 | 0.19544
287.9751 | -0.0023765 | 287.9751 | -0.0023765 | -0.0049138 | -0.0047898 | 0.20462
287.7581 | -0.0022917 | 287.7581 | -0.0022917 | -0.0049191 | -0.0047951 | 0.21188
287.1624 | -0.0022042 | 287.1624 | -0.0022042 | -0.0049335 | -0.0048095 | 0.2201
286.5183 | -0.002116 | 286.5183 | -0.002116 | -0.0049491 | -0.0048251 | 0.22848
286.0667 | -0.0020266 | 286.0667 | -0.0020266 | -0.00496 | -0.004836 | 0.23657
285.2972 | -0.0019379 | 285.2972 | -0.0019379 | -0.0049787 | -0.0048547 | 0.24522
284.2647 | -0.0018443 | 284.2647 | -0.0018443 | -0.0050037 | -0.0048797 | 0.25478
283.5261 | -0.0017565 | 283.5261 | -0.0017565 | -0.0050215 | -0.0048975 | 0.26331
282.5695 | -0.0016697 | 282.5695 | -0.0016697 | -0.0050447 | -0.0049207 | 0.27218
282.0889 | -0.0015742 | 282.0889 | -0.0015742 | -0.0050563 | -0.0049323 | 0.28081
281.3091 | -0.0014818 | 281.3091 | -0.0014818 | -0.0050752 | -0.0049512 | 0.28979
280.642 | -0.0013882 | 280.642 | -0.0013882 | -0.0050914 | -0.0049674 | 0.29864
280.0714 | -0.0012946 | 280.0714 | -0.0012946 | -0.0051052 | -0.0049812 | 0.3073
279.3553 | -0.0012056 | 279.3553 | -0.0012056 | -0.0051225 | -0.0049985 | 0.31588
278.5175 | -0.0011113 | 278.5175 | -0.0011113 | -0.0051428 | -0.0050188 | 0.32512
277.5287 | -0.0010222 | 277.5287 | -0.0010222 | -0.0051667 | -0.0050427 | 0.33423
276.2599 | -0.00093816 | 276.2599 | -0.00093816 | -0.0051974 | -0.0050734 | 0.34349
275.7854 | -0.00084648 | 275.7854 | -0.00084648 | -0.0052089 | -0.0050849 | 0.35181
274.8434 | -0.00075936 | 274.8434 | -0.00075936 | -0.0052317 | -0.0051077 | 0.36068
273.8282 | -0.00067453 | 273.8282 | -0.00067453 | -0.0052563 | -0.0051323 | 0.3695
272.6253 | -0.00059122 | 272.6253 | -0.00059122 | -0.0052854 | -0.0051614 | 0.37857
271.1803 | -0.00051095 | 271.1803 | -0.00051095 | -0.0053204 | -0.0051964 | 0.38786
270.4763 | -0.00043144 | 270.4763 | -0.00043144 | -0.0053375 | -0.0052135 | 0.39565
269.4943 | -0.00035307 | 269.4943 | -0.00035307 | -0.0053612 | -0.0052372 | 0.40388
268.1039 | -0.00028117 | 268.1039 | -0.00028117 | -0.0053949 | -0.0052709 | 0.4124
266.8015 | -0.00020623 | 266.8015 | -0.00020623 | -0.0054264 | -0.0053024 | 0.42098
265.4937 | -0.00013395 | 265.4937 | -0.00013395 | -0.0054581 | -0.0053341 | 0.42937
264.4758 | -6.5471e-05 | 264.4758 | -6.5471e-05 | -0.0054827 | -0.0053587 | 0.43688
263.1415 | -3.8143e-08 | 263.1415 | -3.8143e-08 | -0.005515 | -0.005391 | 0.44476
261.2889 | 6.2351e-05 | 261.2889 | 6.2351e-05 | -0.0055599 | -0.0054359 | 0.45341
260.3741 | 0.0001236 | 260.3741 | 0.0001236 | -0.005582 | -0.005458 | 0.46013
258.6941 | 0.00018409 | 258.6941 | 0.00018409 | -0.0056227 | -0.0054987 | 0.46829
257.4072 | 0.00023925 | 257.4072 | 0.00023925 | -0.0056539 | -0.0055299 | 0.47525
255.8101 | 0.00029593 | 255.8101 | 0.00029593 | -0.0056925 | -0.0055685 | 0.48294
254.3304 | 0.00034653 | 254.3304 | 0.00034653 | -0.0057284 | -0.0056044 | 0.48991
252.2335 | 0.00039104 | 252.2335 | 0.00039104 | -0.0057791 | -0.0056551 | 0.49759
250.923 | 0.00044277 | 250.923 | 0.00044277 | -0.0058109 | -0.0056869 | 0.50432
249.0519 | 0.00048424 | 249.0519 | 0.00048424 | -0.0058562 | -0.0057322 | 0.51132
246.9995 | 0.00052419 | 246.9995 | 0.00052419 | -0.0059058 | -0.0057818 | 0.51855
245.8331 | 0.00056413 | 245.8331 | 0.00056413 | -0.0059341 | -0.0058101 | 0.52405
244.2573 | 0.00059723 | 244.2573 | 0.00059723 | -0.0059722 | -0.0058482 | 0.52979
242.8381 | 0.00063679 | 242.8381 | 0.00063679 | -0.0060066 | -0.0058826 | 0.53576
241.4374 | 0.00066799 | 241.4374 | 0.00066799 | -0.0060405 | -0.0059165 | 0.54101
240.645 | 0.00069918 | 240.645 | 0.00069918 | -0.0060597 | -0.0059357 | 0.54507
240.0273 | 0.00073152 | 240.0273 | 0.00073152 | -0.0060746 | -0.0059506 | 0.54888
238.5188 | 0.00075244 | 238.5188 | 0.00075244 | -0.0061112 | -0.0059872 | 0.55352
238.0211 | 0.00077755 | 238.0211 | 0.00077755 | -0.0061232 | -0.0059992 | 0.55651
237.4562 | 0.00079695 | 237.4562 | 0.00079695 | -0.0061369 | -0.0060129 | 0.55918
236.6397 | 0.00081331 | 236.6397 | 0.00081331 | -0.0061567 | -0.0060327 | 0.56209
235.9399 | 0.00083157 | 235.9399 | 0.00083157 | -0.0061736 | -0.0060496 | 0.56493
235.0593 | 0.0008407 | 235.0593 | 0.0008407 | -0.0061949 | -0.0060709 | 0.56739
234.195 | 0.00085591 | 234.195 | 0.00085591 | -0.0062158 | -0.0060918 | 0.5703
233.674 | 0.00086847 | 233.674 | 0.00086847 | -0.0062285 | -0.0061045 | 0.57233
232.5811 | 0.00087265 | 232.5811 | 0.00087265 | -0.0062549 | -0.0061309 | 0.5748
231.9254 | 0.00088787 | 231.9254 | 0.00088787 | -0.0062708 | -0.0061468 | 0.57731
230.9655 | 0.00089624 | 230.9655 | 0.00089624 | -0.006294 | -0.00617 | 0.57986
230.4225 | 0.00089852 | 230.4225 | 0.00089852 | -0.0063072 | -0.0061832 | 0.5811
230.22 | 0.00090879 | 230.22 | 0.00090879 | -0.0063121 | -0.0061881 | 0.58233
229.3217 | 0.00091222 | 229.3217 | 0.00091222 | -0.0063338 | -0.0062098 | 0.58436
228.2584 | 0.00091754 | 228.2584 | 0.00091754 | -0.0063596 | -0.0062356 | 0.58686
227.743 | 0.00092287 | 227.743 | 0.00092287 | -0.006372 | -0.006248 | 0.5883
226.4834 | 0.00092515 | 226.4834 | 0.00092515 | -0.0064025 | -0.0062785 | 0.59094
226.2553 | 0.00092896 | 226.2553 | 0.00092896 | -0.0064081 | -0.0062841 | 0.59169
225.599 | 0.00093504 | 225.599 | 0.00093504 | -0.0064239 | -0.0062999 | 0.59347
224.1115 | 0.00093352 | 224.1115 | 0.00093352 | -0.00646 | -0.006336 | 0.59625
224.1631 | 0.00093809 | 224.1631 | 0.00093809 | -0.0064587 | -0.0063347 | 0.59652
222.9746 | 0.00093542 | 222.9746 | 0.00093542 | -0.0064875 | -0.0063635 | 0.59862
222.4996 | 0.00093999 | 222.4996 | 0.00093999 | -0.006499 | -0.006375 | 0.59992
221.6409 | 0.00094265 | 221.6409 | 0.00094265 | -0.0065198 | -0.0063958 | 0.60181
220.7228 | 0.00094341 | 220.7228 | 0.00094341 | -0.006542 | -0.006418 | 0.60366
220.1569 | 0.00094684 | 220.1569 | 0.00094684 | -0.0065557 | -0.0064317 | 0.60504
219.2364 | 0.00094341 | 219.2364 | 0.00094341 | -0.006578 | -0.006454 | 0.60656
218.4778 | 0.00094493 | 218.4778 | 0.00094493 | -0.0065964 | -0.0064724 | 0.60817
218.3541 | 0.0009495 | 218.3541 | 0.0009495 | -0.0065993 | -0.0064753 | 0.60878
217.2658 | 0.00094684 | 217.2658 | 0.00094684 | -0.0066257 | -0.0065017 | 0.61069
216.6164 | 0.00094836 | 216.6164 | 0.00094836 | -0.0066414 | -0.0065174 | 0.61208
215.7099 | 0.00094646 | 215.7099 | 0.00094646 | -0.0066634 | -0.0065394 | 0.6137
214.8329 | 0.00094646 | 214.8329 | 0.00094646 | -0.0066846 | -0.0065606 | 0.61541
214.6446 | 0.0009495 | 214.6446 | 0.0009495 | -0.0066892 | -0.0065652 | 0.61602
213.3591 | 0.00094722 | 213.3591 | 0.00094722 | -0.0067203 | -0.0065963 | 0.61835
212.6687 | 0.00094455 | 212.6687 | 0.00094455 | -0.006737 | -0.006613 | 0.61948
212.4494 | 0.00094912 | 212.4494 | 0.00094912 | -0.0067423 | -0.0066183 | 0.62028
211.2984 | 0.00094531 | 211.2984 | 0.00094531 | -0.0067702 | -0.0066462 | 0.62222
210.5933 | 0.00094341 | 210.5933 | 0.00094341 | -0.0067872 | -0.0066632 | 0.62344
210.077 | 0.00094379 | 210.077 | 0.00094379 | -0.0067997 | -0.0066757 | 0.62448
208.7335 | 0.00093961 | 208.7335 | 0.00093961 | -0.0068323 | -0.0067083 | 0.62676
208.591 | 0.00094227 | 208.591 | 0.00094227 | -0.0068357 | -0.0067117 | 0.62726
208.0911 | 0.00093695 | 208.0911 | 0.00093695 | -0.0068478 | -0.0067238 | 0.6278
206.9774 | 0.00093771 | 206.9774 | 0.00093771 | -0.0068748 | -0.0067508 | 0.63004
206.2777 | 0.000932 | 206.2777 | 0.000932 | -0.0068917 | -0.0067677 | 0.63094
205.0318 | 0.00092782 | 205.0318 | 0.00092782 | -0.0069219 | -0.0067979 | 0.63304
204.7028 | 0.00092705 | 204.7028 | 0.00092705 | -0.0069298 | -0.0068058 | 0.63362
203.6762 | 0.00093086 | 203.6762 | 0.00093086 | -0.0069547 | -0.0068307 | 0.63593
202.8823 | 0.00092401 | 202.8823 | 0.00092401 | -0.0069739 | -0.0068499 | 0.63693
202.6264 | 0.00092515 | 202.6264 | 0.00092515 | -0.0069801 | -0.0068561 | 0.63752
201.932 | 0.00092173 | 201.932 | 0.00092173 | -0.0069969 | -0.0068729 | 0.6386
200.7363 | 0.0009183 | 200.7363 | 0.0009183 | -0.0070259 | -0.0069019 | 0.64066
200.3668 | 0.00091716 | 200.3668 | 0.00091716 | -0.0070348 | -0.0069108 | 0.64129
199.1733 | 0.00091298 | 199.1733 | 0.00091298 | -0.0070637 | -0.0069397 | 0.64328
198.4018 | 0.00090841 | 198.4018 | 0.00090841 | -0.0070824 | -0.0069584 | 0.64442
197.6252 | 0.00090879 | 197.6252 | 0.00090879 | -0.0071012 | -0.0069772 | 0.64597
196.9745 | 0.00090423 | 196.9745 | 0.00090423 | -0.0071169 | -0.0069929 | 0.64687
196.9089 | 0.00090309 | 196.9089 | 0.00090309 | -0.0071185 | -0.0069945 | 0.64691
195.5748 | 0.00089928 | 195.5748 | 0.00089928 | -0.0071508 | -0.0070268 | 0.6492
194.7476 | 0.00089434 | 194.7476 | 0.00089434 | -0.0071709 | -0.0070469 | 0.65042
194.2918 | 0.0008951 | 194.2918 | 0.0008951 | -0.0071819 | -0.0070579 | 0.65137
193.151 | 0.00088977 | 193.151 | 0.00088977 | -0.0072095 | -0.0070855 | 0.65317
192.5413 | 0.00088673 | 192.5413 | 0.00088673 | -0.0072243 | -0.0071003 | 0.65411
191.5737 | 0.00088254 | 191.5737 | 0.00088254 | -0.0072477 | -0.0071237 | 0.65567
191.1162 | 0.00087684 | 191.1162 | 0.00087684 | -0.0072588 | -0.0071348 | 0.6561
190.7155 | 0.00087532 | 190.7155 | 0.00087532 | -0.0072685 | -0.0071445 | 0.65676
189.592 | 0.00087418 | 189.592 | 0.00087418 | -0.0072957 | -0.0071717 | 0.65886
188.5286 | 0.00086809 | 188.5286 | 0.00086809 | -0.0073214 | -0.0071974 | 0.66044
188.1581 | 0.00086466 | 188.1581 | 0.00086466 | -0.0073304 | -0.0072064 | 0.66089
187.0883 | 0.00086086 | 187.0883 | 0.00086086 | -0.0073563 | -0.0072323 | 0.66267
186.7171 | 0.0008601 | 186.7171 | 0.0008601 | -0.0073653 | -0.0072413 | 0.66334
185.7253 | 0.00085363 | 185.7253 | 0.00085363 | -0.0073893 | -0.0072653 | 0.66475
184.9848 | 0.00085287 | 184.9848 | 0.00085287 | -0.0074072 | -0.0072832 | 0.66614
184.3013 | 0.00084678 | 184.3013 | 0.00084678 | -0.0074238 | -0.0072998 | 0.66698
183.9062 | 0.00083956 | 183.9062 | 0.00083956 | -0.0074333 | -0.0073093 | 0.66717
182.3283 | 0.00083727 | 182.3283 | 0.00083727 | -0.0074715 | -0.0073475 | 0.67007
182.248 | 0.00083233 | 182.248 | 0.00083233 | -0.0074735 | -0.0073495 | 0.66982
181.0408 | 0.000827 | 181.0408 | 0.000827 | -0.0075027 | -0.0073787 | 0.67175
180.5057 | 0.00082624 | 180.5057 | 0.00082624 | -0.0075157 | -0.0073917 | 0.67273
179.9838 | 0.00082244 | 179.9838 | 0.00082244 | -0.0075283 | -0.0074043 | 0.67345
178.9116 | 0.00081483 | 178.9116 | 0.00081483 | -0.0075542 | -0.0074302 | 0.67493
178.55 | 0.00081255 | 178.55 | 0.00081255 | -0.007563 | -0.007439 | 0.67545
177.3587 | 0.00080608 | 177.3587 | 0.00080608 | -0.0075918 | -0.0074678 | 0.67725
176.5301 | 0.00079353 | 176.5301 | 0.00079353 | -0.0076119 | -0.0074879 | 0.67786
175.9735 | 0.00078516 | 175.9735 | 0.00078516 | -0.0076254 | -0.0075014 | 0.67827
175.0933 | 0.00077184 | 175.0933 | 0.00077184 | -0.0076467 | -0.0075227 | 0.67891
174.0816 | 0.00076994 | 174.0816 | 0.00076994 | -0.0076712 | -0.0075472 | 0.68074
173.8928 | 0.00076271 | 173.8928 | 0.00076271 | -0.0076758 | -0.0075518 | 0.68052
172.7259 | 0.00075624 | 172.7259 | 0.00075624 | -0.007704 | -0.00758 | 0.68228
172.3384 | 0.00075434 | 172.3384 | 0.00075434 | -0.0077134 | -0.0075894 | 0.68288
170.7714 | 0.00074635 | 170.7714 | 0.00074635 | -0.0077513 | -0.0076273 | 0.6853
170.7083 | 0.00074483 | 170.7083 | 0.00074483 | -0.0077529 | -0.0076289 | 0.6853
169.482 | 0.00074217 | 169.482 | 0.00074217 | -0.0077825 | -0.0076585 | 0.68748
168.943 | 0.0007357 | 168.943 | 0.0007357 | -0.0077956 | -0.0076716 | 0.68801
168.6123 | 0.00073228 | 168.6123 | 0.00073228 | -0.0078036 | -0.0076796 | 0.68838
167.1873 | 0.00072657 | 167.1873 | 0.00072657 | -0.0078381 | -0.0077141 | 0.6907
166.9008 | 0.00072124 | 166.9008 | 0.00072124 | -0.007845 | -0.007721 | 0.69083
165.5592 | 0.00071668 | 165.5592 | 0.00071668 | -0.0078775 | -0.0077535 | 0.69308
165.2176 | 0.00070907 | 165.2176 | 0.00070907 | -0.0078858 | -0.0077618 | 0.69313
164.1002 | 0.00070489 | 164.1002 | 0.00070489 | -0.0079128 | -0.0077888 | 0.69498
163.918 | 0.00070451 | 163.918 | 0.00070451 | -0.0079172 | -0.0077932 | 0.6953
162.6021 | 0.00069538 | 162.6021 | 0.00069538 | -0.0079491 | -0.0078251 | 0.69714
162.1357 | 0.00069081 | 162.1357 | 0.00069081 | -0.0079604 | -0.0078364 | 0.69768
161.5724 | 0.0006813 | 161.5724 | 0.0006813 | -0.007974 | -0.00785 | 0.69801
160.7522 | 0.00067902 | 160.7522 | 0.00067902 | -0.0079939 | -0.0078699 | 0.69943
159.9264 | 0.00067103 | 159.9264 | 0.00067103 | -0.0080139 | -0.0078899 | 0.7004
158.8284 | 0.00066799 | 158.8284 | 0.00066799 | -0.0080405 | -0.0079165 | 0.70229
158.3641 | 0.0006657 | 158.3641 | 0.0006657 | -0.0080517 | -0.0079277 | 0.70302
157.8071 | 0.00065848 | 157.8071 | 0.00065848 | -0.0080652 | -0.0079412 | 0.70352
156.4101 | 0.00065201 | 156.4101 | 0.00065201 | -0.008099 | -0.007975 | 0.70573
156.2117 | 0.00064782 | 156.2117 | 0.00064782 | -0.0081038 | -0.0079798 | 0.70578
155.0055 | 0.00063831 | 155.0055 | 0.00063831 | -0.008133 | -0.008009 | 0.70737
154.3997 | 0.00063489 | 154.3997 | 0.00063489 | -0.0081477 | -0.0080237 | 0.70827
153.7699 | 0.0006269 | 153.7699 | 0.0006269 | -0.0081629 | -0.0080389 | 0.70886
152.8009 | 0.00062348 | 152.8009 | 0.00062348 | -0.0081864 | -0.0080624 | 0.71047
152.6758 | 0.00061739 | 152.6758 | 0.00061739 | -0.0081894 | -0.0080654 | 0.71023
151.6911 | 0.00061016 | 151.6911 | 0.00061016 | -0.0082133 | -0.0080893 | 0.71157
150.5096 | 0.0006056 | 150.5096 | 0.0006056 | -0.0082419 | -0.0081179 | 0.7135
150.3842 | 0.00059875 | 150.3842 | 0.00059875 | -0.0082449 | -0.0081209 | 0.7132
149.1019 | 0.00059152 | 149.1019 | 0.00059152 | -0.0082759 | -0.0081519 | 0.71512
148.4906 | 0.00058657 | 148.4906 | 0.00058657 | -0.0082907 | -0.0081667 | 0.71591
147.9299 | 0.00058391 | 147.9299 | 0.00058391 | -0.0083043 | -0.0081803 | 0.71679
146.5963 | 0.00057402 | 146.5963 | 0.00057402 | -0.0083366 | -0.0082126 | 0.7186
146.2449 | 0.00057212 | 146.2449 | 0.00057212 | -0.0083451 | -0.0082211 | 0.71913
145.1561 | 0.00056337 | 145.1561 | 0.00056337 | -0.0083715 | -0.0082475 | 0.72055
144.4144 | 0.00055614 | 144.4144 | 0.00055614 | -0.0083894 | -0.0082654 | 0.72142
143.9207 | 0.00055082 | 143.9207 | 0.00055082 | -0.0084014 | -0.0082774 | 0.72195
142.5547 | 0.0005413 | 142.5547 | 0.0005413 | -0.0084345 | -0.0083105 | 0.72385
142.2441 | 0.00053902 | 142.2441 | 0.00053902 | -0.008442 | -0.008318 | 0.72427
141.5267 | 0.00053408 | 141.5267 | 0.00053408 | -0.0084593 | -0.0083353 | 0.72528
140.5103 | 0.00052342 | 140.5103 | 0.00052342 | -0.0084839 | -0.0083599 | 0.7264
140.3262 | 0.00052266 | 140.3262 | 0.00052266 | -0.0084884 | -0.0083644 | 0.7267
139.109 | 0.00051163 | 139.109 | 0.00051163 | -0.0085179 | -0.0083939 | 0.72819
137.8943 | 0.00050516 | 137.8943 | 0.00050516 | -0.0085473 | -0.0084233 | 0.73004
137.9559 | 0.00050174 | 137.9559 | 0.00050174 | -0.0085458 | -0.0084218 | 0.72964
136.6723 | 0.00049451 | 136.6723 | 0.00049451 | -0.0085769 | -0.0084529 | 0.73156
135.9156 | 0.00048843 | 135.9156 | 0.00048843 | -0.0085952 | -0.0084712 | 0.73255
135.5533 | 0.00048196 | 135.5533 | 0.00048196 | -0.008604 | -0.00848 | 0.73273
134.47 | 0.00047283 | 134.47 | 0.00047283 | -0.0086302 | -0.0085062 | 0.73411
133.9634 | 0.00047093 | 133.9634 | 0.00047093 | -0.0086424 | -0.0085184 | 0.73495
132.8005 | 0.00045799 | 132.8005 | 0.00045799 | -0.0086706 | -0.0085466 | 0.73618
132.2304 | 0.00045343 | 132.2304 | 0.00045343 | -0.0086844 | -0.0085604 | 0.73692
131.4389 | 0.00045038 | 131.4389 | 0.00045038 | -0.0087036 | -0.0085796 | 0.73822
130.5743 | 0.00044201 | 130.5743 | 0.00044201 | -0.0087245 | -0.0086005 | 0.73923
129.8002 | 0.00043631 | 129.8002 | 0.00043631 | -0.0087432 | -0.0086192 | 0.74029
129.3571 | 0.00043022 | 129.3571 | 0.00043022 | -0.008754 | -0.00863 | 0.74066
128.1618 | 0.00042071 | 128.1618 | 0.00042071 | -0.0087829 | -0.0086589 | 0.74223
127.7027 | 0.00041615 | 127.7027 | 0.00041615 | -0.008794 | -0.00867 | 0.74276
126.3923 | 0.00040587 | 126.3923 | 0.00040587 | -0.0088257 | -0.0087017 | 0.74449
125.9663 | 0.00039941 | 125.9663 | 0.00039941 | -0.0088361 | -0.0087121 | 0.7448
125.3846 | 0.00039636 | 125.3846 | 0.00039636 | -0.0088501 | -0.0087261 | 0.74569
124.3605 | 0.00038952 | 124.3605 | 0.00038952 | -0.0088749 | -0.0087509 | 0.74713
123.797 | 0.00038381 | 123.797 | 0.00038381 | -0.0088886 | -0.0087646 | 0.74777
123.1688 | 0.00037924 | 123.1688 | 0.00037924 | -0.0089038 | -0.0087798 | 0.74863
122.1606 | 0.00036745 | 122.1606 | 0.00036745 | -0.0089282 | -0.0088042 | 0.74965
121.8146 | 0.00036174 | 121.8146 | 0.00036174 | -0.0089366 | -0.0088126 | 0.74986
120.4809 | 0.00035376 | 120.4809 | 0.00035376 | -0.0089689 | -0.0088449 | 0.75182
119.9771 | 0.00034805 | 119.9771 | 0.00034805 | -0.0089811 | -0.0088571 | 0.75235
119.1839 | 0.0003412 | 119.1839 | 0.0003412 | -0.0090003 | -0.0088763 | 0.75334
118.0651 | 0.00033321 | 118.0651 | 0.00033321 | -0.0090273 | -0.0089033 | 0.75488
117.5643 | 0.00032903 | 117.5643 | 0.00032903 | -0.0090395 | -0.0089155 | 0.75552
117.033 | 0.00031762 | 117.033 | 0.00031762 | -0.0090523 | -0.0089283 | 0.75564
116.3196 | 0.00031077 | 116.3196 | 0.00031077 | -0.0090696 | -0.0089456 | 0.75648
115.5552 | 0.0003081 | 115.5552 | 0.0003081 | -0.0090881 | -0.0089641 | 0.75776
114.3601 | 0.00029555 | 114.3601 | 0.00029555 | -0.009117 | -0.008993 | 0.75908
113.6333 | 0.00029061 | 113.6333 | 0.00029061 | -0.0091346 | -0.0090106 | 0.7601
113.4206 | 0.00028452 | 113.4206 | 0.00028452 | -0.0091398 | -0.0090158 | 0.76002
112.2753 | 0.00027539 | 112.2753 | 0.00027539 | -0.0091675 | -0.0090435 | 0.76152
111.6897 | 0.00027196 | 111.6897 | 0.00027196 | -0.0091817 | -0.0090577 | 0.76239
110.7255 | 0.00026017 | 110.7255 | 0.00026017 | -0.009205 | -0.009081 | 0.76332
109.8939 | 0.00025561 | 109.8939 | 0.00025561 | -0.0092252 | -0.0091012 | 0.76458
109.515 | 0.00025028 | 109.515 | 0.00025028 | -0.0092343 | -0.0091103 | 0.76489
108.2626 | 0.00023925 | 108.2626 | 0.00023925 | -0.0092647 | -0.0091407 | 0.76644
107.8978 | 0.00023316 | 107.8978 | 0.00023316 | -0.0092735 | -0.0091495 | 0.76667
106.7614 | 0.00022822 | 106.7614 | 0.00022822 | -0.009301 | -0.009177 | 0.76849
106.0998 | 0.00022175 | 106.0998 | 0.00022175 | -0.009317 | -0.009193 | 0.76926
105.698 | 0.00021794 | 105.698 | 0.00021794 | -0.0093268 | -0.0092028 | 0.76973
104.7437 | 0.00020539 | 104.7437 | 0.00020539 | -0.0093499 | -0.0092259 | 0.77058
103.8275 | 0.00019778 | 103.8275 | 0.00019778 | -0.009372 | -0.009248 | 0.77176
103.3688 | 0.00019246 | 103.3688 | 0.00019246 | -0.0093831 | -0.0092591 | 0.77223
102.0868 | 0.0001818 | 102.0868 | 0.0001818 | -0.0094142 | -0.0092902 | 0.77387
101.93 | 0.00017838 | 101.93 | 0.00017838 | -0.009418 | -0.009294 | 0.7739
100.4977 | 0.00017305 | 100.4977 | 0.00017305 | -0.0094526 | -0.0093286 | 0.77627
100.2439 | 0.00016164 | 100.2439 | 0.00016164 | -0.0094588 | -0.0093348 | 0.77584
99.3355 | 0.00015784 | 99.3355 | 0.00015784 | -0.0094808 | -0.0093568 | 0.77731
98.5628 | 0.00014681 | 98.5628 | 0.00014681 | -0.0094995 | -0.0093755 | 0.77793
97.4584 | 0.00014148 | 97.4584 | 0.00014148 | -0.0095262 | -0.0094022 | 0.77965
97.2848 | 0.00013806 | 97.2848 | 0.00013806 | -0.0095304 | -0.0094064 | 0.77972
96.3207 | 0.0001255 | 96.3207 | 0.0001255 | -0.0095538 | -0.0094298 | 0.78059
95.3797 | 0.00012398 | 95.3797 | 0.00012398 | -0.0095766 | -0.0094526 | 0.7823
94.5856 | 0.00011409 | 94.5856 | 0.00011409 | -0.0095958 | -0.0094718 | 0.78305
93.9859 | 0.00010724 | 93.9859 | 0.00010724 | -0.0096103 | -0.0094863 | 0.78367
93.2367 | 0.00010001 | 93.2367 | 0.00010001 | -0.0096284 | -0.0095044 | 0.78455
92.2026 | 9.3166e-05 | 92.2026 | 9.3166e-05 | -0.0096535 | -0.0095295 | 0.78602
91.8582 | 8.4416e-05 | 91.8582 | 8.4416e-05 | -0.0096618 | -0.0095378 | 0.78599
91.2397 | 7.6807e-05 | 91.2397 | 7.6807e-05 | -0.0096768 | -0.0095528 | 0.78658
90.3671 | 6.996e-05 | 90.3671 | 6.996e-05 | -0.0096979 | -0.0095739 | 0.78773
89.923 | 6.5014e-05 | 89.923 | 6.5014e-05 | -0.0097087 | -0.0095847 | 0.7882
89.193 | 5.5123e-05 | 89.193 | 5.5123e-05 | -0.0097263 | -0.0096023 | 0.78883
88.0426 | 4.8656e-05 | 88.0426 | 4.8656e-05 | -0.0097542 | -0.0096302 | 0.79055
87.1541 | 4.0667e-05 | 87.1541 | 4.0667e-05 | -0.0097757 | -0.0096517 | 0.79164
86.5459 | 3.1537e-05 | 86.5459 | 3.1537e-05 | -0.0097904 | -0.0096664 | 0.79209
86.1396 | 2.8874e-05 | 86.1396 | 2.8874e-05 | -0.0098003 | -0.0096763 | 0.79267
85.0661 | 2.1266e-05 | 85.0661 | 2.1266e-05 | -0.0098263 | -0.0097023 | 0.79415
84.4966 | 1.2896e-05 | 84.4966 | 1.2896e-05 | -0.00984 | -0.009716 | 0.79459
83.582 | 7.5703e-06 | 83.582 | 7.5703e-06 | -0.0098622 | -0.0097382 | 0.79595
82.6604 | -1.5599e-06 | 82.6604 | -1.5599e-06 | -0.0098845 | -0.0097605 | 0.79701
82.1149 | -5.3641e-06 | 82.1149 | -5.3641e-06 | -0.0098977 | -0.0097737 | 0.79777
81.3003 | -1.2973e-05 | 81.3003 | -1.2973e-05 | -0.0099174 | -0.0097934 | 0.79875
80.5219 | -2.5527e-05 | 80.5219 | -2.5527e-05 | -0.0099363 | -0.0098123 | 0.79925
79.7155 | -2.6668e-05 | 79.7155 | -2.6668e-05 | -0.0099558 | -0.0098318 | 0.80074
78.9347 | -3.77e-05 | 78.9347 | -3.77e-05 | -0.0099747 | -0.0098507 | 0.80137
78.0626 | -4.3026e-05 | 78.0626 | -4.3026e-05 | -0.0099958 | -0.0098718 | 0.80264
77.9146 | -4.7972e-05 | 77.9146 | -4.7972e-05 | -0.0099994 | -0.0098754 | 0.80253
76.9128 | -5.9004e-05 | 76.9128 | -5.9004e-05 | -0.010024 | -0.0098996 | 0.8036
76.3138 | -6.3188e-05 | 76.3138 | -6.3188e-05 | -0.010038 | -0.0099141 | 0.80443
75.6075 | -6.5851e-05 | 75.6075 | -6.5851e-05 | -0.010055 | -0.0099312 | 0.8056
74.7296 | -8.0688e-05 | 74.7296 | -8.0688e-05 | -0.010076 | -0.0099525 | 0.80611
74.8203 | -8.0308e-05 | 74.8203 | -8.0308e-05 | -0.010074 | -0.0099503 | 0.80597
73.4283 | -8.7916e-05 | 73.4283 | -8.7916e-05 | -0.010108 | -0.009984 | 0.80807
72.9584 | -9.2862e-05 | 72.9584 | -9.2862e-05 | -0.010119 | -0.0099954 | 0.80859
72.6377 | -9.8187e-05 | 72.6377 | -9.8187e-05 | -0.010127 | -0.010003 | 0.80879
71.6689 | -0.00010313 | 71.6689 | -0.00010313 | -0.010151 | -0.010027 | 0.81028
71.1974 | -0.0001096 | 71.1974 | -0.0001096 | -0.010162 | -0.010038 | 0.81068
70.6394 | -0.00011683 | 70.6394 | -0.00011683 | -0.010176 | -0.010052 | 0.81118
69.9032 | -0.00012444 | 69.9032 | -0.00012444 | -0.010193 | -0.010069 | 0.81201
69.9087 | -0.00012672 | 69.9087 | -0.00012672 | -0.010193 | -0.010069 | 0.81181
68.4714 | -0.00013433 | 68.4714 | -0.00013433 | -0.010228 | -0.010104 | 0.81401
67.9749 | -0.00014079 | 67.9749 | -0.00014079 | -0.01024 | -0.010116 | 0.81445
67.3969 | -0.00014764 | 67.3969 | -0.00014764 | -0.010254 | -0.01013 | 0.81503
66.4618 | -0.00015183 | 66.4618 | -0.00015183 | -0.010277 | -0.010153 | 0.81652
66.4288 | -0.00015525 | 66.4288 | -0.00015525 | -0.010277 | -0.010153 | 0.81631
65.4368 | -0.00015944 | 65.4368 | -0.00015944 | -0.010301 | -0.010177 | 0.81791
64.9428 | -0.00016819 | 64.9428 | -0.00016819 | -0.010313 | -0.010189 | 0.81817
64.5519 | -0.00017085 | 64.5519 | -0.00017085 | -0.010323 | -0.010199 | 0.81871
63.6433 | -0.00017846 | 63.6433 | -0.00017846 | -0.010345 | -0.010221 | 0.81987
63.3983 | -0.00018302 | 63.3983 | -0.00018302 | -0.010351 | -0.010227 | 0.81998
63.4038 | -0.00018492 | 63.4038 | -0.00018492 | -0.010351 | -0.010227 | 0.81982
62.4389 | -0.00019482 | 62.4389 | -0.00019482 | -0.010374 | -0.01025 | 0.82091
62.2918 | -0.0001952 | 62.2918 | -0.0001952 | -0.010378 | -0.010254 | 0.82116
61.1982 | -0.00020128 | 61.1982 | -0.00020128 | -0.010404 | -0.01028 | 0.82281
60.9519 | -0.00021079 | 60.9519 | -0.00021079 | -0.01041 | -0.010286 | 0.82252
60.2346 | -0.0002146 | 60.2346 | -0.0002146 | -0.010427 | -0.010303 | 0.82361
59.2244 | -0.00022068 | 59.2244 | -0.00022068 | -0.010452 | -0.010328 | 0.8251
59.2355 | -0.00022487 | 59.2355 | -0.00022487 | -0.010452 | -0.010328 | 0.82474
58.7297 | -0.00022867 | 58.7297 | -0.00022867 | -0.010464 | -0.01034 | 0.82542
57.722 | -0.00023552 | 57.722 | -0.00023552 | -0.010488 | -0.010364 | 0.82683
57.9923 | -0.0002378 | 57.9923 | -0.0002378 | -0.010482 | -0.010358 | 0.82612
57.2034 | -0.00024465 | 57.2034 | -0.00024465 | -0.010501 | -0.010377 | 0.82711
56.6911 | -0.00024769 | 56.6911 | -0.00024769 | -0.010513 | -0.010389 | 0.82786
55.9999 | -0.00025454 | 55.9999 | -0.00025454 | -0.01053 | -0.010406 | 0.82866
55.2752 | -0.00026063 | 55.2752 | -0.00026063 | -0.010547 | -0.010423 | 0.82959
55.209 | -0.00026139 | 55.209 | -0.00026139 | -0.010549 | -0.010425 | 0.82965
54.5763 | -0.00026862 | 54.5763 | -0.00026862 | -0.010564 | -0.01044 | 0.83031
53.7054 | -0.00027394 | 53.7054 | -0.00027394 | -0.010585 | -0.010461 | 0.83158
53.961 | -0.00027737 | 53.961 | -0.00027737 | -0.010579 | -0.010455 | 0.8308
52.8543 | -0.00028269 | 52.8543 | -0.00028269 | -0.010606 | -0.010482 | 0.83253
52.3417 | -0.00028916 | 52.3417 | -0.00028916 | -0.010619 | -0.010495 | 0.83301
51.8456 | -0.00029182 | 51.8456 | -0.00029182 | -0.010631 | -0.010507 | 0.83377
51.6782 | -0.00029981 | 51.6782 | -0.00029981 | -0.010635 | -0.010511 | 0.83345
50.7681 | -0.00029981 | 50.7681 | -0.00029981 | -0.010657 | -0.010533 | 0.83523
50.6672 | -0.00030514 | 50.6672 | -0.00030514 | -0.010659 | -0.010535 | 0.83499
49.99 | -0.00031237 | 49.99 | -0.00031237 | -0.010675 | -0.010551 | 0.83573
50.0626 | -0.00031237 | 50.0626 | -0.00031237 | -0.010674 | -0.01055 | 0.83559
48.8013 | -0.00032226 | 48.8013 | -0.00032226 | -0.010704 | -0.01058 | 0.83726
48.9026 | -0.00032454 | 48.9026 | -0.00032454 | -0.010702 | -0.010578 | 0.83687
48.3186 | -0.00033025 | 48.3186 | -0.00033025 | -0.010716 | -0.010592 | 0.83755
47.6496 | -0.00033557 | 47.6496 | -0.00033557 | -0.010732 | -0.010608 | 0.83843
47.5652 | -0.00033633 | 47.5652 | -0.00033633 | -0.010734 | -0.01061 | 0.83853
47.047 | -0.00034166 | 47.047 | -0.00034166 | -0.010747 | -0.010623 | 0.83912
46.3933 | -0.00034356 | 46.3933 | -0.00034356 | -0.010763 | -0.010639 | 0.84024
46.0375 | -0.00034736 | 46.0375 | -0.00034736 | -0.010771 | -0.010647 | 0.84063
45.3035 | -0.00035688 | 45.3035 | -0.00035688 | -0.010789 | -0.010665 | 0.84129
45.1899 | -0.00035764 | 45.1899 | -0.00035764 | -0.010792 | -0.010668 | 0.84145
44.8058 | -0.00035916 | 44.8058 | -0.00035916 | -0.010801 | -0.010677 | 0.84208
44.9353 | -0.00036144 | 44.9353 | -0.00036144 | -0.010798 | -0.010674 | 0.84164
44.9583 | -0.00036296 | 44.9583 | -0.00036296 | -0.010797 | -0.010673 | 0.84148
44.2615 | -0.00036601 | 44.2615 | -0.00036601 | -0.010814 | -0.01069 | 0.84259
44.3695 | -0.00036524 | 44.3695 | -0.00036524 | -0.010812 | -0.010688 | 0.84244
44.1708 | -0.00036867 | 44.1708 | -0.00036867 | -0.010816 | -0.010692 | 0.84255
44.1765 | -0.00036829 | 44.1765 | -0.00036829 | -0.010816 | -0.010692 | 0.84257
43.6258 | -0.00037171 | 43.6258 | -0.00037171 | -0.01083 | -0.010706 | 0.84337
43.4728 | -0.00037285 | 43.4728 | -0.00037285 | -0.010833 | -0.010709 | 0.84358
43.3371 | -0.00037628 | 43.3371 | -0.00037628 | -0.010837 | -0.010713 | 0.84357
43.2347 | -0.00037437 | 43.2347 | -0.00037437 | -0.010839 | -0.010715 | 0.84392
42.8996 | -0.00038046 | 42.8996 | -0.00038046 | -0.010847 | -0.010723 | 0.84408
42.9963 | -0.00037818 | 42.9963 | -0.00037818 | -0.010845 | -0.010721 | 0.84408
42.7175 | -0.00038008 | 42.7175 | -0.00038008 | -0.010852 | -0.010728 | 0.84447
42.8028 | -0.00038389 | 42.8028 | -0.00038389 | -0.010849 | -0.010725 | 0.844
42.8143 | -0.00038427 | 42.8143 | -0.00038427 | -0.010849 | -0.010725 | 0.84394
42.6264 | -0.00038465 | 42.6264 | -0.00038465 | -0.010854 | -0.01073 | 0.84428
42.3025 | -0.00038541 | 42.3025 | -0.00038541 | -0.010862 | -0.010738 | 0.84485
41.5336 | -0.00039225 | 41.5336 | -0.00039225 | -0.01088 | -0.010756 | 0.8458
41.7958 | -0.0003934 | 41.7958 | -0.0003934 | -0.010874 | -0.01075 | 0.8452
41.984 | -0.00039149 | 41.984 | -0.00039149 | -0.010869 | -0.010745 | 0.84498
41.4308 | -0.00039302 | 41.4308 | -0.00039302 | -0.010883 | -0.010759 | 0.84594
41.4597 | -0.00039454 | 41.4597 | -0.00039454 | -0.010882 | -0.010758 | 0.84576
41.1176 | -0.0003972 | 41.1176 | -0.0003972 | -0.01089 | -0.010766 | 0.84621
41.1002 | -0.00039986 | 41.1002 | -0.00039986 | -0.010891 | -0.010767 | 0.84603
41.106 | -0.0003991 | 41.106 | -0.0003991 | -0.010891 | -0.010767 | 0.84608
40.9522 | -0.0003991 | 40.9522 | -0.0003991 | -0.010894 | -0.01077 | 0.84638
40.5066 | -0.0003991 | 40.5066 | -0.0003991 | -0.010905 | -0.010781 | 0.84725
40.5182 | -0.00040215 | 40.5182 | -0.00040215 | -0.010905 | -0.010781 | 0.84698
40.1696 | -0.00040481 | 40.1696 | -0.00040481 | -0.010913 | -0.010789 | 0.84745
40.421 | -0.00040405 | 40.421 | -0.00040405 | -0.010907 | -0.010783 | 0.84702
40.3469 | -0.00040709 | 40.3469 | -0.00040709 | -0.010909 | -0.010785 | 0.84692
40.1522 | -0.0004109 | 40.1522 | -0.0004109 | -0.010914 | -0.01079 | 0.84699
39.5516 | -0.00041242 | 39.5516 | -0.00041242 | -0.010928 | -0.010804 | 0.84804
39.4658 | -0.00041166 | 39.4658 | -0.00041166 | -0.01093 | -0.010806 | 0.84827
39.4032 | -0.00041242 | 39.4032 | -0.00041242 | -0.010932 | -0.010808 | 0.84833
40.0722 | -0.00041318 | 40.0722 | -0.00041318 | -0.010916 | -0.010792 | 0.84697
39.2766 | -0.00041774 | 39.2766 | -0.00041774 | -0.010935 | -0.010811 | 0.84815
38.3715 | -0.0004185 | 38.3715 | -0.0004185 | -0.010957 | -0.010833 | 0.84986
39.0304 | -0.00041812 | 39.0304 | -0.00041812 | -0.010941 | -0.010817 | 0.8486
39.1396 | -0.00042003 | 39.1396 | -0.00042003 | -0.010938 | -0.010814 | 0.84823
38.8074 | -0.00042003 | 38.8074 | -0.00042003 | -0.010946 | -0.010822 | 0.84888
38.6924 | -0.00041965 | 38.6924 | -0.00041965 | -0.010949 | -0.010825 | 0.84914
37.9118 | -0.00042801 | 37.9118 | -0.00042801 | -0.010968 | -0.010844 | 0.84999
38.268 | -0.00042497 | 38.268 | -0.00042497 | -0.010959 | -0.010835 | 0.84954
38.4576 | -0.00042497 | 38.4576 | -0.00042497 | -0.010955 | -0.010831 | 0.84917
38.0271 | -0.00042687 | 38.0271 | -0.00042687 | -0.010965 | -0.010841 | 0.84985
37.8943 | -0.00042839 | 37.8943 | -0.00042839 | -0.010968 | -0.010844 | 0.84999
37.3259 | -0.0004303 | 37.3259 | -0.0004303 | -0.010982 | -0.010858 | 0.85095
37.4239 | -0.0004303 | 37.4239 | -0.0004303 | -0.01098 | -0.010856 | 0.85076
37.5159 | -0.0004303 | 37.5159 | -0.0004303 | -0.010977 | -0.010853 | 0.85058
37.814 | -0.00043144 | 37.814 | -0.00043144 | -0.01097 | -0.010846 | 0.8499
37.573 | -0.00043144 | 37.573 | -0.00043144 | -0.010976 | -0.010852 | 0.85037
36.8886 | -0.00043486 | 36.8886 | -0.00043486 | -0.010993 | -0.010869 | 0.85143
36.7906 | -0.00043753 | 36.7906 | -0.00043753 | -0.010995 | -0.010871 | 0.85141
37.1592 | -0.00043714 | 37.1592 | -0.00043714 | -0.010986 | -0.010862 | 0.85072
36.6471 | -0.00043791 | 36.6471 | -0.00043791 | -0.010998 | -0.010874 | 0.85166
36.4509 | -0.00043905 | 36.4509 | -0.00043905 | -0.011003 | -0.010879 | 0.85195
35.9438 | -0.00044551 | 35.9438 | -0.00044551 | -0.011015 | -0.010891 | 0.85242
36.3704 | -0.00044666 | 36.3704 | -0.00044666 | -0.011005 | -0.010881 | 0.85149
36.1402 | -0.00044323 | 36.1402 | -0.00044323 | -0.011011 | -0.010887 | 0.85222
36.0303 | -0.00044666 | 36.0303 | -0.00044666 | -0.011013 | -0.010889 | 0.85216
36.1051 | -0.00044666 | 36.1051 | -0.00044666 | -0.011012 | -0.010888 | 0.85201
35.5228 | -0.00045122 | 35.5228 | -0.00045122 | -0.011026 | -0.010902 | 0.85278
35.8632 | -0.00044932 | 35.8632 | -0.00044932 | -0.011017 | -0.010893 | 0.85227
36.0655 | -0.00045008 | 36.0655 | -0.00045008 | -0.011013 | -0.010889 | 0.85181
35.627 | -0.00045122 | 35.627 | -0.00045122 | -0.011023 | -0.010899 | 0.85258
35.4186 | -0.00045312 | 35.4186 | -0.00045312 | -0.011028 | -0.010904 | 0.85283
35.332 | -0.00045541 | 35.332 | -0.00045541 | -0.01103 | -0.010906 | 0.85282
35.3731 | -0.00045617 | 35.3731 | -0.00045617 | -0.011029 | -0.010905 | 0.85267
35.2689 | -0.00045845 | 35.2689 | -0.00045845 | -0.011032 | -0.010908 | 0.85269
35.1646 | -0.00045693 | 35.1646 | -0.00045693 | -0.011034 | -0.01091 | 0.85302
34.9971 | -0.00045655 | 34.9971 | -0.00045655 | -0.011038 | -0.010914 | 0.85338
34.7253 | -0.00046035 | 34.7253 | -0.00046035 | -0.011045 | -0.010921 | 0.8536
34.7253 | -0.00046035 | 34.7253 | -0.00046035 | -0.011045 | -0.010921 | 0.8536

## ,,
549.3693 | 4.8879e-05 | 0.001
548.4941 | -8.305e-05 | 0.002
547.8021 | 0.00013293 | 0.003
547.0215 | 0.00012285 | 0.004
546.1458 | 0.00014543 | 0.005
545.5372 | 7.5662e-05 | 0.006 | 306
544.551 | 0.0002831 | 0.007 | 304.5
543.8797 | 0.00018257 | 0.008 | 304
542.8781 | 0.00069615 | 0.009 | 304
541.9611 | 0.00098333 | 0.01 | 303.5
541.6234 | 0.00026211 | 0.02 | 301.5
540.6984 | 0.00044197 | 0.03 | 300
539.9088 | 0.00044966 | 0.04 | 299
539.4429 | -5.1893e-05 | 0.05 | 298
538.4913 | 8.7866e-05 | 0.06 | 297
537.9402 | -0.00027811 | 0.07 | 296.5
537.1463 | -0.00020059 | 0.08 | 296
536.3669 | -0.00018224 | 0.09 | 295.5
535.5033 | 6.2033e-05 | 0.1 | 295
534.6796 | 0.00016689 | 0.11 | 294
533.9624 | -0.00012015 | 0.12 | 294
533.4031 | -0.00031676 | 0.13 | 293.5
532.2627 | 0.00013045 | 0.14 | 293
531.6002 | -1.7926e-05 | 0.15 | 291.5
530.7054 | 0.00047109 | 0.16 | 291.5
529.8768 | 0.00043221 | 0.17 | 290.5
529.623 | -0.00048356 | 0.18 | 290
528.503 | 0.00035338 | 0.19 | 289.5
527.8763 | -0.00014118 | 0.2 | 288.5
527.1248 | -2.3657e-05 | 0.21 | 288
526.0704 | 0.00031677 | 0.22 | 287
525.5689 | -8.4608e-05 | 0.23 | 286.5
524.8386 | -8.5611e-06 | 0.24 | 286
524.0751 | 0.00010141 | 0.25 | 284.5
523.2929 | 2.6369e-06 | 0.26 | 283.5
522.2927 | 0.00045213 | 0.27 | 282.5
521.525 | 0.0002024 | 0.28 | 282
520.8678 | 0.00050371 | 0.29 | 281.5
519.9852 | 0.00035543 | 0.3 | 280.5
519.3721 | 0.00038675 | 0.31 | 279.5
518.522 | 0.00051241 | 0.32 | 279
517.6793 | 0.00059321 | 0.33 | 278
517.3841 | -0.00051786 | 0.34 | 276.5
516.2563 | 8.8779e-05 | 0.35 | 276
515.6424 | 2.9497e-05 | 0.36 | 275
514.7734 | 0.00031482 | 0.37 | 274
513.7558 | 0.00046091 | 0.38 | 272.5
512.9824 | 0.0005903 | 0.39 | 271
512.0423 | 0.0011066 | 0.4 | 270
511.5387 | 0.00024909 | 0.41 | 268.5
511.3278 | -0.00032087 | 0.42 | 267
510.0719 | 0.00010627 | 0.43 | 265.5
509.372 | 9.217e-05 | 0.44 | 264
508.2567 | 0.00070523 | 0.45 | 262
507.8382 | 1.8939e-05 | 0.46 | 260.5
507.1635 | 0.00010915 | 0.47 | 258.5
506.3736 | 0.00011731 | 0.48 | 256.5
505.0903 | 0.0010889 | 0.49 | 254.5
504.9008 | 0.00026233 | 0.5 | 251.5
504.0179 | 0.00014537 | 0.51 | 249.5
503.0385 | 0.00052361 | 0.52 | 246.5
502.3515 | 0.00042296 | 0.53 | 244
501.754 | -3.6345e-05 | 0.54 | 241.5
501.0374 | -0.00010988 | 0.55 | 239.5
500.2424 | 0.0001231 | 0.56 | 237.5
499.4509 | -4.9709e-05 | 0.57 | 234
498.6261 | 0.00021076 | 0.58 | 231
497.9052 | 2.3016e-05 | 0.59 | 227
497.0838 | -3.0035e-05 | 0.6 | 222.5
496.2396 | 0.00026832 | 0.61 | 217.5
495.3507 | 0.00016303 | 0.62 | 212.5
495.068 | -0.00063482 | 0.63 | 207
494.0747 | 0.00010794 | 0.64 | 201.5
493.2668 | -9.3998e-05 | 0.65 | 195
492.3365 | 0.00040318 | 0.66 | 189
491.7477 | 4.9371e-05 | 0.67 | 182
490.817 | 0.0001485 | 0.68 | 174.5
489.9676 | 0.00042637 | 0.69 | 167.5
489.3641 | -0.00023614 | 0.7 | 160.5
488.7455 | -0.00022483 | 0.71 | 153
487.8917 | -6.1212e-05 | 0.72 | 145.5
486.848 | 0.00047319 | 0.73 | 138
486.3446 | 4.4815e-05 | 0.74 | 130
485.3709 | 0.00041203 | 0.75 | 122
484.6774 | 0.00023203 | 0.76 | 113.5
483.8302 | 0.00059752 | 0.77 | 105.5
483.1622 | 0.00024512 | 0.78 | 97.5
482.55 | -9.373e-05 | 0.79 | 88.5
481.7137 | -5.6059e-05
480.6864 | 0.00035429
480.2381 | 2.3448e-06
479.5951 | -0.00021478
478.8634 | -0.00019753
477.9435 | 3.0984e-06
477.0986 | -9.5887e-05
475.9919 | 0.00092976
475.4156 | 0.00045954
475.0038 | -0.00042375
474.3568 | -0.0002038
473.0769 | 0.00023961
472.3841 | 0.00030379
471.4854 | 0.00040177
470.755 | 0.00035523
470.1444 | 0.00019735
469.3272 | 0.00019766
468.5858 | 0.00026467
467.9034 | 0.00015501
466.8949 | 6.8536e-05
466.092 | 0.00056222
465.3605 | 0.00051782
464.6852 | 2.6318e-05
463.8484 | 0.00043285
463.0411 | 0.0004138
462.3204 | 0.00037892
461.7723 | 3.7727e-05
460.8404 | 4.7196e-05
459.9243 | 0.00042458
459.2174 | -5.3212e-06
458.4166 | 0.00011621
458.0371 | -0.00030869
456.9693 | -0.00018741
456.2923 | -0.00030756
455.5359 | -0.00021123
454.6672 | -0.00026386
454.0386 | -0.00053985
453.071 | -9.2646e-05
452.5627 | -0.00084906
451.6627 | -0.00044167
450.7472 | -0.0004029
450.3065 | -0.0010152
449.5152 | -0.00091212
448.3546 | -0.00018014
447.9396 | -0.0005663
447.1553 | -0.00066115
446.3854 | -0.00084529
445.7783 | -0.00079508
444.4802 | -7.078e-05
443.8575 | -0.00048087
443.4082 | -0.00073894
442.4147 | -0.00048652
441.8184 | -0.00082549
441.074 | -0.00053807
440.1067 | -0.00042881
439.6685 | -0.00089246
438.7007 | -0.00059836
437.8538 | -0.00047877
436.9913 | -2.2007e-05
436.0988 | -0.00015081
435.8073 | -0.00099305
434.3535 | 0.00052623
433.8317 | -8.1032e-05
433.4073 | -0.00032612
432.2826 | -9.378e-05
431.749 | -0.00037119
431.0132 | -0.00040718
430.0661 | -6.1245e-05
429.8502 | -0.0010203
428.3976 | 9.7677e-05
427.795 | -0.00035169
427.3359 | -0.0009894
426.0877 | 0.00015907
425.7346 | -0.00056279
424.8429 | -0.00044779
424.1479 | -0.00062493
423.3389 | -0.00042589
422.2109 | 0.00018117
421.7018 | -0.00014408
420.9908 | -0.00035123
419.7478 | 0.00063359
419.4326 | -3.9572e-05
418.6679 | 0.00013426
417.5915 | 0.00045653
417.2075 | -2.084e-05
416.507 | -0.00034065
415.6467 | -0.00019497
414.7213 | 0.00035392
413.8305 | 0.00037522
413.4876 | -0.00021322
412.4396 | 0.00036038
411.7729 | 9.732e-05
411.1973 | -6.7289e-05
410.0263 | 0.00056217
409.2254 | 0.00025454
408.7985 | -0.0001699
407.8062 | 0.00014155
407.2909 | -0.0001103
406.3593 | 0.00020537
405.4622 | 0.00017746
404.8854 | 0.00029117
403.9724 | 0.00020229
402.9026 | 0.00078768
402.7646 | -0.00029283
401.9239 | -0.0002467
401.117 | -5.1828e-05
399.9043 | 0.0010273
399.342 | 0.00031516
399.0589 | -0.00063538
397.7607 | 0.00045723
397.2632 | -7.4806e-05
396.643 | -0.00036704
395.4704 | 0.00029625
394.9306 | 0.00021502
393.8227 | 0.00081348
393.0712 | 0.00050144
392.6227 | -0.00018753
391.4065 | 0.00062221
390.8349 | 0.00060319
390.1168 | 0.00050189
389.1036 | 0.00088479
388.8 | 6.6279e-05
388.3773 | -0.0008572
387.1867 | 5.6103e-05
386.153 | 0.00050966
385.4767 | 0.00029618
384.7924 | 0.00043572
384.1843 | 0.00011962
383.2033 | 4.0762e-05
382.7993 | -0.00030555
381.4058 | 0.00060506
380.9017 | 0.00027016
380.4513 | -0.00016973
379.1879 | 0.00060959
378.7677 | 0.00026424
377.9544 | 0.00013409
377.0987 | 0.00024016
376.5703 | -7.8058e-05
375.2855 | 0.00086563
374.7145 | 0.00053855
374.2092 | 5.2598e-05
373.263 | 0.00018181
372.4638 | 0.00033098
371.7567 | 0.0002389
371.1231 | 6.4722e-05
370.3037 | 0.00013068
369.3413 | 0.0005677
368.8074 | 4.5347e-05
368.4515 | -0.00076297
366.9385 | 0.00062629
366.4238 | 0.00034269
365.537 | 0.00054025
364.7236 | 0.00053289
364.5265 | -0.00049356
363.511 | -0.00019812
362.3677 | 0.00065342
361.7625 | 0.00039319
361.0101 | 0.00023615
360.6885 | -0.00045516
359.8421 | -0.00052073
358.5768 | 0.00053844
358.1226 | -7.8069e-05
357.0462 | 0.00052022
356.2538 | 0.00068676
355.6006 | 0.00033609
354.6674 | 0.00074681
354.6091 | -0.00067329
353.4539 | 0.0002629
352.6911 | 3.5267e-06
352.0606 | -0.00011544
350.8379 | 0.00076853
350.5963 | -0.00020154
349.575 | 0.00038108
349.0101 | -0.00029537
348.4799 | -0.00057933
347.3565 | -0.00028813
346.4786 | 0.00013724
346.2872 | -0.00096153
345.2253 | -0.00036089
344.4329 | -1.0302e-05
343.5927 | 9.6058e-05
342.7919 | -2.7675e-05
342.5573 | -0.00070485
341.087 | 0.00060116
340.4495 | 0.00043465
339.9252 | -1.4306e-05
339.3499 | -0.00051724
338.7 | -0.00029126
337.6973 | 0.00013243
336.8745 | -9.8882e-06
336.4391 | -0.00029486
335.4393 | -0.00012234
334.8868 | -0.00033213
334.2196 | -0.00025663
333.6349 | -0.0009252
332.6928 | -0.00031293
331.7582 | -0.00023692
331.1569 | -0.0002287
330.6303 | -0.00070401
329.5649 | -0.00012708
328.8649 | 0.00010439
327.6335 | 0.00097478
325.9637 | 0.0026703
325.3336 | 0.0024585
323.8274 | 0.0041721
322.9519 | 0.0041633
322.3321 | 0.0041464
321.2903 | 0.0047997
321.0102 | 0.0041501
320.2199 | 0.0042511
319.2756 | 0.0045916
318.754 | 0.0042601
318.1288 | 0.0039775
317.3262 | 0.0041026
316.7286 | 0.0041034
315.4534 | 0.0050592
314.9428 | 0.0045835
314.412 | 0.0041779
313.4527 | 0.0048237
313.3257 | 0.0037524
311.6244 | 0.0056936
311.3863 | 0.0047779
310.9655 | 0.0041576
309.8257 | 0.0051251
309.2459 | 0.0050607
308.7093 | 0.0050037
307.83 | 0.0053399
307.6156 | 0.0048381
306.4858 | 0.0060009
305.9405 | 0.006176
305.5062 | 0.0062261
305.1841 | 0.0062413
304.5543 | 0.0072256
303.9971 | 0.0086817
303.4945 | 0.010277
303.0799 | 0.012375
302.8964 | 0.013776
302.003 | 0.017085
301.6277 | 0.01975
301.105 | 0.022612
300.6502 | 0.025739
299.7232 | 0.030801
299.3036 | 0.034443
298.9642 | 0.038971
298.264 | 0.044142
297.9163 | 0.049147
297.3803 | 0.05501
296.9164 | 0.060549
296.664 | 0.066257
296.208 | 0.072516
295.9597 | 0.077909
295.7072 | 0.083986
295.3387 | 0.090627
295.1145 | 0.096679
294.4371 | 0.10395
293.9723 | 0.11075
294.0324 | 0.11689
293.6318 | 0.12356
293.6594 | 0.12986
293.0619 | 0.13744
291.4885 | 0.14643
291.6855 | 0.15228
291.6009 | 0.15873
290.834 | 0.1667
290.7461 | 0.17329
290.2916 | 0.18071
289.5201 | 0.18847
289.3311 | 0.19544
287.9751 | 0.20462
287.7581 | 0.21188
287.1624 | 0.2201
286.5183 | 0.22848
286.0667 | 0.23657
285.2972 | 0.24522
284.2647 | 0.25478
283.5261 | 0.26331
282.5695 | 0.27218
282.0889 | 0.28081
281.3091 | 0.28979
280.642 | 0.29864
280.0714 | 0.3073
279.3553 | 0.31588
278.5175 | 0.32512
277.5287 | 0.33423
276.2599 | 0.34349
275.7854 | 0.35181
274.8434 | 0.36068
273.8282 | 0.3695
272.6253 | 0.37857
271.1803 | 0.38786
270.4763 | 0.39565
269.4943 | 0.40388
268.1039 | 0.4124
266.8015 | 0.42098
265.4937 | 0.42937
264.4758 | 0.43688
263.1415 | 0.44476
261.2889 | 0.45341
260.3741 | 0.46013
258.6941 | 0.46829
257.4072 | 0.47525
255.8101 | 0.48294
254.3304 | 0.48991
252.2335 | 0.49759
250.923 | 0.50432
249.0519 | 0.51132
246.9995 | 0.51855
245.8331 | 0.52405
244.2573 | 0.52979
242.8381 | 0.53576
241.4374 | 0.54101
240.645 | 0.54507
240.0273 | 0.54888
238.5188 | 0.55352
238.0211 | 0.55651
237.4562 | 0.55918
236.6397 | 0.56209
235.9399 | 0.56493
235.0593 | 0.56739
234.195 | 0.5703
233.674 | 0.57233
232.5811 | 0.5748
231.9254 | 0.57731
230.9655 | 0.57986
230.4225 | 0.5811
230.22 | 0.58233
229.3217 | 0.58436
228.2584 | 0.58686
227.743 | 0.5883
226.4834 | 0.59094
226.2553 | 0.59169
225.599 | 0.59347
224.1115 | 0.59625
224.1631 | 0.59652
222.9746 | 0.59862
222.4996 | 0.59992
221.6409 | 0.60181
220.7228 | 0.60366
220.1569 | 0.60504
219.2364 | 0.60656
218.4778 | 0.60817
218.3541 | 0.60878
217.2658 | 0.61069
216.6164 | 0.61208
215.7099 | 0.6137
214.8329 | 0.61541
214.6446 | 0.61602
213.3591 | 0.61835
212.6687 | 0.61948
212.4494 | 0.62028
211.2984 | 0.62222
210.5933 | 0.62344
210.077 | 0.62448
208.7335 | 0.62676
208.591 | 0.62726
208.0911 | 0.6278
206.9774 | 0.63004
206.2777 | 0.63094
205.0318 | 0.63304
204.7028 | 0.63362
203.6762 | 0.63593
202.8823 | 0.63693
202.6264 | 0.63752
201.932 | 0.6386
200.7363 | 0.64066
200.3668 | 0.64129
199.1733 | 0.64328
198.4018 | 0.64442
197.6252 | 0.64597
196.9745 | 0.64687
196.9089 | 0.64691
195.5748 | 0.6492
194.7476 | 0.65042
194.2918 | 0.65137
193.151 | 0.65317
192.5413 | 0.65411
191.5737 | 0.65567
191.1162 | 0.6561
190.7155 | 0.65676
189.592 | 0.65886
188.5286 | 0.66044
188.1581 | 0.66089
187.0883 | 0.66267
186.7171 | 0.66334
185.7253 | 0.66475
184.9848 | 0.66614
184.3013 | 0.66698
183.9062 | 0.66717
182.3283 | 0.67007
182.248 | 0.66982
181.0408 | 0.67175
180.5057 | 0.67273
179.9838 | 0.67345
178.9116 | 0.67493
178.55 | 0.67545
177.3587 | 0.67725
176.5301 | 0.67786
175.9735 | 0.67827
175.0933 | 0.67891
174.0816 | 0.68074
173.8928 | 0.68052
172.7259 | 0.68228
172.3384 | 0.68288
170.7714 | 0.6853
170.7083 | 0.6853
169.482 | 0.68748
168.943 | 0.68801
168.6123 | 0.68838
167.1873 | 0.6907
166.9008 | 0.69083
165.5592 | 0.69308
165.2176 | 0.69313
164.1002 | 0.69498
163.918 | 0.6953
162.6021 | 0.69714
162.1357 | 0.69768
161.5724 | 0.69801
160.7522 | 0.69943
159.9264 | 0.7004
158.8284 | 0.70229
158.3641 | 0.70302
157.8071 | 0.70352
156.4101 | 0.70573
156.2117 | 0.70578
155.0055 | 0.70737
154.3997 | 0.70827
153.7699 | 0.70886
152.8009 | 0.71047
152.6758 | 0.71023
151.6911 | 0.71157
150.5096 | 0.7135
150.3842 | 0.7132
149.1019 | 0.71512
148.4906 | 0.71591
147.9299 | 0.71679
146.5963 | 0.7186
146.2449 | 0.71913
145.1561 | 0.72055
144.4144 | 0.72142
143.9207 | 0.72195
142.5547 | 0.72385
142.2441 | 0.72427
141.5267 | 0.72528
140.5103 | 0.7264
140.3262 | 0.7267
139.109 | 0.72819
137.8943 | 0.73004
137.9559 | 0.72964
136.6723 | 0.73156
135.9156 | 0.73255
135.5533 | 0.73273
134.47 | 0.73411
133.9634 | 0.73495
132.8005 | 0.73618
132.2304 | 0.73692
131.4389 | 0.73822
130.5743 | 0.73923
129.8002 | 0.74029
129.3571 | 0.74066
128.1618 | 0.74223
127.7027 | 0.74276
126.3923 | 0.74449
125.9663 | 0.7448
125.3846 | 0.74569
124.3605 | 0.74713
123.797 | 0.74777
123.1688 | 0.74863
122.1606 | 0.74965
121.8146 | 0.74986
120.4809 | 0.75182
119.9771 | 0.75235
119.1839 | 0.75334
118.0651 | 0.75488
117.5643 | 0.75552
117.033 | 0.75564
116.3196 | 0.75648
115.5552 | 0.75776
114.3601 | 0.75908
113.6333 | 0.7601
113.4206 | 0.76002
112.2753 | 0.76152
111.6897 | 0.76239
110.7255 | 0.76332
109.8939 | 0.76458
109.515 | 0.76489
108.2626 | 0.76644
107.8978 | 0.76667
106.7614 | 0.76849
106.0998 | 0.76926
105.698 | 0.76973
104.7437 | 0.77058
103.8275 | 0.77176
103.3688 | 0.77223
102.0868 | 0.77387
101.93 | 0.7739
100.4977 | 0.77627
100.2439 | 0.77584
99.3355 | 0.77731
98.5628 | 0.77793
97.4584 | 0.77965
97.2848 | 0.77972
96.3207 | 0.78059
95.3797 | 0.7823
94.5856 | 0.78305
93.9859 | 0.78367
93.2367 | 0.78455
92.2026 | 0.78602
91.8582 | 0.78599
91.2397 | 0.78658
90.3671 | 0.78773
89.923 | 0.7882
89.193 | 0.78883
88.0426 | 0.79055
87.1541 | 0.79164
86.5459 | 0.79209
86.1396 | 0.79267
85.0661 | 0.79415
84.4966 | 0.79459
83.582 | 0.79595
82.6604 | 0.79701
82.1149 | 0.79777
81.3003 | 0.79875
80.5219 | 0.79925
79.7155 | 0.80074
78.9347 | 0.80137
78.0626 | 0.80264
77.9146 | 0.80253
76.9128 | 0.8036
76.3138 | 0.80443
75.6075 | 0.8056
74.7296 | 0.80611
74.8203 | 0.80597
73.4283 | 0.80807
72.9584 | 0.80859
72.6377 | 0.80879
71.6689 | 0.81028
71.1974 | 0.81068
70.6394 | 0.81118
69.9032 | 0.81201
69.9087 | 0.81181
68.4714 | 0.81401
67.9749 | 0.81445
67.3969 | 0.81503
66.4618 | 0.81652
66.4288 | 0.81631
65.4368 | 0.81791
64.9428 | 0.81817
64.5519 | 0.81871
63.6433 | 0.81987
63.3983 | 0.81998
63.4038 | 0.81982
62.4389 | 0.82091
62.2918 | 0.82116
61.1982 | 0.82281
60.9519 | 0.82252
60.2346 | 0.82361
59.2244 | 0.8251
59.2355 | 0.82474
58.7297 | 0.82542
57.722 | 0.82683
57.9923 | 0.82612
57.2034 | 0.82711
56.6911 | 0.82786
55.9999 | 0.82866
55.2752 | 0.82959
55.209 | 0.82965
54.5763 | 0.83031
53.7054 | 0.83158
53.961 | 0.8308
52.8543 | 0.83253
52.3417 | 0.83301
51.8456 | 0.83377
51.6782 | 0.83345
50.7681 | 0.83523
50.6672 | 0.83499
49.99 | 0.83573
50.0626 | 0.83559
48.8013 | 0.83726
48.9026 | 0.83687
48.3186 | 0.83755
47.6496 | 0.83843
47.5652 | 0.83853
47.047 | 0.83912
46.3933 | 0.84024
46.0375 | 0.84063
45.3035 | 0.84129
45.1899 | 0.84145
44.8058 | 0.84208
44.9353 | 0.84164
44.9583 | 0.84148
44.2615 | 0.84259
44.3695 | 0.84244
44.1708 | 0.84255
44.1765 | 0.84257
43.6258 | 0.84337
43.4728 | 0.84358
43.3371 | 0.84357
43.2347 | 0.84392
42.8996 | 0.84408
42.9963 | 0.84408
42.7175 | 0.84447
42.8028 | 0.844
42.8143 | 0.84394
42.6264 | 0.84428
42.3025 | 0.84485
41.5336 | 0.8458
41.7958 | 0.8452
41.984 | 0.84498
41.4308 | 0.84594
41.4597 | 0.84576
41.1176 | 0.84621
41.1002 | 0.84603
41.106 | 0.84608
40.9522 | 0.84638
40.5066 | 0.84725
40.5182 | 0.84698
40.1696 | 0.84745
40.421 | 0.84702
40.3469 | 0.84692
40.1522 | 0.84699
39.5516 | 0.84804
39.4658 | 0.84827
39.4032 | 0.84833
40.0722 | 0.84697
39.2766 | 0.84815
38.3715 | 0.84986
39.0304 | 0.8486
39.1396 | 0.84823
38.8074 | 0.84888
38.6924 | 0.84914
37.9118 | 0.84999
38.268 | 0.84954
38.4576 | 0.84917
38.0271 | 0.84985
37.8943 | 0.84999
37.3259 | 0.85095
37.4239 | 0.85076
37.5159 | 0.85058
37.814 | 0.8499
37.573 | 0.85037
36.8886 | 0.85143
36.7906 | 0.85141
37.1592 | 0.85072
36.6471 | 0.85166
36.4509 | 0.85195
35.9438 | 0.85242
36.3704 | 0.85149
36.1402 | 0.85222
36.0303 | 0.85216
36.1051 | 0.85201
35.5228 | 0.85278
35.8632 | 0.85227
36.0655 | 0.85181
35.627 | 0.85258
35.4186 | 0.85283
35.332 | 0.85282
35.3731 | 0.85267
35.2689 | 0.85269
35.1646 | 0.85302
34.9971 | 0.85338
34.7253 | 0.8536
34.7253 | 0.8536