## Av.
| mart. Fraction | exp.140 | 141 | 144 | 145 | 146 | av. | stedv | mart. Fraction
| 0.001 |  |  | 353 | 349.5 |  | 351.25 |  | 0.001
| 0.002 |  | 345.5 | 352.5 | 348.5 |  | 348.8333 |  | 0.002
| 0.003 |  | 344.5 | 351 | 347.5 | 329.5 | 343.125 |  | 0.003
| 0.004 |  | 343 | 348 | 344 | 324 | 339.75 | 10.7199 | 0.004
| 0.005 |  | 342 | 344 | 330 | 323 | 334.75 | 9.9791 | 0.005
| 0.006 | 325 | 339.5 | 337.5 | 325.5 | 321.5 | 329.8 | 8.121 | 0.006
| 0.007 | 323.5 | 337 | 333 | 323 | 320.5 | 327.4 | 7.1711 | 0.007
| 0.008 | 322 | 332.5 | 332 | 321.5 | 319.5 | 325.5 | 6.235 | 0.008
| 0.009 | 321 | 328.5 | 329 | 321 | 319 | 323.7 | 4.6851 | 0.009
Ms-----> | 0.01 | 319 | 328 | 328 | 320 | 319 | 322.8 | 4.7645 | 0.01
| 0.02 | 315 | 316.5 | 318 | 314 | 313 | 315.3 | 1.9875 | 0.02
| 0.03 | 313.5 | 313.5 | 314 | 311 | 310 | 312.4 | 1.7819 | 0.03
| 0.04 | 311.5 | 311.5 | 311.5 | 309 | 309 | 310.5 | 1.3693 | 0.04
| 0.05 | 310 | 309.5 | 309.5 | 307 | 307 | 308.6 | 1.4748 | 0.05
| 0.06 | 308.5 | 307.5 | 307.5 | 306 | 306 | 307.1 | 1.084 | 0.06
| 0.07 | 307 | 306 | 306.5 | 304.5 | 304.5 | 305.7 | 1.1511 | 0.07
| 0.08 | 305.5 | 304.5 | 305 | 303 | 303 | 304.2 | 1.1511 | 0.08
| 0.09 | 305 | 303 | 304 | 302 | 302 | 303.2 | 1.3038 | 0.09
| 0.1 | 303 | 301.5 | 303 | 301 | 301 | 301.9 | 1.0247 | 0.1
| 0.11 | 302.5 | 300.5 | 301.5 | 300 | 300.5 | 301 | 1 | 0.11
| 0.12 | 301.5 | 299 | 300.5 | 299 | 299 | 299.8 | 1.1511 | 0.12
| 0.13 | 300 | 297.5 | 299 | 297.5 | 298 | 298.4 | 1.084 | 0.13
| 0.14 | 299.5 | 296.5 | 298 | 297 | 298 | 297.8 | 1.1511 | 0.14
| 0.15 | 298.5 | 295 | 297.5 | 296.5 | 297 | 296.9 | 1.2942 | 0.15
| 0.16 | 297.5 | 294 | 296 | 296.5 | 298 | 296.4 | 1.5572 | 0.16
| 0.17 | 299 | 293 | 295 | 297 | 297.5 | 296.3 | 2.3345 | 0.17
| 0.18 | 298 | 291 | 296 | 296 | 297 | 295.6 | 2.7019 | 0.18
| 0.19 | 297 | 290.5 | 295.5 | 295 | 296 | 294.8 | 2.515 | 0.19
| 0.2 | 296 | 289 | 294.5 | 294.5 | 295 | 293.8 | 2.7523 | 0.2
| 0.21 | 295 | 287.5 | 293 | 293 | 294 | 292.5 | 2.9155 | 0.21
| 0.22 | 294 | 287 | 292 | 291.5 | 292.5 | 291.4 | 2.6315 | 0.22
| 0.23 | 292.5 | 285.5 | 291 | 290.5 | 291.5 | 290.2 | 2.7295 | 0.23
| 0.24 | 292 | 284.5 | 289.5 | 289.5 | 290.5 | 289.2 | 2.8196 | 0.24
| 0.25 | 291.5 | 283.5 | 288.5 | 288 | 289.5 | 288.2 | 2.9496 | 0.25
| 0.26 | 290.5 | 282 | 287 | 287.5 | 288.5 | 287.1 | 3.1504 | 0.26
| 0.27 | 289.5 | 281.5 | 286.5 | 287 | 287.5 | 286.4 | 2.9665 | 0.27
| 0.28 | 289 | 280.5 | 285.5 | 286 | 287 | 285.6 | 3.1504 | 0.28
| 0.29 | 288 | 280 | 284 | 285 | 286 | 284.6 | 2.9665 | 0.29
| 0.3 | 287 | 279 | 283 | 284 | 285 | 283.6 | 2.9665 | 0.3
| 0.31 | 285.5 | 277.5 | 282 | 283 | 284 | 282.4 | 3.029 | 0.31
| 0.32 | 285 | 275.5 | 281 | 282 | 283 | 281.3 | 3.5637 | 0.32
| 0.33 | 284.5 | 274 | 280 | 281 | 282 | 280.3 | 3.8987 | 0.33
| 0.34 | 282.5 | 272.5 | 279 | 280 | 281 | 279 | 3.8568 | 0.34
| 0.35 | 281.5 | 271 | 278 | 279 | 280 | 277.9 | 4.0682 | 0.35
| 0.36 | 280 | 269.5 | 277 | 278 | 279 | 276.7 | 4.1773 | 0.36
| 0.37 | 278.5 | 268 | 276 | 277 | 277.5 | 275.4 | 4.2338 | 0.37
| 0.38 | 277.54 | 267 | 274.5 | 276 | 276.5 | 274.308 | 4.2296 | 0.38
| 0.39 | 276 | 265.5 | 273.5 | 274 | 275 | 272.8 | 4.1923 | 0.39
| 0.4 | 274 | 264 | 272 | 273 | 273.5 | 271.3 | 4.1473 | 0.4
| 0.41 | 282.5 | 262 | 270.5 | 271.5 | 272 | 271.7 | 7.2853 | 0.41
| 0.42 | 270.5 | 260.5 | 269 | 269.5 | 270 | 267.9 | 4.1743 | 0.42
| 0.43 | 268 | 259 | 267.5 | 267.5 | 268.5 | 266.1 | 3.9906 | 0.43
| 0.44 | 266.5 | 256.5 | 265.5 | 266 | 266.5 | 264.2 | 4.3243 | 0.44
| 0.45 | 264 | 254.5 | 263.5 | 264 | 264.5 | 262.1 | 4.2632 | 0.45
| 0.46 | 261.5 | 252 | 261.5 | 261.5 | 262 | 259.7 | 4.3099 | 0.46
| 0.47 | 258.5 | 249 | 259.5 | 259 | 260 | 257.2 | 4.6179 | 0.47
| 0.48 | 256 | 247 | 257 | 257 | 257.5 | 254.9 | 4.4497 | 0.48
| 0.49 | 254 | 244 | 254.5 | 254 | 254.5 | 252.2 | 4.5908 | 0.49
| 0.5 | 251.5 | 241 | 252 | 251.5 | 252 | 249.6 | 4.814 | 0.5
| 0.51 | 248.5 | 238 | 250 | 249 | 250 | 247.1 | 5.1284 | 0.51
| 0.52 | 245.5 | 235 | 247.5 | 246.5 | 247.5 | 244.4 | 5.3198 | 0.52
| 0.53 | 241.5 | 231 | 245 | 244 | 244 | 241.1 | 5.7922 | 0.53
| 0.54 | 237 | 227 | 242 | 240 | 241 | 237.4 | 6.1074 | 0.54
| 0.55 | 232 | 222.5 | 238 | 236 | 237 | 233.1 | 6.3482 | 0.55
| 0.56 | 227 | 217 | 234 | 232 | 232 | 228.4 | 6.8775 | 0.56
| 0.57 | 221.5 | 211 | 229 | 227 | 227.5 | 223.2 | 7.3875 | 0.57
| 0.58 | 216 | 205 | 224 | 221 | 222 | 217.6 | 7.6354 | 0.58
| 0.59 | 210 | 199 | 218.5 | 216 | 217 | 212.1 | 8.0031 | 0.59
| 0.6 | 204 | 192.5 | 213 | 210 | 210 | 205.9 | 8.1731 | 0.6
| 0.61 | 197 | 186 | 206.5 | 204 | 205 | 199.7 | 8.4823 | 0.61
| 0.62 | 190.5 | 178 | 201 | 197.5 | 198.5 | 193.1 | 9.2965 | 0.62
| 0.63 | 183.5 | 170.5 | 194 | 191 | 192 | 186.2 | 9.6346 | 0.63
| 0.64 | 176 | 163 | 187.5 | 184.5 | 186 | 179.4 | 10.1944 | 0.64
| 0.65 | 166 | 154.5 | 181 | 177 | 178.5 | 171.4 | 11.0533 | 0.65
| 0.66 | 158.5 | 146 | 174 | 168.5 | 172 | 163.8 | 11.6006 | 0.66
| 0.67 | 150 | 137 | 166.5 | 161 | 164.5 | 155.8 | 12.2913 | 0.67
| 0.68 | 142 | 128 | 159 | 153.5 | 157 | 147.9 | 12.9248 | 0.68
| 0.69 | 133 | 119 | 150.5 | 145.5 | 149.5 | 139.5 | 13.4117 | 0.69
| 0.7 | 125 | 109 | 142.5 | 137.5 | 141 | 131 | 14.0934 | 0.7
| 0.71 | 116 | 99 | 134.5 | 129 | 133 | 122.3 | 14.9231 | 0.71
| 0.72 | 107 | 90 | 126 | 120.5 | 125 | 113.7 | 15.2627 | 0.72
| 0.73 | 98 | 80 | 117 | 112 | 116 | 104.6 | 15.7099 | 0.73
| 0.74 | 87 | 70 | 109 | 103 | 107 | 95.2 | 16.5288 | 0.74
| 0.75 | 79.5 | 60 | 100 | 94 | 98.5 | 86.4 | 16.8352 | 0.75
| 0.76 | 71 |  | 91 | 85 | 90 | 84.25 | 9.215 | 0.76
| 0.77 | 61 |  | 82 | 75 | 81 | 74.75 | 9.6738 | 0.77
| 0.78 |  |  | 73 | 67 | 72 | 70.6667 | 3.2146 | 0.78
| 0.79 |  |  | 64 | 58.5 | 63 | 61.8333 | 2.9297 | 0.79
| 0.8 |  |  | 55 | 50 | 54 | 53 | 2.6458 | 0.8
| 0.81 |  |  | 47 |  | 46.5 | 46.75 | 0.35355 | 0.81
0.82

## Ms
Exp# | Ms
139 | 325 | The first heat-treatment. Its initial structure is not equal to the other experiments. Therefore, this is not included in the average.
140 | 319
141 | 329
144 | 328
145 | 320
146 | 319
Average | 323 | ± | 5.0498

## 139
Temp. | Strain | Ms | 325
25.686 | 0
25.3262 | 7.6e-08
25.9512 | 4.5643e-07
25.9392 | 7.6e-08
24.7889 | -2.2066e-06
25.8809 | -1.826e-06
25.7865 | -2.5869e-06
25.4912 | 8.3686e-07
25.4671 | -1.0653e-06
24.7889 | -4.1086e-06
25.1852 | 7.6e-08
25.3382 | -6.8471e-07
25.8105 | 2.739e-06
25.6096 | 1.9781e-06
25.4267 | -1.4456e-06
25.5031 | 7.6e-08
25.8869 | -2.5869e-06
25.5152 | 1.9781e-06
25.6036 | 2.739e-06
24.9541 | -2.5869e-06
25.7624 | -1.0653e-06
25.5151 | -1.0653e-06
26.0216 | 3.8803e-06
25.4026 | 1.2173e-06
25.5976 | -1.0653e-06
25.9392 | -1.0653e-06
25.698 | 8.3686e-07
25.6096 | 8.3686e-07
25.6036 | 2.739e-06
25.0486 | 4.5643e-07
25.5796 | -2.5869e-06
26.3226 | 1.5977e-06
27.5452 | 1.9781e-06
27.8974 | 7.304e-06
28.0794 | 9.2063e-06
29.403 | 1.301e-05
30.0805 | 2.2141e-05
31.049 | 2.7847e-05
32.0273 | 3.4695e-05
32.8456 | 4.1923e-05
33.8953 | 4.9531e-05
35.0823 | 5.79e-05
35.3819 | 6.7031e-05
36.3512 | 7.6541e-05
37.4676 | 8.453e-05
37.9044 | 9.2139e-05
39.2299 | 0.00010431
40.1216 | 0.00011382
41.3263 | 0.00012181
41.7595 | 0.0001298
42.6075 | 0.0001435
44.0785 | 0.00015225
45.1093 | 0.0001648
45.2502 | 0.00017317
45.7589 | 0.00018078
47.1357 | 0.00019333
48.3171 | 0.00020703
49.4842 | 0.00021882
49.8874 | 0.00022605
50.7324 | 0.00023366
51.9335 | 0.00024925
52.4295 | 0.00026181
54.5917 | 0.00027056
54.7524 | 0.00028311
55.1681 | 0.00028958
56.413 | 0.00030403
57.5832 | 0.00031659
58.8163 | 0.00033142
59.4645 | 0.00033789
60.0463 | 0.00034778
61.3664 | 0.0003592
62.0279 | 0.00037441
62.8466 | 0.00038544
63.4784 | 0.00039572
64.7894 | 0.00040865
65.0338 | 0.00041702
66.8277 | 0.00043338
68.0379 | 0.00044365
68.4645 | 0.00045773
68.9974 | 0.00046457
70.2829 | 0.00047637
71.2068 | 0.00049082
72.3901 | 0.00050262
73.4377 | 0.00051593
73.667 | 0.0005243
74.7173 | 0.00053685
75.7493 | 0.00054865
77.0231 | 0.00056082
77.5 | 0.00057528
78.4577 | 0.00058365
79.7663 | 0.00059772
80.3733 | 0.00061066
81.7664 | 0.00062245
82.3803 | 0.00063272
82.7216 | 0.00064299
83.6803 | 0.00065783
85.0129 | 0.00066924
86.3261 | 0.00068294
86.6066 | 0.00069359
87.257 | 0.00070804
88.6635 | 0.00071603
89.7507 | 0.00073201
90.3551 | 0.00074418
91.372 | 0.00075484
92.536 | 0.00076511
93.1687 | 0.00077766
94.0823 | 0.0007925
94.9228 | 0.00080239
96.0322 | 0.00081456
96.3648 | 0.00082712
97.676 | 0.00084005
98.6079 | 0.00085299
99.6594 | 0.00086288
100.4809 | 0.00087505
101.1802 | 0.00088532
102.2473 | 0.00089864
103.2315 | 0.00091538
104.1833 | 0.00092565
105.3952 | 0.00093858
105.6366 | 0.00094695
106.3344 | 0.00096027
107.6663 | 0.00097548
108.571 | 0.00098689
109.2144 | 0.00099831
110.0027 | 0.0010052
111.346 | 0.0010242
112.3092 | 0.0010344
113.5577 | 0.0010504
114.013 | 0.0010596
114.9616 | 0.0010691
116.0126 | 0.0010847
117.0466 | 0.0010965
117.789 | 0.0011105
118.6727 | 0.0011204
119.3981 | 0.0011296
120.7144 | 0.0011452
121.9844 | 0.00116
122.4913 | 0.0011706
123.2119 | 0.0011836
124.1121 | 0.0011938
124.9615 | 0.0012056
126.2174 | 0.0012209
126.9961 | 0.0012326
128.0832 | 0.0012441
128.2856 | 0.0012543
129.5443 | 0.0012699
130.6939 | 0.0012825
131.8267 | 0.001295
132.4788 | 0.0013034
133.1156 | 0.001316
133.8332 | 0.0013297
135.295 | 0.0013441
136.0475 | 0.0013532
136.4761 | 0.0013662
137.4279 | 0.0013772
138.7147 | 0.0013924
140.2587 | 0.0014057
140.4151 | 0.0014168
141.7426 | 0.0014312
142.3279 | 0.0014423
143.1104 | 0.0014544
144.2911 | 0.0014693
145.2024 | 0.0014814
146.0421 | 0.0014913
146.6235 | 0.0015039
147.742 | 0.0015191
148.9475 | 0.001532
149.6377 | 0.0015446
150.0524 | 0.0015564
151.2442 | 0.0015663
152.3452 | 0.0015811
153.7555 | 0.0015944
154.4265 | 0.0016051
155.0464 | 0.0016165
155.8324 | 0.0016298
156.8849 | 0.0016431
157.7191 | 0.0016572
158.6073 | 0.0016663
159.618 | 0.0016796
160.5364 | 0.0016914
161.4896 | 0.0017044
162.5833 | 0.0017192
163.2096 | 0.0017306
163.876 | 0.0017447
164.8618 | 0.0017561
166.0775 | 0.0017702
166.8775 | 0.0017854
167.7771 | 0.0017983
168.5752 | 0.0018056
169.4139 | 0.0018174
170.4644 | 0.0018326
171.372 | 0.0018474
172.8655 | 0.0018611
173.3248 | 0.0018687
173.9326 | 0.001882
174.8326 | 0.0018961
176.0315 | 0.0019128
176.6554 | 0.0019212
177.5918 | 0.0019338
178.3213 | 0.0019433
179.3852 | 0.0019608
180.671 | 0.0019733
181.1391 | 0.0019844
182.0169 | 0.0019981
182.7421 | 0.0020095
184.0843 | 0.0020235
185.0072 | 0.0020391
185.5301 | 0.0020498
186.5492 | 0.0020578
187.5174 | 0.002073
188.6664 | 0.0020867
189.659 | 0.0021027
190.2629 | 0.0021122
191.2266 | 0.0021244
191.9433 | 0.0021384
193.0636 | 0.0021506
194.4197 | 0.0021639
194.9009 | 0.0021765
195.4398 | 0.0021913
196.573 | 0.0022008
197.6215 | 0.0022149
198.6643 | 0.0022294
199.3879 | 0.0022415
200.2979 | 0.0022529
201.0632 | 0.0022682
202.4583 | 0.0022834
203.1522 | 0.0022952
203.764 | 0.0023081
204.7167 | 0.0023199
205.2923 | 0.0023321
206.3477 | 0.0023461
208.23 | 0.0023595
208.549 | 0.0023724
208.7167 | 0.0023853
209.9574 | 0.0023975
211.3854 | 0.0024139
212.1073 | 0.0024272
212.8156 | 0.0024401
213.5527 | 0.0024496
214.7357 | 0.0024637
215.6431 | 0.002477
216.4084 | 0.0024884
217.489 | 0.0025029
218.5044 | 0.0025154
219.0291 | 0.0025284
220.3026 | 0.0025432
221.0771 | 0.0025558
222.1481 | 0.0025683
222.7345 | 0.0025812
223.3755 | 0.0025923
224.5033 | 0.0026064
225.7826 | 0.0026223
226.5572 | 0.0026345
227.0431 | 0.0026486
227.9305 | 0.0026592
229.0875 | 0.0026714
230.5463 | 0.0026862
231.1652 | 0.002698
232.2886 | 0.0027129
232.7259 | 0.0027266
233.7643 | 0.0027403
234.7463 | 0.0027543
235.7614 | 0.0027646
236.3101 | 0.0027779
237.2025 | 0.0027901
238.2951 | 0.0028053
239.3398 | 0.0028213
240.0788 | 0.0028285
240.722 | 0.0028396
241.7188 | 0.0028578
242.8482 | 0.0028715
243.7268 | 0.0028875
244.6586 | 0.002897
245.2241 | 0.0029069
246.2 | 0.0029198
247.2627 | 0.0029381
248.5689 | 0.0029525
248.689 | 0.0029624
249.6295 | 0.0029742
250.7469 | 0.002986
251.6069 | 0.0030039
252.9828 | 0.0030191
253.4247 | 0.0030321
254.2911 | 0.0030431
255.0909 | 0.0030553
256.3928 | 0.0030701
257.5699 | 0.0030865
257.8041 | 0.0030979
258.7991 | 0.0031116
259.9655 | 0.0031218
260.9547 | 0.0031397
261.7461 | 0.0031549
262.6891 | 0.0031644
263.4586 | 0.0031781
264.3181 | 0.0031911
265.2426 | 0.0032063
266.4074 | 0.0032223
267.0367 | 0.0032348
267.9301 | 0.0032466
268.9175 | 0.003258
269.7332 | 0.0032713
270.4416 | 0.0032862
271.545 | 0.0033018
272.2732 | 0.0033162
273.2005 | 0.0033299
274.6756 | 0.0033436
275.4672 | 0.0033573
276.5377 | 0.0033737
276.6594 | 0.0033828
277.8311 | 0.003395
279.1315 | 0.0034102
280.0132 | 0.0034246
280.6199 | 0.0034353
281.3353 | 0.0034501
282.188 | 0.0034642
283.2783 | 0.0034806
284.3719 | 0.0034931
285.3438 | 0.0035057
285.6901 | 0.0035217
286.3713 | 0.003535
287.825 | 0.0035498
288.8551 | 0.003565
289.6995 | 0.0035742
290.4749 | 0.0035875
291.3062 | 0.0036038
292.2574 | 0.0036187
293.2244 | 0.0036335
294.4915 | 0.0036461
294.8043 | 0.003654
295.453 | 0.0036738
296.8589 | 0.0036875
297.9827 | 0.0037031
298.4503 | 0.0037142
299.1902 | 0.0037259
300.3329 | 0.0037393
301.419 | 0.0037575
302.1931 | 0.0037724
303.0185 | 0.0037845
303.7442 | 0.003799
304.6924 | 0.0038119
306.0744 | 0.0038294
306.7271 | 0.0038424
307.4391 | 0.0038572
308.2904 | 0.0038671
309.2321 | 0.0038808
310.3249 | 0.003896
311.535 | 0.0039127
312.1938 | 0.0039245
312.6859 | 0.0039359
313.7565 | 0.0039523
314.771 | 0.0039671
315.8404 | 0.003982
316.719 | 0.003996
317.3759 | 0.0040056
318.3212 | 0.0040212
319.5273 | 0.004036
320.2264 | 0.0040463
320.8309 | 0.004063
322.1097 | 0.004074
323.0095 | 0.0040904
323.4749 | 0.0041052
324.7008 | 0.0041208
325.7578 | 0.0041345
326.3286 | 0.0041467
327.3877 | 0.0041589
328.5563 | 0.004176
329.2563 | 0.0041897
330.1371 | 0.0042015
330.8646 | 0.0042186
332.2709 | 0.0042334
333.1743 | 0.0042456
333.7002 | 0.0042623
334.4066 | 0.0042745
335.6849 | 0.004289
336.575 | 0.0043046
337.4647 | 0.0043186
338.1698 | 0.0043335
338.6705 | 0.0043457
339.8102 | 0.004359
340.596 | 0.0043761
342.0946 | 0.0043905
342.7049 | 0.0044039
343.599 | 0.0044145
344.3767 | 0.0044282
345.7397 | 0.0044461
346.2548 | 0.0044632
347.3003 | 0.0044761
347.9905 | 0.0044868
349.067 | 0.0044997
349.7874 | 0.0045187
351.0157 | 0.0045347
351.9849 | 0.0045458
352.6272 | 0.0045576
353.5493 | 0.004572
354.215 | 0.0045891
355.5912 | 0.004604
356.6021 | 0.0046173
356.8313 | 0.0046302
357.5148 | 0.0046412
359.433 | 0.0046565
360.2717 | 0.0046751
361.0559 | 0.0046907
361.6485 | 0.0047025
362.1641 | 0.0047154
363.5251 | 0.0047329
364.5211 | 0.004747
365.3768 | 0.0047634
365.9961 | 0.004774
366.8248 | 0.0047869
367.9817 | 0.004801
369.4862 | 0.0048185
369.672 | 0.0048318
370.476 | 0.0048463
371.2336 | 0.0048588
372.4004 | 0.0048748
373.6865 | 0.0048897
374.3813 | 0.0049022
375.3536 | 0.0049171
375.9784 | 0.0049269
376.9237 | 0.0049456
378.0185 | 0.0049604
378.9513 | 0.0049756
379.9337 | 0.004987
380.1413 | 0.0049996
381.4238 | 0.0050137
382.8907 | 0.0050308
383.0981 | 0.0050472
384.0096 | 0.0050589
385.0676 | 0.005073
385.9863 | 0.0050879
387.0855 | 0.0051046
388.1804 | 0.0051137
388.7369 | 0.0051308
389.3129 | 0.0051426
390.3533 | 0.0051586
391.6196 | 0.0051723
392.1648 | 0.0051891
393.1652 | 0.0052012
394.0434 | 0.0052153
395.0247 | 0.0052294
395.764 | 0.0052438
396.9248 | 0.0052575
397.7017 | 0.0052682
398.636 | 0.0052834
399.5623 | 0.0052975
400.4348 | 0.0053157
401.6434 | 0.005326
401.8495 | 0.0053424
402.9925 | 0.0053545
404.032 | 0.005369
405.2354 | 0.0053838
405.984 | 0.0053983
406.6557 | 0.0054093
407.6863 | 0.005428
408.3431 | 0.0054401
409.5292 | 0.0054557
410.9554 | 0.0054706
411.188 | 0.0054843
412.0534 | 0.0054972
412.6172 | 0.0055094
414.164 | 0.0055265
414.8417 | 0.0055394
415.7555 | 0.0055543
416.7377 | 0.0055649
417.4149 | 0.0055786
418.5146 | 0.0055969
418.9971 | 0.0056098
419.872 | 0.0056231
421.1834 | 0.0056368
422.2857 | 0.0056494
422.9385 | 0.0056661
423.8578 | 0.0056794
424.7082 | 0.0056893
425.407 | 0.0057026
426.2377 | 0.0057175
427.8879 | 0.0057342
428.1878 | 0.005746
429.0333 | 0.005757
430.1821 | 0.0057719
430.9057 | 0.0057871
431.8873 | 0.0058008
432.8454 | 0.0058137
433.8447 | 0.0058263
434.3105 | 0.00584
435.522 | 0.0058556
436.7628 | 0.0058696
437.6178 | 0.0058841
437.8292 | 0.0058974
439.0356 | 0.0059103
439.9312 | 0.0059225
441.0082 | 0.0059389
441.8581 | 0.0059503
442.8404 | 0.0059617
443.4029 | 0.0059754
444.2897 | 0.005991
445.4449 | 0.0060051
446.2745 | 0.0060222
446.9459 | 0.0060294
447.9908 | 0.0060458
448.7068 | 0.0060606
449.7398 | 0.0060732
450.8998 | 0.0060872
451.8719 | 0.0060975
452.433 | 0.0061135
453.3327 | 0.0061276
454.4285 | 0.0061413
455.3239 | 0.0061546
455.9781 | 0.0061645
457.0883 | 0.0061793
457.9754 | 0.0061949
459.257 | 0.0062078
459.7232 | 0.0062215
460.5495 | 0.0062318
461.5226 | 0.0062459
462.4201 | 0.0062596
463.3736 | 0.0062759
464.282 | 0.0062877
465.1864 | 0.0062968
466.1878 | 0.0063147
467.0879 | 0.006325
467.8829 | 0.0063417
468.8463 | 0.0063539
469.4571 | 0.0063676
470.4725 | 0.0063783
471.2477 | 0.0063965
472.4388 | 0.0064079
473.4572 | 0.006422
474.127 | 0.0064346
474.812 | 0.0064437
475.7545 | 0.00646
477.0562 | 0.0064756
477.7815 | 0.0064901
478.308 | 0.0064985
479.6724 | 0.006511
480.5205 | 0.0065278
481.3049 | 0.0065437
482.4366 | 0.0065533
483.2499 | 0.0065673
483.9217 | 0.0065799
485.0563 | 0.0065955
486.0786 | 0.0066084
486.7869 | 0.0066217
487.4427 | 0.0066324
488.6956 | 0.0066465
489.5417 | 0.0066609
490.4765 | 0.0066765
491.1583 | 0.0066902
492.0927 | 0.0067001
492.9455 | 0.0067149
493.9059 | 0.0067282
495.0514 | 0.0067427
495.6093 | 0.006756
496.7657 | 0.006769
497.5615 | 0.0067811
498.4688 | 0.0067952
499.3049 | 0.0068085
500.4675 | 0.006823
501.6553 | 0.0068351
502.0234 | 0.0068466
502.3651 | 0.0068618
503.9164 | 0.0068751
504.9181 | 0.0068869
505.9196 | 0.0069006
506.5757 | 0.0069177
507.1469 | 0.006928
508.4446 | 0.0069455
509.1521 | 0.0069561
510.1335 | 0.0069675
510.8038 | 0.0069824
511.5448 | 0.0069964
513.1475 | 0.0070132
513.9801 | 0.0070238
514.3647 | 0.0070345
515.3673 | 0.0070516
516.188 | 0.0070645
517.3676 | 0.0070801
518.2396 | 0.0070923
519.1818 | 0.0071045
519.8354 | 0.0071159
520.8514 | 0.0071334
522.081 | 0.0071494
522.5164 | 0.0071593
523.4021 | 0.0071737
524.446 | 0.0071863
525.6153 | 0.0071996
526.4299 | 0.0072156
527.2705 | 0.0072293
528.0181 | 0.0072399
528.8697 | 0.0072529
529.9709 | 0.0072673
530.8772 | 0.0072837
531.6465 | 0.0072981
532.6805 | 0.0073065
533.2801 | 0.0073209
534.6857 | 0.0073339
535.4392 | 0.0073533
536.1084 | 0.0073624
536.8215 | 0.0073784
537.9566 | 0.0073906
538.8281 | 0.0074069
540.0801 | 0.0074225
540.7297 | 0.0074355
541.3867 | 0.0074472
542.3851 | 0.0074621
543.5631 | 0.0074792
544.0284 | 0.0074895
545.2422 | 0.0075028
546.0232 | 0.0075157
547.009 | 0.0075336
547.5585 | 0.0075465
548.826 | 0.0075602
549.6387 | 0.0075743
550.6272 | 0.0075876
551.1799 | 0.0076032
552.179 | 0.0076203
553.4922 | 0.0076306
553.8649 | 0.0076451
554.9692 | 0.0076614
555.9012 | 0.0076725
557.056 | 0.0076945
557.8666 | 0.0077059
558.4219 | 0.0077193
559.5023 | 0.0077345
560.4517 | 0.0077466
561.269 | 0.0077626
562.2651 | 0.0077767
562.954 | 0.0077885
563.8365 | 0.0078026
564.7586 | 0.0078193
565.6953 | 0.007833
566.9633 | 0.0078513
567.8261 | 0.0078634
568.252 | 0.0078756
569.2894 | 0.0078916
570.3997 | 0.0079079
571.76 | 0.0079235
572.1382 | 0.0079369
572.8509 | 0.0079494
573.6069 | 0.0079654
574.8644 | 0.0079848
575.7436 | 0.0079985
576.5101 | 0.0080145
577.2144 | 0.0080247
578.2998 | 0.0080438
579.4392 | 0.0080563
580.4224 | 0.0080738
581.1333 | 0.0080886
581.7131 | 0.0081001
582.6957 | 0.0081195
583.9025 | 0.0081366
585.0438 | 0.0081541
585.3191 | 0.0081678
586.1844 | 0.0081815
586.941 | 0.0081971
588.2474 | 0.0082138
589.3834 | 0.008229
590.085 | 0.0082458
590.9059 | 0.0082564
591.7082 | 0.0082743
592.8575 | 0.0082884
593.4573 | 0.0083055
594.7648 | 0.0083234
595.2339 | 0.0083359
596.2048 | 0.0083496
597.194 | 0.0083679
598.312 | 0.0083812
599.0299 | 0.0083975
599.7183 | 0.0084135
600.8107 | 0.0084253
601.9494 | 0.008444
602.9367 | 0.0084599
603.1884 | 0.0084744
604.3693 | 0.0084873
605.1829 | 0.0085044
606.6154 | 0.0085219
607.2446 | 0.0085356
607.7731 | 0.0085509
608.6433 | 0.0085649
609.6531 | 0.0085794
610.9575 | 0.0085996
611.8195 | 0.0086132
612.5235 | 0.0086262
613.0656 | 0.0086376
614.189 | 0.0086578
615.2152 | 0.0086741
616.1226 | 0.0086886
616.9257 | 0.0087023
617.7287 | 0.0087152
618.7537 | 0.0087323
620.1692 | 0.0087487
620.8748 | 0.0087628
621.5548 | 0.0087776
622.3029 | 0.0087913
623.5875 | 0.0088057
624.4179 | 0.008824
625.2725 | 0.0088396
625.8797 | 0.0088544
626.7631 | 0.0088655
627.6707 | 0.0088833
628.7607 | 0.0088978
630.0243 | 0.0089123
630.3565 | 0.008926
631.3202 | 0.0089366
632.3444 | 0.0089552
633.575 | 0.0089697
634.2058 | 0.0089883
635.0651 | 0.0090013
635.9739 | 0.0090119
637.1387 | 0.0090264
638.0005 | 0.0090454
638.6343 | 0.009058
639.7021 | 0.0090736
640.083 | 0.0090823
641.3602 | 0.0090979
642.1639 | 0.0091127
643.2912 | 0.0091264
644.0765 | 0.0091417
644.8189 | 0.0091512
645.9451 | 0.009166
647.1205 | 0.0091793
647.6954 | 0.0091945
648.9451 | 0.0092094
649.5125 | 0.0092174
650.4628 | 0.0092299
651.3995 | 0.0092451
652.4269 | 0.0092569
653.3907 | 0.0092687
653.8121 | 0.0092767
655.1476 | 0.0092915
656.2095 | 0.0093022
657.1048 | 0.0093128
657.9044 | 0.009322
658.775 | 0.0093288
659.3862 | 0.0093383
660.6841 | 0.0093513
661.472 | 0.0093596
662.256 | 0.0093653
663.0579 | 0.0093737
663.9548 | 0.0093809
665.0701 | 0.0093889
665.9628 | 0.0093962
666.7987 | 0.0093981
667.3348 | 0.0094022
668.2159 | 0.0094057
669.4644 | 0.0094156
670.3099 | 0.0094175
671.2994 | 0.0094194
671.884 | 0.0094209
672.8453 | 0.0094232
673.9467 | 0.0094258
675.0441 | 0.0094224
675.3643 | 0.0094224
676.3701 | 0.0094197
677.3011 | 0.0094194
678.3732 | 0.0094137
679.1146 | 0.0094106
679.8342 | 0.0094045
680.7162 | 0.0093958
681.4916 | 0.0093885
682.5792 | 0.0093798
683.4353 | 0.0093661
683.8981 | 0.0093539
684.7432 | 0.0093361
685.7565 | 0.0093208
686.6704 | 0.0093064
687.7917 | 0.0092855
688.4113 | 0.0092626
689.4794 | 0.0092368
690.3718 | 0.0092143
691.3618 | 0.0091892
692.2679 | 0.0091626
692.8795 | 0.0091333
693.523 | 0.0090971
694.6203 | 0.0090659
695.9863 | 0.0090374
696.7684 | 0.0090055
697.4005 | 0.0089686
698.2203 | 0.0089294
699.442 | 0.0088948
700.2825 | 0.0088613
700.9449 | 0.0088206
701.7364 | 0.0087791
702.353 | 0.0087376
703.7261 | 0.0087
704.987 | 0.0086619
705.2789 | 0.0086216
706.0765 | 0.0085786
706.9676 | 0.0085311
708.0671 | 0.0084907
709.0713 | 0.0084504
709.9861 | 0.0084048
710.5633 | 0.0083648
711.1294 | 0.0083184
712.2379 | 0.0082754
713.4917 | 0.0082313
714.0609 | 0.0081853
714.5224 | 0.0081415
715.3518 | 0.0080997
716.5486 | 0.0080495
717.0759 | 0.0080061
717.842 | 0.0079612
718.525 | 0.0079106
719.1418 | 0.0078631
720.4999 | 0.0078117
721.5873 | 0.0077638
722.56 | 0.0077094
723.1934 | 0.0076576
724.0792 | 0.007604
725.3692 | 0.0075511
726.3757 | 0.0074959
727.25 | 0.0074423
727.8685 | 0.007389
728.8119 | 0.0073392
729.9031 | 0.0072913
730.8836 | 0.0072494
731.553 | 0.0072023
732.2013 | 0.0071551
733.6018 | 0.0071094
734.4362 | 0.0070744
735.5185 | 0.0070402
736.2009 | 0.0069945
737.3376 | 0.0069588
738.285 | 0.0069223
739.3623 | 0.0068907
740.3055 | 0.0068587
740.6902 | 0.0068302
741.9694 | 0.0067982
742.9119 | 0.0067724
743.8845 | 0.0067461
744.723 | 0.0067244
745.8495 | 0.0067005
746.6152 | 0.0066792
747.5045 | 0.0066609
748.4381 | 0.0066472
749.5493 | 0.0066328
750.4275 | 0.0066202
751.0444 | 0.0066065
752.3401 | 0.0065932
753.3646 | 0.0065886
754.5975 | 0.0065856
755.361 | 0.0065787
755.864 | 0.0065761
756.8086 | 0.0065761
757.8213 | 0.0065768
759.2643 | 0.0065803
759.832 | 0.006586
760.4844 | 0.006589
761.3522 | 0.0065962
762.6609 | 0.0066096
763.832 | 0.0066206
764.3335 | 0.0066312
765.3432 | 0.0066434
766.1351 | 0.0066541
767.1479 | 0.0066681
768.2323 | 0.0066872
769.1421 | 0.0067031
769.6533 | 0.0067191
770.5356 | 0.006737
771.8498 | 0.0067568
772.8199 | 0.0067773
773.4732 | 0.006796
774.4601 | 0.0068142
775.1708 | 0.006834
776.3948 | 0.0068542
777.4758 | 0.0068778
778.077 | 0.0068972
778.7222 | 0.0069173
779.7514 | 0.0069386
781.1333 | 0.0069622
781.6828 | 0.0069835
782.6335 | 0.0070056
783.5148 | 0.0070246
784.3423 | 0.007044
785.4274 | 0.0070695
786.3621 | 0.00709
787.1925 | 0.0071136
788.1472 | 0.0071353
788.916 | 0.0071558
790.0364 | 0.0071768
790.943 | 0.0072011
791.6058 | 0.007219
792.5122 | 0.0072449
793.4654 | 0.0072654
794.3815 | 0.0072898
795.5978 | 0.007316
796.2194 | 0.0073312
796.9756 | 0.0073544
798.0255 | 0.0073765
798.7882 | 0.0073989
800.013 | 0.0074229
801.0787 | 0.0074431
801.6788 | 0.0074659
802.2924 | 0.0074861
803.3875 | 0.0075093
804.5703 | 0.0075317
805.3783 | 0.0075534
805.9707 | 0.0075732
807.1386 | 0.0075918
807.96 | 0.0076173
808.8647 | 0.0076401
809.7155 | 0.0076618
810.4077 | 0.0076782
811.7322 | 0.0077033
812.6932 | 0.0077234
813.5062 | 0.0077474
814.1002 | 0.007766
814.9531 | 0.0077873
816.0034 | 0.0078067
816.973 | 0.0078315
818.1302 | 0.0078573
819.1464 | 0.007876
819.7258 | 0.0078973
820.6443 | 0.0079148
821.5486 | 0.0079391
822.3456 | 0.0079631
823.0956 | 0.0079855
824.093 | 0.0080046
824.9532 | 0.0080278
826.0878 | 0.0080487
827.064 | 0.0080704
827.913 | 0.0080894
828.5716 | 0.0081107
829.654 | 0.0081332
830.3759 | 0.0081545
831.6382 | 0.0081811
832.4228 | 0.0081997
832.9596 | 0.0082168
834.1812 | 0.0082381
835.1853 | 0.008264
836.0518 | 0.0082838
836.8358 | 0.0083028
837.4791 | 0.0083218
838.3254 | 0.0083469
839.6948 | 0.0083698
840.4737 | 0.0083873
841.3395 | 0.0084109
841.9648 | 0.0084261
843.2295 | 0.0084497
844.2773 | 0.0084736
845.0683 | 0.0084938
845.61 | 0.0085147
846.3616 | 0.0085345
847.5044 | 0.0085566
848.6208 | 0.0085771
849.2878 | 0.008603
850.1716 | 0.0086216
850.994 | 0.0086384
852.1355 | 0.0086585
853.0411 | 0.008684
853.8372 | 0.0087045
854.9279 | 0.0087236
855.5673 | 0.0087395
856.4718 | 0.0087647
857.5289 | 0.0087852
858.5158 | 0.0088126
859.1048 | 0.0088274
860.0878 | 0.0088483
860.9352 | 0.0088693
862.086 | 0.0088929
863.1772 | 0.0089142
863.5607 | 0.0089347
864.3469 | 0.0089514
865.6063 | 0.0089712
866.5374 | 0.0089952
867.5811 | 0.0090211
868.3272 | 0.0090389
869.0239 | 0.0090572
870.0237 | 0.0090777
870.9505 | 0.0091006
872.204 | 0.009123
872.6715 | 0.0091428
873.4982 | 0.0091622
874.7543 | 0.0091827
875.5977 | 0.0092033
876.4343 | 0.009228
877.3724 | 0.0092444
877.902 | 0.0092641
879.0546 | 0.0092824
879.9461 | 0.0093041
880.9688 | 0.0093254
881.6264 | 0.0093482
882.5073 | 0.0093672
883.7954 | 0.009387
884.4885 | 0.0094083
885.5001 | 0.0094312
886.3077 | 0.009449
887.2234 | 0.0094715
888.0143 | 0.0094882
888.9663 | 0.0095084
889.8383 | 0.0095301
890.5767 | 0.0095491
891.6221 | 0.0095673
892.7565 | 0.0095902
893.3361 | 0.00961
894.6332 | 0.0096301
895.3047 | 0.0096503
895.9755 | 0.009667
897.1602 | 0.0096876
898.0147 | 0.0097073
899.0453 | 0.0097328
900.1697 | 0.0097519
900.6898 | 0.0097697
901.5427 | 0.0097842
901.9976 | 0.0098047
902.2814 | 0.0098165
902.4053 | 0.0098264
901.9249 | 0.0098302
902.3564 | 0.0098348
902.2881 | 0.0098416
902.412 | 0.0098443
902.3428 | 0.0098454
902.2716 | 0.0098443
902.618 | 0.0098447
902.5791 | 0.0098462
902.6534 | 0.0098515
902.353 | 0.0098473
902.2224 | 0.0098458
902.2749 | 0.0098454
902.4384 | 0.0098454
902.6014 | 0.0098496
902.0165 | 0.0098477
901.9451 | 0.0098439
902.3209 | 0.0098435
902.5265 | 0.0098447
902.5298 | 0.0098443
902.2585 | 0.0098439
902.0655 | 0.0098382
902.2613 | 0.0098413
902.3174 | 0.0098397
902.5128 | 0.0098428
902.062 | 0.0098394
901.9775 | 0.0098374
902.2057 | 0.0098371
902.1636 | 0.0098378
902.0555 | 0.0098367
902.0297 | 0.0098363
901.7288 | 0.0098344
902.0756 | 0.0098321
901.8239 | 0.0098355
902.5165 | 0.0098333
902.2779 | 0.0098344
901.7324 | 0.0098298
901.8625 | 0.0098321
901.9874 | 0.009831
901.9775 | 0.0098302
901.7813 | 0.0098279
901.9184 | 0.0098249
901.9677 | 0.0098241
902.0196 | 0.0098253
901.6732 | 0.0098264
901.7944 | 0.0098245
901.719 | 0.009823
901.7749 | 0.0098219
901.8373 | 0.0098199
901.8373 | 0.0098199
901.5919 | 0.0098184
901.6902 | 0.0098161
901.5397 | 0.0098173
901.6902 | 0.0098177
901.687 | 0.0098177
901.6277 | 0.0098165
901.6206 | 0.0098139
901.4347 | 0.0098154
901.5071 | 0.0098165
901.687 | 0.0098161
901.4838 | 0.009812
901.6309 | 0.0098097
901.6835 | 0.0098097
901.3926 | 0.0098089
901.7324 | 0.009812
901.3402 | 0.0098063
901.4057 | 0.009804
901.5397 | 0.0098066
901.3043 | 0.0098059
901.3306 | 0.0098051
901.3795 | 0.0098017
901.4487 | 0.0097998
901.3237 | 0.0098013
901.5919 | 0.0098024
901.6412 | 0.0098009
901.5367 | 0.0098002
900.9935 | 0.0097945
901.3336 | 0.0097948
901.288 | 0.0097971
901.4382 | 0.009799
901.4284 | 0.009799
901.0883 | 0.0097918
901.1079 | 0.0097918
901.1475 | 0.0097914
901.4452 | 0.0097952
901.1967 | 0.0097899
900.9446 | 0.0097922
901.0391 | 0.0097895
901.4487 | 0.009791
901.3372 | 0.0097929
901.1997 | 0.0097903
901.0038 | 0.0097884
900.9769 | 0.0097888
901.2521 | 0.0097891
901.4347 | 0.0097857
901.0526 | 0.0097872
900.9836 | 0.0097834
900.85 | 0.0097815
901.2067 | 0.0097838
901.1931 | 0.0097823
901.0624 | 0.0097792
900.8568 | 0.0097792
901.0561 | 0.0097804
900.8531 | 0.0097789
901.157 | 0.0097773
900.9969 | 0.0097754
900.9836 | 0.0097758
900.9514 | 0.0097758
901.0596 | 0.009777
900.7453 | 0.0097732
900.9414 | 0.0097739
900.8956 | 0.0097724
900.67 | 0.0097686
901.0137 | 0.0097705
900.8464 | 0.0097732
900.8432 | 0.0097701
900.6992 | 0.0097675
901.085 | 0.0097671
900.9608 | 0.0097697
901.0462 | 0.0097713
900.5489 | 0.0097671
900.6113 | 0.0097621
900.4409 | 0.0097621
900.7483 | 0.0097659
901.0428 | 0.0097655
900.7094 | 0.009764
900.6081 | 0.0097606
900.899 | 0.0097625
900.6603 | 0.0097625
900.752 | 0.0097633
900.5066 | 0.0097614
900.4512 | 0.0097564
900.7352 | 0.0097602
900.9578 | 0.0097587
900.6927 | 0.0097606
900.6013 | 0.0097549
900.6962 | 0.0097549
900.9058 | 0.0097541
901.0428 | 0.0097579
900.7584 | 0.0097541
900.6143 | 0.0097568
900.7059 | 0.0097519
900.7584 | 0.0097522
900.7614 | 0.009753
900.8464 | 0.0097545
900.4674 | 0.009753
900.4999 | 0.0097484
900.7029 | 0.009753
900.7162 | 0.0097496
900.4541 | 0.0097496
900.4999 | 0.0097511
900.4478 | 0.0097477
900.7584 | 0.0097473
900.6081 | 0.0097484
900.5588 | 0.0097488
900.4642 | 0.0097469
900.2615 | 0.0097439
900.6806 | 0.0097458
900.8531 | 0.0097458
900.5455 | 0.0097458
900.5066 | 0.0097423
900.5489 | 0.0097442
900.7059 | 0.009742
900.6603 | 0.0097439
900.7162 | 0.0097454
900.3561 | 0.009742
900.4052 | 0.0097404
900.3953 | 0.0097382
900.569 | 0.0097416
900.6927 | 0.009737
900.3497 | 0.0097385
900.2577 | 0.0097366
900.6675 | 0.0097374
900.4253 | 0.0097393
900.7453 | 0.0097374
900.2448 | 0.009737
900.3661 | 0.0097355
900.6081 | 0.0097347
900.3762 | 0.0097382
900.6603 | 0.0097355
900.595 | 0.0097336
900.3596 | 0.0097344
900.3101 | 0.0097355
900.327 | 0.0097355
900.3596 | 0.0097328
900.4153 | 0.0097332
900.2577 | 0.0097298
900.5101 | 0.0097294
900.6081 | 0.0097332
900.5519 | 0.0097306
900.4578 | 0.0097298
900.2547 | 0.0097279
900.3134 | 0.0097264
900.4186 | 0.0097302
900.5556 | 0.0097283
900.2615 | 0.0097267
900.4512 | 0.0097248
900.5299 | 0.0097245
900.4707 | 0.0097275
900.5556 | 0.0097248
900.4478 | 0.0097222
900.3304 | 0.0097218
900.4252 | 0.0097222
900.7229 | 0.0097237
900.3069 | 0.0097271
900.3497 | 0.0097233
900.15 | 0.0097191
900.3101 | 0.0097191
900.3101 | 0.0097233
900.3693 | 0.0097214
900.3596 | 0.0097199
900.0721 | 0.0097199
900.4119 | 0.0097184
900.598 | 0.0097218
900.3726 | 0.0097199
900.1533 | 0.0097214
900.1768 | 0.0097184
899.9573 | 0.0097184
900.3497 | 0.0097207
900.1108 | 0.0097184
900.3004 | 0.0097203
900.0721 | 0.0097165
900.2717 | 0.0097184
900.3241 | 0.0097172
900.3596 | 0.0097176
900.2448 | 0.0097165
900.4153 | 0.0097157
899.8755 | 0.0097142
900.3134 | 0.009715
900.4252 | 0.0097165
900.0656 | 0.0097138
900.3271 | 0.0097127
900.2186 | 0.0097142
900.2746 | 0.0097146
900.1697 | 0.0097134
900.1214 | 0.0097123
900.1108 | 0.0097096
900.5234 | 0.0097142
900.1144 | 0.0097134
900.4153 | 0.009715
900.1108 | 0.0097104
900.3171 | 0.00971
900.2881 | 0.0097092
900.285 | 0.0097127
900.4707 | 0.0097111
900.1075 | 0.009707
900.2615 | 0.0097081
900.2358 | 0.0097081
900.4119 | 0.0097115
900.2746 | 0.0097066
900.2186 | 0.0097096
900.1768 | 0.0097058
900.1444 | 0.0097089
900.278 | 0.0097096
900.1214 | 0.0097089
900.0548 | 0.0097089
900.1602 | 0.0097043
900.1246 | 0.0097077
900.1991 | 0.0097081
900.0816 | 0.0097066
900.1075 | 0.0097062
900.1311 | 0.0097024
900.0721 | 0.0097043
900.3461 | 0.0097066
900.1214 | 0.0097024
899.9738 | 0.0097047
900.2186 | 0.0097013
900.0917 | 0.0097051
900.3235 | 0.0097058
900.1768 | 0.0097077
899.9705 | 0.0097016
899.7638 | 0.0096994
900.2648 | 0.0097032
900.2577 | 0.0097051
900.3661 | 0.009702
900.0754 | 0.0097016
900.1246 | 0.0097013
900.2186 | 0.0097005
900.4611 | 0.0097032
900.1281 | 0.0097005
900.2577 | 0.0096994
900.2157 | 0.0096994
900.1108 | 0.009699
900.4512 | 0.0097013
900.2746 | 0.0096994
899.9636 | 0.0096967
899.9216 | 0.0096986
900.0196 | 0.0096978
900.363 | 0.0096997
900.1343 | 0.0097016
900.0688 | 0.0096978
900.0885 | 0.0096967
900.1343 | 0.0096982
900.3134 | 0.0097001
900.2256 | 0.0096997
899.8723 | 0.0096978
900.0618 | 0.0096971
900.1343 | 0.0096997
900.2746 | 0.0096971
900.2577 | 0.0096978
899.8658 | 0.0096944
900.1108 | 0.0096971
900.1799 | 0.0096986
900.1667 | 0.0096956
900.1697 | 0.0096952
900.0095 | 0.0096948
900.1075 | 0.0096917
900.327 | 0.0096925
900.1901 | 0.0096971
900.1177 | 0.0096944
900.2615 | 0.0096891
899.9349 | 0.0096933
900.1996 | 0.0096914
900.1634 | 0.0096948
900.0721 | 0.0096956
899.9113 | 0.009691
900.0229 | 0.009691
899.9247 | 0.0096914
900.2717 | 0.009694
900.1279 | 0.0096906
900.1343 | 0.0096898
900.0294 | 0.0096879
900.3235 | 0.0096891
900.187 | 0.0096914
900.1768 | 0.0096921
900.0754 | 0.0096864
899.9382 | 0.0096887
899.9842 | 0.0096887
900.0294 | 0.0096898
900.1343 | 0.009686
899.6693 | 0.0096883
899.8658 | 0.0096891
900.2256 | 0.0096883
900.2615 | 0.0096895
900.173 | 0.0096883
899.8856 | 0.0096841
899.8133 | 0.0096872
899.9842 | 0.0096853
900.033 | 0.0096883
900.0229 | 0.0096864
900.0261 | 0.0096853
900.0721 | 0.0096841
900.0822 | 0.0096876
899.9538 | 0.0096876
900.0656 | 0.0096853
900.0721 | 0.0096826
900.1246 | 0.0096826
899.9738 | 0.0096834
900.3101 | 0.0096838
899.8755 | 0.009686
899.6171 | 0.0096819
899.9675 | 0.0096838
899.9974 | 0.0096845
900.0786 | 0.0096853
900.1634 | 0.009683
899.8824 | 0.0096822
900.0822 | 0.0096815
899.9279 | 0.0096841
900.3762 | 0.0096819
899.9573 | 0.009683
899.9506 | 0.0096819
899.9636 | 0.0096788
900.2325 | 0.0096819
900.1697 | 0.00968
900.1837 | 0.0096819
899.9178 | 0.0096803
900.1246 | 0.0096792
900.0754 | 0.0096788
900.1697 | 0.0096807
899.9216 | 0.0096781
900.0196 | 0.0096792
899.9279 | 0.0096784
900.2717 | 0.0096792
900.1144 | 0.0096777
899.9636 | 0.0096792
899.8032 | 0.0096781
900.2388 | 0.0096815
899.9904 | 0.0096803
900.0688 | 0.0096781
900.0688 | 0.0096758
900.2186 | 0.009675
900.0294 | 0.0096761
900.3436 | 0.0096765
900.0656 | 0.0096777
900.2256 | 0.0096735
900.0229 | 0.0096746
899.8928 | 0.0096761
900.2682 | 0.0096773
900.0229 | 0.0096758
899.8235 | 0.0096754
900.0786 | 0.0096716
899.9216 | 0.0096727
900.1311 | 0.0096769
900.0816 | 0.0096758
900.0618 | 0.0096758
899.8859 | 0.0096739
900.0721 | 0.0096716
900.2358 | 0.0096731
900.2615 | 0.0096792
899.9904 | 0.0096758
899.7811 | 0.0096704
899.9382 | 0.0096735
900.157 | 0.0096769
900.2325 | 0.0096742
899.9705 | 0.0096739
900.0294 | 0.0096708
899.8824 | 0.0096727
900.1768 | 0.0096742
900.0196 | 0.0096731
900.1246 | 0.0096739
899.6795 | 0.0096697
900.0095 | 0.0096712
900.0587 | 0.0096742
900.173 | 0.0096731
900.0688 | 0.0096727
899.9344 | 0.0096689
899.9445 | 0.0096693
900.3862 | 0.0096735
899.9178 | 0.0096701
900.1697 | 0.0096712
899.8589 | 0.0096666
900.0294 | 0.0096712
899.8824 | 0.009672
900.0427 | 0.009672
900.1281 | 0.0096701
899.6898 | 0.0096678
900.1697 | 0.0096712
900.0917 | 0.0096693
900.1108 | 0.0096704
899.8658 | 0.0096682
899.8755 | 0.009667
899.7872 | 0.009667
900.1697 | 0.0096689
900.0361 | 0.0096666
900.0786 | 0.009667
899.8792 | 0.0096689
900.0688 | 0.0096682
900.1311 | 0.0096678
900.1043 | 0.0096701
900.1667 | 0.0096701
899.8755 | 0.0096651
900.1311 | 0.0096663
900.0721 | 0.0096674
900.4707 | 0.0096689
900.0688 | 0.0096663
899.9705 | 0.0096666
900.0126 | 0.0096663
900.1343 | 0.0096701
900.1697 | 0.0096682
900.0548 | 0.0096685
899.7186 | 0.0096666
900.0854 | 0.0096682
899.9675 | 0.0096685
899.9247 | 0.0096674
900.0261 | 0.0096674
900.0261 | 0.0096659
900.1177 | 0.0096655
900.1246 | 0.0096666
900.4611 | 0.0096674
899.9081 | 0.0096685
900.0294 | 0.0096651
900.0854 | 0.009664
900.3271 | 0.0096651
899.8755 | 0.009667
900.0196 | 0.0096632
899.8626 | 0.0096613
900.0786 | 0.009664
900.1144 | 0.0096663
899.8298 | 0.0096655
899.8691 | 0.0096663
899.7947 | 0.0096628
900.1602 | 0.0096651
900.2682 | 0.009664
900.0721 | 0.0096651
899.7844 | 0.0096625
899.9247 | 0.009659
899.9738 | 0.0096594
900.2122 | 0.0096628
899.9801 | 0.0096644
899.9279 | 0.0096617
900.0721 | 0.0096613
899.9147 | 0.0096606
900.1697 | 0.0096644
900.173 | 0.0096644
900.0164 | 0.0096613
899.8531 | 0.0096586
899.7974 | 0.0096625
899.9382 | 0.0096621
899.9772 | 0.0096636
900.1343 | 0.0096586
900.0396 | 0.0096621
900.0427 | 0.009659
900.2358 | 0.0096628
900.173 | 0.009664
899.8167 | 0.009659
900.0618 | 0.0096598
900.1667 | 0.0096609
900.2717 | 0.0096621
900.0656 | 0.0096628
899.9279 | 0.0096621
900.0786 | 0.0096575
899.8755 | 0.009659
900.1768 | 0.0096586
900.0786 | 0.0096583
899.9675 | 0.0096598
900.0688 | 0.0096586
900.033 | 0.0096594
900.1281 | 0.0096606
900.033 | 0.009659
900.0261 | 0.0096586
900.2717 | 0.0096575
900.1697 | 0.0096583
900.2577 | 0.0096609
899.9382 | 0.009659
900.0057 | 0.009656
900.2222 | 0.0096556
900.0754 | 0.009659
900.0294 | 0.0096586
900.0196 | 0.0096586
899.9675 | 0.0096552
899.8333 | 0.0096545
900.173 | 0.009656
900.0688 | 0.0096586
899.9349 | 0.0096575
899.9081 | 0.0096571
899.9675 | 0.0096552
899.9279 | 0.0096541
900.2717 | 0.0096575
899.6403 | 0.0096556
899.9801 | 0.0096537
899.8691 | 0.0096529
900.0327 | 0.0096545
900.1343 | 0.0096583
899.9675 | 0.0096548
899.9178 | 0.0096556
899.7351 | 0.0096541
900.1281 | 0.0096533
900.2746 | 0.0096583
900.1281 | 0.0096548
899.8204 | 0.0096548
899.7323 | 0.0096518
900.1375 | 0.0096529
900.1246 | 0.0096583
900.1144 | 0.009656
900.157 | 0.0096552
899.9772 | 0.0096526
899.8824 | 0.0096537
900.2358 | 0.0096567
899.7744 | 0.0096541
899.7775 | 0.0096507
899.8856 | 0.0096507
900.1281 | 0.0096514
899.9772 | 0.0096545
900.1144 | 0.0096533
900.0917 | 0.0096537
899.7744 | 0.0096537
900.2186 | 0.0096514
900.1311 | 0.0096567
900.0721 | 0.0096529
899.7844 | 0.0096533
899.7385 | 0.0096556
900.2494 | 0.009656
900.0786 | 0.0096552
900.0754 | 0.0096564
899.9178 | 0.0096529
899.9842 | 0.0096545
900.327 | 0.0096541
900.1343 | 0.0096541
900.1246 | 0.0096529
899.8755 | 0.0096526
899.8856 | 0.0096526
900.1375 | 0.0096548
900.1144 | 0.0096548
899.9279 | 0.0096548
899.8557 | 0.0096518
900.0459 | 0.0096491
900.0854 | 0.0096548
900.2648 | 0.0096545
899.7775 | 0.0096545
900.0057 | 0.0096514
899.8723 | 0.0096518
900.1375 | 0.0096552
899.9904 | 0.0096545
899.8792 | 0.0096533
900.0196 | 0.009651
899.9147 | 0.0096514
899.8267 | 0.0096503
900.4354 | 0.0096556
899.7811 | 0.0096514
900.0688 | 0.0096503
900.0229 | 0.0096499
900.1177 | 0.0096518
900.173 | 0.0096522
900.0126 | 0.0096533
899.7872 | 0.0096488
899.9636 | 0.0096503
899.9842 | 0.0096503
900.033 | 0.0096518
899.9349 | 0.0096537
899.9113 | 0.0096484
899.837 | 0.0096495
900.0396 | 0.009648
900.0786 | 0.0096522
900.0656 | 0.0096491
899.8333 | 0.009648
899.8626 | 0.0096469
900.0548 | 0.009648
900.0294 | 0.0096495
899.8723 | 0.0096495
899.7253 | 0.0096461
900.0229 | 0.0096461
899.8723 | 0.0096488
900.0618 | 0.0096495
900.0754 | 0.0096507
899.9675 | 0.0096469
899.8961 | 0.0096503
900.0786 | 0.009648
900.1799 | 0.009651
900.0688 | 0.009651
899.6931 | 0.0096495
900.1311 | 0.009648
900.0396 | 0.0096495
900.1246 | 0.009651
900.0721 | 0.0096484
900.0229 | 0.0096461
899.9772 | 0.0096469
900.0663 | 0.0096499
900.4252 | 0.0096491
899.8333 | 0.0096507
899.7419 | 0.0096472
900.0261 | 0.0096472
900.0427 | 0.009648
899.9413 | 0.0096469
899.9801 | 0.0096484
899.8792 | 0.0096461
899.6827 | 0.009645
900.0632 | 0.0096476
899.9874 | 0.0096465
900.0459 | 0.0096453
899.9801 | 0.0096461
900.0294 | 0.0096461
900.0427 | 0.0096472
899.8824 | 0.009648
899.9314 | 0.0096491
899.6827 | 0.009645
899.9349 | 0.0096461
899.8928 | 0.0096484
900.0917 | 0.0096446
900.0294 | 0.0096472
899.9573 | 0.0096457
900.1375 | 0.0096446
900.0427 | 0.0096438
900.1375 | 0.009645
900.1697 | 0.0096465
899.9413 | 0.009645
900.2222 | 0.0096457
900.0002 | 0.0096457
899.8755 | 0.009648
900.0294 | 0.0096461
900.0294 | 0.0096442
899.8589 | 0.0096453
899.9705 | 0.009648
899.837 | 0.0096465
900.141 | 0.0096438
899.9279 | 0.0096408
899.9279 | 0.0096419
900.1476 | 0.0096427
900.1246 | 0.009648
899.9738 | 0.0096434
900.0427 | 0.0096415
900.1214 | 0.0096427
900.0885 | 0.0096461
899.9974 | 0.0096438
899.8755 | 0.0096446
899.8892 | 0.0096412
899.8723 | 0.0096423
900.1837 | 0.0096446
900.1444 | 0.0096453
900.0126 | 0.0096442
900.0002 | 0.0096423
899.8856 | 0.0096438
900.2256 | 0.0096427
899.9705 | 0.0096427
899.7775 | 0.0096427
899.8235 | 0.0096412
899.9445 | 0.0096419
900.1246 | 0.0096434
899.8298 | 0.0096431
899.8367 | 0.0096431
899.8755 | 0.0096392
899.9772 | 0.0096415
900.1964 | 0.0096415
900.2358 | 0.0096415
900.2325 | 0.0096442
899.8298 | 0.0096396
900.0786 | 0.00964
900.0754 | 0.0096408
900.0786 | 0.0096427
900.1075 | 0.0096396
899.7323 | 0.00964
899.9675 | 0.0096404
900.0196 | 0.009645
900.1933 | 0.0096419
900.0327 | 0.0096415
899.647 | 0.0096404
899.9382 | 0.0096412
900.0754 | 0.0096408
900.1837 | 0.0096427
900.1602 | 0.0096415
899.9344 | 0.0096389
899.9705 | 0.00964
900.1343 | 0.0096408
900.0721 | 0.0096404
899.9738 | 0.00964
899.9445 | 0.0096377
900.1214 | 0.0096404
900.1476 | 0.0096415
900.1246 | 0.0096415
900.0721 | 0.0096408
899.8397 | 0.0096396
900.0885 | 0.0096385
900.3304 | 0.0096408
900.0261 | 0.00964
900.0754 | 0.009637
899.8333 | 0.0096385
899.8298 | 0.0096362
899.8466 | 0.00964
900.1311 | 0.0096408
900.0164 | 0.0096381
899.8755 | 0.0096381
900.033 | 0.0096381
900.2781 | 0.0096419
900.1305 | 0.0096396
899.8755 | 0.0096381
899.9738 | 0.0096392
900.0721 | 0.0096389
900.1768 | 0.0096408
900.0261 | 0.0096404
899.8859 | 0.0096396
899.8235 | 0.0096373
899.9413 | 0.0096381
900.2358 | 0.0096389
900.0229 | 0.0096377
899.8068 | 0.0096381
899.9801 | 0.0096362
900.0885 | 0.0096377
900.1799 | 0.0096404
900.0361 | 0.0096354
899.9772 | 0.0096389
899.5949 | 0.0096335
900.033 | 0.0096373
900.3661 | 0.00964
900.0786 | 0.0096385
900.1246 | 0.0096404
899.9349 | 0.009637
900.1768 | 0.0096358
900.1311 | 0.0096404
900.1281 | 0.00964
899.8792 | 0.0096366
899.8298 | 0.0096358
900.0196 | 0.0096373
900.2682 | 0.0096389
900.0294 | 0.0096385
899.8267 | 0.0096377
899.7419 | 0.0096354
900.0721 | 0.0096339
900.1996 | 0.0096377
900.0002 | 0.0096362
900.1281 | 0.0096373
899.9904 | 0.0096366
900.0106 | 0.0096354
900.3403 | 0.0096389
900.0196 | 0.0096373
899.9636 | 0.0096339
899.8755 | 0.0096354
899.9247 | 0.0096343
899.9612 | 0.0096396
900.1281 | 0.0096381
899.7811 | 0.0096351
899.7744 | 0.0096366
899.8961 | 0.0096347
900.1246 | 0.0096377
900.0754 | 0.0096366
899.9842 | 0.0096358
899.6763 | 0.0096347
899.9974 | 0.0096362
900.1996 | 0.0096358
900.033 | 0.0096339
899.9738 | 0.0096328
899.9413 | 0.0096354
899.9904 | 0.0096332
900.0786 | 0.0096339
900.0917 | 0.0096343
899.9675 | 0.0096339
899.8531 | 0.0096351
900.1154 | 0.0096351
900.1375 | 0.0096354
900.1667 | 0.0096339
899.9247 | 0.0096339
900.0002 | 0.0096347
900.3078 | 0.0096366
900.0885 | 0.0096354
899.994 | 0.0096381
899.8928 | 0.0096332
899.8892 | 0.0096354
899.8992 | 0.0096347
899.9772 | 0.0096347
900.0294 | 0.0096332
899.9874 | 0.0096358
900.0885 | 0.0096332
900.1343 | 0.009632
900.2914 | 0.0096343
900.0229 | 0.0096335
899.8824 | 0.0096343
899.837 | 0.0096347
899.7911 | 0.0096354
900.1933 | 0.0096354
900.033 | 0.0096366
899.9216 | 0.0096316
900.0529 | 0.0096351
899.9382 | 0.0096339
900.0396 | 0.0096366
900.0261 | 0.0096332
900.0562 | 0.0096332
899.9247 | 0.0096332
900.0361 | 0.0096362
900.0427 | 0.0096335
900.033 | 0.0096339
899.8466 | 0.0096335
899.9178 | 0.0096339
899.9093 | 0.0096358
900.0854 | 0.0096343
900.1246 | 0.0096377
899.7061 | 0.009632
899.9314 | 0.0096351
900.0002 | 0.0096343
900.1311 | 0.0096381
900.1246 | 0.0096362
899.8856 | 0.0096316
900.1837 | 0.0096313
899.8928 | 0.0096335
900.2682 | 0.0096343
900.1509 | 0.0096335
899.7709 | 0.0096324
899.7872 | 0.0096313
900.0459 | 0.0096366
900.0002 | 0.0096332
899.8856 | 0.0096354
900.033 | 0.0096332
900.0987 | 0.0096324
900.3014 | 0.0096324
900.0196 | 0.0096339
899.8333 | 0.0096328
899.8498 | 0.0096305
900.0953 | 0.0096328
900.0002 | 0.0096332
900.1017 | 0.0096332
899.9842 | 0.0096332
900.0229 | 0.0096305
899.9836 | 0.009632
900.1052 | 0.0096347
900.1768 | 0.0096316
900.0885 | 0.0096335
899.8298 | 0.0096301
900.2717 | 0.0096313
899.9874 | 0.0096324
899.9612 | 0.0096332
899.9705 | 0.0096316
900.0396 | 0.0096286
900.0294 | 0.0096316
900.0987 | 0.0096324
900.0854 | 0.0096294
899.8892 | 0.009632
899.9842 | 0.0096313
899.9842 | 0.009632
900.0294 | 0.0096335
900.033 | 0.0096328
899.9904 | 0.0096309
899.9024 | 0.0096282
899.9413 | 0.0096316
900.0002 | 0.009632
900.0822 | 0.009632
899.9636 | 0.0096313
899.8992 | 0.0096301
900.1837 | 0.0096313
900.2557 | 0.0096294
900.0459 | 0.0096343
899.837 | 0.0096286
899.9974 | 0.0096271
899.9314 | 0.0096297
899.9842 | 0.0096324
900.1799 | 0.0096305
899.9147 | 0.0096316
899.994 | 0.0096294
900.2122 | 0.0096313
900.0196 | 0.0096362
900.1901 | 0.0096335
899.9314 | 0.0096305
899.8755 | 0.0096252
899.994 | 0.0096248
900.1444 | 0.0096275
900.0917 | 0.0096237
900.0002 | 0.0096229
899.7453 | 0.0096214
900.0822 | 0.0096225
900.2425 | 0.0096248
899.9801 | 0.0096221
900.1281 | 0.0096183
900.0854 | 0.0096202
900.0885 | 0.0096248
900.3147 | 0.0096229
900.033 | 0.0096217
899.6959 | 0.0096202
899.8044 | 0.009621
899.9445 | 0.0096214
900.2781 | 0.0096225
900.0854 | 0.0096256
899.8859 | 0.0096221
900.0885 | 0.0096233
899.994 | 0.009624
900.187 | 0.0096217
900.1837 | 0.0096259
900.0396 | 0.0096206
900.1246 | 0.0096229
900.0953 | 0.009621
900.0885 | 0.0096191
900.0459 | 0.009621
899.9705 | 0.0096225
900.0494 | 0.0096187
900.2033 | 0.009621
900.4221 | 0.0096225
900.0917 | 0.0096195
900.0294 | 0.0096191
899.9093 | 0.0096202
899.8961 | 0.0096176
900.0361 | 0.0096198
899.9445 | 0.0096214
900.033 | 0.0096176
899.7419 | 0.0096191
900.2682 | 0.0096191
900.187 | 0.0096206
899.9547 | 0.0096183
899.9382 | 0.0096198
899.9445 | 0.0096172
900.033 | 0.0096183
899.7872 | 0.0096225
900.187 | 0.0096191
899.8892 | 0.0096198
899.8824 | 0.0096176
900.0529 | 0.0096183
899.9974 | 0.0096214
900.1311 | 0.0096179
899.637 | 0.0096183
899.8928 | 0.0096168
900.0071 | 0.0096164
900.0917 | 0.0096176
899.9705 | 0.0096191
899.8892 | 0.009616
899.9445 | 0.0096141
899.8961 | 0.0096164
900.2811 | 0.0096195
899.9874 | 0.0096176
899.7388 | 0.0096183
900.1837 | 0.0096187
899.8992 | 0.0096168
900.0854 | 0.009621
899.8961 | 0.0096164
900.0459 | 0.0096168
899.9904 | 0.0096187
899.8498 | 0.0096176
900.187 | 0.0096195
899.9842 | 0.0096191
899.9344 | 0.0096172
900.141 | 0.0096187
900.2388 | 0.0096168
900.0396 | 0.0096179
899.8498 | 0.0096191
899.8429 | 0.009616
899.8267 | 0.0096176
899.9154 | 0.0096172
899.9801 | 0.0096176
899.837 | 0.0096191
899.8723 | 0.0096149
899.9483 | 0.0096149
900.0002 | 0.0096179
900.278 | 0.0096176
899.9904 | 0.0096164
899.7419 | 0.0096134
899.8961 | 0.0096164
899.9547 | 0.0096164
899.8824 | 0.0096179
899.9279 | 0.0096164
899.837 | 0.0096138
900.0854 | 0.0096157
900.0071 | 0.0096164
899.7587 | 0.0096157
899.686 | 0.0096115
899.2611 | 0.0096031
898.7251 | 0.0095921
897.7862 | 0.009578
897.0465 | 0.0095559
896.5657 | 0.00954
895.6124 | 0.0095236
895.0501 | 0.0095088
894.0152 | 0.0094894
893.2446 | 0.0094738
892.2915 | 0.0094517
891.6659 | 0.0094361
890.9376 | 0.0094171
890.1107 | 0.0094003
888.8777 | 0.009387
888.0479 | 0.0093634
886.8696 | 0.0093463
885.9205 | 0.0093231
884.696 | 0.0093007
883.4737 | 0.0092775
882.4319 | 0.0092584
881.0681 | 0.0092337
879.7158 | 0.0092082
878.6895 | 0.0091884
877.3796 | 0.0091683
876.4745 | 0.0091504
875.3518 | 0.0091295
874.2513 | 0.0091097
873.5457 | 0.0090941
872.4511 | 0.0090785
871.337 | 0.0090572
870.1925 | 0.009037
869.4366 | 0.0090199
868.5321 | 0.0090047
867.8917 | 0.0089891
866.9147 | 0.0089655
865.9374 | 0.0089454
865.0911 | 0.0089294
864.4303 | 0.0089069
863.8058 | 0.008886
862.351 | 0.008859
861.4479 | 0.0088385
860.9086 | 0.0088168
860.0082 | 0.0087951
859.1713 | 0.0087692
858.2311 | 0.0087434
857.1913 | 0.0087236
856.4255 | 0.0087004
856.0021 | 0.0086829
854.6135 | 0.0086532
853.715 | 0.0086288
853.2075 | 0.0086117
852.3447 | 0.0085904
851.5224 | 0.0085695
850.4035 | 0.0085471
849.3152 | 0.0085284
848.8306 | 0.0085075
848.0726 | 0.00849
847.1757 | 0.0084694
846.3787 | 0.0084508
845.5206 | 0.0084318
844.5303 | 0.0084116
843.7421 | 0.0083922
842.7336 | 0.0083713
841.9421 | 0.0083527
841.0967 | 0.0083291
840.5041 | 0.0083139
839.6449 | 0.0082941
838.4422 | 0.0082716
837.7926 | 0.0082534
837.1927 | 0.008237
836.6428 | 0.0082168
835.5627 | 0.0081921
834.3313 | 0.008172
833.4738 | 0.0081564
832.7263 | 0.0081408
832.1824 | 0.0081191
831.0372 | 0.008097
829.8713 | 0.0080768
829.4238 | 0.0080567
828.501 | 0.0080422
827.913 | 0.0080217
826.706 | 0.0080011
825.9534 | 0.0079848
825.5121 | 0.0079616
824.6121 | 0.0079456
823.6447 | 0.0079235
822.5432 | 0.0079022
821.6926 | 0.0078844
820.8819 | 0.0078665
820.3357 | 0.0078448
819.2733 | 0.0078223
817.7712 | 0.0077984
817.577 | 0.0077858
816.6105 | 0.0077638
815.8088 | 0.0077425
814.7916 | 0.0077223
813.8988 | 0.0077033
813.1903 | 0.0076839
812.4985 | 0.0076679
811.5238 | 0.0076443
810.3643 | 0.0076184
809.6514 | 0.0076006
808.9954 | 0.0075831
808.0541 | 0.0075599
807.1217 | 0.0075412
806.2231 | 0.0075176
805.3072 | 0.0074997
804.7721 | 0.0074807
803.7847 | 0.0074583
802.8314 | 0.0074404
802.0225 | 0.007418
801.0651 | 0.0073997
800.3201 | 0.0073784
799.5543 | 0.0073552
798.3729 | 0.0073365
797.6136 | 0.0073171
796.8135 | 0.0072962
796.0133 | 0.0072761
795.1245 | 0.0072548
794.2122 | 0.0072334
793.621 | 0.0072125
792.4143 | 0.0071958
791.6499 | 0.0071749
790.6282 | 0.0071513
789.6396 | 0.0071307
789.2068 | 0.0071125
788.3066 | 0.0070916
787.121 | 0.0070714
786.0573 | 0.0070489
785.3281 | 0.0070299
784.8844 | 0.007012
783.8777 | 0.0069877
783.2129 | 0.0069679
781.8724 | 0.0069455
781.0754 | 0.0069261
780.4643 | 0.006907
779.4389 | 0.0068854
778.7766 | 0.0068625
777.5605 | 0.0068393
776.8908 | 0.0068222
776.1295 | 0.006802
775.106 | 0.0067807
774.0891 | 0.0067575
773.6229 | 0.00674
772.5541 | 0.0067199
771.7269 | 0.0066948
770.7192 | 0.0066735
769.6973 | 0.0066529
769.1792 | 0.006635
768.566 | 0.0066141
767.649 | 0.0065909
766.261 | 0.0065677
765.3467 | 0.0065483
764.8793 | 0.0065289
763.9681 | 0.0065103
762.951 | 0.0064882
761.9229 | 0.0064654
761.2091 | 0.0064467
760.6245 | 0.006425
759.3938 | 0.0064041
758.8365 | 0.0063855
757.6533 | 0.0063661
756.8392 | 0.0063448
756.1755 | 0.0063231
755.1965 | 0.0063022
754.0663 | 0.0062809
753.2853 | 0.0062573
752.3158 | 0.0062379
751.7095 | 0.0062215
750.8142 | 0.0061983
749.8475 | 0.0061763
749.0827 | 0.0061561
748.256 | 0.0061382
747.432 | 0.0061158
746.5121 | 0.0060941
745.3991 | 0.0060743
744.6331 | 0.0060488
743.7885 | 0.0060321
743.1077 | 0.0060104
742.1244 | 0.0059868
741.041 | 0.0059682
740.5215 | 0.0059472
739.6205 | 0.0059263
738.7253 | 0.0059039
737.8849 | 0.0058826
736.9619 | 0.0058601
736.235 | 0.0058422
735.3258 | 0.0058202
734.1224 | 0.0057977
733.5288 | 0.0057783
732.5118 | 0.0057597
731.6978 | 0.0057407
730.7931 | 0.0057152
729.9716 | 0.0056924
729.1393 | 0.005676
728.2101 | 0.0056532
727.2983 | 0.0056284
726.2369 | 0.0056083
725.3069 | 0.0055885
724.6843 | 0.0055699
724.0792 | 0.0055455
722.8784 | 0.0055234
721.7184 | 0.0054999
721.3584 | 0.0054839
720.3749 | 0.0054595
719.6545 | 0.0054401
718.5108 | 0.0054188
717.6163 | 0.005393
717.0927 | 0.0053743
715.9136 | 0.0053523
714.9699 | 0.0053287
714.0848 | 0.0053062
713.4979 | 0.0052849
712.2477 | 0.0052655
711.807 | 0.0052435
710.4862 | 0.0052218
709.7422 | 0.0051963
709.1827 | 0.0051788
708.5673 | 0.0051571
707.4646 | 0.0051339
706.2925 | 0.0051133
705.5223 | 0.0050909
704.5859 | 0.0050726
703.8616 | 0.0050487
702.921 | 0.005027
702.0988 | 0.0050042
701.1363 | 0.0049859
700.2055 | 0.0049661
699.4871 | 0.0049429
698.569 | 0.0049186
697.6755 | 0.0048996
696.7364 | 0.0048786
696.1674 | 0.0048569
695.1195 | 0.0048372
694.2009 | 0.0048136
693.2741 | 0.0047923
692.4039 | 0.0047717
691.5503 | 0.0047485
690.8085 | 0.0047253
689.6085 | 0.0047029
688.8697 | 0.0046869
688.341 | 0.0046633
687.1398 | 0.0046393
686.4219 | 0.004615
685.2547 | 0.0045952
684.7289 | 0.0045731
684.087 | 0.0045503
682.9332 | 0.0045279
681.8878 | 0.0045058
680.9018 | 0.0044872
680.4172 | 0.0044682
679.353 | 0.0044434
678.4714 | 0.0044195
677.7156 | 0.0043978
677.1993 | 0.0043791
676.2645 | 0.0043555
675.0861 | 0.0043316
673.9636 | 0.0043084
673.2953 | 0.0042882
672.2922 | 0.0042692
671.5671 | 0.004249
670.8203 | 0.004222
669.2877 | 0.0041969
668.9392 | 0.0041821
668.1209 | 0.0041611
667.0596 | 0.004136
666.3682 | 0.004117
665.4999 | 0.0040961
664.7418 | 0.0040714
663.8129 | 0.004055
663.1664 | 0.0040291
661.5456 | 0.0040048
660.8143 | 0.0039892
660.3408 | 0.0039656
659.5382 | 0.0039435
658.5483 | 0.0039203
657.4197 | 0.0038987
656.7188 | 0.0038789
655.9756 | 0.0038576
654.8604 | 0.0038351
654.4921 | 0.0038112
653.2628 | 0.0037887
652.4655 | 0.003767
651.7888 | 0.0037499
650.7252 | 0.0037233
649.8741 | 0.0037001
648.7953 | 0.0036833
648.2667 | 0.0036609
647.0529 | 0.0036381
646.2359 | 0.0036168
645.4151 | 0.0035943
644.6058 | 0.0035742
643.8984 | 0.003554
642.7859 | 0.0035312
641.8936 | 0.0035095
641.0752 | 0.0034893
640.435 | 0.0034669
639.4279 | 0.003446
638.3953 | 0.0034224
637.6693 | 0.003398
636.6967 | 0.0033794
635.991 | 0.0033592
634.9934 | 0.0033375
634.1804 | 0.0033101
632.9928 | 0.0032911
632.4759 | 0.0032687
631.7338 | 0.0032497
630.6633 | 0.0032264
629.5242 | 0.0032055
628.953 | 0.0031854
628.4027 | 0.0031618
627.0738 | 0.0031401
626.355 | 0.003118
625.3361 | 0.0030948
624.707 | 0.0030766
623.8412 | 0.0030541
622.8179 | 0.0030305
622.009 | 0.0030088
621.1107 | 0.0029917
620.2511 | 0.0029708
619.4989 | 0.0029453
618.3237 | 0.002924
617.5528 | 0.0029042
616.779 | 0.0028806
616.1043 | 0.0028631
615.1432 | 0.0028418
614.0923 | 0.0028164
613.2555 | 0.0027969
612.3509 | 0.0027772
611.647 | 0.0027574
610.5511 | 0.0027296
609.7535 | 0.0027091
609.0381 | 0.0026927
607.9778 | 0.0026733
607.2079 | 0.0026486
606.2587 | 0.0026277
605.5927 | 0.0026056
604.5203 | 0.0025877
603.887 | 0.0025676
602.954 | 0.0025436
601.6646 | 0.0025196
601.2605 | 0.0025017
600.468 | 0.0024831
599.7073 | 0.0024599
598.3229 | 0.0024359
597.6012 | 0.0024139
596.8435 | 0.0023926
596.093 | 0.0023732
595.2661 | 0.002353
593.9734 | 0.0023267
593.2001 | 0.0023062
592.6003 | 0.0022902
591.4877 | 0.0022659
590.8369 | 0.0022419
589.8101 | 0.0022214
588.8582 | 0.0022008
587.8418 | 0.0021814
587.2593 | 0.0021609
586.166 | 0.0021354
585.4525 | 0.0021137
584.692 | 0.0020947
583.873 | 0.0020741
582.5943 | 0.0020509
581.8404 | 0.0020296
580.995 | 0.0020099
580.2803 | 0.0019897
579.2612 | 0.0019638
578.3246 | 0.0019444
577.5228 | 0.0019246
576.6984 | 0.0019037
576.3679 | 0.0018836
574.9512 | 0.0018603
574.2103 | 0.0018402
573.374 | 0.0018174
572.4035 | 0.0017983
571.8544 | 0.0017759
570.3515 | 0.0017531
569.7076 | 0.0017363
569.0636 | 0.0017139
568.0918 | 0.0016941
567.2253 | 0.0016701
566.0158 | 0.0016454
565.447 | 0.0016283
564.3064 | 0.00161
563.7744 | 0.0015891
562.7787 | 0.0015655
561.7977 | 0.0015442
561.09 | 0.001521
560.2216 | 0.0015027
559.3817 | 0.0014795
558.7504 | 0.0014609
557.614 | 0.0014347
556.8107 | 0.001416
556.2737 | 0.0013951
555.2173 | 0.0013742
553.9747 | 0.0013491
553.4697 | 0.00133
552.8114 | 0.0013106
552.0581 | 0.0012863
550.722 | 0.0012646
549.6574 | 0.0012422
548.6388 | 0.0012182
548.1806 | 0.0012007
547.6423 | 0.0011798
546.2057 | 0.0011554
545.4285 | 0.0011349
544.6521 | 0.0011178
543.8858 | 0.0010934
542.7954 | 0.0010729
541.9587 | 0.0010512
540.9863 | 0.0010303
540.3293 | 0.001012
539.687 | 0.00099108
538.6104 | 0.00096559
537.7286 | 0.00094391
536.8466 | 0.00092603
536.086 | 0.0009051
535.2036 | 0.00088152
534.1667 | 0.00085831
533.2689 | 0.00084081
532.6252 | 0.00081799
531.6353 | 0.00079973
530.7142 | 0.00077538
529.9747 | 0.00075217
529.3042 | 0.00073429
528.2355 | 0.00071527
527.3811 | 0.00069283
526.4814 | 0.00067
525.3049 | 0.00064908
524.6599 | 0.00063044
523.8851 | 0.00060647
522.8411 | 0.00058403
521.8332 | 0.0005612
521.2606 | 0.00054066
520.5556 | 0.0005205
519.6214 | 0.00050147
518.5496 | 0.00047751
517.7219 | 0.00045354
516.7906 | 0.00043566
516.1138 | 0.00041207
514.8895 | 0.00038925
514.1794 | 0.00036566
513.2246 | 0.00034892
512.4625 | 0.00032572
511.7961 | 0.00030822
510.785 | 0.00028425
509.8593 | 0.00026143
508.9552 | 0.00024164
508.2957 | 0.00022262
507.4731 | 0.00019714
506.3533 | 0.00017317
505.5037 | 0.00015186
504.6767 | 0.00013208
504.0126 | 0.00011116
502.8993 | 9.0236e-05
501.7704 | 6.5509e-05
501.3248 | 4.1923e-05
500.4373 | 2.4804e-05
499.5495 | 1.2173e-06
498.3865 | -2.0086e-05
497.4869 | -4.139e-05
496.7809 | -6.4216e-05
496.1748 | -8.4378e-05
494.8688 | -0.00010911
493.9759 | -0.00012927
493.5293 | -0.00015285
492.6322 | -0.00017416
491.5786 | -0.0001928
490.7369 | -0.00021753
489.7387 | -0.00024073
489.1087 | -0.00026089
488.2777 | -0.00028068
487.1594 | -0.00030693
486.2492 | -0.00032823
485.5295 | -0.00034573
484.7651 | -0.00037008
483.9255 | -0.00039062
482.8504 | -0.00041268
481.622 | -0.00043855
481.2783 | -0.00045567
480.3933 | -0.00047431
479.4406 | -0.0005017
478.5845 | -0.00052377
477.5077 | -0.00054279
476.8651 | -0.00056371
476.1206 | -0.00058387
475.182 | -0.00060632
474.1156 | -0.00063105
473.262 | -0.00065007
472.5882 | -0.00067403
471.66 | -0.00069344
470.8392 | -0.0007174
469.7448 | -0.00074099
468.9207 | -0.00075735
468.1717 | -0.00078093
467.1813 | -0.00080642
466.2965 | -0.00082811
465.441 | -0.00084827
464.7209 | -0.00087224
463.8803 | -0.00089202
462.7465 | -0.0009137
462.232 | -0.00093577
461.3268 | -0.00095403
460.2792 | -0.00097647
459.7079 | -0.00099816
458.4523 | -0.0010217
457.3359 | -0.001043
457.1141 | -0.0010617
456.2679 | -0.0010822
455.2253 | -0.0011066
453.9462 | -0.0011317
453.0876 | -0.0011499
452.7077 | -0.0011724
451.6985 | -0.0011937
450.7418 | -0.0012158
449.6488 | -0.0012386
449.0988 | -0.0012576
448.6273 | -0.0012789
447.2402 | -0.0013044
446.2515 | -0.0013246
445.4554 | -0.001347
444.4403 | -0.0013714
443.901 | -0.0013881
443.0967 | -0.0014128
441.7217 | -0.0014375
441.1061 | -0.0014569
440.3203 | -0.0014767
439.4287 | -0.0014988
438.6569 | -0.0015228
437.2465 | -0.0015437
436.759 | -0.0015631
436.18 | -0.0015882
434.9274 | -0.0016095
434.3182 | -0.0016297
433.424 | -0.0016521
432.3832 | -0.0016734
431.4134 | -0.0016951
430.6706 | -0.0017191
429.7042 | -0.0017426
428.7335 | -0.0017605
427.9979 | -0.0017784
427.3836 | -0.0018005
426.4046 | -0.001826
425.3075 | -0.001848
424.6474 | -0.0018708
424.0093 | -0.0018883
422.7638 | -0.0019131
421.6771 | -0.0019332
421.0993 | -0.0019538
420.0652 | -0.0019743
419.3393 | -0.0019983
418.3163 | -0.0020177
417.677 | -0.0020401
416.7223 | -0.0020607
416.0749 | -0.002085
414.9898 | -0.0021044
413.8967 | -0.0021288
413.2072 | -0.0021482
412.7122 | -0.0021672
411.8208 | -0.0021923
410.5928 | -0.002214
409.5515 | -0.0022361
408.7582 | -0.0022551
408.2315 | -0.0022775
407.3389 | -0.0023007
406.1402 | -0.002322
405.0324 | -0.0023445
404.6274 | -0.0023639
403.9514 | -0.0023844
402.8166 | -0.0024095
401.9448 | -0.0024331
401.0844 | -0.0024483
400.3346 | -0.0024685
399.715 | -0.0024936
398.4939 | -0.0025164
397.4759 | -0.0025381
396.844 | -0.0025587
396.0932 | -0.0025777
394.9438 | -0.0026028
394.0317 | -0.0026279
393.2763 | -0.0026484
392.8083 | -0.0026675
391.3084 | -0.0026865
390.9016 | -0.0027112
389.5393 | -0.0027325
389.1362 | -0.0027534
387.9304 | -0.0027717
387.1275 | -0.0027949
386.2433 | -0.0028181
385.4282 | -0.0028413
384.7058 | -0.0028615
384.1867 | -0.0028797
382.8476 | -0.0029041
381.5814 | -0.0029269
381.0734 | -0.002944
380.3146 | -0.0029676
379.5478 | -0.0029882
378.5652 | -0.0030076
377.6323 | -0.0030338
376.9001 | -0.0030532
376.2059 | -0.0030711
374.9827 | -0.003095
374.4039 | -0.0031205
373.6472 | -0.0031388
372.7244 | -0.0031609
371.7974 | -0.0031806
370.7 | -0.0032035
369.9384 | -0.0032263
368.9642 | -0.0032446
368.2601 | -0.0032655
367.5912 | -0.003286
366.2284 | -0.0033092
365.5275 | -0.0033286
364.9544 | -0.0033499
363.9044 | -0.0033712
363.2029 | -0.0033948
361.9433 | -0.0034161
361.4119 | -0.0034355
360.5272 | -0.0034561
359.6076 | -0.0034785
358.897 | -0.0034991
357.7281 | -0.0035215
356.9083 | -0.0035417
356.279 | -0.0035599
355.5674 | -0.0035858
354.2218 | -0.003606
353.2921 | -0.003628
352.837 | -0.0036467
352.2956 | -0.003668
351.2216 | -0.0036908
349.9667 | -0.0037159
349.3276 | -0.0037338
348.6844 | -0.0037513
347.7565 | -0.0037745
347.218 | -0.0037939
345.9342 | -0.0038182
345.3566 | -0.0038323
344.5991 | -0.0038532
343.6497 | -0.0038772
342.6651 | -0.0038958
342.1134 | -0.0039156
341.3082 | -0.003935
340.6747 | -0.0039548
339.5275 | -0.0039742
338.7173 | -0.0039986
338.2634 | -0.0040134
337.621 | -0.0040339
336.3746 | -0.004059
335.6021 | -0.0040811
334.6608 | -0.0040967
333.8917 | -0.0041146
332.0312 | -0.0041309
330.176 | -0.0041503
329.0753 | -0.004172
328.3512 | -0.0041827
327.8911 | -0.0041876
326.8872 | -0.0042013
325.981 | -0.0042078
325.3981 | -0.0042101
324.8351 | -0.0042017
324.6376 | -0.0041903
323.3445 | -0.0041815
322.6103 | -0.0041599
322.3304 | -0.0041275
321.5567 | -0.0041089
321.2766 | -0.0040796
320.4473 | -0.0040469
320.0877 | -0.0040229
319.4237 | -0.0039902
318.9816 | -0.0039548
318.2417 | -0.0039286
317.1777 | -0.0038958
316.568 | -0.003857
316.1051 | -0.0038198
315.4356 | -0.0037817
314.6915 | -0.0037429
313.9066 | -0.0037003
313.1728 | -0.0036497
312.3844 | -0.0036006
311.4755 | -0.00355
311.1576 | -0.0035017
310.7408 | -0.0034473
310.3875 | -0.0033918
310.0664 | -0.0033389
309.3028 | -0.0032868
308.7269 | -0.0032293
308.1822 | -0.0031673
308.0669 | -0.0031049
308.3176 | -0.0030422
307.9517 | -0.0029771
307.0052 | -0.0029098
306.8302 | -0.0028405
306.7503 | -0.0027652
306.2808 | -0.0026914
304.8434 | -0.0026153
304.5527 | -0.002532
303.7036 | -0.0024491
303.13 | -0.0023639
301.7376 | -0.0022798
300.5959 | -0.0021942
300.1207 | -0.0021002
299.7175 | -0.0020086
298.3345 | -0.0019142
297.1386 | -0.001818
296.582 | -0.0017107
295.6089 | -0.0016087
294.8084 | -0.0015037
293.5813 | -0.0013953
291.9687 | -0.0012937
290.8242 | -0.0011872
290.3299 | -0.0010788
289.0595 | -0.00097875
287.4423 | -0.00088251
286.7052 | -0.00078284
285.3315 | -0.00068621
284.0487 | -0.00059719
282.4868 | -0.00050893
280.9067 | -0.00042638
279.7539 | -0.00034192
278.2399 | -0.0002647
276.3635 | -0.00019166
274.8417 | -0.00012546
272.9277 | -6.0792e-05
271.4188 | 5.7824e-06
269.9041 | 6.5889e-05
268.0121 | 0.00011611
265.8516 | 0.00016746
264.2734 | 0.00021578
263.4586 | 0.00026485
262.611 | 0.00030784
261.3729 | 0.0003436
259.5386 | 0.00037517
259.3579 | 0.00040637
258.9475 | 0.0004311
257.94 | 0.00045278
256.6188 | 0.00046876
255.775 | 0.0004912
254.918 | 0.00050528
254.3037 | 0.00052012
253.5611 | 0.00053229
252.1365 | 0.00054484
251.4545 | 0.00055131
250.6481 | 0.00056691
249.6916 | 0.00057261
248.7934 | 0.00057832
248.2749 | 0.00058745
247.3008 | 0.00059316
246.6583 | 0.00059848
245.7397 | 0.00060267
244.6301 | 0.00060495
244.3182 | 0.00061446
243.5734 | 0.00061408
242.341 | 0.00061864
241.3319 | 0.00062245
240.7688 | 0.00062093
240.0842 | 0.00062549
238.7012 | 0.00063158
238.5088 | 0.0006293
237.2366 | 0.00062968
236.3827 | 0.00063614
236.0769 | 0.00063729
234.4913 | 0.00063805
233.7943 | 0.00063995
232.7185 | 0.00063614
232.8029 | 0.00063957
231.8566 | 0.00064147
230.7199 | 0.00063919
229.7674 | 0.00063729
229.08 | 0.00063995
228.0583 | 0.00064223
227.8855 | 0.00063881
226.897 | 0.00063919
225.0765 | 0.00063652
224.7124 | 0.00063957
224.1402 | 0.00063729
223.2797 | 0.0006331
222.0057 | 0.00063044
221.4232 | 0.00063082
220.5938 | 0.00062854
219.6359 | 0.0006293
218.7366 | 0.00062359
217.7171 | 0.00062169
217.461 | 0.00062473
216.5217 | 0.00062397
215.2431 | 0.00061788
214.7119 | 0.0006175
213.615 | 0.0006118
213.0492 | 0.00061522
212.2211 | 0.00061446
211.1682 | 0.00060685
210.4072 | 0.00060267
209.5592 | 0.00060533
208.8528 | 0.00059848
207.503 | 0.00059696
206.7302 | 0.00059354
206.2765 | 0.00059011
205.1264 | 0.00059163
204.282 | 0.00058593
204.0088 | 0.00057984
202.5081 | 0.00057528
201.1352 | 0.00057604
201.0092 | 0.00057299
199.8001 | 0.00057071
199.1942 | 0.00056843
198.0689 | 0.00056234
197.231 | 0.0005574
196.8466 | 0.00055626
196.1909 | 0.00054865
194.8957 | 0.00054104
193.7121 | 0.00053761
193.1063 | 0.00053838
192.2856 | 0.00053229
191.256 | 0.00052354
190.477 | 0.00052088
189.9439 | 0.00051669
188.5859 | 0.00051327
188.0199 | 0.00050794
186.8352 | 0.00049919
186.4324 | 0.00049463
185.4448 | 0.00049044
184.5044 | 0.00048702
183.5324 | 0.00047941
182.5094 | 0.00047484
181.913 | 0.0004718
181.3253 | 0.00046648
180.322 | 0.00046153
179.2776 | 0.00045316
178.1543 | 0.00044593
177.9223 | 0.00044327
176.5645 | 0.00044213
176.0798 | 0.00043034
175.2225 | 0.00042463
174.3596 | 0.0004212
173.4099 | 0.0004136
172.4911 | 0.00040751
171.4389 | 0.00040333
170.6302 | 0.00040028
169.5536 | 0.00039305
169.3003 | 0.00038583
167.9944 | 0.00037784
166.8224 | 0.00036833
166.2039 | 0.00036224
165.9402 | 0.00035844
164.46 | 0.00035007
163.6386 | 0.00034284
162.6058 | 0.00033485
161.9288 | 0.00032876
161.2372 | 0.0003242
160.3291 | 0.00031583
159.379 | 0.00030708
158.6802 | 0.00029985
157.3084 | 0.00029452
156.8337 | 0.0002892
155.8834 | 0.00027588
155.088 | 0.00026713
154.2599 | 0.00026485
153.7324 | 0.0002561
152.4519 | 0.00024849
151.0069 | 0.0002386
150.5182 | 0.00023328
150.1038 | 0.00022681
149.3299 | 0.0002173
148.1632 | 0.00020665
147.143 | 0.00019866
146.3798 | 0.00019599
145.5549 | 0.00018877
144.4936 | 0.00017773
143.2988 | 0.00016822
142.8845 | 0.000161
141.8042 | 0.00015567
141.5966 | 0.00014654
140.4577 | 0.00013931
139.2649 | 0.00013018
138.7429 | 0.00012257
138.0455 | 0.00011572
136.8529 | 0.00010507
135.5997 | 9.4421e-05
135.0274 | 8.7573e-05
134.5262 | 8.1106e-05
133.5712 | 7.1596e-05
132.6231 | 6.3607e-05
131.1891 | 5.3335e-05
130.4733 | 4.3444e-05
130.1945 | 4.1542e-05
129.1737 | 3.089e-05
127.6196 | 2.0999e-05
127.0593 | 1.1869e-05
126.4739 | 5.402e-06
125.6119 | -4.4891e-06
124.5683 | -1.2097e-05
123.8494 | -2.0467e-05
122.7544 | -3.0358e-05
122.0233 | -3.7205e-05
121.624 | -4.2912e-05
120.5199 | -5.5466e-05
119.4472 | -6.4976e-05
118.9625 | -6.9922e-05
118.2166 | -7.8672e-05
117.1109 | -9.2367e-05
116.0971 | -9.9975e-05
115.2094 | -0.00010682
114.5377 | -0.00011709
113.5683 | -0.00012508
112.7358 | -0.00013383
112.007 | -0.0001441
110.9789 | -0.00015247
110.6007 | -0.00015704
109.3101 | -0.00016959
108.3366 | -0.00018101
107.5918 | -0.00018405
107.0662 | -0.00019356
106.3196 | -0.00020421
105.2451 | -0.0002122
104.5063 | -0.00022171
103.4487 | -0.0002278
102.6972 | -0.00023426
102.0256 | -0.00024606
100.4209 | -0.00025633
100.2584 | -0.00026394
99.8226 | -0.00027002
98.8477 | -0.00027687
98.1505 | -0.00028562
96.891 | -0.00029551
96.503 | -0.00029932
96.1407 | -0.00031035
95.1643 | -0.00031568
94.6877 | -0.00032252
93.4566 | -0.00033165
93.2254 | -0.00033584
92.6909 | -0.00034116
91.5378 | -0.00035144
90.6197 | -0.00036019
90.5317 | -0.00036475
89.8341 | -0.00036932
89.4055 | -0.0003754
88.3689 | -0.00038073
87.8861 | -0.00039138
87.5126 | -0.00039861
86.7117 | -0.00040393
86.0249 | -0.00040774
85.4724 | -0.00041573
85.0811 | -0.00041991
84.752 | -0.00042638
83.9323 | -0.00043437
83.9895 | -0.00044045
82.7741 | -0.00044616
82.3449 | -0.00044882
82.6703 | -0.00045377
81.5574 | -0.00046176
80.2051 | -0.00046861
80.0578 | -0.00047469
79.1084 | -0.00047964
78.8923 | -0.00048306
78.0779 | -0.00049181
77.3633 | -0.00049866
76.8013 | -0.0005036
76.653 | -0.00050817
75.7081 | -0.00051502
74.8885 | -0.00052529
74.4946 | -0.00053138
73.6622 | -0.00053594
73.5347 | -0.00053784
72.7755 | -0.00054926
71.7007 | -0.00055762
71.2879 | -0.00056029
70.7246 | -0.00056599
70.5964 | -0.00057246
69.7794 | -0.00058083
69.009 | -0.00058502
68.5884 | -0.00059186
68.4761 | -0.00059529
67.2505 | -0.00060404
66.9961 | -0.00061279
66.2655 | -0.00061697
65.691 | -0.00061925
65.4098 | -0.0006261
64.9806 | -0.00063637
63.7518 | -0.00063942
63.3323 | -0.00064626
63.3767 | -0.00065197
63.0386 | -0.00065844
62.023 | -0.00066528
61.4547 | -0.00067175
60.9622 | -0.00067556
60.727 | -0.0006786
59.9926 | -0.00068507
59.0755 | -0.00069306
58.3763 | -0.00069534
58.5919 | -0.00069838
57.8655 | -0.00070827
57.6778 | -0.00071322
57.3413 | -0.00072007
56.6019 | -0.00072235
56.5021 | -0.00072691
56.0441 | -0.00073452
54.9476 | -0.00073833
55.1252 | -0.00074023
54.7927 | -0.00074403
54.2878 | -0.00074746
54.0606 | -0.0007486
53.6877 | -0.00075316
54.1043 | -0.00075354
53.8544 | -0.00075468
53.2043 | -0.00075583
53.5097 | -0.00075925
52.954 | -0.00076115
52.8421 | -0.00076001
52.9596 | -0.00076305
53.2707 | -0.00076153
52.1964 | -0.00076458
52.2516 | -0.00076762
52.3522 | -0.00076686
52.5421 | -0.00076762
52.1071 | -0.0007699
52.0292 | -0.00077218
52.2687 | -0.00077371
51.8675 | -0.00077485
51.9285 | -0.00077371
51.432 | -0.00077561
51.449 | -0.00077713
51.4547 | -0.00077979
51.3425 | -0.00078055
51.6888 | -0.00078017
51.0074 | -0.00078169
50.9236 | -0.00078626
50.773 | -0.00078892
51.0912 | -0.00078816
51.2701 | -0.00078854
50.7616 | -0.00078702
50.096 | -0.00079235
50.1514 | -0.00079044
50.3763 | -0.00079387
50.6948 | -0.00078968
50.3421 | -0.00079425
50.0845 | -0.00079691
49.5976 | -0.00079881
50.0234 | -0.00079919
49.8496 | -0.00079729
49.2498 | -0.00079843
49.5135 | -0.0008011
49.0872 | -0.00080452
49.4523 | -0.00080452
49.6587 | -0.00080566
49.0929 | -0.000803
48.6377 | -0.00080566
48.5706 | -0.0008068
48.8347 | -0.00080756
49.1599 | -0.0008068
48.8135 | -0.00080908
48.4193 | -0.00081023
48.4978 | -0.00080947
48.5322 | -0.00081365
48.4135 | -0.00081099
48.4921 | -0.00081289
48.3849 | -0.00081745
48.0821 | -0.00081669
47.7274 | -0.00081669
48.425 | -0.00081517
48.0935 | -0.00081821
47.3898 | -0.00082354
47.3111 | -0.00082506
47.3168 | -0.0008224
47.852 | -0.00082278
47.3783 | -0.0008243
47.1536 | -0.0008243
47.0634 | -0.00082658
47.1093 | -0.00082696
47.7447 | -0.0008262
47.0634 | -0.00082696
46.9058 | -0.00082849
46.3695 | -0.00083039
46.9788 | -0.00082963
47.3283 | -0.00083001
46.6291 | -0.00083039
46.1271 | -0.00083495
46.206 | -0.00083419
46.3425 | -0.00083343
46.6406 | -0.00083191
46.2406 | -0.00083533
46.0367 | -0.00083419
45.8903 | -0.00083952
45.8558 | -0.00083952
46.3753 | -0.00083914
45.8961 | -0.00083838
45.6419 | -0.00084104
45.4608 | -0.00084104
45.376 | -0.00084104
45.2969 | -0.00084294
45.4723 | -0.00084332
45.4493 | -0.00084523
44.7762 | -0.00084675
45.1215 | -0.00084599
44.9963 | -0.00084599
45.1215 | -0.00084713
44.363 | -0.00085093
44.6295 | -0.00085131
44.6798 | -0.00084941
45.1215 | -0.00084941
44.8669 | -0.00085169
44.3804 | -0.00085321
44.2781 | -0.00085359
44.6971 | -0.00085245
44.6971 | -0.00085055
44.6682 | -0.00085093
44.193 | -0.00085626
43.7504 | -0.00085512
43.8529 | -0.00085626
44.3688 | -0.00085474
43.9148 | -0.00085626
43.6654 | -0.00085854
43.5066 | -0.0008593
43.7158 | -0.0008574
43.9941 | -0.00085664
43.2958 | -0.00085778
43.4099 | -0.00086044
43.5976 | -0.00086234
43.4777 | -0.00086044
43.5918 | -0.00086158
43.4157 | -0.00086006
42.9724 | -0.00086539
42.9956 | -0.00086272
43.5182 | -0.00086349
43.4099 | -0.00086272
43.3984 | -0.00086234
42.7166 | -0.00086539
43.0808 | -0.00086767
42.6429 | -0.00086615
43.1834 | -0.00086387
42.3928 | -0.00086843
42.6487 | -0.00086729
42.6429 | -0.00087071
42.3928 | -0.00086957
42.7224 | -0.00087033
42.575 | -0.00086881
42.2395 | -0.00087224
42.4044 | -0.00087185
42.1309 | -0.00087376
42.5634 | -0.00086995
42.7456 | -0.00087071
42.0281 | -0.00087414
42.2279 | -0.0008749
42.3986 | -0.00087566
42.3132 | -0.00087262
41.6979 | -0.00087794
42.2047 | -0.0008768
41.6241 | -0.00087604
41.6299 | -0.00087756
41.9485 | -0.00087604
41.795 | -0.0008768
41.7892 | -0.00087984
40.9689 | -0.00088098
41.8863 | -0.00087908
41.7718 | -0.00087832
41.6125 | -0.00087946
41.3211 | -0.00088098
41.2705 | -0.00088251
41.1168 | -0.00088098
41.6532 | -0.00087984
41.4648 | -0.00088213
40.9282 | -0.00088631
40.6771 | -0.00088631
40.6771 | -0.00088631

## .
569.7076 | 0.0017363 | 569.7076 | 0.0017363 | 0.0017401 | 0.0018641 | 325
569.0636 | 0.0017139 | 569.0636 | 0.0017139 | 0.0017241 | 0.0018481
568.0918 | 0.0016941 | 568.0918 | 0.0016941 | 0.0016999 | 0.0018239
567.2253 | 0.0016701 | 567.2253 | 0.0016701 | 0.0016784 | 0.0018024
566.0158 | 0.0016454 | 566.0158 | 0.0016454 | 0.0016483 | 0.0017723
565.447 | 0.0016283 | 565.447 | 0.0016283 | 0.0016342 | 0.0017582
564.3064 | 0.00161 | 564.3064 | 0.00161 | 0.0016058 | 0.0017298
563.7744 | 0.0015891 | 563.7744 | 0.0015891 | 0.0015926 | 0.0017166
562.7787 | 0.0015655 | 562.7787 | 0.0015655 | 0.0015679 | 0.0016919
561.7977 | 0.0015442 | 561.7977 | 0.0015442 | 0.0015435 | 0.0016675
561.09 | 0.001521 | 561.09 | 0.001521 | 0.0015259 | 0.0016499
560.2216 | 0.0015027 | 560.2216 | 0.0015027 | 0.0015043 | 0.0016283
559.3817 | 0.0014795 | 559.3817 | 0.0014795 | 0.0014834 | 0.0016074
558.7504 | 0.0014609 | 558.7504 | 0.0014609 | 0.0014677 | 0.0015917
557.614 | 0.0014347 | 557.614 | 0.0014347 | 0.0014395 | 0.0015635
556.8107 | 0.001416 | 556.8107 | 0.001416 | 0.0014195 | 0.0015435
556.2737 | 0.0013951 | 556.2737 | 0.0013951 | 0.0014061 | 0.0015301
555.2173 | 0.0013742 | 555.2173 | 0.0013742 | 0.0013799 | 0.0015039
553.9747 | 0.0013491 | 553.9747 | 0.0013491 | 0.001349 | 0.001473
553.4697 | 0.00133 | 553.4697 | 0.00133 | 0.0013364 | 0.0014604
552.8114 | 0.0013106 | 552.8114 | 0.0013106 | 0.0013201 | 0.0014441
552.0581 | 0.0012863 | 552.0581 | 0.0012863 | 0.0013013 | 0.0014253
550.722 | 0.0012646 | 550.722 | 0.0012646 | 0.0012681 | 0.0013921
549.6574 | 0.0012422 | 549.6574 | 0.0012422 | 0.0012417 | 0.0013657
548.6388 | 0.0012182 | 548.6388 | 0.0012182 | 0.0012163 | 0.0013403
548.1806 | 0.0012007 | 548.1806 | 0.0012007 | 0.0012049 | 0.0013289
547.6423 | 0.0011798 | 547.6423 | 0.0011798 | 0.0011916 | 0.0013156
546.2057 | 0.0011554 | 546.2057 | 0.0011554 | 0.0011559 | 0.0012799
545.4285 | 0.0011349 | 545.4285 | 0.0011349 | 0.0011365 | 0.0012605
544.6521 | 0.0011178 | 544.6521 | 0.0011178 | 0.0011172 | 0.0012412
543.8858 | 0.0010934 | 543.8858 | 0.0010934 | 0.0010982 | 0.0012222
542.7954 | 0.0010729 | 542.7954 | 0.0010729 | 0.0010711 | 0.0011951
541.9587 | 0.0010512 | 541.9587 | 0.0010512 | 0.0010503 | 0.0011743
540.9863 | 0.0010303 | 540.9863 | 0.0010303 | 0.0010261 | 0.0011501
540.3293 | 0.001012 | 540.3293 | 0.001012 | 0.0010098 | 0.0011338
539.687 | 0.00099108 | 539.687 | 0.00099108 | 0.0009938 | 0.0011178
538.6104 | 0.00096559 | 538.6104 | 0.00096559 | 0.00096703 | 0.001091
537.7286 | 0.00094391 | 537.7286 | 0.00094391 | 0.00094511 | 0.0010691
536.8466 | 0.00092603 | 536.8466 | 0.00092603 | 0.00092319 | 0.0010472
536.086 | 0.0009051 | 536.086 | 0.0009051 | 0.00090428 | 0.0010283
535.2036 | 0.00088152 | 535.2036 | 0.00088152 | 0.00088234 | 0.0010063
534.1667 | 0.00085831 | 534.1667 | 0.00085831 | 0.00085656 | 0.00098056
533.2689 | 0.00084081 | 533.2689 | 0.00084081 | 0.00083424 | 0.00095824
532.6252 | 0.00081799 | 532.6252 | 0.00081799 | 0.00081824 | 0.00094224
531.6353 | 0.00079973 | 531.6353 | 0.00079973 | 0.00079363 | 0.00091763
530.7142 | 0.00077538 | 530.7142 | 0.00077538 | 0.00077073 | 0.00089473
529.9747 | 0.00075217 | 529.9747 | 0.00075217 | 0.00075235 | 0.00087635
529.3042 | 0.00073429 | 529.3042 | 0.00073429 | 0.00073568 | 0.00085968
528.2355 | 0.00071527 | 528.2355 | 0.00071527 | 0.00070911 | 0.00083311
527.3811 | 0.00069283 | 527.3811 | 0.00069283 | 0.00068787 | 0.00081187
526.4814 | 0.00067 | 526.4814 | 0.00067 | 0.00066551 | 0.00078951
525.3049 | 0.00064908 | 525.3049 | 0.00064908 | 0.00063626 | 0.00076026
524.6599 | 0.00063044 | 524.6599 | 0.00063044 | 0.00062022 | 0.00074422
523.8851 | 0.00060647 | 523.8851 | 0.00060647 | 0.00060096 | 0.00072496
522.8411 | 0.00058403 | 522.8411 | 0.00058403 | 0.00057501 | 0.00069901
521.8332 | 0.0005612 | 521.8332 | 0.0005612 | 0.00054995 | 0.00067395
521.2606 | 0.00054066 | 521.2606 | 0.00054066 | 0.00053572 | 0.00065972
520.5556 | 0.0005205 | 520.5556 | 0.0005205 | 0.00051819 | 0.00064219
519.6214 | 0.00050147 | 519.6214 | 0.00050147 | 0.00049497 | 0.00061897
518.5496 | 0.00047751 | 518.5496 | 0.00047751 | 0.00046832 | 0.00059232
517.7219 | 0.00045354 | 517.7219 | 0.00045354 | 0.00044775 | 0.00057175
516.7906 | 0.00043566 | 516.7906 | 0.00043566 | 0.00042459 | 0.00054859
516.1138 | 0.00041207 | 516.1138 | 0.00041207 | 0.00040777 | 0.00053177
514.8895 | 0.00038925 | 514.8895 | 0.00038925 | 0.00037733 | 0.00050133
514.1794 | 0.00036566 | 514.1794 | 0.00036566 | 0.00035968 | 0.00048368
513.2246 | 0.00034892 | 513.2246 | 0.00034892 | 0.00033594 | 0.00045994
512.4625 | 0.00032572 | 512.4625 | 0.00032572 | 0.000317 | 0.000441
511.7961 | 0.00030822 | 511.7961 | 0.00030822 | 0.00030043 | 0.00042443
510.785 | 0.00028425 | 510.785 | 0.00028425 | 0.0002753 | 0.0003993
509.8593 | 0.00026143 | 509.8593 | 0.00026143 | 0.00025228 | 0.00037628
508.9552 | 0.00024164 | 508.9552 | 0.00024164 | 0.00022981 | 0.00035381
508.2957 | 0.00022262 | 508.2957 | 0.00022262 | 0.00021341 | 0.00033741
507.4731 | 0.00019714 | 507.4731 | 0.00019714 | 0.00019296 | 0.00031696
506.3533 | 0.00017317 | 506.3533 | 0.00017317 | 0.00016512 | 0.00028912
505.5037 | 0.00015186 | 505.5037 | 0.00015186 | 0.000144 | 0.000268
504.6767 | 0.00013208 | 504.6767 | 0.00013208 | 0.00012344 | 0.00024744
504.0126 | 0.00011116 | 504.0126 | 0.00011116 | 0.00010693 | 0.00023093
502.8993 | 9.0236e-05 | 502.8993 | 9.0236e-05 | 7.9256e-05 | 0.00020326
501.7704 | 6.5509e-05 | 501.7704 | 6.5509e-05 | 5.1193e-05 | 0.00017519
501.3248 | 4.1923e-05 | 501.3248 | 4.1923e-05 | 4.0115e-05 | 0.00016412
500.4373 | 2.4804e-05 | 500.4373 | 2.4804e-05 | 1.805e-05 | 0.00014205
499.5495 | 1.2173e-06 | 499.5495 | 1.2173e-06 | -4.0194e-06 | 0.00011998
498.3865 | -2.0086e-05 | 498.3865 | -2.0086e-05 | -3.2931e-05 | 9.1069e-05
497.4869 | -4.139e-05 | 497.4869 | -4.139e-05 | -5.5296e-05 | 6.8704e-05
496.7809 | -6.4216e-05 | 496.7809 | -6.4216e-05 | -7.2848e-05 | 5.1152e-05
496.1748 | -8.4378e-05 | 496.1748 | -8.4378e-05 | -8.7914e-05 | 3.6086e-05
494.8688 | -0.00010911 | 494.8688 | -0.00010911 | -0.00012038 | 3.6185e-06
493.9759 | -0.00012927 | 493.9759 | -0.00012927 | -0.00014258 | -1.858e-05
493.5293 | -0.00015285 | 493.5293 | -0.00015285 | -0.00015368 | -2.9682e-05
492.6322 | -0.00017416 | 492.6322 | -0.00017416 | -0.00017598 | -5.1984e-05
491.5786 | -0.0001928 | 491.5786 | -0.0001928 | -0.00020218 | -7.8176e-05
490.7369 | -0.00021753 | 490.7369 | -0.00021753 | -0.0002231 | -9.91e-05
489.7387 | -0.00024073 | 489.7387 | -0.00024073 | -0.00024792 | -0.00012392
489.1087 | -0.00026089 | 489.1087 | -0.00026089 | -0.00026358 | -0.00013958
488.2777 | -0.00028068 | 488.2777 | -0.00028068 | -0.00028424 | -0.00016024
487.1594 | -0.00030693 | 487.1594 | -0.00030693 | -0.00031204 | -0.00018804
486.2492 | -0.00032823 | 486.2492 | -0.00032823 | -0.00033466 | -0.00021066
485.5295 | -0.00034573 | 485.5295 | -0.00034573 | -0.00035256 | -0.00022856
484.7651 | -0.00037008 | 484.7651 | -0.00037008 | -0.00037156 | -0.00024756
483.9255 | -0.00039062 | 483.9255 | -0.00039062 | -0.00039243 | -0.00026843
482.8504 | -0.00041268 | 482.8504 | -0.00041268 | -0.00041916 | -0.00029516
481.622 | -0.00043855 | 481.622 | -0.00043855 | -0.0004497 | -0.0003257
481.2783 | -0.00045567 | 481.2783 | -0.00045567 | -0.00045824 | -0.00033424
480.3933 | -0.00047431 | 480.3933 | -0.00047431 | -0.00048024 | -0.00035624
479.4406 | -0.0005017 | 479.4406 | -0.0005017 | -0.00050393 | -0.00037993
478.5845 | -0.00052377 | 478.5845 | -0.00052377 | -0.00052521 | -0.00040121
477.5077 | -0.00054279 | 477.5077 | -0.00054279 | -0.00055198 | -0.00042798
476.8651 | -0.00056371 | 476.8651 | -0.00056371 | -0.00056795 | -0.00044395
476.1206 | -0.00058387 | 476.1206 | -0.00058387 | -0.00058646 | -0.00046246
475.182 | -0.00060632 | 475.182 | -0.00060632 | -0.0006098 | -0.0004858
474.1156 | -0.00063105 | 474.1156 | -0.00063105 | -0.00063631 | -0.00051231
473.262 | -0.00065007 | 473.262 | -0.00065007 | -0.00065753 | -0.00053353
472.5882 | -0.00067403 | 472.5882 | -0.00067403 | -0.00067428 | -0.00055028
471.66 | -0.00069344 | 471.66 | -0.00069344 | -0.00069735 | -0.00057335
470.8392 | -0.0007174 | 470.8392 | -0.0007174 | -0.00071776 | -0.00059376
469.7448 | -0.00074099 | 469.7448 | -0.00074099 | -0.00074497 | -0.00062097
468.9207 | -0.00075735 | 468.9207 | -0.00075735 | -0.00076545 | -0.00064145
468.1717 | -0.00078093 | 468.1717 | -0.00078093 | -0.00078407 | -0.00066007
467.1813 | -0.00080642 | 467.1813 | -0.00080642 | -0.00080869 | -0.00068469
466.2965 | -0.00082811 | 466.2965 | -0.00082811 | -0.00083069 | -0.00070669
465.441 | -0.00084827 | 465.441 | -0.00084827 | -0.00085196 | -0.00072796
464.7209 | -0.00087224 | 464.7209 | -0.00087224 | -0.00086986 | -0.00074586
463.8803 | -0.00089202 | 463.8803 | -0.00089202 | -0.00089076 | -0.00076676
462.7465 | -0.0009137 | 462.7465 | -0.0009137 | -0.00091894 | -0.00079494
462.232 | -0.00093577 | 462.232 | -0.00093577 | -0.00093173 | -0.00080773
461.3268 | -0.00095403 | 461.3268 | -0.00095403 | -0.00095424 | -0.00083024
460.2792 | -0.00097647 | 460.2792 | -0.00097647 | -0.00098028 | -0.00085628
459.7079 | -0.00099816 | 459.7079 | -0.00099816 | -0.00099448 | -0.00087048
458.4523 | -0.0010217 | 458.4523 | -0.0010217 | -0.0010257 | -0.0009017
457.3359 | -0.001043 | 457.3359 | -0.001043 | -0.0010535 | -0.00092945
457.1141 | -0.0010617 | 457.1141 | -0.0010617 | -0.001059 | -0.00093496
456.2679 | -0.0010822 | 456.2679 | -0.0010822 | -0.00108 | -0.000956
455.2253 | -0.0011066 | 455.2253 | -0.0011066 | -0.0011059 | -0.00098192
453.9462 | -0.0011317 | 453.9462 | -0.0011317 | -0.0011377 | -0.0010137
453.0876 | -0.0011499 | 453.0876 | -0.0011499 | -0.0011591 | -0.0010351
452.7077 | -0.0011724 | 452.7077 | -0.0011724 | -0.0011685 | -0.0010445
451.6985 | -0.0011937 | 451.6985 | -0.0011937 | -0.0011936 | -0.0010696
450.7418 | -0.0012158 | 450.7418 | -0.0012158 | -0.0012174 | -0.0010934
449.6488 | -0.0012386 | 449.6488 | -0.0012386 | -0.0012446 | -0.0011206
449.0988 | -0.0012576 | 449.0988 | -0.0012576 | -0.0012582 | -0.0011342
448.6273 | -0.0012789 | 448.6273 | -0.0012789 | -0.0012699 | -0.0011459
447.2402 | -0.0013044 | 447.2402 | -0.0013044 | -0.0013044 | -0.0011804
446.2515 | -0.0013246 | 446.2515 | -0.0013246 | -0.001329 | -0.001205
445.4554 | -0.001347 | 445.4554 | -0.001347 | -0.0013488 | -0.0012248
444.4403 | -0.0013714 | 444.4403 | -0.0013714 | -0.001374 | -0.00125
443.901 | -0.0013881 | 443.901 | -0.0013881 | -0.0013874 | -0.0012634
443.0967 | -0.0014128 | 443.0967 | -0.0014128 | -0.0014074 | -0.0012834
441.7217 | -0.0014375 | 441.7217 | -0.0014375 | -0.0014416 | -0.0013176
441.1061 | -0.0014569 | 441.1061 | -0.0014569 | -0.0014569 | -0.0013329
440.3203 | -0.0014767 | 440.3203 | -0.0014767 | -0.0014765 | -0.0013525
439.4287 | -0.0014988 | 439.4287 | -0.0014988 | -0.0014986 | -0.0013746
438.6569 | -0.0015228 | 438.6569 | -0.0015228 | -0.0015178 | -0.0013938
437.2465 | -0.0015437 | 437.2465 | -0.0015437 | -0.0015529 | -0.0014289
436.759 | -0.0015631 | 436.759 | -0.0015631 | -0.001565 | -0.001441
436.18 | -0.0015882 | 436.18 | -0.0015882 | -0.0015794 | -0.0014554
434.9274 | -0.0016095 | 434.9274 | -0.0016095 | -0.0016105 | -0.0014865
434.3182 | -0.0016297 | 434.3182 | -0.0016297 | -0.0016257 | -0.0015017
433.424 | -0.0016521 | 433.424 | -0.0016521 | -0.0016479 | -0.0015239
432.3832 | -0.0016734 | 432.3832 | -0.0016734 | -0.0016738 | -0.0015498
431.4134 | -0.0016951 | 431.4134 | -0.0016951 | -0.0016979 | -0.0015739
430.6706 | -0.0017191 | 430.6706 | -0.0017191 | -0.0017163 | -0.0015923
429.7042 | -0.0017426 | 429.7042 | -0.0017426 | -0.0017404 | -0.0016164
428.7335 | -0.0017605 | 428.7335 | -0.0017605 | -0.0017645 | -0.0016405
427.9979 | -0.0017784 | 427.9979 | -0.0017784 | -0.0017828 | -0.0016588
427.3836 | -0.0018005 | 427.3836 | -0.0018005 | -0.0017981 | -0.0016741
426.4046 | -0.001826 | 426.4046 | -0.001826 | -0.0018224 | -0.0016984
425.3075 | -0.001848 | 425.3075 | -0.001848 | -0.0018497 | -0.0017257
424.6474 | -0.0018708 | 424.6474 | -0.0018708 | -0.0018661 | -0.0017421
424.0093 | -0.0018883 | 424.0093 | -0.0018883 | -0.0018819 | -0.0017579
422.7638 | -0.0019131 | 422.7638 | -0.0019131 | -0.0019129 | -0.0017889
421.6771 | -0.0019332 | 421.6771 | -0.0019332 | -0.0019399 | -0.0018159
421.0993 | -0.0019538 | 421.0993 | -0.0019538 | -0.0019543 | -0.0018303
420.0652 | -0.0019743 | 420.0652 | -0.0019743 | -0.00198 | -0.001856
419.3393 | -0.0019983 | 419.3393 | -0.0019983 | -0.001998 | -0.001874
418.3163 | -0.0020177 | 418.3163 | -0.0020177 | -0.0020235 | -0.0018995
417.677 | -0.0020401 | 417.677 | -0.0020401 | -0.0020394 | -0.0019154
416.7223 | -0.0020607 | 416.7223 | -0.0020607 | -0.0020631 | -0.0019391
416.0749 | -0.002085 | 416.0749 | -0.002085 | -0.0020792 | -0.0019552
414.9898 | -0.0021044 | 414.9898 | -0.0021044 | -0.0021062 | -0.0019822
413.8967 | -0.0021288 | 413.8967 | -0.0021288 | -0.0021333 | -0.0020093
413.2072 | -0.0021482 | 413.2072 | -0.0021482 | -0.0021505 | -0.0020265
412.7122 | -0.0021672 | 412.7122 | -0.0021672 | -0.0021628 | -0.0020388
411.8208 | -0.0021923 | 411.8208 | -0.0021923 | -0.002185 | -0.002061
410.5928 | -0.002214 | 410.5928 | -0.002214 | -0.0022155 | -0.0020915
409.5515 | -0.0022361 | 409.5515 | -0.0022361 | -0.0022414 | -0.0021174
408.7582 | -0.0022551 | 408.7582 | -0.0022551 | -0.0022611 | -0.0021371
408.2315 | -0.0022775 | 408.2315 | -0.0022775 | -0.0022742 | -0.0021502
407.3389 | -0.0023007 | 407.3389 | -0.0023007 | -0.0022964 | -0.0021724
406.1402 | -0.002322 | 406.1402 | -0.002322 | -0.0023262 | -0.0022022
405.0324 | -0.0023445 | 405.0324 | -0.0023445 | -0.0023537 | -0.0022297
404.6274 | -0.0023639 | 404.6274 | -0.0023639 | -0.0023638 | -0.0022398
403.9514 | -0.0023844 | 403.9514 | -0.0023844 | -0.0023806 | -0.0022566
402.8166 | -0.0024095 | 402.8166 | -0.0024095 | -0.0024088 | -0.0022848
401.9448 | -0.0024331 | 401.9448 | -0.0024331 | -0.0024305 | -0.0023065
401.0844 | -0.0024483 | 401.0844 | -0.0024483 | -0.0024519 | -0.0023279
400.3346 | -0.0024685 | 400.3346 | -0.0024685 | -0.0024705 | -0.0023465
399.715 | -0.0024936 | 399.715 | -0.0024936 | -0.0024859 | -0.0023619
398.4939 | -0.0025164 | 398.4939 | -0.0025164 | -0.0025163 | -0.0023923
397.4759 | -0.0025381 | 397.4759 | -0.0025381 | -0.0025416 | -0.0024176
396.844 | -0.0025587 | 396.844 | -0.0025587 | -0.0025573 | -0.0024333
396.0932 | -0.0025777 | 396.0932 | -0.0025777 | -0.0025759 | -0.0024519
394.9438 | -0.0026028 | 394.9438 | -0.0026028 | -0.0026045 | -0.0024805
394.0317 | -0.0026279 | 394.0317 | -0.0026279 | -0.0026272 | -0.0025032
393.2763 | -0.0026484 | 393.2763 | -0.0026484 | -0.002646 | -0.002522
392.8083 | -0.0026675 | 392.8083 | -0.0026675 | -0.0026576 | -0.0025336
391.3084 | -0.0026865 | 391.3084 | -0.0026865 | -0.0026949 | -0.0025709
390.9016 | -0.0027112 | 390.9016 | -0.0027112 | -0.002705 | -0.002581
389.5393 | -0.0027325 | 389.5393 | -0.0027325 | -0.0027389 | -0.0026149
389.1362 | -0.0027534 | 389.1362 | -0.0027534 | -0.0027489 | -0.0026249
387.9304 | -0.0027717 | 387.9304 | -0.0027717 | -0.0027789 | -0.0026549
387.1275 | -0.0027949 | 387.1275 | -0.0027949 | -0.0027988 | -0.0026748
386.2433 | -0.0028181 | 386.2433 | -0.0028181 | -0.0028208 | -0.0026968
385.4282 | -0.0028413 | 385.4282 | -0.0028413 | -0.0028411 | -0.0027171
384.7058 | -0.0028615 | 384.7058 | -0.0028615 | -0.002859 | -0.002735
384.1867 | -0.0028797 | 384.1867 | -0.0028797 | -0.0028719 | -0.0027479
382.8476 | -0.0029041 | 382.8476 | -0.0029041 | -0.0029052 | -0.0027812
381.5814 | -0.0029269 | 381.5814 | -0.0029269 | -0.0029367 | -0.0028127
381.0734 | -0.002944 | 381.0734 | -0.002944 | -0.0029493 | -0.0028253
380.3146 | -0.0029676 | 380.3146 | -0.0029676 | -0.0029682 | -0.0028442
379.5478 | -0.0029882 | 379.5478 | -0.0029882 | -0.0029873 | -0.0028633
378.5652 | -0.0030076 | 378.5652 | -0.0030076 | -0.0030117 | -0.0028877
377.6323 | -0.0030338 | 377.6323 | -0.0030338 | -0.0030349 | -0.0029109
376.9001 | -0.0030532 | 376.9001 | -0.0030532 | -0.0030531 | -0.0029291
376.2059 | -0.0030711 | 376.2059 | -0.0030711 | -0.0030703 | -0.0029463
374.9827 | -0.003095 | 374.9827 | -0.003095 | -0.0031007 | -0.0029767
374.4039 | -0.0031205 | 374.4039 | -0.0031205 | -0.0031151 | -0.0029911
373.6472 | -0.0031388 | 373.6472 | -0.0031388 | -0.003134 | -0.00301
372.7244 | -0.0031609 | 372.7244 | -0.0031609 | -0.0031569 | -0.0030329
371.7974 | -0.0031806 | 371.7974 | -0.0031806 | -0.0031799 | -0.0030559
370.7 | -0.0032035 | 370.7 | -0.0032035 | -0.0032072 | -0.0030832
|  | 369.9384 | -0.0032263 | -0.0032262 | -0.0031022
|  | 368.9642 | -0.0032446 | -0.0032504 | -0.0031264
|  | 368.2601 | -0.0032655 | -0.0032679 | -0.0031439
|  | 367.5912 | -0.003286 | -0.0032845 | -0.0031605
|  | 366.2284 | -0.0033092 | -0.0033184 | -0.0031944
|  | 365.5275 | -0.0033286 | -0.0033358 | -0.0032118
|  | 364.9544 | -0.0033499 | -0.0033501 | -0.0032261
|  | 363.9044 | -0.0033712 | -0.0033762 | -0.0032522
|  | 363.2029 | -0.0033948 | -0.0033936 | -0.0032696
|  | 361.9433 | -0.0034161 | -0.0034249 | -0.0033009
|  | 361.4119 | -0.0034355 | -0.0034381 | -0.0033141
|  | 360.5272 | -0.0034561 | -0.0034601 | -0.0033361
|  | 359.6076 | -0.0034785 | -0.003483 | -0.003359
|  | 358.897 | -0.0034991 | -0.0035006 | -0.0033766
|  | 357.7281 | -0.0035215 | -0.0035297 | -0.0034057
|  | 356.9083 | -0.0035417 | -0.0035501 | -0.0034261
|  | 356.279 | -0.0035599 | -0.0035657 | -0.0034417
|  | 355.5674 | -0.0035858 | -0.0035834 | -0.0034594
|  | 354.2218 | -0.003606 | -0.0036169 | -0.0034929
|  | 353.2921 | -0.003628 | -0.00364 | -0.003516
|  | 352.837 | -0.0036467 | -0.0036513 | -0.0035273
|  | 352.2956 | -0.003668 | -0.0036648 | -0.0035408
|  | 351.2216 | -0.0036908 | -0.0036915 | -0.0035675
|  | 349.9667 | -0.0037159 | -0.0037226 | -0.0035986
|  | 349.3276 | -0.0037338 | -0.0037385 | -0.0036145
|  | 348.6844 | -0.0037513 | -0.0037545 | -0.0036305
|  | 347.7565 | -0.0037745 | -0.0037776 | -0.0036536
|  | 347.218 | -0.0037939 | -0.003791 | -0.003667
|  | 345.9342 | -0.0038182 | -0.0038229 | -0.0036989
|  | 345.3566 | -0.0038323 | -0.0038373 | -0.0037133
|  | 344.5991 | -0.0038532 | -0.0038561 | -0.0037321
|  | 343.6497 | -0.0038772 | -0.0038797 | -0.0037557
|  | 342.6651 | -0.0038958 | -0.0039042 | -0.0037802
|  | 342.1134 | -0.0039156 | -0.0039179 | -0.0037939
|  | 341.3082 | -0.003935 | -0.0039379 | -0.0038139
|  | 340.6747 | -0.0039548 | -0.0039536 | -0.0038296
|  | 339.5275 | -0.0039742 | -0.0039822 | -0.0038582
|  | 338.7173 | -0.0039986 | -0.0040023 | -0.0038783
|  | 338.2634 | -0.0040134 | -0.0040136 | -0.0038896
|  | 337.621 | -0.0040339 | -0.0040296 | -0.0039056
|  | 336.3746 | -0.004059 | -0.0040605 | -0.0039365
|  | 335.6021 | -0.0040811 | -0.0040798 | -0.0039558
|  | 334.6608 | -0.0040967 | -0.0041032 | -0.0039792
|  | 333.8917 | -0.0041146 | -0.0041223 | -0.0039983
|  | 332.0312 | -0.0041309 | -0.0041685 | -0.0040445
|  | 330.176 | -0.0041503 | -0.0042146 | -0.0040906
|  | 329.0753 | -0.004172 | -0.004242 | -0.004118
|  | 328.3512 | -0.0041827 | -0.00426 | -0.004136
|  | 327.8911 | -0.0041876 | -0.0042714 | -0.0041474
|  | 326.8872 | -0.0042013 | -0.0042964 | -0.0041724
|  | 325.981 | -0.0042078 | -0.0043189 | -0.0041949
|  | 325.3981 | -0.0042101 | -0.0043334 | -0.0042094
|  | 324.8351 | -0.0042017 | -0.0043474 | -0.0042234
|  | 324.6376 | -0.0041903 | -0.0043523 | -0.0042283
|  | 323.3445 | -0.0041815 | -0.0043845 | -0.0042605
|  | 322.6103 | -0.0041599 | -0.0044027 | -0.0042787
|  | 322.3304 | -0.0041275 | -0.0044097 | -0.0042857
|  | 321.5567 | -0.0041089 | -0.0044289 | -0.0043049
|  | 321.2766 | -0.0040796 | -0.0044359 | -0.0043119
|  | 320.4473 | -0.0040469 | -0.0044565 | -0.0043325
|  | 320.0877 | -0.0040229 | -0.0044654 | -0.0043414
|  | 319.4237 | -0.0039902 | -0.0044819 | -0.0043579
|  | 318.9816 | -0.0039548 | -0.0044929 | -0.0043689
|  | 318.2417 | -0.0039286 | -0.0045113 | -0.0043873
|  | 317.1777 | -0.0038958 | -0.0045378 | -0.0044138
|  | 316.568 | -0.003857 | -0.0045529 | -0.0044289
|  | 316.1051 | -0.0038198 | -0.0045644 | -0.0044404
|  | 315.4356 | -0.0037817 | -0.0045811 | -0.0044571
|  | 314.6915 | -0.0037429 | -0.0045996 | -0.0044756
|  | 313.9066 | -0.0037003 | -0.0046191 | -0.0044951
|  | 313.1728 | -0.0036497 | -0.0046373 | -0.0045133
|  | 312.3844 | -0.0036006 | -0.0046569 | -0.0045329
|  | 311.4755 | -0.00355 | -0.0046795 | -0.0045555
|  | 311.1576 | -0.0035017 | -0.0046874 | -0.0045634
|  | 310.7408 | -0.0034473 | -0.0046978 | -0.0045738
|  | 310.3875 | -0.0033918 | -0.0047066 | -0.0045826
|  | 310.0664 | -0.0033389 | -0.0047146 | -0.0045906
|  | 309.3028 | -0.0032868 | -0.0047336 | -0.0046096
|  | 308.7269 | -0.0032293 | -0.0047479 | -0.0046239
|  | 308.1822 | -0.0031673 | -0.0047614 | -0.0046374
|  | 308.0669 | -0.0031049 | -0.0047643 | -0.0046403
|  | 308.3176 | -0.0030422 | -0.004758 | -0.004634
|  | 307.9517 | -0.0029771 | -0.0047671 | -0.0046431
|  | 307.0052 | -0.0029098 | -0.0047907 | -0.0046667
|  | 306.8302 | -0.0028405 | -0.004795 | -0.004671
|  | 306.7503 | -0.0027652 | -0.004797 | -0.004673
|  | 306.2808 | -0.0026914 | -0.0048087 | -0.0046847
|  | 304.8434 | -0.0026153 | -0.0048444 | -0.0047204
|  | 304.5527 | -0.002532 | -0.0048516 | -0.0047276
|  | 303.7036 | -0.0024491 | -0.0048727 | -0.0047487
|  | 303.13 | -0.0023639 | -0.004887 | -0.004763
|  | 301.7376 | -0.0022798 | -0.0049216 | -0.0047976
|  | 300.5959 | -0.0021942 | -0.00495 | -0.004826
|  | 300.1207 | -0.0021002 | -0.0049618 | -0.0048378
|  | 299.7175 | -0.0020086 | -0.0049718 | -0.0048478
|  | 298.3345 | -0.0019142 | -0.0050062 | -0.0048822
|  | 297.1386 | -0.001818 | -0.005036 | -0.004912
|  | 296.582 | -0.0017107 | -0.0050498 | -0.0049258
|  | 295.6089 | -0.0016087 | -0.005074 | -0.00495
|  | 294.8084 | -0.0015037 | -0.0050939 | -0.0049699
|  | 293.5813 | -0.0013953 | -0.0051244 | -0.0050004
|  | 291.9687 | -0.0012937 | -0.0051645 | -0.0050405
|  | 290.8242 | -0.0011872 | -0.0051929 | -0.0050689
|  | 290.3299 | -0.0010788 | -0.0052052 | -0.0050812
|  | 289.0595 | -0.00097875 | -0.0052368 | -0.0051128
|  | 287.4423 | -0.00088251 | -0.005277 | -0.005153
|  | 286.7052 | -0.00078284 | -0.0052953 | -0.0051713
|  | 285.3315 | -0.00068621 | -0.0053295 | -0.0052055
|  | 284.0487 | -0.00059719 | -0.0053614 | -0.0052374
|  | 282.4868 | -0.00050893 | -0.0054002 | -0.0052762
|  | 280.9067 | -0.00042638 | -0.0054395 | -0.0053155
|  | 279.7539 | -0.00034192 | -0.0054681 | -0.0053441
|  | 278.2399 | -0.0002647 | -0.0055058 | -0.0053818
|  | 276.3635 | -0.00019166 | -0.0055524 | -0.0054284
|  | 274.8417 | -0.00012546 | -0.0055903 | -0.0054663
|  | 272.9277 | -6.0792e-05 | -0.0056378 | -0.0055138
|  | 271.4188 | 5.7824e-06 | -0.0056753 | -0.0055513
|  | 269.9041 | 6.5889e-05 | -0.005713 | -0.005589
|  | 268.0121 | 0.00011611 | -0.00576 | -0.005636
|  | 265.8516 | 0.00016746 | -0.0058137 | -0.0056897
|  | 264.2734 | 0.00021578 | -0.005853 | -0.005729
|  | 263.4586 | 0.00026485 | -0.0058732 | -0.0057492
|  | 262.611 | 0.00030784 | -0.0058943 | -0.0057703
|  | 261.3729 | 0.0003436 | -0.0059251 | -0.0058011
|  | 259.5386 | 0.00037517 | -0.0059707 | -0.0058467
|  | 259.3579 | 0.00040637 | -0.0059752 | -0.0058512
|  | 258.9475 | 0.0004311 | -0.0059854 | -0.0058614
|  | 257.94 | 0.00045278 | -0.0060104 | -0.0058864
|  | 256.6188 | 0.00046876 | -0.0060433 | -0.0059193
|  | 255.775 | 0.0004912 | -0.0060643 | -0.0059403
|  | 254.918 | 0.00050528 | -0.0060856 | -0.0059616
|  | 254.3037 | 0.00052012 | -0.0061008 | -0.0059768
|  | 253.5611 | 0.00053229 | -0.0061193 | -0.0059953
|  | 252.1365 | 0.00054484 | -0.0061547 | -0.0060307
|  | 251.4545 | 0.00055131 | -0.0061717 | -0.0060477
|  | 250.6481 | 0.00056691 | -0.0061917 | -0.0060677
|  | 249.6916 | 0.00057261 | -0.0062155 | -0.0060915
|  | 248.7934 | 0.00057832 | -0.0062378 | -0.0061138
|  | 248.2749 | 0.00058745 | -0.0062507 | -0.0061267
|  | 247.3008 | 0.00059316 | -0.0062749 | -0.0061509
|  | 246.6583 | 0.00059848 | -0.0062909 | -0.0061669
|  | 245.7397 | 0.00060267 | -0.0063137 | -0.0061897
|  | 244.6301 | 0.00060495 | -0.0063413 | -0.0062173
|  | 244.3182 | 0.00061446 | -0.0063491 | -0.0062251
|  | 243.5734 | 0.00061408 | -0.0063676 | -0.0062436
|  | 242.341 | 0.00061864 | -0.0063982 | -0.0062742
|  | 241.3319 | 0.00062245 | -0.0064233 | -0.0062993
|  | 240.7688 | 0.00062093 | -0.0064373 | -0.0063133
|  | 240.0842 | 0.00062549 | -0.0064543 | -0.0063303
|  | 238.7012 | 0.00063158 | -0.0064887 | -0.0063647
|  | 238.5088 | 0.0006293 | -0.0064935 | -0.0063695
|  | 237.2366 | 0.00062968 | -0.0065251 | -0.0064011
|  | 236.3827 | 0.00063614 | -0.0065463 | -0.0064223
|  | 236.0769 | 0.00063729 | -0.0065539 | -0.0064299
|  | 234.4913 | 0.00063805 | -0.0065934 | -0.0064694
|  | 233.7943 | 0.00063995 | -0.0066107 | -0.0064867
|  | 232.7185 | 0.00063614 | -0.0066374 | -0.0065134
|  | 232.8029 | 0.00063957 | -0.0066353 | -0.0065113
|  | 231.8566 | 0.00064147 | -0.0066589 | -0.0065349
|  | 230.7199 | 0.00063919 | -0.0066871 | -0.0065631
|  | 229.7674 | 0.00063729 | -0.0067108 | -0.0065868
|  | 229.08 | 0.00063995 | -0.0067279 | -0.0066039
|  | 228.0583 | 0.00064223 | -0.0067533 | -0.0066293
|  | 227.8855 | 0.00063881 | -0.0067576 | -0.0066336
|  | 226.897 | 0.00063919 | -0.0067822 | -0.0066582
|  | 225.0765 | 0.00063652 | -0.0068274 | -0.0067034
|  | 224.7124 | 0.00063957 | -0.0068365 | -0.0067125
|  | 224.1402 | 0.00063729 | -0.0068507 | -0.0067267
|  | 223.2797 | 0.0006331 | -0.0068721 | -0.0067481
|  | 222.0057 | 0.00063044 | -0.0069038 | -0.0067798
|  | 221.4232 | 0.00063082 | -0.0069182 | -0.0067942
|  | 220.5938 | 0.00062854 | -0.0069389 | -0.0068149
|  | 219.6359 | 0.0006293 | -0.0069627 | -0.0068387
|  | 218.7366 | 0.00062359 | -0.006985 | -0.006861
|  | 217.7171 | 0.00062169 | -0.0070104 | -0.0068864
|  | 217.461 | 0.00062473 | -0.0070167 | -0.0068927
|  | 216.5217 | 0.00062397 | -0.0070401 | -0.0069161
|  | 215.2431 | 0.00061788 | -0.0070719 | -0.0069479
|  | 214.7119 | 0.0006175 | -0.0070851 | -0.0069611
|  | 213.615 | 0.0006118 | -0.0071124 | -0.0069884
|  | 213.0492 | 0.00061522 | -0.0071264 | -0.0070024
|  | 212.2211 | 0.00061446 | -0.007147 | -0.007023
|  | 211.1682 | 0.00060685 | -0.0071732 | -0.0070492
|  | 210.4072 | 0.00060267 | -0.0071921 | -0.0070681
|  | 209.5592 | 0.00060533 | -0.0072132 | -0.0070892
|  | 208.8528 | 0.00059848 | -0.0072307 | -0.0071067
|  | 207.503 | 0.00059696 | -0.0072643 | -0.0071403
|  | 206.7302 | 0.00059354 | -0.0072835 | -0.0071595
|  | 206.2765 | 0.00059011 | -0.0072948 | -0.0071708
|  | 205.1264 | 0.00059163 | -0.0073234 | -0.0071994
|  | 204.282 | 0.00058593 | -0.0073444 | -0.0072204
|  | 204.0088 | 0.00057984 | -0.0073512 | -0.0072272
|  | 202.5081 | 0.00057528 | -0.0073885 | -0.0072645
|  | 201.1352 | 0.00057604 | -0.0074226 | -0.0072986
|  | 201.0092 | 0.00057299 | -0.0074257 | -0.0073017
|  | 199.8001 | 0.00057071 | -0.0074558 | -0.0073318
|  | 199.1942 | 0.00056843 | -0.0074709 | -0.0073469
|  | 198.0689 | 0.00056234 | -0.0074988 | -0.0073748
|  | 197.231 | 0.0005574 | -0.0075197 | -0.0073957
|  | 196.8466 | 0.00055626 | -0.0075292 | -0.0074052
|  | 196.1909 | 0.00054865 | -0.0075455 | -0.0074215
|  | 194.8957 | 0.00054104 | -0.0075777 | -0.0074537
|  | 193.7121 | 0.00053761 | -0.0076071 | -0.0074831
|  | 193.1063 | 0.00053838 | -0.0076222 | -0.0074982
|  | 192.2856 | 0.00053229 | -0.0076426 | -0.0075186
|  | 191.256 | 0.00052354 | -0.0076682 | -0.0075442
|  | 190.477 | 0.00052088 | -0.0076876 | -0.0075636
|  | 189.9439 | 0.00051669 | -0.0077008 | -0.0075768
|  | 188.5859 | 0.00051327 | -0.0077346 | -0.0076106
|  | 188.0199 | 0.00050794 | -0.0077486 | -0.0076246
|  | 186.8352 | 0.00049919 | -0.0077781 | -0.0076541
|  | 186.4324 | 0.00049463 | -0.0077881 | -0.0076641
|  | 185.4448 | 0.00049044 | -0.0078127 | -0.0076887
|  | 184.5044 | 0.00048702 | -0.007836 | -0.007712
|  | 183.5324 | 0.00047941 | -0.0078602 | -0.0077362
|  | 182.5094 | 0.00047484 | -0.0078856 | -0.0077616
|  | 181.913 | 0.0004718 | -0.0079005 | -0.0077765
|  | 181.3253 | 0.00046648 | -0.0079151 | -0.0077911
|  | 180.322 | 0.00046153 | -0.00794 | -0.007816
|  | 179.2776 | 0.00045316 | -0.007966 | -0.007842
|  | 178.1543 | 0.00044593 | -0.0079939 | -0.0078699
|  | 177.9223 | 0.00044327 | -0.0079997 | -0.0078757
|  | 176.5645 | 0.00044213 | -0.0080334 | -0.0079094
|  | 176.0798 | 0.00043034 | -0.0080455 | -0.0079215
|  | 175.2225 | 0.00042463 | -0.0080668 | -0.0079428
|  | 174.3596 | 0.0004212 | -0.0080882 | -0.0079642
|  | 173.4099 | 0.0004136 | -0.0081118 | -0.0079878
|  | 172.4911 | 0.00040751 | -0.0081347 | -0.0080107
|  | 171.4389 | 0.00040333 | -0.0081608 | -0.0080368
|  | 170.6302 | 0.00040028 | -0.008181 | -0.008057
|  | 169.5536 | 0.00039305 | -0.0082077 | -0.0080837
|  | 169.3003 | 0.00038583 | -0.008214 | -0.00809
|  | 167.9944 | 0.00037784 | -0.0082465 | -0.0081225
|  | 166.8224 | 0.00036833 | -0.0082756 | -0.0081516
|  | 166.2039 | 0.00036224 | -0.008291 | -0.008167
|  | 165.9402 | 0.00035844 | -0.0082975 | -0.0081735
|  | 164.46 | 0.00035007 | -0.0083343 | -0.0082103
|  | 163.6386 | 0.00034284 | -0.0083548 | -0.0082308
|  | 162.6058 | 0.00033485 | -0.0083804 | -0.0082564
|  | 161.9288 | 0.00032876 | -0.0083973 | -0.0082733
|  | 161.2372 | 0.0003242 | -0.0084145 | -0.0082905
|  | 160.3291 | 0.00031583 | -0.008437 | -0.008313
|  | 159.379 | 0.00030708 | -0.0084607 | -0.0083367
|  | 158.6802 | 0.00029985 | -0.008478 | -0.008354
|  | 157.3084 | 0.00029452 | -0.0085121 | -0.0083881
|  | 156.8337 | 0.0002892 | -0.0085239 | -0.0083999
|  | 155.8834 | 0.00027588 | -0.0085476 | -0.0084236
|  | 155.088 | 0.00026713 | -0.0085673 | -0.0084433
|  | 154.2599 | 0.00026485 | -0.0085879 | -0.0084639
|  | 153.7324 | 0.0002561 | -0.008601 | -0.008477
|  | 152.4519 | 0.00024849 | -0.0086329 | -0.0085089
|  | 151.0069 | 0.0002386 | -0.0086688 | -0.0085448

## 140
Temp. | Strain | Ms | 319
22.644 | 0
22.644 | 2.1114e-06
23.119 | 3.6331e-06
22.2818 | 5.1549e-06
22.4418 | 1.3506e-06
22.0387 | -1.3124e-06
22.2879 | -1.7114e-07
23.1717 | 9.7014e-07
22.5248 | 5.8971e-07
22.3588 | 9.7014e-07
22.2697 | 9.7014e-07
22.4297 | -9.32e-07
22.3649 | 2.8723e-06
22.9758 | 1.731e-06
22.4479 | 2.0929e-07
21.6579 | 5.8971e-07
22.4479 | 2.0929e-07
22.4418 | 3.6331e-06
22.632 | 3.2527e-06
22.6259 | -9.32e-07
22.1927 | -3.2144e-06
22.733 | -1.7114e-07
22.822 | 3.2527e-06
22.632 | 1.731e-06
22.2818 | 5.8971e-07
22.727 | 9.7014e-07
22.8039 | 5.1549e-06
22.822 | 5.5351e-06
23.1537 | 4.7744e-06
23.7937 | 5.9156e-06
25.3366 | 8.1981e-06
26.5439 | 1.1622e-05
27.0851 | 1.9991e-05
27.2435 | 2.3035e-05
28.0121 | 2.9502e-05
29.0965 | 3.635e-05
30.4351 | 4.3578e-05
31.4428 | 5.5751e-05
31.9606 | 6.336e-05
32.3568 | 6.7164e-05
33.8069 | 7.6294e-05
34.2471 | 8.5044e-05
35.4551 | 9.4554e-05
36.2573 | 9.988e-05
37.2643 | 0.00010901
38.1379 | 0.00011738
39.17 | 0.00012879
40.8911 | 0.00014059
41.4045 | 0.000152
41.826 | 0.00015809
42.6276 | 0.00016874
43.7929 | 0.00018015
45.1523 | 0.00018966
45.6668 | 0.00019955
46.0789 | 0.0002064
47.5893 | 0.00021667
48.377 | 0.00022656
49.0892 | 0.00024026
50.2886 | 0.00024825
51.0378 | 0.00025852
51.8752 | 0.00027221
52.8894 | 0.00028286
54.4732 | 0.00029656
54.7058 | 0.00030531
55.5368 | 0.00031102
56.3608 | 0.00032129
57.5312 | 0.00033346
58.8148 | 0.00034868
59.5286 | 0.00035781
60.2636 | 0.0003677
61.4845 | 0.00037683
62.2444 | 0.00039357
63.542 | 0.00040118
63.5475 | 0.00041259
64.4342 | 0.00041944
65.8019 | 0.00043275
67.2098 | 0.00044759
67.6686 | 0.00045634
68.2298 | 0.00046737
69.5228 | 0.00047688
70.5123 | 0.00048867
71.4888 | 0.00050123
72.2703 | 0.00051454
73.2652 | 0.00052367
73.7713 | 0.00053585
74.6035 | 0.00054726
75.891 | 0.00055753
76.8248 | 0.00057008
77.9588 | 0.0005815
78.1753 | 0.00059139
79.8601 | 0.00060204
80.8549 | 0.00061269
81.4231 | 0.00062486
82.1214 | 0.00063666
83.1438 | 0.00064769
84.3369 | 0.00065948
85.1308 | 0.00067432
85.9804 | 0.00068421
86.756 | 0.000696
87.8418 | 0.0007059
88.3299 | 0.00071579
89.5835 | 0.00072948
90.8132 | 0.00073975
91.7309 | 0.00074888
92.04 | 0.00076258
92.7504 | 0.00077323
94.6701 | 0.00079073
95.0438 | 0.0007991
95.7137 | 0.00080861
96.353 | 0.00082002
97.4401 | 0.00083105
98.8909 | 0.00084665
99.2616 | 0.00085654
99.8399 | 0.00086529
101.4669 | 0.00087861
102.7555 | 0.00088926
103.3109 | 0.00090333
103.9707 | 0.00091323
104.8509 | 0.00092464
105.3939 | 0.00093529
106.8236 | 0.00094975
107.8047 | 0.00096192
108.9631 | 0.00097523
109.6364 | 0.00098513
110.19 | 0.00099426
111.5973 | 0.0010076
112.1981 | 0.0010197
112.962 | 0.0010293
114.4905 | 0.0010403
114.8912 | 0.0010506
115.8433 | 0.001065
116.745 | 0.0010776
117.8851 | 0.001089
118.5429 | 0.0011004
119.0877 | 0.0011126
120.7081 | 0.0011236
122.0996 | 0.0011373
122.2161 | 0.001146
123.1079 | 0.0011537
123.4246 | 0.0011647
125.1686 | 0.001181
126.627 | 0.0011959
126.6701 | 0.0012084
127.4003 | 0.001216
129.0126 | 0.0012278
129.8073 | 0.0012423
130.6632 | 0.0012522
131.4606 | 0.0012632
132.0266 | 0.0012761
132.9804 | 0.001286
134.5195 | 0.0012952
135.3118 | 0.0013104
135.8887 | 0.0013188
137.1836 | 0.0013332
137.9629 | 0.0013431
138.2526 | 0.0013576
140.1672 | 0.001369
140.8574 | 0.0013827
141.2262 | 0.0013926
142.0052 | 0.0014009
143.0097 | 0.001415
144.5061 | 0.0014287
144.9803 | 0.0014394
145.7547 | 0.0014496
146.5329 | 0.0014603
148.077 | 0.0014744
149.1324 | 0.0014907
149.5428 | 0.0015014
150.0973 | 0.001512
151.6235 | 0.0015234
152.5481 | 0.0015345
153.086 | 0.0015501
153.5728 | 0.0015573
155.1098 | 0.0015664
156.1587 | 0.0015782
156.5048 | 0.0015908
157.952 | 0.0016086
159.0105 | 0.0016182
159.4649 | 0.0016299
160.2505 | 0.0016429
161.5104 | 0.0016535
162.5681 | 0.0016691
163.112 | 0.0016783
163.9154 | 0.001687
164.6913 | 0.0016973
165.9894 | 0.0017106
167.3718 | 0.0017262
167.4168 | 0.0017357
168.4921 | 0.001749
169.3171 | 0.0017574
170.3895 | 0.0017722
171.3616 | 0.0017863
172.0158 | 0.0017985
173.5217 | 0.0018103
173.8147 | 0.0018202
174.5479 | 0.0018304
176.2185 | 0.001846
177.3617 | 0.0018578
177.8183 | 0.0018669
178.2973 | 0.0018768
179.5316 | 0.0018898
180.9906 | 0.0019092
181.5922 | 0.0019187
181.7258 | 0.0019274
182.9274 | 0.001943
183.9273 | 0.0019552
185.3024 | 0.0019662
185.0363 | 0.0019788
186.4984 | 0.0019879
187.7196 | 0.0020009
188.8099 | 0.0020134
189.3001 | 0.0020275
190.1642 | 0.0020374
191.2645 | 0.0020484
192.14 | 0.0020606
192.9396 | 0.0020758
194.0362 | 0.0020933
195.1536 | 0.0021043
195.8102 | 0.0021146
196.3662 | 0.0021253
197.3316 | 0.0021374
198.5577 | 0.0021496
199.4996 | 0.002161
199.8174 | 0.0021728
200.727 | 0.0021838
202.1612 | 0.0021979
203.3329 | 0.002215
203.6625 | 0.0022245
204.7023 | 0.0022371
205.4593 | 0.0022485
206.5234 | 0.0022622
207.3655 | 0.0022774
208.4437 | 0.0022877
209.2972 | 0.0022972
210.2101 | 0.002312
210.9974 | 0.002325
212.0712 | 0.0023379
213.1787 | 0.0023489
213.6845 | 0.002363
214.7171 | 0.0023748
215.7442 | 0.0023877
216.5692 | 0.0024003
217.2827 | 0.0024083
218.5455 | 0.0024193
219.1384 | 0.0024323
220.0925 | 0.0024452
220.9819 | 0.0024608
222.2528 | 0.0024718
222.8002 | 0.0024829
223.8402 | 0.0024985
224.5657 | 0.0025129
225.747 | 0.0025255
226.4624 | 0.0025392
227.2654 | 0.0025483
228.2965 | 0.0025608
228.8116 | 0.0025734
230.393 | 0.0025867
231.2187 | 0.0025981
231.7355 | 0.0026103
232.59 | 0.0026236
233.8091 | 0.0026377
234.6693 | 0.0026506
235.3786 | 0.0026624
236.7403 | 0.0026753
237.6366 | 0.0026894
237.9504 | 0.0027012
239.1335 | 0.00271
240.1403 | 0.002724
241.1918 | 0.0027358
241.5757 | 0.0027488
242.5802 | 0.0027628
244.3825 | 0.0027769
244.7483 | 0.002791
245.0601 | 0.002802
246.1281 | 0.0028176
247.0876 | 0.0028309
248.0082 | 0.0028408
248.8786 | 0.0028541
249.9756 | 0.0028663
250.8572 | 0.0028762
251.6762 | 0.0028899
252.2214 | 0.0028994
253.6994 | 0.0029139
254.5741 | 0.0029279
254.9944 | 0.0029386
256.2262 | 0.0029565
257.2926 | 0.0029664
258.0905 | 0.0029835
258.8136 | 0.0029945
260.0542 | 0.0030071
260.6292 | 0.0030208
261.6136 | 0.0030348
262.2566 | 0.0030447
263.4855 | 0.0030527
264.6894 | 0.0030687
265.4213 | 0.003082
266.3284 | 0.003098
267.1414 | 0.0031102
267.5659 | 0.0031208
268.8748 | 0.0031345
269.8294 | 0.0031486
270.6113 | 0.0031619
271.1776 | 0.0031741
272.2556 | 0.0031817
273.4268 | 0.0031996
274.5887 | 0.0032121
275.5547 | 0.003227
275.8384 | 0.0032395
276.6665 | 0.0032494
278.0524 | 0.0032658
279.0768 | 0.0032787
279.9874 | 0.0032954
280.408 | 0.0033049
281.1399 | 0.0033179
282.4774 | 0.0033301
283.3213 | 0.0033449
284.2456 | 0.0033597
285.2012 | 0.0033696
285.4266 | 0.0033791
286.9498 | 0.0033951
287.9886 | 0.0034065
288.9377 | 0.0034236
289.7821 | 0.0034385
289.9507 | 0.0034465
291.3531 | 0.003459
292.5492 | 0.003475
293.468 | 0.0034917
294.1734 | 0.0035001
295.1474 | 0.0035127
295.8562 | 0.0035233
296.7417 | 0.0035378
297.9054 | 0.0035522
298.9128 | 0.0035667
299.3364 | 0.003577
300.0637 | 0.0035914
301.6534 | 0.0036085
302.2833 | 0.003623
303.0093 | 0.003634
303.8941 | 0.0036447
304.978 | 0.0036572
305.9852 | 0.0036732
306.6976 | 0.0036861
307.6564 | 0.0036987
308.4955 | 0.003712
309.5088 | 0.0037242
310.4823 | 0.0037398
311.105 | 0.0037554
312.1765 | 0.0037683
312.8865 | 0.0037816
314.2703 | 0.0037915
314.8606 | 0.0038052
315.9772 | 0.0038212
316.7773 | 0.0038322
317.406 | 0.0038436
318.5573 | 0.0038535
319.4468 | 0.0038699
320.5527 | 0.003887
321.0979 | 0.003898
321.6821 | 0.0039102
322.8068 | 0.0039235
324.1204 | 0.0039406
324.869 | 0.0039536
325.5824 | 0.0039638
326.2444 | 0.0039756
327.4887 | 0.0039901
328.4372 | 0.0040034
329.6132 | 0.004019
330.018 | 0.0040308
330.8315 | 0.0040414
332.3047 | 0.0040544
333.0824 | 0.0040715
333.9695 | 0.0040863
334.5969 | 0.004097
335.3817 | 0.0041076
336.3815 | 0.0041194
337.7415 | 0.0041366
338.4813 | 0.0041499
339.3155 | 0.0041586
339.7892 | 0.0041708
340.7283 | 0.0041864
342.0189 | 0.0041989
342.9144 | 0.0042164
343.4966 | 0.004229
344.4263 | 0.004237
345.5352 | 0.0042526
346.5265 | 0.0042667
347.5174 | 0.0042796
347.9349 | 0.0042887
348.8122 | 0.0042979
350.0945 | 0.0043123
351.275 | 0.0043271
351.6987 | 0.0043408
352.7271 | 0.0043526
353.1357 | 0.0043644
354.5244 | 0.0043789
355.4576 | 0.004393
356.1494 | 0.0044055
357.1483 | 0.0044192
357.9759 | 0.0044295
358.6788 | 0.004439
359.727 | 0.004455
360.8368 | 0.0044664
361.6977 | 0.0044782
362.3494 | 0.0044907
363.6206 | 0.0045059
364.9652 | 0.0045204
365.4723 | 0.0045303
365.7745 | 0.0045447
366.7538 | 0.0045516
367.9187 | 0.0045687
368.913 | 0.004582
370.0691 | 0.0045934
370.525 | 0.004606
371.3906 | 0.0046128
372.306 | 0.0046281
373.7355 | 0.0046399
374.6383 | 0.0046555
375.2633 | 0.0046672
375.6801 | 0.0046779
376.8951 | 0.0046908
378.1134 | 0.0047026
379.0844 | 0.0047167
379.6663 | 0.0047251
380.3478 | 0.0047342
381.4149 | 0.0047483
382.5198 | 0.0047658
383.5851 | 0.0047768
384.3469 | 0.0047901
384.7586 | 0.0048
385.8387 | 0.0048118
387.1762 | 0.0048301
387.9176 | 0.0048426
388.6666 | 0.0048521
389.304 | 0.0048647
390.5826 | 0.0048727
391.3805 | 0.0048883
392.4777 | 0.0049039
393.206 | 0.004913
394.0306 | 0.0049263
395.008 | 0.0049381
395.6558 | 0.0049518
396.8508 | 0.004964
397.869 | 0.0049777
398.3362 | 0.0049898
399.1322 | 0.0050039
400.5174 | 0.005018
401.3741 | 0.0050294
402.2227 | 0.0050412
402.8573 | 0.0050519
403.9008 | 0.005064
405.1809 | 0.0050785
406.0324 | 0.0050937
406.6924 | 0.0051063
407.4485 | 0.0051158
408.4904 | 0.0051329
409.4672 | 0.0051477
410.2563 | 0.0051557
411.2248 | 0.0051683
411.8004 | 0.0051793
412.7072 | 0.0051964
413.8086 | 0.0052063
414.7148 | 0.0052204
415.8377 | 0.0052329
416.4203 | 0.0052421
417.3945 | 0.0052596
418.5551 | 0.0052733
419.2165 | 0.0052873
420.0642 | 0.0052984
421.3186 | 0.0053083
421.7862 | 0.0053265
422.7666 | 0.0053387
423.8905 | 0.0053482
424.6685 | 0.0053592
425.7697 | 0.0053741
426.5212 | 0.0053893
427.2119 | 0.0054011
428.1675 | 0.0054159
429.2819 | 0.0054273
429.9874 | 0.005438
430.9047 | 0.0054502
431.8631 | 0.005465
432.7038 | 0.0054791
433.654 | 0.0054893
434.3701 | 0.0055008
435.4979 | 0.0055171
436.5195 | 0.0055308
437.0907 | 0.0055407
437.8695 | 0.0055555
439.1288 | 0.0055681
440.2021 | 0.0055799
440.9427 | 0.0055943
441.5546 | 0.005608
442.6838 | 0.0056198
443.6092 | 0.005632
444.7262 | 0.0056472
445.4285 | 0.0056586
446.3713 | 0.0056704
447.1634 | 0.0056856
448.0233 | 0.0056925
448.8112 | 0.0057081
450.0137 | 0.0057267
450.918 | 0.0057381
451.528 | 0.0057496
452.4615 | 0.0057621
453.6102 | 0.005775
454.5212 | 0.0057884
455.3114 | 0.0058013
456.1349 | 0.0058135
457.0041 | 0.005823
457.8539 | 0.0058386
458.8087 | 0.0058538
459.9772 | 0.0058667
460.5933 | 0.0058781
461.7278 | 0.0058922
462.2911 | 0.0059063
463.2638 | 0.0059215
464.3706 | 0.0059333
465.2111 | 0.0059413
465.7891 | 0.005955
466.6407 | 0.0059702
467.9867 | 0.0059854
468.9987 | 0.0059957
469.8599 | 0.0060098
470.28 | 0.0060238
471.2467 | 0.0060372
472.5272 | 0.0060543
472.9498 | 0.0060638
474.2078 | 0.0060767
475.0535 | 0.0060885
475.9475 | 0.0061011
477.1331 | 0.006117
477.6303 | 0.0061288
478.6918 | 0.0061425
479.2001 | 0.0061528
480.3362 | 0.0061695
481.4454 | 0.0061821
482.2855 | 0.0061973
483.0733 | 0.0062095
483.7451 | 0.0062213
484.8011 | 0.0062338
485.9391 | 0.0062506
486.9498 | 0.0062597
487.5385 | 0.0062738
488.3847 | 0.0062867
488.9552 | 0.0062996
490.3561 | 0.0063126
491.3352 | 0.0063293
492.2326 | 0.0063434
492.8659 | 0.0063567
493.744 | 0.0063685
495.0948 | 0.006386
495.6971 | 0.0063978
496.5302 | 0.0064088
497.1588 | 0.0064229
498.2108 | 0.0064362
499.1026 | 0.0064503
500.3805 | 0.0064655
500.8706 | 0.0064758
501.8884 | 0.006491
502.7274 | 0.0065074
503.7333 | 0.0065245
504.8577 | 0.0065378
505.4358 | 0.0065477
506.5191 | 0.0065614
507.3091 | 0.0065758
508.0836 | 0.0065899
509.1246 | 0.0066047
510.3396 | 0.006615
510.9619 | 0.0066287
511.8835 | 0.0066416
512.8652 | 0.006655
513.79 | 0.0066713
514.5669 | 0.006685
515.6248 | 0.0066979
516.2425 | 0.0067135
517.3769 | 0.0067272
518.2612 | 0.0067406
519.1066 | 0.0067508
519.8382 | 0.0067672
520.8504 | 0.0067824
521.7769 | 0.006798
522.5004 | 0.0068121
523.7622 | 0.0068296
524.3156 | 0.0068383
525.5515 | 0.0068535
526.4026 | 0.0068707
527.0886 | 0.0068821
528.1539 | 0.0068965
528.8574 | 0.0069095
529.9109 | 0.0069243
530.7872 | 0.0069391
531.6155 | 0.0069502
532.4801 | 0.0069673
533.3745 | 0.0069764
534.2209 | 0.0069913
535.3092 | 0.0070095
536.085 | 0.0070224
537.2904 | 0.007035
537.7977 | 0.0070476
538.7121 | 0.0070635
539.7962 | 0.0070803
540.4898 | 0.0070924
541.327 | 0.0071073
542.1965 | 0.0071198
543.2497 | 0.0071351
544.5262 | 0.0071507
544.9587 | 0.0071681
546.0547 | 0.0071799
546.6521 | 0.0071929
547.8649 | 0.0072073
548.9562 | 0.0072283
549.795 | 0.0072385
550.7173 | 0.0072526
551.3762 | 0.0072652
552.4152 | 0.0072815
553.2382 | 0.007299
554.1745 | 0.0073112
554.8399 | 0.0073245
556.0387 | 0.0073378
556.7075 | 0.0073527
557.8907 | 0.0073724
558.4645 | 0.0073839
559.3371 | 0.0073994
559.9755 | 0.0074097
561.5815 | 0.0074265
562.519 | 0.0074455
563.1495 | 0.0074554
564.0357 | 0.0074706
564.5825 | 0.0074824
565.7303 | 0.0074991
567.3447 | 0.0075151
567.7483 | 0.0075273
568.524 | 0.0075455
569.3393 | 0.0075566
570.282 | 0.007571
571.4714 | 0.007587
572.1187 | 0.0075999
573.1041 | 0.0076121
573.6308 | 0.0076266
574.5253 | 0.0076387
575.593 | 0.0076574
576.6974 | 0.0076699
577.8522 | 0.0076855
578.2296 | 0.0076992
579.4309 | 0.0077141
580.3992 | 0.0077327
581.3748 | 0.0077456
581.8062 | 0.0077578
582.6256 | 0.0077669
583.9487 | 0.007786
585.0823 | 0.0078035
585.7885 | 0.007816
586.5341 | 0.0078301
587.2399 | 0.0078419
588.069 | 0.0078582
589.4578 | 0.0078788
590.3046 | 0.0078891
590.8359 | 0.0079066
591.6852 | 0.0079168
592.9503 | 0.0079339
593.651 | 0.0079495
594.46 | 0.0079613
595.59 | 0.0079739
596.247 | 0.0079899
597.225 | 0.0080055
598.5667 | 0.0080214
599.1875 | 0.008034
599.8108 | 0.0080492
600.7336 | 0.0080656
601.9805 | 0.0080815
603.0107 | 0.008099
603.767 | 0.0081108
604.2814 | 0.0081234
605.1708 | 0.0081386
606.0236 | 0.0081493
607.3834 | 0.0081706
608.135 | 0.0081786
608.89 | 0.0081934
609.6558 | 0.0082094
610.899 | 0.0082238
611.8578 | 0.0082409
612.7087 | 0.0082584
613.3942 | 0.0082657
614.1196 | 0.0082832
615.2388 | 0.0082976
616.0532 | 0.0083128
617.1253 | 0.0083231
617.971 | 0.0083406
618.7346 | 0.0083532
619.5016 | 0.0083688
620.841 | 0.0083847
621.582 | 0.0083981
622.1581 | 0.008414
623.1353 | 0.0084247
624.2914 | 0.008441
625.246 | 0.0084566
626.0933 | 0.0084662
627.062 | 0.008481
627.4517 | 0.0084939
629.041 | 0.0085129
629.7446 | 0.0085244
630.6405 | 0.0085377
631.3364 | 0.0085491
632.2427 | 0.0085616
633.8196 | 0.0085772
634.4966 | 0.0085906
635.0921 | 0.0085989
635.8831 | 0.0086103
637.0588 | 0.0086217
638.11 | 0.0086377
639.103 | 0.0086476
639.8649 | 0.0086602
640.6402 | 0.0086708
641.6756 | 0.0086838
642.7 | 0.0086948
643.4177 | 0.0087054
644.491 | 0.0087176
645.2479 | 0.0087218
646.0968 | 0.0087336
646.9562 | 0.008745
647.9147 | 0.008756
649.0109 | 0.0087655
649.6458 | 0.0087732
650.5647 | 0.0087808
651.2598 | 0.0087945
652.4682 | 0.0088028
653.2691 | 0.0088131
654.1724 | 0.0088215
654.9125 | 0.0088272
656.1376 | 0.0088371
656.8843 | 0.0088416
657.6274 | 0.0088504
658.4692 | 0.0088584
659.1973 | 0.008861
660.1313 | 0.0088675
661.0254 | 0.0088709
661.9686 | 0.0088747
662.5515 | 0.0088743
663.6746 | 0.0088743
664.6879 | 0.0088789
665.1921 | 0.0088751
666.3143 | 0.0088724
666.9492 | 0.0088622
667.8412 | 0.0088515
668.7052 | 0.0088428
669.8046 | 0.0088287
670.4772 | 0.0088101
671.2697 | 0.0087903
672.2383 | 0.0087713
672.8156 | 0.0087515
673.8258 | 0.0087252
674.9233 | 0.0086959
675.6162 | 0.0086594
676.4673 | 0.0086263
677.3529 | 0.0085902
678.3401 | 0.0085521
679.4117 | 0.0085103
680.2198 | 0.0084654
680.9954 | 0.008422
682.3079 | 0.008379
683.0937 | 0.0083326
683.89 | 0.0082824
684.7244 | 0.0082349
685.5728 | 0.0081938
686.5679 | 0.0081493
687.7239 | 0.0081044
688.5609 | 0.0080583
688.9248 | 0.0080077
690.1503 | 0.0079667
691.4099 | 0.0079237
692.7105 | 0.0078784
692.8644 | 0.0078293
693.7033 | 0.0077803
694.4968 | 0.0077373
696.0724 | 0.0076943
696.795 | 0.0076475
697.4163 | 0.0075931
698.1075 | 0.007544
699.1403 | 0.0074984
700.5291 | 0.0074485
701.2886 | 0.0073983
701.7841 | 0.00735
702.5018 | 0.0072956
703.5471 | 0.0072454
704.909 | 0.0071955
705.4171 | 0.00714
706.1445 | 0.0070807
706.6772 | 0.0070274
707.8502 | 0.0069726
708.9316 | 0.0069171
709.7588 | 0.0068581
710.489 | 0.0068003
711.0658 | 0.0067371
712.1566 | 0.0066793
713.1499 | 0.0066238
713.9938 | 0.0065572
714.3098 | 0.0064978
715.0139 | 0.0064324
715.9506 | 0.006378
717.0846 | 0.0063198
717.886 | 0.0062544
718.6174 | 0.0061946
719.2932 | 0.0061399
720.7896 | 0.0060862
721.7421 | 0.0060372
722.8361 | 0.0059873
723.2821 | 0.0059443
724.3791 | 0.0059032
725.5205 | 0.0058728
726.7614 | 0.0058428
727.5284 | 0.0058146
728.2469 | 0.0057922
729.0865 | 0.0057731
730.4473 | 0.0057602
731.5793 | 0.0057518
732.2933 | 0.0057397
733.1765 | 0.0057305
734.0075 | 0.0057286
735.2519 | 0.0057244
736.1789 | 0.0057279
737.3193 | 0.0057298
737.9803 | 0.0057298
738.9615 | 0.0057366
739.7429 | 0.0057446
740.8337 | 0.0057522
742.0579 | 0.005761
742.6355 | 0.0057709
743.5052 | 0.0057811
744.1682 | 0.0057956
745.6215 | 0.0058097
746.3429 | 0.0058188
747.0908 | 0.0058355
747.9835 | 0.0058496
749.1263 | 0.0058633
750.4124 | 0.0058838
750.9746 | 0.0058987
752.0029 | 0.0059147
752.6606 | 0.0059287
753.6885 | 0.005947
754.6271 | 0.0059687
755.4485 | 0.0059862
756.0544 | 0.0060006
756.9921 | 0.0060227
758.0219 | 0.0060394
759.1366 | 0.0060604
760.07 | 0.0060824
760.6713 | 0.0060961
761.6042 | 0.006114
762.6835 | 0.0061361
763.7623 | 0.0061581
764.5165 | 0.0061787
765.3624 | 0.0061958
766.2089 | 0.0062179
767.1947 | 0.0062354
768.2072 | 0.0062582
769.0249 | 0.0062757
769.996 | 0.0062939
770.8204 | 0.0063179
771.6818 | 0.0063381
773.0604 | 0.0063567
773.4549 | 0.006378
774.4896 | 0.0063967
775.2036 | 0.0064153
776.1285 | 0.0064374
777.2908 | 0.0064609
777.957 | 0.0064792
778.9623 | 0.0064982
779.7064 | 0.0065222
780.6671 | 0.0065401
781.8278 | 0.0065614
782.8455 | 0.0065804
783.3068 | 0.0065979
784.1172 | 0.0066177
785.2935 | 0.006639
786.2999 | 0.006661
787.0761 | 0.0066797
788.0171 | 0.0067002
788.6912 | 0.006717
789.8117 | 0.0067409
791.0737 | 0.0067615
791.5741 | 0.0067824
792.1461 | 0.006798
793.2721 | 0.0068182
794.0728 | 0.0068391
795.3908 | 0.0068615
796.2521 | 0.0068836
797.0693 | 0.0069003
797.6632 | 0.0069209
799.0403 | 0.0069407
799.7522 | 0.0069639
800.7468 | 0.006981
801.5056 | 0.0070004
802.3652 | 0.0070228
803.5887 | 0.007038
804.6601 | 0.0070654
805.165 | 0.0070879
805.8953 | 0.0071039
807.0804 | 0.0071229
807.77 | 0.0071457
809.099 | 0.0071659
809.4958 | 0.0071822
810.4402 | 0.0072039
811.351 | 0.0072256
812.3192 | 0.0072439
813.3337 | 0.0072671
814.2734 | 0.0072868
815.1797 | 0.0073036
815.8848 | 0.0073256
816.8008 | 0.0073439
817.7029 | 0.0073694
818.7525 | 0.0073873
819.614 | 0.0074052
820.4114 | 0.0074272
821.3334 | 0.0074481
822.154 | 0.0074683
823.3459 | 0.0074892
824.2327 | 0.0075067
824.6743 | 0.0075273
825.8489 | 0.0075459
826.9024 | 0.0075699
827.7479 | 0.0075919
828.3828 | 0.0076098
829.4459 | 0.0076285
830.2111 | 0.0076494
831.6136 | 0.0076734
832.3545 | 0.0076935
832.845 | 0.0077129
833.7266 | 0.0077323
835.1141 | 0.0077544
836.1711 | 0.0077768
836.8511 | 0.0077932
837.3144 | 0.0078149
838.2712 | 0.0078324
839.6896 | 0.0078544
840.3992 | 0.0078773
841.2649 | 0.0078963
841.9006 | 0.0079142
842.6561 | 0.0079324
843.8633 | 0.0079571
844.9906 | 0.0079762
845.5391 | 0.0079952
846.2369 | 0.0080135
847.4966 | 0.0080374
848.377 | 0.0080633
849.6852 | 0.0080808
850.4853 | 0.0081009
851.1293 | 0.0081215
852.1414 | 0.0081401
853.0333 | 0.0081637
853.9084 | 0.0081839
854.5685 | 0.0082044
855.2151 | 0.0082193
856.5636 | 0.0082425
857.4476 | 0.008263
858.5803 | 0.0082874
859.3422 | 0.0083049
860.1331 | 0.0083239
861.2113 | 0.0083433
861.7776 | 0.0083657
862.9046 | 0.0083885
863.8932 | 0.0084057
864.4553 | 0.0084285
865.4333 | 0.0084487
866.3221 | 0.0084688
867.5037 | 0.0084924
868.5043 | 0.0085095
868.8542 | 0.0085274
870.1441 | 0.0085487
870.8574 | 0.0085708
872.0933 | 0.0085932
872.7134 | 0.0086145
873.1223 | 0.0086278
874.3381 | 0.0086518
875.6331 | 0.0086723
876.6108 | 0.0086944
877.0226 | 0.008713
877.8944 | 0.0087305
879.0132 | 0.0087526
880.063 | 0.0087732
880.9644 | 0.0087964
881.7142 | 0.0088165
882.6272 | 0.0088348
883.6696 | 0.0088572
884.5171 | 0.0088778
885.5907 | 0.0089006
886.1423 | 0.0089204
887.0748 | 0.0089356
888.0592 | 0.0089588
888.9945 | 0.0089786
889.9323 | 0.0090033
890.7028 | 0.0090189
891.5165 | 0.0090376
892.473 | 0.0090627
893.4791 | 0.0090828
894.2421 | 0.0091011
894.8973 | 0.0091205
896.2166 | 0.0091418
896.9663 | 0.0091635
897.8467 | 0.0091859
898.9028 | 0.0092057
899.8412 | 0.0092285
900.2828 | 0.0092449
901.3226 | 0.0092616
902.1692 | 0.0092844
902.2083 | 0.0092955
902.1105 | 0.0093046
901.9078 | 0.0093107
901.9702 | 0.009313
901.96 | 0.0093175
902.0383 | 0.0093248
902.0511 | 0.0093248
902.2083 | 0.0093255
902.0089 | 0.0093274
902.1623 | 0.0093274
902.3 | 0.0093328
901.9078 | 0.0093358
901.9856 | 0.0093328
901.9078 | 0.0093369
902.1529 | 0.0093411
902.1593 | 0.0093411
902.2019 | 0.0093404
901.9043 | 0.0093373
901.7537 | 0.0093404
902.0388 | 0.0093407
902.0545 | 0.0093457
901.9532 | 0.0093442
901.7928 | 0.0093465
901.5678 | 0.0093453
901.7213 | 0.009348
902.0714 | 0.009351
901.9957 | 0.0093506
901.8975 | 0.0093484
901.6888 | 0.0093506
901.7279 | 0.0093522
902.1071 | 0.0093529
901.6691 | 0.0093544
901.7537 | 0.0093522
901.777 | 0.0093544
901.8684 | 0.0093548
901.7704 | 0.0093552
901.8552 | 0.0093575
901.7962 | 0.0093544
901.7607 | 0.0093571
901.7213 | 0.0093579
901.7117 | 0.0093579
901.764 | 0.0093586
901.5609 | 0.0093575
901.5612 | 0.0093582
901.6335 | 0.0093609
901.826 | 0.0093602
901.6098 | 0.0093613
901.4207 | 0.0093586
901.7085 | 0.0093594
901.5713 | 0.0093621
901.4664 | 0.0093609
901.3684 | 0.0093594
901.2701 | 0.0093598
901.463 | 0.0093609
901.2701 | 0.0093609
901.4929 | 0.0093613
901.525 | 0.0093621
901.4174 | 0.0093617
901.3817 | 0.0093643
901.378 | 0.0093662
901.3651 | 0.0093643
901.3651 | 0.0093632
901.7146 | 0.0093628
901.2668 | 0.0093643
901.525 | 0.0093659
901.5612 | 0.0093666
901.5087 | 0.0093628
901.3684 | 0.0093624
901.2279 | 0.0093643
901.2346 | 0.0093659
901.3713 | 0.0093617
901.1721 | 0.0093628
900.9239 | 0.0093636
901.1231 | 0.0093617
901.1366 | 0.0093643
901.3423 | 0.0093632
901.2836 | 0.0093651
900.9625 | 0.0093632
901.287 | 0.0093632
901.0844 | 0.0093643
901.4207 | 0.0093647
901.0775 | 0.0093643
901.1132 | 0.0093628
900.9728 | 0.0093605
901.0944 | 0.0093594
901.2381 | 0.0093632
901.1623 | 0.0093613
901.0607 | 0.009364
900.9173 | 0.0093609
901.143 | 0.0093655
900.9761 | 0.0093609
901.3001 | 0.0093643
900.7207 | 0.0093602
900.9436 | 0.0093632
901.3948 | 0.0093613
901.2149 | 0.0093647
900.8524 | 0.0093643
900.7338 | 0.0093602
900.8913 | 0.0093624
901.1923 | 0.0093617
901.1855 | 0.0093624
900.8357 | 0.0093624
900.7407 | 0.0093609
900.9761 | 0.0093586
900.895 | 0.0093617
900.8846 | 0.0093624
900.8815 | 0.0093621
900.6851 | 0.0093598
900.947 | 0.0093617
900.8846 | 0.0093617
901.1231 | 0.0093647
900.6393 | 0.0093586
900.6464 | 0.0093586
900.78 | 0.0093598
900.9861 | 0.0093613
900.947 | 0.0093617
900.9301 | 0.0093632
900.7445 | 0.0093598
900.8879 | 0.0093586
900.7835 | 0.0093613
900.8098 | 0.0093621
900.6783 | 0.0093598
900.5937 | 0.0093602
900.5904 | 0.0093586
900.7898 | 0.0093598
900.9827 | 0.0093621
900.895 | 0.009359
900.6886 | 0.0093582
900.7308 | 0.0093567
900.6916 | 0.0093586
900.8325 | 0.0093621
900.9536 | 0.0093598
900.6206 | 0.009356
900.4955 | 0.0093579
900.6886 | 0.0093575
900.7407 | 0.0093605
900.5449 | 0.0093571
900.3388 | 0.0093575
900.6886 | 0.0093563
900.8389 | 0.0093579
900.77 | 0.0093594
900.2506 | 0.0093582
900.4466 | 0.0093548
900.7054 | 0.0093575
900.2473 | 0.0093586
900.7407 | 0.0093602
900.5774 | 0.0093582
900.4565 | 0.0093552
900.4924 | 0.009356
900.761 | 0.0093571
900.4401 | 0.0093609
900.555 | 0.0093575
900.2997 | 0.0093544
900.5904 | 0.0093541
900.6004 | 0.0093571
900.486 | 0.0093582
900.6362 | 0.0093579
900.4075 | 0.0093571
900.4401 | 0.0093571
900.5223 | 0.0093579
900.5837 | 0.0093575
900.4012 | 0.0093571
900.3129 | 0.0093529
900.6494 | 0.0093575
900.6948 | 0.009356
900.7338 | 0.009356
900.4987 | 0.0093575
900.2374 | 0.0093537
900.244 | 0.0093541
900.4332 | 0.0093571
900.5937 | 0.0093556
900.3879 | 0.0093571
900.1359 | 0.0093544
900.3522 | 0.0093552
900.5057 | 0.0093563
900.4891 | 0.009356
900.3812 | 0.0093563
900.4924 | 0.0093567
900.3351 | 0.0093556
900.5975 | 0.0093556
900.3879 | 0.0093571
900.4924 | 0.009356
900.4466 | 0.009351
900.188 | 0.0093533
900.5937 | 0.0093552
900.2932 | 0.0093548
900.3287 | 0.0093537
900.1882 | 0.0093518
900.2473 | 0.0093537
900.4535 | 0.0093544
900.3455 | 0.0093556
900.5806 | 0.0093529
900.244 | 0.0093533
900.4565 | 0.0093514
900.4498 | 0.0093552
900.3879 | 0.0093544
900.5312 | 0.0093541
900.4044 | 0.0093544
900.244 | 0.0093563
900.391 | 0.0093541
900.4434 | 0.0093544
900.303 | 0.0093541
900.0967 | 0.0093537
900.1523 | 0.0093541
900.6429 | 0.0093548
900.3388 | 0.0093522
900.5481 | 0.0093529
900.391 | 0.0093541
900.4332 | 0.0093541
900.2601 | 0.0093556
900.5023 | 0.0093544
900.0413 | 0.0093552
900.0512 | 0.0093525
900.2967 | 0.0093544
900.4498 | 0.0093541
900.2967 | 0.0093537
900.2932 | 0.009356
900.1944 | 0.0093537
900.1034 | 0.0093541
900.4434 | 0.0093563
900.2639 | 0.0093541
900.2045 | 0.0093537
900.0443 | 0.0093525
900.0512 | 0.0093541
900.2506 | 0.0093548
900.1523 | 0.0093544
900.4466 | 0.0093529
900.0407 | 0.0093544
900.3522 | 0.0093541
900.4565 | 0.0093563
900.3945 | 0.0093541
900.3555 | 0.0093522
900.0443 | 0.0093529
900.2506 | 0.0093537
900.2539 | 0.0093567
900.2539 | 0.0093541
900.1628 | 0.0093544
900.136 | 0.0093506
900.2115 | 0.0093533
900.6043 | 0.0093567
900.2115 | 0.0093544
900.244 | 0.0093533
900.2473 | 0.009351
900.3422 | 0.0093525
900.5023 | 0.0093575
900.1523 | 0.0093548
900.2967 | 0.0093548
900.0903 | 0.0093544
900.2601 | 0.0093541
900.4365 | 0.0093571
900.2506 | 0.009356
900.1324 | 0.0093567
899.9987 | 0.0093514
899.9464 | 0.0093525
900.3622 | 0.0093552
900.1628 | 0.0093582
900.136 | 0.0093548
900.0574 | 0.0093529
900.1979 | 0.0093537
900.2671 | 0.0093552
900.188 | 0.0093544
900.1815 | 0.0093544
899.7667 | 0.009351
900.2639 | 0.0093525
900.4044 | 0.0093548
900.4434 | 0.009356
900.2967 | 0.0093533
900.0577 | 0.0093525
900.2795 | 0.0093537
900.5023 | 0.0093544
899.9005 | 0.0093525
900.1815 | 0.0093552
899.9005 | 0.0093525
900.3422 | 0.0093541
900.1034 | 0.0093556
900.3879 | 0.009356
900.0512 | 0.0093548
900.0219 | 0.0093571
900.1558 | 0.0093548
900.2045 | 0.009356
900.048 | 0.0093541
900.1523 | 0.0093544
900.1979 | 0.0093544
900.0057 | 0.0093544
900.1558 | 0.0093571
900.3945 | 0.009356
900.2012 | 0.0093567
899.8124 | 0.009356
899.9041 | 0.0093541
900.3455 | 0.0093567
900.0121 | 0.0093567
900.1169 | 0.0093579
900.0154 | 0.0093552
900.048 | 0.0093563
900.486 | 0.0093556
900.1068 | 0.0093537
900.1132 | 0.0093567
899.9559 | 0.0093552
900.3164 | 0.0093571
900.4111 | 0.0093582
900.1558 | 0.0093575
899.9597 | 0.0093552
899.897 | 0.0093541
900.1488 | 0.0093556
900.3164 | 0.0093571
899.9987 | 0.0093567
900.1068 | 0.0093552
900.0443 | 0.009356
899.9239 | 0.0093556
900.4434 | 0.0093575
900.3455 | 0.0093571
899.8381 | 0.0093563
900.1944 | 0.0093537
900.0967 | 0.0093563
900.391 | 0.0093579
900.1979 | 0.009356
899.943 | 0.0093579
899.9597 | 0.009356
900.2539 | 0.0093571
900.1628 | 0.0093598
900.1068 | 0.009359
900.0443 | 0.0093575
900.1628 | 0.0093552
900.2506 | 0.009359
900.2865 | 0.0093602
900.0087 | 0.0093594
899.9955 | 0.0093575
900.0679 | 0.0093548
900.244 | 0.0093548
900.2408 | 0.009359
900.0967 | 0.0093567
900.1913 | 0.009359
899.9106 | 0.0093556
900.2081 | 0.0093571
900.4213 | 0.0093582
899.9987 | 0.0093582
899.9663 | 0.0093563
899.9207 | 0.009356
900.3062 | 0.0093598
900.3522 | 0.0093628
900.1593 | 0.0093609
900.1523 | 0.0093605
900.0679 | 0.0093586
900.0574 | 0.0093598
899.9987 | 0.0093617
900.0541 | 0.0093602
900.1099 | 0.0093586
899.855 | 0.0093571
900.0512 | 0.0093621
900.048 | 0.0093624
900.1034 | 0.009359
900.0085 | 0.0093605
899.8651 | 0.0093567
900.0574 | 0.009359
900.3489 | 0.0093624
900.2932 | 0.0093617
899.9041 | 0.0093609
900.0643 | 0.0093579
900.4535 | 0.0093586
900.4044 | 0.0093632
900.1558 | 0.0093624
900.0541 | 0.0093602
900.0609 | 0.0093582
900.0057 | 0.0093602
900.0679 | 0.0093624
900.2539 | 0.0093621
899.8419 | 0.0093624
900.3164 | 0.0093602
900.2473 | 0.0093594
900.1169 | 0.009364
900.2506 | 0.0093617
900.0903 | 0.0093605
899.8939 | 0.0093613
900.0087 | 0.0093582
900.2601 | 0.0093621
899.9987 | 0.0093609
899.9296 | 0.0093602
899.9495 | 0.0093586
900.1913 | 0.0093598
900.3555 | 0.0093647
900.2045 | 0.0093609
900.1132 | 0.009359
899.9597 | 0.0093602
900.2045 | 0.0093617
900.3199 | 0.0093651
900.3388 | 0.0093624
900.0609 | 0.009359
899.9597 | 0.0093609
900.2045 | 0.0093605
900.2671 | 0.0093628
900.2012 | 0.0093624
899.9987 | 0.0093609
900.1132 | 0.0093598
900.1002 | 0.0093632
900.3351 | 0.0093621
900.1593 | 0.0093621
900.0838 | 0.0093605
900.1132 | 0.0093602
900.1593 | 0.0093613
900.4599 | 0.0093662
900.1034 | 0.0093628
899.8839 | 0.0093605
899.9526 | 0.0093621
900.1068 | 0.0093617
900.2539 | 0.0093662
899.8612 | 0.0093643
899.9597 | 0.0093632
900.0443 | 0.0093632
900.1558 | 0.0093647
900.1132 | 0.0093659
900.0541 | 0.0093632
900.0413 | 0.0093655
900.2045 | 0.0093621
900.1169 | 0.0093632
900.071 | 0.0093666
900.1523 | 0.009364
900.2932 | 0.009364
900.0935 | 0.0093624
900.0609 | 0.0093636
900.1002 | 0.0093651
900.1913 | 0.0093624
899.9854 | 0.0093636
899.9955 | 0.0093643
900.1593 | 0.0093643
900.3099 | 0.0093632
900.2081 | 0.0093636
899.9987 | 0.0093632
900.0255 | 0.009364
900.1488 | 0.0093651
900.2601 | 0.0093643
900.1558 | 0.0093662
899.855 | 0.009364
899.9105 | 0.0093655
900.0935 | 0.009364
900.2601 | 0.0093666
900.0643 | 0.0093662
899.9106 | 0.0093651
900.1132 | 0.0093674
900.166 | 0.0093647
900.2081 | 0.0093681
900.1068 | 0.009364
900.0935 | 0.0093662
900.0018 | 0.0093655
900.1488 | 0.0093666
900.3129 | 0.0093697
900.3622 | 0.0093693
899.9559 | 0.0093659
899.9696 | 0.0093681
900.2081 | 0.0093681
900.2571 | 0.0093693
900.0574 | 0.0093685
900.0184 | 0.0093685
900.0541 | 0.0093662
900.0744 | 0.0093666
900.0903 | 0.0093685
900.0574 | 0.009367
900.0121 | 0.0093647
899.8157 | 0.0093674
900.1234 | 0.00937
900.0541 | 0.009367
900.1034 | 0.0093693
900.048 | 0.0093666
899.9526 | 0.0093689
900.2473 | 0.0093678
900.1558 | 0.0093678
899.9139 | 0.0093685
900.2338 | 0.009367
900.2967 | 0.0093704
900.2506 | 0.0093693
900.2045 | 0.0093689
900.0512 | 0.0093685
900.1628 | 0.0093666
900.1099 | 0.00937
899.9597 | 0.0093704
900.1068 | 0.0093674
900.1688 | 0.0093681
899.9464 | 0.0093678
900.166 | 0.00937
900.127 | 0.0093697
900.2601 | 0.0093704
900.0154 | 0.0093719
900.1034 | 0.0093693
900.0541 | 0.009367
900.1201 | 0.0093681
900.3422 | 0.0093738
899.9559 | 0.0093731
899.9495 | 0.0093685
899.9526 | 0.0093712
900.0643 | 0.0093708
900.3062 | 0.0093742
900.1034 | 0.0093719
900.3455 | 0.0093704
900.244 | 0.0093719
899.8751 | 0.0093723
900.3489 | 0.0093723
900.0121 | 0.0093735
900.0087 | 0.0093689
899.9526 | 0.0093704
900.127 | 0.0093731
900.2473 | 0.009375
899.9725 | 0.0093731
899.855 | 0.0093704
900.0643 | 0.0093723
900.1488 | 0.0093735
900.5157 | 0.009375
900.1034 | 0.0093746
899.8516 | 0.00937
899.8447 | 0.0093719
900.2045 | 0.0093708
900.1979 | 0.0093742
900.2045 | 0.009375
900.0018 | 0.0093723
900.0935 | 0.0093716
900.1979 | 0.0093738
900.2571 | 0.0093757
900.1002 | 0.009375
900.0643 | 0.0093719
900.0219 | 0.0093742
900.0154 | 0.0093716
900.1523 | 0.0093757
899.9725 | 0.0093761
899.8024 | 0.0093731
899.963 | 0.00937
900.3099 | 0.0093754
900.3199 | 0.0093777
900.1132 | 0.0093773
899.9597 | 0.0093765
899.963 | 0.0093735
900.0121 | 0.0093731
900.4665 | 0.009375
900.0154 | 0.0093773
899.9559 | 0.0093742
899.9207 | 0.0093754
900.0643 | 0.009375
900.1002 | 0.0093761
899.9597 | 0.009375
900.1688 | 0.0093735
899.9725 | 0.0093738
899.8617 | 0.0093777
900.3455 | 0.0093746
899.9597 | 0.0093765
899.9074 | 0.0093746
900.1459 | 0.0093761
899.7667 | 0.0093765
900.2045 | 0.0093754
900.0087 | 0.0093769
900.1422 | 0.0093727
899.7632 | 0.0093761
900.1628 | 0.009375
900.1558 | 0.0093796
899.8484 | 0.009378
900.2374 | 0.0093738
900.0121 | 0.0093754
900.0087 | 0.0093784
900.0679 | 0.0093773
899.9526 | 0.0093754
899.9598 | 0.0093773
900.0121 | 0.0093769
899.9663 | 0.0093761
900.0643 | 0.0093769
900.0443 | 0.009378
899.9663 | 0.0093761
900.1523 | 0.0093754
900.0255 | 0.009378
900.4075 | 0.0093773
899.9074 | 0.0093757
899.983 | 0.0093788
899.963 | 0.0093746
900.3099 | 0.0093765
900.1488 | 0.0093773
899.9171 | 0.0093788
899.9207 | 0.0093773
900.0121 | 0.0093754
900.2115 | 0.0093784
900.3099 | 0.0093799
900.1201 | 0.0093807
899.7667 | 0.009378
900.071 | 0.0093757
900.0253 | 0.0093796
900.4498 | 0.0093799
900.1726 | 0.0093784
899.7078 | 0.0093769
900.0121 | 0.0093765
899.9207 | 0.0093773
900.166 | 0.0093803
900.1593 | 0.0093792
899.7768 | 0.0093773
899.8259 | 0.009378
900.2148 | 0.0093796
900.1628 | 0.0093803
900.0846 | 0.0093803
899.8682 | 0.0093757
900.2012 | 0.0093796
899.9725 | 0.0093807
900.2045 | 0.009383
899.9074 | 0.0093815
899.9597 | 0.0093792
900.2804 | 0.0093807
900.166 | 0.0093803
900.1099 | 0.0093811
899.9139 | 0.0093822
899.7213 | 0.0093773
900.0121 | 0.0093799
900.2506 | 0.0093815
900.2473 | 0.0093811
899.8124 | 0.0093803
900.0541 | 0.0093788
899.9559 | 0.0093803
900.0745 | 0.0093807
900.0541 | 0.0093834
899.9597 | 0.0093811
899.9041 | 0.0093799
899.8617 | 0.0093815
900.0776 | 0.0093826
900.0253 | 0.0093811
899.9171 | 0.0093799
899.8617 | 0.0093803
899.9171 | 0.0093815
900.071 | 0.0093849
900.2182 | 0.0093841
900.1132 | 0.0093811
899.7634 | 0.0093822
900.0541 | 0.0093818
900.0643 | 0.0093818
900.1169 | 0.0093826
900.0087 | 0.0093815
899.7634 | 0.0093815
899.8617 | 0.0093811
900.1132 | 0.0093822
899.9663 | 0.0093845
900.0541 | 0.0093837
899.7274 | 0.0093803
900.0121 | 0.0093822
900.3232 | 0.0093864
900.1034 | 0.009386
900.0643 | 0.0093879
899.8055 | 0.0093834
900.0541 | 0.0093845
900.3622 | 0.0093864
900.1726 | 0.0093826
900.0154 | 0.0093856
899.9955 | 0.0093818
900.1628 | 0.0093818
900.1459 | 0.009386
899.9663 | 0.0093822
900.0745 | 0.0093849
899.7634 | 0.0093822
900.0057 | 0.0093837
900.071 | 0.0093856
900.0679 | 0.0093875
899.9139 | 0.0093883
899.9041 | 0.0093826
900.1523 | 0.009386
900.3522 | 0.0093849
900.303 | 0.0093845
900.0512 | 0.0093853
899.7768 | 0.0093826
900.0745 | 0.0093856
900.2571 | 0.0093894
899.9139 | 0.0093841
900.1488 | 0.0093849
900.0679 | 0.009383
899.8617 | 0.0093853
900.1034 | 0.0093864
899.9597 | 0.009386
899.963 | 0.0093849
899.9597 | 0.0093845
900.1726 | 0.009386
899.8093 | 0.0093868
900.0154 | 0.0093879
900.1234 | 0.0093875
899.9696 | 0.0093849
900.0609 | 0.0093872
900.2804 | 0.0093894
899.9139 | 0.0093879
899.9106 | 0.0093834
900.1132 | 0.0093864
900.2081 | 0.0093875
900.1169 | 0.0093875
900.1132 | 0.0093879
899.9106 | 0.009386
900.1099 | 0.0093864
900.0184 | 0.0093879
900.2182 | 0.0093887
900.0574 | 0.0093883
899.963 | 0.0093894
899.9005 | 0.0093883
899.963 | 0.0093872
900.1068 | 0.0093898
900.0512 | 0.0093883
900.0512 | 0.0093879
900.0219 | 0.0093875
900.0184 | 0.0093875
900.0574 | 0.0093906
900.2571 | 0.0093902
899.8516 | 0.0093875
899.9171 | 0.0093883
899.8157 | 0.0093917
900.4244 | 0.0093898
900.1201 | 0.0093913
899.9074 | 0.0093898
899.8617 | 0.0093879
900.2081 | 0.0093902
900.3164 | 0.0093948
900.1034 | 0.0093917
899.7734 | 0.0093887
899.9139 | 0.0093887
900.1558 | 0.0093917
900.2967 | 0.0093921
900.071 | 0.0093913
900.0121 | 0.009391
900.0087 | 0.0093902
900.0184 | 0.0093906
900.0154 | 0.0093932
900.0609 | 0.009394
899.8651 | 0.0093906
900.1132 | 0.0093898
899.9725 | 0.0093902
900.1593 | 0.0093967
900.1034 | 0.0093936
900.0219 | 0.0093929
899.8617 | 0.0093906
900.1132 | 0.0093948
899.9271 | 0.0093929
900.1099 | 0.0093932
899.9074 | 0.0093932
899.7734 | 0.0093932
900.1304 | 0.0093955
900.1823 | 0.0093951
900.0512 | 0.0093936
900.0121 | 0.0093932
900.0184 | 0.009394
900.0318 | 0.0093944
900.1688 | 0.0093967
899.9955 | 0.0093951
899.9464 | 0.0093921
900.0745 | 0.0093932
899.9696 | 0.0093929
900.0574 | 0.0093948
900.1791 | 0.009394
899.963 | 0.0093913
900.0679 | 0.0093929
900.0781 | 0.0093951
900.0154 | 0.0093963
900.3099 | 0.0093955
899.9207 | 0.0093921
899.8226 | 0.009394
900.0846 | 0.0093982
900.2012 | 0.0093955
900.0184 | 0.0093967
899.8651 | 0.0093932
899.9663 | 0.009394
900.1558 | 0.0093955
900.1201 | 0.0093967
899.8751 | 0.009399
899.7042 | 0.0093955
900.0745 | 0.0093959
900.1726 | 0.0093929
900.1944 | 0.0093974
899.9271 | 0.0093955
900.0121 | 0.0093955
900.0643 | 0.0093929
899.9106 | 0.0093951
900.3489 | 0.0093974
900.1726 | 0.0093951
900.1422 | 0.0093944
900.1234 | 0.0093944
900.2115 | 0.0093955
900.1099 | 0.0093955
900.1944 | 0.0093944
899.9005 | 0.0093955
900.1201 | 0.0093929
899.9696 | 0.0093959
900.0184 | 0.0093997
899.8779 | 0.0093986
899.7599 | 0.0093967
899.8259 | 0.0093951
900.0255 | 0.0093974
900.294 | 0.009399
900.0121 | 0.0093967
899.9171 | 0.0093955
900.0967 | 0.0093986
900.0154 | 0.0093986
900.0184 | 0.0094005
900.2182 | 0.0093978
900.0154 | 0.009394
899.9207 | 0.0093971
900.1628 | 0.0093974
900.1558 | 0.0094001
900.0935 | 0.0093993
899.9139 | 0.0093978
900.2671 | 0.0093986
899.8226 | 0.0094001
899.8751 | 0.0094001
899.8191 | 0.0093982
899.9171 | 0.0093982
899.9696 | 0.0093982
900.1726 | 0.009399
900.1002 | 0.0093986
899.9987 | 0.0094043
899.9207 | 0.0094001
899.8716 | 0.0093978
900.0643 | 0.0094024
900.1558 | 0.0094005
900.1169 | 0.0094028
899.8779 | 0.0093986
899.8191 | 0.009399
900.0219 | 0.0094009
900.0745 | 0.0094005
900.071 | 0.009402
899.963 | 0.0094016
900.0643 | 0.0094016
900.1791 | 0.0094001
900.0512 | 0.0094001
900.071 | 0.0094043
900.0878 | 0.009402
900.0287 | 0.0094016
900.0184 | 0.009405
899.9921 | 0.0094016
900.1169 | 0.009402
899.8751 | 0.0094012
899.8751 | 0.0094009
900.0318 | 0.0094016
899.98 | 0.0094035
900.166 | 0.0094016
899.8324 | 0.0094001
900.0609 | 0.009402
900.1823 | 0.0094047
900.1726 | 0.0094058
900.0255 | 0.0094028
899.9207 | 0.0094009
900.071 | 0.0094024
900.0255 | 0.0094047
900.0609 | 0.0094054
899.934 | 0.0094024
899.5185 | 0.0094001
900.0745 | 0.0094012
900.0085 | 0.0094028
900.1726 | 0.0094016
899.9271 | 0.0094016
900.0745 | 0.0094001
900.1523 | 0.0094024
900.0679 | 0.0094058
900.2081 | 0.0094031
899.8716 | 0.0094043
899.7634 | 0.0094031
899.9105 | 0.0094024
900.0679 | 0.009405
900.1593 | 0.0094039
900.0057 | 0.009405
899.8226 | 0.0094031
900.0286 | 0.0094058
900.0253 | 0.0094054
900.0609 | 0.0094058
899.963 | 0.009405
899.9559 | 0.0094058
900.0643 | 0.0094039
900.0609 | 0.0094077
900.1726 | 0.0094058
899.9987 | 0.0094062
899.9239 | 0.009405
900.2045 | 0.0094024
900.0878 | 0.0094077
900.0679 | 0.0094039
900.1068 | 0.0094058
899.9074 | 0.0094039
899.7247 | 0.0094039
900.1726 | 0.0094069
899.8779 | 0.0094066
899.9559 | 0.0094047
899.8784 | 0.0094035
900.2214 | 0.0094054
900.0745 | 0.0094066
899.8716 | 0.0094077
899.9074 | 0.0094073
900.0253 | 0.0094043
900.0781 | 0.0094077
900.2703 | 0.0094085
899.98 | 0.0094077
899.9406 | 0.0094081
899.8259 | 0.0094039
900.1169 | 0.0094047
900.2182 | 0.0094062
899.8651 | 0.0094066
900.1628 | 0.0094069
899.9305 | 0.0094058
899.9139 | 0.0094085
900.0512 | 0.0094062
900.0643 | 0.0094069
899.9794 | 0.0094058
900.0609 | 0.0094066
899.9696 | 0.0094066
900.1169 | 0.0094088
899.8751 | 0.0094088
899.9239 | 0.0094062
900.0287 | 0.0094069
900.0846 | 0.0094054
900.2997 | 0.0094119
900.3819 | 0.0094058
900.1099 | 0.0094031
899.7343 | 0.0094024
900.0255 | 0.009399
900.0318 | 0.0094012
899.8124 | 0.0094012
900.0541 | 0.0093997
900.0121 | 0.0093955
900.0184 | 0.0093982
900.0184 | 0.0094009
899.8259 | 0.0094005
900.0574 | 0.0093971
899.963 | 0.0093974
900.1336 | 0.0093963
900.1034 | 0.0093993
899.7798 | 0.0094009
899.8293 | 0.0093982
900.0219 | 0.009399
900.0318 | 0.0093978
900.0318 | 0.0094001
900.1336 | 0.0093993
899.9106 | 0.009399
900.1593 | 0.0093986
900.1169 | 0.009402
899.8751 | 0.0094028
899.7867 | 0.0094005
900.1169 | 0.0093959
899.8157 | 0.0093944
899.9406 | 0.0093879
900.0351 | 0.0093898
899.9725 | 0.0093845
900.0154 | 0.0093826
899.9438 | 0.0093811
900.0255 | 0.0093818
900.1558 | 0.0093849
900.1201 | 0.0093849
900.1422 | 0.0093807
900.0154 | 0.0093834
900.1336 | 0.0093799
900.2247 | 0.0093815
900.2214 | 0.0093837
899.8617 | 0.0093799
899.983 | 0.0093815
900.042 | 0.0093818
899.934 | 0.0093803
900.1099 | 0.0093826
899.9207 | 0.0093853
900.0318 | 0.0093811
900.0351 | 0.0093822
900.4733 | 0.0093834
899.8851 | 0.0093826
899.9305 | 0.0093811
899.9725 | 0.0093796
900.0318 | 0.0093826
900.1169 | 0.0093845
900.0219 | 0.0093841
899.963 | 0.0093807
899.7834 | 0.0093811
899.9239 | 0.009383
900.1201 | 0.0093853
899.7213 | 0.009383
899.983 | 0.0093799
900.0219 | 0.0093811
900.071 | 0.0093826
900.235 | 0.0093826
900.0318 | 0.0093826
900.1169 | 0.0093811
899.9171 | 0.0093826
900.1889 | 0.0093841
900.274 | 0.0093856
900.0809 | 0.0093826
900.071 | 0.0093837
900.0255 | 0.0093818
900.1431 | 0.0093834
900.2247 | 0.0093818
899.9762 | 0.0093834
899.8292 | 0.0093818
900.0679 | 0.0093818
899.8493 | 0.0093849
899.9762 | 0.0093845
899.8682 | 0.0093834
899.8226 | 0.0093796
899.9764 | 0.0093834
899.8818 | 0.0093826
900.071 | 0.0093837
899.9305 | 0.0093841
899.934 | 0.0093788
900.1753 | 0.0093834
900.2671 | 0.0093826
900.2214 | 0.0093849
899.8682 | 0.0093849
899.7247 | 0.0093818
899.9696 | 0.0093826
900.1201 | 0.0093837
899.8851 | 0.0093818
899.8881 | 0.0093818
900.1304 | 0.0093799
899.8716 | 0.009383
899.934 | 0.0093803
899.6652 | 0.0093792
898.9984 | 0.0093704
898.3671 | 0.0093563
897.6536 | 0.0093407
896.9376 | 0.0093278
896.2466 | 0.0093096
895.5103 | 0.0092943
894.3481 | 0.0092742
893.2991 | 0.0092567
892.5095 | 0.0092422
891.54 | 0.0092281
890.6025 | 0.0092106
889.3619 | 0.0091882
888.2402 | 0.0091673
887.105 | 0.0091456
886.0779 | 0.009133
885.3319 | 0.0091144
883.8575 | 0.0090935
882.8546 | 0.0090756
881.9707 | 0.0090585
881.3465 | 0.0090425
880.3725 | 0.0090216
879.0074 | 0.0090037
878.1818 | 0.008987
877.5329 | 0.0089729
876.6477 | 0.008952
875.5677 | 0.0089364
874.7178 | 0.0089154
873.9337 | 0.0088987
872.9873 | 0.008882
871.995 | 0.0088633
871.2005 | 0.0088428
870.069 | 0.0088211
869.2605 | 0.0088101
868.8913 | 0.0087929
867.6892 | 0.008769
866.4015 | 0.00875
865.711 | 0.0087309
865.0638 | 0.0087142
864.2214 | 0.0086936
863.3676 | 0.0086723
862.426 | 0.0086491
861.6519 | 0.0086324
861.0365 | 0.0086149
859.9014 | 0.0085883
859.1006 | 0.0085692
857.9614 | 0.0085498
857.1277 | 0.0085316
856.8356 | 0.0085126
855.6228 | 0.0084909
854.2804 | 0.0084681
853.8823 | 0.0084471
853.0903 | 0.0084312
852.2083 | 0.0084118
851.2988 | 0.0083878
850.0044 | 0.0083691
849.5699 | 0.008352
848.9019 | 0.0083334
847.8625 | 0.0083113
846.5665 | 0.0082896
846.3403 | 0.0082729
845.3267 | 0.0082535
844.4394 | 0.0082333
843.6638 | 0.0082132
842.3666 | 0.0081907
841.8175 | 0.0081744
841.1652 | 0.0081557
840.2266 | 0.0081348
839.3772 | 0.0081135
838.3144 | 0.0080926
837.6644 | 0.0080755
836.8748 | 0.0080549
835.5676 | 0.0080351
834.931 | 0.0080161
833.8733 | 0.0079948
833.2592 | 0.0079792
832.4648 | 0.0079617
831.4703 | 0.0079412
830.6152 | 0.0079172
829.5162 | 0.0078993
829.1357 | 0.0078826
828.1765 | 0.0078624
827.1132 | 0.0078407
826.3005 | 0.0078206
825.4405 | 0.0078012
824.8084 | 0.007781
823.7942 | 0.0077639
822.8903 | 0.0077407
821.8789 | 0.0077201
821.3402 | 0.007703
820.5861 | 0.0076851
819.269 | 0.0076608
818.3239 | 0.0076414
817.5222 | 0.0076254
816.7607 | 0.0076075
816.0929 | 0.0075851
815.2302 | 0.0075623
813.9106 | 0.0075451
813.4446 | 0.0075273
812.5102 | 0.007509
811.7211 | 0.0074858
810.5915 | 0.0074653
809.8015 | 0.0074432
809.0451 | 0.0074276
808.302 | 0.0074067
807.3259 | 0.0073888
806.5756 | 0.0073664
805.7574 | 0.0073466
804.9227 | 0.0073264
803.8583 | 0.0073024
802.7361 | 0.0072811
801.9066 | 0.0072644
800.9595 | 0.0072446
800.7031 | 0.0072248
799.3741 | 0.0072039
798.4906 | 0.0071826
797.6092 | 0.0071632
797.0659 | 0.0071461
795.8604 | 0.0071255
795.3436 | 0.0071039
794.2758 | 0.0070829
793.4344 | 0.0070628
792.8054 | 0.0070418
791.7806 | 0.0070186
790.4785 | 0.0069989
789.8556 | 0.0069806
789.0397 | 0.0069654
788.3599 | 0.0069414
787.0553 | 0.0069205
786.0934 | 0.0069
785.3852 | 0.0068828
784.7518 | 0.0068672
783.907 | 0.0068417
783.0422 | 0.0068231
782.0209 | 0.0068018
781.3765 | 0.0067835
780.6671 | 0.0067641
779.6554 | 0.0067425
778.4561 | 0.0067215
777.5422 | 0.0067018
776.985 | 0.006685
776.0673 | 0.0066641
775.4344 | 0.0066428
773.9721 | 0.0066226
773.4211 | 0.0066032
772.761 | 0.0065846
771.5286 | 0.0065614
770.5478 | 0.0065382
769.8904 | 0.0065233
769.0763 | 0.0065016
768.1594 | 0.0064834
767.3958 | 0.0064609
766.567 | 0.0064393
765.4891 | 0.006424
764.8749 | 0.0064027
763.8614 | 0.0063814
762.9361 | 0.0063613
761.9594 | 0.006343
761.1497 | 0.0063225
760.5242 | 0.0063031
759.3998 | 0.0062806
758.542 | 0.0062574
757.5837 | 0.0062418
756.9409 | 0.0062236
756.1848 | 0.0062026
754.9832 | 0.0061798
754.2057 | 0.0061612
753.1851 | 0.0061414
752.5134 | 0.0061243
751.372 | 0.0061003
750.7315 | 0.0060798
749.9458 | 0.006063
749.1158 | 0.0060421
748.1588 | 0.0060227
747.2801 | 0.005998
746.3359 | 0.0059789
745.7317 | 0.0059641
744.7422 | 0.0059398
743.8695 | 0.0059207
743.0036 | 0.0059006
742.0134 | 0.0058774
741.2361 | 0.0058576
740.6097 | 0.0058424
739.4332 | 0.0058169
738.2937 | 0.0057956
738.0048 | 0.0057792
736.8026 | 0.0057629
735.7585 | 0.0057393
735.1898 | 0.0057176
734.4179 | 0.0056982
733.1281 | 0.0056792
732.3074 | 0.0056594
731.6309 | 0.0056377
730.5403 | 0.0056164
729.7048 | 0.0055997
729.0865 | 0.0055776
728.1715 | 0.0055597
727.287 | 0.0055377
726.1735 | 0.0055183
725.4131 | 0.0054962
724.9463 | 0.0054829
723.4415 | 0.0054578
722.77 | 0.0054361
722.0775 | 0.0054159
721.368 | 0.0054007
720.4258 | 0.0053771
719.1893 | 0.0053585
718.243 | 0.0053364
717.6638 | 0.0053189
716.7795 | 0.0052987
715.8394 | 0.0052782
715.1286 | 0.0052554
714.2225 | 0.005236
713.3477 | 0.0052158
712.532 | 0.0051991
711.3157 | 0.0051744
710.2662 | 0.0051565
709.5812 | 0.0051397
709.2896 | 0.0051192
707.9439 | 0.0050933
706.994 | 0.0050766
706.0887 | 0.0050545
705.5144 | 0.005037
704.6407 | 0.005018
703.3275 | 0.0049944
702.4947 | 0.0049761
702.0312 | 0.0049552
701.1211 | 0.0049362
700.4661 | 0.0049176
699.2378 | 0.0048985
698.2505 | 0.0048757
697.5352 | 0.0048594
696.9521 | 0.0048392
695.7996 | 0.0048198
695.0555 | 0.0047981
694.0001 | 0.0047776
693.2278 | 0.0047593
692.6545 | 0.0047357
691.5947 | 0.0047152
690.482 | 0.0046943
689.765 | 0.0046798
689.1277 | 0.00466
688.2911 | 0.0046372
686.8869 | 0.0046144
686.193 | 0.0045953
685.341 | 0.0045771
684.7805 | 0.0045573
683.7884 | 0.0045375
682.8903 | 0.0045158
682.0376 | 0.004498
681.5255 | 0.0044774
680.1912 | 0.0044569
679.2922 | 0.0044352
678.3963 | 0.0044162
677.613 | 0.004396
676.8784 | 0.0043743
675.9328 | 0.0043538
675.0359 | 0.0043298
673.9556 | 0.0043127
673.136 | 0.0042933
672.2241 | 0.004275
671.4882 | 0.0042537
670.6357 | 0.004232
669.6953 | 0.0042115
669.2197 | 0.004197
668.1692 | 0.0041742
667.3052 | 0.0041499
666.5044 | 0.0041316
665.506 | 0.0041122
664.3871 | 0.0040943
663.6072 | 0.0040734
662.555 | 0.0040529
661.9757 | 0.0040323
661.223 | 0.0040129
660.3399 | 0.0039901
659.2469 | 0.0039703
658.4898 | 0.0039501
657.514 | 0.0039323
656.9797 | 0.0039132
655.9818 | 0.0038904
654.5191 | 0.0038714
653.7932 | 0.0038501
653.315 | 0.0038334
652.5709 | 0.0038113
651.2453 | 0.0037881
650.5891 | 0.0037687
649.8298 | 0.0037493
648.954 | 0.0037306
648.0988 | 0.0037116
647.0726 | 0.0036907
646.3452 | 0.0036724
645.8973 | 0.0036553
644.5795 | 0.0036344
643.7447 | 0.0036097
642.5111 | 0.0035895
641.9705 | 0.0035705
641.3302 | 0.0035526
640.3271 | 0.0035298
639.3482 | 0.0035058
638.3228 | 0.0034906
637.6039 | 0.0034701
636.9628 | 0.0034518
635.7264 | 0.0034286
634.803 | 0.0034107
634.2257 | 0.003389
633.4198 | 0.0033734
632.7388 | 0.0033487
631.39 | 0.0033308
630.683 | 0.0033061
629.7156 | 0.0032871
629.298 | 0.0032711
628.0729 | 0.0032452
627.14 | 0.0032258
626.4539 | 0.0032068
625.5351 | 0.0031901
624.8096 | 0.0031676
623.7402 | 0.0031444
622.6449 | 0.0031204
621.7969 | 0.0031045
621.3709 | 0.0030858
620.2356 | 0.0030615
618.9997 | 0.0030432
618.2973 | 0.0030246
617.509 | 0.0030052
616.7415 | 0.0029862
615.9812 | 0.0029622
614.7902 | 0.0029413
614.2592 | 0.002923
613.6204 | 0.0029044
612.4504 | 0.0028846
611.5128 | 0.0028633
610.8159 | 0.0028416
609.8568 | 0.0028245
608.9796 | 0.0028028
608.2172 | 0.0027815
607.1138 | 0.0027609
606.491 | 0.0027415
605.6421 | 0.0027248
604.577 | 0.0027027
603.864 | 0.002683
602.8807 | 0.0026632
601.9191 | 0.0026442
601.1011 | 0.0026236
600.0886 | 0.0026019
599.3314 | 0.0025833
598.2201 | 0.0025635
597.9102 | 0.0025433
596.9003 | 0.0025251
595.835 | 0.0025042
594.8749 | 0.0024832
594.2322 | 0.0024638
593.4701 | 0.0024441
592.242 | 0.002422
591.6925 | 0.0024018
590.6586 | 0.0023817
589.9929 | 0.002363
589.2444 | 0.0023432
587.9383 | 0.00232
587.1093 | 0.0023003
586.3712 | 0.0022793
585.6973 | 0.0022622
584.9045 | 0.0022428
583.5892 | 0.0022204
582.7343 | 0.0021979
581.9545 | 0.0021808
581.5453 | 0.0021622
580.6095 | 0.0021405
579.3616 | 0.0021192
578.6826 | 0.0021009
577.4848 | 0.0020811
576.8174 | 0.0020572
575.5497 | 0.0020389
574.9677 | 0.0020161
574.1215 | 0.001999
573.6493 | 0.001978
572.384 | 0.0019567
571.4566 | 0.0019362
570.8269 | 0.0019145
570.0923 | 0.0018951
569.1606 | 0.0018772
567.9009 | 0.0018567
566.9872 | 0.0018316
566.1639 | 0.0018179
565.3256 | 0.0017996
564.5055 | 0.0017753
563.7437 | 0.0017566
562.8102 | 0.0017376
561.8403 | 0.0017174
561.4572 | 0.0016977
560.0228 | 0.0016775
559.4828 | 0.0016562
558.5331 | 0.0016376
557.7923 | 0.0016174
556.8172 | 0.0015965
556.0275 | 0.001574
554.8502 | 0.0015542
553.8853 | 0.0015371
553.4176 | 0.0015173
552.5398 | 0.0014945
551.5771 | 0.0014728
550.7024 | 0.0014546
549.8602 | 0.0014355
548.8315 | 0.0014146
547.9487 | 0.0013941
547.0544 | 0.0013716
546.311 | 0.0013534
545.5413 | 0.0013363
544.5113 | 0.0013138
543.785 | 0.0012917
542.5668 | 0.001272
541.9063 | 0.0012518
541.2457 | 0.0012362
540.1882 | 0.0012107
539.4171 | 0.0011913
538.2601 | 0.0011719
537.7089 | 0.0011487
537.0223 | 0.0011327
536.0476 | 0.0011088
535.0259 | 0.0010878
534.3489 | 0.0010703
533.2791 | 0.0010509
532.5541 | 0.0010315
531.4424 | 0.001008
530.481 | 0.00098893
529.8219 | 0.00097029
528.6766 | 0.00095241
528.1127 | 0.00092882
527.0586 | 0.0009079
526.4063 | 0.00089002
525.6987 | 0.00086872
524.5885 | 0.00085274
523.7396 | 0.00082649
522.5257 | 0.00080747
521.9054 | 0.00078997
521.0935 | 0.00076943
520.3734 | 0.00074546
519.424 | 0.0007272
518.6406 | 0.00070704
517.5395 | 0.00068649
516.7153 | 0.00066937
516.0714 | 0.00064579
514.9214 | 0.0006241
514.2556 | 0.00060622
513.3158 | 0.0005853
512.3909 | 0.00056476
511.3168 | 0.00054345
510.6908 | 0.00052405
510.0392 | 0.00050389
508.972 | 0.00048449
508.3314 | 0.00046395
507.3344 | 0.00044112
506.1439 | 0.00042172
505.4546 | 0.00040232
504.7123 | 0.00038368
503.6361 | 0.00035971
502.7642 | 0.00033993
502.1847 | 0.00031824
501.591 | 0.00030112
500.3211 | 0.00028172
499.1989 | 0.00025509
498.5036 | 0.00023721
497.8091 | 0.00021667
497.1626 | 0.00019879
495.9166 | 0.00017711
494.793 | 0.0001558
494.1868 | 0.00013412
493.4904 | 0.00011624
492.3406 | 9.5315e-05
491.4507 | 7.0968e-05
490.5048 | 5.4229e-05
489.9043 | 3.5969e-05
489.2119 | 1.6187e-05
488.2871 | -8.9209e-06
487.128 | -3.0985e-05
486.4606 | -4.8865e-05
485.6252 | -7.093e-05
484.8864 | -8.8049e-05
483.6815 | -0.00011202
482.539 | -0.00013142
481.9675 | -0.0001531
481.4861 | -0.00016984
480.5974 | -0.00019343
479.5696 | -0.00021131
478.2166 | -0.00023337
477.5029 | -0.00025467
476.7329 | -0.00027255
475.996 | -0.0002931
474.8965 | -0.0003125
474.0279 | -0.00033418
473.2828 | -0.00035282
472.2988 | -0.00037565
471.4933 | -0.00039657
470.6991 | -0.00041483
469.8599 | -0.00043766
468.8444 | -0.0004544
468.2002 | -0.00047722
467.1164 | -0.00049929
466.3174 | -0.00051907
465.4734 | -0.00053543
464.7046 | -0.00055635
463.7285 | -0.00058032
462.7188 | -0.000602
461.9827 | -0.00062102
461.0288 | -0.000637
460.1539 | -0.00066173
459.3496 | -0.00068227
458.5564 | -0.00070319
457.7631 | -0.00072183
456.9926 | -0.00074124
455.8604 | -0.00076482
454.9871 | -0.00078384
453.9748 | -0.00080667
453.2484 | -0.00082227
452.541 | -0.00084243
451.55 | -0.00086563
450.4572 | -0.00088618
449.6285 | -0.00090672
449.0632 | -0.00092384
447.9927 | -0.000944
447.4156 | -0.00096645
446.1335 | -0.00099003
445.5829 | -0.001006
444.5938 | -0.0010258
443.4498 | -0.0010498
442.5551 | -0.0010718
442.1019 | -0.0010878
441.0666 | -0.0011072
440.4134 | -0.0011285
439.4575 | -0.001151
438.3118 | -0.0011692
437.6686 | -0.001189
436.6666 | -0.0012076
435.7585 | -0.0012297
434.9638 | -0.0012529
434.2594 | -0.0012715
433.4605 | -0.0012913
432.6239 | -0.00131
431.3738 | -0.0013336
430.339 | -0.0013537
429.9979 | -0.0013727
429.0351 | -0.0013914
428.3227 | -0.0014127
427.1732 | -0.0014325
426.1942 | -0.0014538
425.6249 | -0.0014751
424.794 | -0.0014899
423.4608 | -0.0015173
422.5154 | -0.001534
422.0402 | -0.0015561
421.1398 | -0.0015713
420.5852 | -0.0015941
419.3073 | -0.001617
418.383 | -0.0016356
417.645 | -0.0016531
416.9031 | -0.0016725
416.0584 | -0.0016969
415.0265 | -0.001717
414.2075 | -0.0017379
413.3698 | -0.0017551
412.5086 | -0.0017745
411.5823 | -0.0018015
410.4958 | -0.0018201
409.7716 | -0.0018391
409.1995 | -0.0018547
408.4138 | -0.0018764
407.364 | -0.0018992
405.9974 | -0.0019183
405.2411 | -0.0019396
404.7254 | -0.0019586
403.8697 | -0.001978
402.83 | -0.0019985
402.0156 | -0.002024
401.3546 | -0.0020392
400.3792 | -0.0020571
399.6828 | -0.0020826
398.3625 | -0.0021016
397.6003 | -0.0021229
396.9033 | -0.002137
395.9002 | -0.0021621
394.8462 | -0.0021785
394.1066 | -0.0022021
393.3551 | -0.0022196
393.0832 | -0.0022405
391.4108 | -0.0022652
390.7162 | -0.0022861
389.956 | -0.0023044
389.3226 | -0.0023238
388.4703 | -0.0023443
387.1948 | -0.002366
386.4992 | -0.0023877
385.5269 | -0.0024064
384.9619 | -0.0024242
384.0927 | -0.002449
382.873 | -0.002468
382.0765 | -0.0024897
381.3601 | -0.0025102
380.5711 | -0.0025262
379.5154 | -0.0025509
378.4789 | -0.002573
377.6616 | -0.0025931
376.8598 | -0.0026106
376.1195 | -0.002635
375.5487 | -0.0026544
374.603 | -0.0026738
373.6147 | -0.0026978
372.7115 | -0.0027183
371.4869 | -0.0027392
371.2128 | -0.002759
370.068 | -0.0027807
369.2639 | -0.0027978
368.0652 | -0.0028191
367.295 | -0.0028408
366.6101 | -0.0028594
365.7971 | -0.00288
365.5411 | -0.0028967
364.0502 | -0.0029207
363.4807 | -0.0029401
362.5346 | -0.0029599
361.957 | -0.0029785
361.2431 | -0.0029979
360.3899 | -0.00302
358.969 | -0.0030386
358.5189 | -0.003058
357.649 | -0.0030744
356.9112 | -0.0030934
356.1178 | -0.0031139
355.3014 | -0.0031356
354.6558 | -0.0031562
353.6135 | -0.0031733
352.9675 | -0.0031912
351.8581 | -0.0032102
351.5195 | -0.0032319
350.8224 | -0.0032471
349.5753 | -0.0032653
348.948 | -0.0032874
348.4802 | -0.0033053
347.3022 | -0.0033228
346.8965 | -0.003338
345.8547 | -0.0033608
344.5861 | -0.0033818
342.499 | -0.0034
340.5512 | -0.0034149
339.8827 | -0.0034381
338.5789 | -0.003459
337.5253 | -0.0034776
336.9963 | -0.003494
336.0516 | -0.0035119
335.1853 | -0.0035305
334.2907 | -0.0035503
333.4386 | -0.0035678
332.5913 | -0.003586
332.2727 | -0.0036043
330.9923 | -0.003626
330.4457 | -0.0036431
329.2582 | -0.0036637
328.6762 | -0.0036781
327.7358 | -0.0036971
326.9682 | -0.0037142
325.9129 | -0.0037336
325.2427 | -0.0037504
324.5413 | -0.0037637
323.4175 | -0.0037789
322.7236 | -0.0037938
321.4763 | -0.0038074
320.9864 | -0.003812
320.2444 | -0.0038242
319.3392 | -0.0038356
318.7261 | -0.0038386
317.7057 | -0.0038402
317.2551 | -0.0038348
316.6263 | -0.0038341
315.7829 | -0.0038249
315.1093 | -0.0038158
315.0539 | -0.0037976
314.5191 | -0.0037782
313.8853 | -0.0037576
313.2312 | -0.0037279
312.6283 | -0.0036979
312.0414 | -0.0036595
311.0213 | -0.0036203
310.5408 | -0.0035815
309.4088 | -0.0035412
308.844 | -0.0034917
308.0497 | -0.0034422
307.4369 | -0.0033955
306.8604 | -0.0033475
305.6026 | -0.0032981
305.3475 | -0.0032406
305.0407 | -0.0031862
303.9254 | -0.003136
302.8166 | -0.0030789
302.5894 | -0.0030272
302.1311 | -0.0029633
301.6726 | -0.0029066
300.8262 | -0.0028469
300.0312 | -0.0027856
299.4796 | -0.0027183
298.7125 | -0.0026521
298.5448 | -0.0025821
297.9806 | -0.0025178
297.6806 | -0.0024493
299.0804 | -0.0023748
298.7765 | -0.0023055
297.8209 | -0.0022325
296.9727 | -0.0021606
296.356 | -0.0020815
295.5354 | -0.0020016
294.8225 | -0.0019221
294.1449 | -0.0018414
292.8215 | -0.0017554
292.3686 | -0.001663
291.8583 | -0.0015732
291.3409 | -0.0014834
290.4248 | -0.001394
289.223 | -0.0012978
288.9173 | -0.0012019
287.9436 | -0.0011076
287.1064 | -0.001011
285.7084 | -0.00091357
285.1766 | -0.00081808
283.6476 | -0.00072412
282.5257 | -0.00062673
281.855 | -0.00053809
280.6177 | -0.00045135
279.1252 | -0.00036462
278.0843 | -0.00027902
276.9417 | -0.00019837
274.9944 | -0.00012
273.2676 | -4.6963e-05
272.1945 | 2.7219e-05
270.5461 | 9.4174e-05
268.5856 | 0.00015656
266.9328 | 0.00021249
265.6541 | 0.00027564
263.4324 | 0.00032775
261.7731 | 0.00037797
259.6272 | 0.00042096
257.8311 | 0.00046357
255.9173 | 0.00050465
254.7062 | 0.00054193
253.7908 | 0.00057807
252.4525 | 0.00060546
251.7707 | 0.00063818
250.5512 | 0.00066139
250.1167 | 0.00067888
248.8038 | 0.00069829
247.8258 | 0.00071312
246.8005 | 0.00072758
245.8208 | 0.00074089
245.6096 | 0.00075231
244.3243 | 0.0007622
243.5796 | 0.00076905
242.5717 | 0.00077703
242.2762 | 0.00078769
241.2215 | 0.00079073
239.8271 | 0.00079377
239.5936 | 0.00079948
238.7829 | 0.0008029
237.9802 | 0.00080747
236.9001 | 0.00080861
236.1503 | 0.00081127
235.0225 | 0.00081279
234.6907 | 0.00081888
233.9608 | 0.00081888
232.931 | 0.00081774
231.7826 | 0.00082078
231.4424 | 0.00082383
230.4734 | 0.00082459
229.1625 | 0.00082307
228.6475 | 0.00082345
227.5072 | 0.00082345
226.9538 | 0.00081964
226.002 | 0.00082459
225.3036 | 0.00082002
224.4817 | 0.00082268
223.5319 | 0.00082116
223.273 | 0.00082268
222.0034 | 0.0008185
220.9105 | 0.00081736
220.1997 | 0.00081546
219.3053 | 0.00081432
218.8329 | 0.00081698
217.6638 | 0.00080861
216.6301 | 0.00080823
216.0019 | 0.00080937
215.0263 | 0.00080633
214.4058 | 0.00080595
213.6769 | 0.00080138
212.3944 | 0.00079872
211.9435 | 0.00079682
211.192 | 0.0007991
210.6072 | 0.00079149
208.7989 | 0.00078845
208.5402 | 0.00078502
207.7683 | 0.00078426
206.8661 | 0.0007797
205.708 | 0.00077361
204.851 | 0.00077209
204.1496 | 0.00076866
203.4301 | 0.00076981
202.402 | 0.00076296
201.6069 | 0.00075801
200.6375 | 0.00075117
199.8452 | 0.00075002
199.4976 | 0.0007466
198.2673 | 0.00074127
196.9009 | 0.00073633
196.5909 | 0.00073214
195.817 | 0.00073138
195.2918 | 0.00072872
193.8323 | 0.00072073
193.038 | 0.00071921
192.1155 | 0.00071541
191.4783 | 0.0007097
190.3469 | 0.00070437
189.6108 | 0.00069867
188.6226 | 0.00069372
187.9557 | 0.0006884
187.2218 | 0.00068459
186.1204 | 0.00067736
185.0613 | 0.00067204
184.5381 | 0.00066861
183.8145 | 0.00066671
182.5963 | 0.0006591
181.8346 | 0.00065226
180.4533 | 0.00064807
180.2038 | 0.00064389
179.5249 | 0.00064084
178.3316 | 0.00063095
177.2617 | 0.00062867
176.7683 | 0.00061992
175.6824 | 0.00061802
175.1892 | 0.00061117
174.0643 | 0.00060394
173.1371 | 0.00059709
172.2626 | 0.00059139
171.5811 | 0.0005815
170.7955 | 0.00055715
170.0217 | 0.00054383
168.7401 | 0.00052938
168.3136 | 0.00052862
167.3154 | 0.00052329
166.4245 | 0.00051264
165.2048 | 0.00050617
164.8226 | 0.00050199
163.7869 | 0.00049628
163.1064 | 0.00048829
161.9449 | 0.00048106
161.0064 | 0.0004727
160.2123 | 0.00046623
159.8179 | 0.0004609
158.7606 | 0.00045291
157.5869 | 0.00044569
156.4112 | 0.00043922
155.7422 | 0.00043427
155.5942 | 0.00042781
153.7662 | 0.00041677
153.025 | 0.00040916
152.3194 | 0.0004027
151.716 | 0.00039851
151.1167 | 0.0003871
149.9614 | 0.00038139
148.7863 | 0.0003734
148.2626 | 0.00036998
147.6649 | 0.00036351
146.1853 | 0.0003502
145.3363 | 0.00034639
144.4156 | 0.00033803
143.9267 | 0.00033346
142.8626 | 0.00032471
142.0283 | 0.00031862
141.0691 | 0.00030797
140.2565 | 0.00030303
139.6319 | 0.00029542
138.9163 | 0.00028591
137.4015 | 0.00027868
136.5501 | 0.00026879
135.8649 | 0.00026194
135.3497 | 0.00025357
134.2563 | 0.00024596
133.0514 | 0.00023417
132.4961 | 0.00022732
131.7672 | 0.00022504
130.6294 | 0.00021325
130.1673 | 0.00020526
128.655 | 0.00019727
128.1484 | 0.00019346
127.177 | 0.0001851
126.5585 | 0.00017635
125.4057 | 0.00016722
124.8038 | 0.00015885
124.0221 | 0.00015352
123.1317 | 0.00014477
122.2747 | 0.00013488
120.8688 | 0.00012423
120.4387 | 0.00011966
119.4743 | 0.00010939
118.8076 | 0.00010292
117.4869 | 9.5696e-05
116.9706 | 8.4283e-05
116.3698 | 7.9337e-05
115.5967 | 7.0968e-05
114.2635 | 6.2218e-05
113.2886 | 5.0806e-05
112.6839 | 4.7762e-05
111.9347 | 3.8252e-05
111.2946 | 3.0643e-05
109.7711 | 1.9611e-05
109.0384 | 7.4374e-06
108.504 | 5.9156e-06
107.8992 | -9.32e-07
106.7781 | -1.1964e-05
106.0311 | -2.3377e-05
104.6646 | -2.9844e-05
104.1311 | -3.7833e-05
103.6983 | -4.6583e-05
102.7098 | -5.7235e-05
101.4918 | -6.5604e-05
100.7169 | -7.2832e-05
100.0532 | -8.1201e-05
99.5203 | -8.5386e-05
98.0816 | -9.6418e-05
97.5156 | -0.00010669
96.6078 | -0.0001124
96.0209 | -0.00012038
95.1509 | -0.0001299
94.1726 | -0.00013979
93.3714 | -0.00014778
92.7089 | -0.0001512
92.3845 | -0.00016109
91.0196 | -0.0001687
90.2135 | -0.00017783
89.6971 | -0.00018239
89.2879 | -0.0001862
88.3145 | -0.00019495
87.899 | -0.00020332
86.87 | -0.00021131
86.1569 | -0.00021587
85.9491 | -0.0002212
84.8752 | -0.0002269
84.3108 | -0.00023794
83.3319 | -0.00023946
83.3639 | -0.00024745
82.4992 | -0.00025315
81.8749 | -0.00026152
80.9863 | -0.00026761
80.2811 | -0.00027065
80.1285 | -0.00027522
79.2422 | -0.00028397
78.4499 | -0.0002912
78.0749 | -0.00029538
77.6834 | -0.00029804
77.5245 | -0.00030565
76.6445 | -0.00031288
75.6671 | -0.00031744
75.5022 | -0.00032277
75.4333 | -0.00032695
74.3534 | -0.00032962
73.8246 | -0.00033875
73.051 | -0.00034522
73.0347 | -0.00034636
72.0299 | -0.0003513
71.387 | -0.00035967
70.4048 | -0.00036576
69.8131 | -0.00037184
69.4316 | -0.00037755
69.1031 | -0.00037793
68.4031 | -0.00038668
67.6636 | -0.00039505
67.3394 | -0.00039581
66.9119 | -0.00040076
66.3933 | -0.00040799
65.7858 | -0.00041826
65.0589 | -0.00042282
65.0479 | -0.00042396
64.3365 | -0.00043233
63.4815 | -0.00043652
62.7679 | -0.00044298
62.6042 | -0.00044831
62.2004 | -0.00045364
61.7198 | -0.00045934
61.1065 | -0.00046695
60.6417 | -0.00047228
59.9839 | -0.00047418
59.4787 | -0.00047684
59.0011 | -0.00048445
58.5943 | -0.00048902
57.9169 | -0.00049777
57.5919 | -0.00049853
57.261 | -0.00050423
56.6043 | -0.00051222
55.8524 | -0.00051412
55.8694 | -0.00051869
55.6752 | -0.00052325
55.1656 | -0.00052744
54.4454 | -0.00053581
54.1011 | -0.00053619
53.6012 | -0.00053961
53.2789 | -0.00054266
52.8008 | -0.00054456
52.5997 | -0.00054684
52.2045 | -0.00055217
52.4383 | -0.0005514
52.2045 | -0.00055064
52.3547 | -0.00055369
51.8586 | -0.00055559
51.7693 | -0.00055711
51.5962 | -0.00055939
51.948 | -0.00056054
51.3678 | -0.00055939
51.284 | -0.00056358
51.3734 | -0.00056358
51.1335 | -0.0005632
51.1945 | -0.00056282
51.1165 | -0.0005689
50.9146 | -0.00057081
50.4456 | -0.00057081
50.6916 | -0.00057157
50.4228 | -0.00057043
50.087 | -0.00057157
49.6841 | -0.00057499
49.3364 | -0.00057689
49.919 | -0.00057841
50.1098 | -0.00057689
50.003 | -0.00057956
49.3421 | -0.00058184
48.95 | -0.0005826
49.3306 | -0.00058412
49.4604 | -0.0005845
49.0668 | -0.00058374
49.0055 | -0.00058564
49.0954 | -0.00058755
48.8658 | -0.00059097
48.9998 | -0.00059211
48.6516 | -0.00059097
48.236 | -0.00059477
48.4889 | -0.00059515
48.1689 | -0.00059668
47.9659 | -0.00059325
47.657 | -0.00059706
47.584 | -0.00059896
47.8086 | -0.00060086
48.2475 | -0.00060314
47.843 | -0.0006001
47.4037 | -0.00060048
47.1331 | -0.00060695
46.9756 | -0.00060809
47.0658 | -0.00060543
47.3422 | -0.00060619
46.722 | -0.00060847
46.6316 | -0.00060999
46.7219 | -0.00060885
46.8295 | -0.00061113
46.7162 | -0.00060923
46.0564 | -0.00061341
46.068 | -0.0006157
45.864 | -0.00061456
46.0795 | -0.00061608
45.9833 | -0.00061494
45.9545 | -0.00061646
45.367 | -0.00061874
45.4518 | -0.00062102
45.5308 | -0.00062178
45.7291 | -0.00061798
45.367 | -0.00062178
45.045 | -0.00062559
44.7614 | -0.00062559
45.2262 | -0.00062483
45.0276 | -0.00062521
45.7793 | -0.00062559
44.5858 | -0.00062977
44.796 | -0.00062977
44.9255 | -0.00062749
44.8018 | -0.00062863
44.2574 | -0.00062977
44.0816 | -0.00063396
44.3482 | -0.00063205
44.7054 | -0.0006332
44.4101 | -0.00063205
43.9231 | -0.00063472
43.7414 | -0.00063586
44.0197 | -0.000637
44.4332 | -0.000637
44.1956 | -0.00063434
43.7645 | -0.00063548
43.691 | -0.0006408
44.2748 | -0.0006408
43.5943 | -0.00063966
43.7529 | -0.00063966
43.4067 | -0.00064309
43.3099 | -0.00064385
43.1685 | -0.00064499
43.5885 | -0.00064309
43.2305 | -0.00064271
43.2653 | -0.00064423
43.1511 | -0.00065032
42.5544 | -0.00064879
43.0775 | -0.00064537
43.1569 | -0.00064613
42.7712 | -0.00064613
42.5485 | -0.00064803
42.5601 | -0.00064917
42.8334 | -0.00064955
42.537 | -0.00064917
42.5543 | -0.00064841
42.1218 | -0.00065412
42.3895 | -0.0006545
42.3837 | -0.00065298
41.7743 | -0.00065412
42.1392 | -0.00065526
41.6266 | -0.00065868
41.9004 | -0.0006564
42.048 | -0.0006564
41.9394 | -0.00065754
41.7179 | -0.00065678
41.5354 | -0.00066097
41.4673 | -0.00066059
41.6441 | -0.00066059
41.376 | -0.00065868
41.6889 | -0.00066097
41.0279 | -0.00066325
41.4498 | -0.00066401
41.8324 | -0.00066173
41.2904 | -0.00066249
41.2165 | -0.00066515
40.7537 | -0.00066477
41.0221 | -0.00066477
40.8626 | -0.00066211
41.2223 | -0.00066553
40.3195 | -0.00066743
40.5083 | -0.00066972
40.4168 | -0.00066934
40.8684 | -0.00066667
40.4227 | -0.00066591
40.1597 | -0.00066858
40.1597 | -0.00066858

## ,
559.4828 | 0.0016562 | 559.4828 | 0.0016562 | 0.0016646 | 0.0017886 | -0.00067812 | 319
558.5331 | 0.0016376 | 558.5331 | 0.0016376 | 0.0016424 | 0.0017664 | -0.00038703
557.7923 | 0.0016174 | 557.7923 | 0.0016174 | 0.001625 | 0.001749 | -0.00061319
556.8172 | 0.0015965 | 556.8172 | 0.0015965 | 0.0016021 | 0.0017261 | -0.0004581
556.0275 | 0.001574 | 556.0275 | 0.001574 | 0.0015836 | 0.0017076 | -0.00077598
554.8502 | 0.0015542 | 554.8502 | 0.0015542 | 0.0015561 | 0.0016801 | -0.00014675
553.8853 | 0.0015371 | 553.8853 | 0.0015371 | 0.0015335 | 0.0016575 | 0.00029578
553.4176 | 0.0015173 | 553.4176 | 0.0015173 | 0.0015225 | 0.0016465 | -0.00041581
552.5398 | 0.0014945 | 552.5398 | 0.0014945 | 0.0015019 | 0.0016259 | -0.00059792
551.5771 | 0.0014728 | 551.5771 | 0.0014728 | 0.0014794 | 0.0016034 | -0.00052759
550.7024 | 0.0014546 | 550.7024 | 0.0014546 | 0.0014589 | 0.0015829 | -0.00034746
549.8602 | 0.0014355 | 549.8602 | 0.0014355 | 0.0014391 | 0.0015631 | -0.00029002
548.8315 | 0.0014146 | 548.8315 | 0.0014146 | 0.001415 | 0.001539 | -3.3668e-05
547.9487 | 0.0013941 | 547.9487 | 0.0013941 | 0.0013944 | 0.0015184 | -2.226e-05
547.0544 | 0.0013716 | 547.0544 | 0.0013716 | 0.0013734 | 0.0014974 | -0.00014269
546.311 | 0.0013534 | 546.311 | 0.0013534 | 0.001356 | 0.00148 | -0.00021051
545.5413 | 0.0013363 | 545.5413 | 0.0013363 | 0.001338 | 0.001462 | -0.0001368
544.5113 | 0.0013138 | 544.5113 | 0.0013138 | 0.0013138 | 0.0014378 | -6.2213e-07
543.785 | 0.0012917 | 543.785 | 0.0012917 | 0.0012968 | 0.0014208 | -0.00040763
542.5668 | 0.001272 | 542.5668 | 0.001272 | 0.0012683 | 0.0013923 | 0.00029874
541.9063 | 0.0012518 | 541.9063 | 0.0012518 | 0.0012528 | 0.0013768 | -7.9194e-05
541.2457 | 0.0012362 | 541.2457 | 0.0012362 | 0.0012373 | 0.0013613 | -8.8858e-05
540.1882 | 0.0012107 | 540.1882 | 0.0012107 | 0.0012125 | 0.0013365 | -0.00014623
539.4171 | 0.0011913 | 539.4171 | 0.0011913 | 0.0011945 | 0.0013185 | -0.00025382
538.2601 | 0.0011719 | 538.2601 | 0.0011719 | 0.0011674 | 0.0012914 | 0.00036777
537.7089 | 0.0011487 | 537.7089 | 0.0011487 | 0.0011544 | 0.0012784 | -0.00046226
537.0223 | 0.0011327 | 537.0223 | 0.0011327 | 0.0011384 | 0.0012624 | -0.00045337
536.0476 | 0.0011088 | 536.0476 | 0.0011088 | 0.0011155 | 0.0012395 | -0.0005445
535.0259 | 0.0010878 | 535.0259 | 0.0010878 | 0.0010916 | 0.0012156 | -0.00030141
534.3489 | 0.0010703 | 534.3489 | 0.0010703 | 0.0010757 | 0.0011997 | -0.00043346
533.2791 | 0.0010509 | 533.2791 | 0.0010509 | 0.0010506 | 0.0011746 | 2.3462e-05
532.5541 | 0.0010315 | 532.5541 | 0.0010315 | 0.0010337 | 0.0011577 | -0.00017133
531.4424 | 0.001008 | 531.4424 | 0.001008 | 0.0010076 | 0.0011316 | 2.7117e-05
530.481 | 0.00098893 | 530.481 | 0.00098893 | 0.00098509 | 0.0011091 | 0.00030967
529.8219 | 0.00097029 | 529.8219 | 0.00097029 | 0.00096965 | 0.0010936 | 5.1801e-05
528.6766 | 0.00095241 | 528.6766 | 0.00095241 | 0.00094281 | 0.0010668 | 0.00077386
528.1127 | 0.00092882 | 528.1127 | 0.00092882 | 0.0009296 | 0.0010536 | -6.264e-05
527.0586 | 0.0009079 | 527.0586 | 0.0009079 | 0.0009049 | 0.0010289 | 0.00024169
526.4063 | 0.00089002 | 526.4063 | 0.00089002 | 0.00088962 | 0.0010136 | 3.2269e-05
525.6987 | 0.00086872 | 525.6987 | 0.00086872 | 0.00087304 | 0.00099704 | -0.00034867
524.5885 | 0.00085274 | 524.5885 | 0.00085274 | 0.00084703 | 0.00097103 | 0.00046048
523.7396 | 0.00082649 | 523.7396 | 0.00082649 | 0.00082714 | 0.00095114 | -5.2428e-05
522.5257 | 0.00080747 | 522.5257 | 0.00080747 | 0.0007987 | 0.0009227 | 0.00070735
521.9054 | 0.00078997 | 521.9054 | 0.00078997 | 0.00078416 | 0.00090816 | 0.00046816
521.0935 | 0.00076943 | 521.0935 | 0.00076943 | 0.00076514 | 0.00088914 | 0.00034555
520.3734 | 0.00074546 | 520.3734 | 0.00074546 | 0.00074827 | 0.00087227 | -0.00022661
519.424 | 0.0007272 | 519.424 | 0.0007272 | 0.00072602 | 0.00085002 | 9.4688e-05
518.6406 | 0.00070704 | 518.6406 | 0.00070704 | 0.00070767 | 0.00083167 | -5.1093e-05
517.5395 | 0.00068649 | 517.5395 | 0.00068649 | 0.00068187 | 0.00080587 | 0.00037284
516.7153 | 0.00066937 | 516.7153 | 0.00066937 | 0.00066256 | 0.00078656 | 0.00054964
516.0714 | 0.00064579 | 516.0714 | 0.00064579 | 0.00064747 | 0.00077147 | -0.0001359
514.9214 | 0.0006241 | 514.9214 | 0.0006241 | 0.00062053 | 0.00074453 | 0.00028826
514.2556 | 0.00060622 | 514.2556 | 0.00060622 | 0.00060493 | 0.00072893 | 0.00010455
513.3158 | 0.0005853 | 513.3158 | 0.0005853 | 0.00058291 | 0.00070691 | 0.00019287
512.3909 | 0.00056476 | 512.3909 | 0.00056476 | 0.00056124 | 0.00068524 | 0.00028385
511.3168 | 0.00054345 | 511.3168 | 0.00054345 | 0.00053607 | 0.00066007 | 0.00059522
510.6908 | 0.00052405 | 510.6908 | 0.00052405 | 0.00052141 | 0.00064541 | 0.00021349
510.0392 | 0.00050389 | 510.0392 | 0.00050389 | 0.00050614 | 0.00063014 | -0.00018123
508.972 | 0.00048449 | 508.972 | 0.00048449 | 0.00048113 | 0.00060513 | 0.00027061
508.3314 | 0.00046395 | 508.3314 | 0.00046395 | 0.00046613 | 0.00059013 | -0.00017578
507.3344 | 0.00044112 | 507.3344 | 0.00044112 | 0.00044277 | 0.00056677 | -0.00013266
506.1439 | 0.00042172 | 506.1439 | 0.00042172 | 0.00041487 | 0.00053887 | 0.00055225
505.4546 | 0.00040232 | 505.4546 | 0.00040232 | 0.00039872 | 0.00052272 | 0.00028994
504.7123 | 0.00038368 | 504.7123 | 0.00038368 | 0.00038133 | 0.00050533 | 0.0001892
503.6361 | 0.00035971 | 503.6361 | 0.00035971 | 0.00035611 | 0.00048011 | 0.00028996
502.7642 | 0.00033993 | 502.7642 | 0.00033993 | 0.00033568 | 0.00045968 | 0.00034214
502.1847 | 0.00031824 | 502.1847 | 0.00031824 | 0.00032211 | 0.00044611 | -0.00031161
501.591 | 0.00030112 | 501.591 | 0.00030112 | 0.0003082 | 0.0004322 | -0.0005704
500.3211 | 0.00028172 | 500.3211 | 0.00028172 | 0.00027844 | 0.00040244 | 0.00026451
499.1989 | 0.00025509 | 499.1989 | 0.00025509 | 0.00025215 | 0.00037615 | 0.00023725
498.5036 | 0.00023721 | 498.5036 | 0.00023721 | 0.00023586 | 0.00035986 | 0.00010918
497.8091 | 0.00021667 | 497.8091 | 0.00021667 | 0.00021959 | 0.00034359 | -0.0002352
497.1626 | 0.00019879 | 497.1626 | 0.00019879 | 0.00020444 | 0.00032844 | -0.00045558
495.9166 | 0.00017711 | 495.9166 | 0.00017711 | 0.00017525 | 0.00029925 | 0.00015009
494.793 | 0.0001558 | 494.793 | 0.0001558 | 0.00014892 | 0.00027292 | 0.00055499
494.1868 | 0.00013412 | 494.1868 | 0.00013412 | 0.00013472 | 0.00025872 | -4.8246e-05
493.4904 | 0.00011624 | 493.4904 | 0.00011624 | 0.0001184 | 0.0002424 | -0.00017436
492.3406 | 9.5315e-05 | 492.3406 | 9.5315e-05 | 9.146e-05 | 0.00021546 | 0.00031092
491.4507 | 7.0968e-05 | 491.4507 | 7.0968e-05 | 7.0611e-05 | 0.00019461 | 2.8805e-05
490.5048 | 5.4229e-05 | 490.5048 | 5.4229e-05 | 4.8447e-05 | 0.00017245 | 0.00046636
489.9043 | 3.5969e-05 | 489.9043 | 3.5969e-05 | 3.4378e-05 | 0.00015838 | 0.00012834
489.2119 | 1.6187e-05 | 489.2119 | 1.6187e-05 | 1.8154e-05 | 0.00014215 | -0.00015866
488.2871 | -8.9209e-06 | 488.2871 | -8.9209e-06 | -3.5137e-06 | 0.00012049 | -0.00043606
487.128 | -3.0985e-05 | 487.128 | -3.0985e-05 | -3.0671e-05 | 9.3329e-05 | -2.5343e-05
486.4606 | -4.8865e-05 | 486.4606 | -4.8865e-05 | -4.6308e-05 | 7.7692e-05 | -0.00020623
485.6252 | -7.093e-05 | 485.6252 | -7.093e-05 | -6.5881e-05 | 5.8119e-05 | -0.00040716
484.8864 | -8.8049e-05 | 484.8864 | -8.8049e-05 | -8.3193e-05 | 4.0807e-05 | -0.00039163
483.6815 | -0.00011202 | 483.6815 | -0.00011202 | -0.00011142 | 1.2579e-05 | -4.7936e-05
482.539 | -0.00013142 | 482.539 | -0.00013142 | -0.00013819 | -1.4192e-05 | 0.00054634
481.9675 | -0.0001531 | 481.9675 | -0.0001531 | -0.00015158 | -2.7582e-05 | -0.00012252
481.4861 | -0.00016984 | 481.4861 | -0.00016984 | -0.00016286 | -3.886e-05 | -0.00056293
480.5974 | -0.00019343 | 480.5974 | -0.00019343 | -0.00018368 | -5.9683e-05 | -0.00078572
479.5696 | -0.00021131 | 479.5696 | -0.00021131 | -0.00020776 | -8.3764e-05 | -0.00028567
478.2166 | -0.00023337 | 478.2166 | -0.00023337 | -0.00023946 | -0.00011546 | 0.0004914
477.5029 | -0.00025467 | 477.5029 | -0.00025467 | -0.00025619 | -0.00013219 | 0.00012203
476.7329 | -0.00027255 | 476.7329 | -0.00027255 | -0.00027423 | -0.00015023 | 0.00013502
475.996 | -0.0002931 | 475.996 | -0.0002931 | -0.00029149 | -0.00016749 | -0.00012932
474.8965 | -0.0003125 | 474.8965 | -0.0003125 | -0.00031725 | -0.00019325 | 0.00038348
474.0279 | -0.00033418 | 474.0279 | -0.00033418 | -0.00033761 | -0.00021361 | 0.00027609
473.2828 | -0.00035282 | 473.2828 | -0.00035282 | -0.00035506 | -0.00023106 | 0.0001806
472.2988 | -0.00037565 | 472.2988 | -0.00037565 | -0.00037812 | -0.00025412 | 0.00019925
471.4933 | -0.00039657 | 471.4933 | -0.00039657 | -0.00039699 | -0.00027299 | 3.385e-05
470.6991 | -0.00041483 | 470.6991 | -0.00041483 | -0.0004156 | -0.0002916 | 6.1822e-05
469.8599 | -0.00043766 | 469.8599 | -0.00043766 | -0.00043526 | -0.00031126 | -0.00019324
468.8444 | -0.0004544 | 468.8444 | -0.0004544 | -0.00045906 | -0.00033506 | 0.00037573
468.2002 | -0.00047722 | 468.2002 | -0.00047722 | -0.00047415 | -0.00035015 | -0.00024775
467.1164 | -0.00049929 | 467.1164 | -0.00049929 | -0.00049954 | -0.00037554 | 2.0648e-05
466.3174 | -0.00051907 | 466.3174 | -0.00051907 | -0.00051826 | -0.00039426 | -6.4931e-05
465.4734 | -0.00053543 | 465.4734 | -0.00053543 | -0.00053804 | -0.00041404 | 0.00021059
464.7046 | -0.00055635 | 464.7046 | -0.00055635 | -0.00055605 | -0.00043205 | -2.4052e-05
463.7285 | -0.00058032 | 463.7285 | -0.00058032 | -0.00057892 | -0.00045492 | -0.00011254
462.7188 | -0.000602 | 462.7188 | -0.000602 | -0.00060258 | -0.00047858 | 4.6657e-05
461.9827 | -0.00062102 | 461.9827 | -0.00062102 | -0.00061983 | -0.00049583 | -9.6534e-05
461.0288 | -0.000637 | 461.0288 | -0.000637 | -0.00064218 | -0.00051818 | 0.00041732
460.1539 | -0.00066173 | 460.1539 | -0.00066173 | -0.00066267 | -0.00053867 | 7.6276e-05
459.3496 | -0.00068227 | 459.3496 | -0.00068227 | -0.00068152 | -0.00055752 | -6.0581e-05
458.5564 | -0.00070319 | 458.5564 | -0.00070319 | -0.0007001 | -0.0005761 | -0.00024921
457.7631 | -0.00072183 | 457.7631 | -0.00072183 | -0.00071869 | -0.00059469 | -0.00025359
456.9926 | -0.00074124 | 456.9926 | -0.00074124 | -0.00073674 | -0.00061274 | -0.0003623
455.8604 | -0.00076482 | 455.8604 | -0.00076482 | -0.00076327 | -0.00063927 | -0.00012511
454.9871 | -0.00078384 | 454.9871 | -0.00078384 | -0.00078373 | -0.00065973 | -8.9156e-06
453.9748 | -0.00080667 | 453.9748 | -0.00080667 | -0.00080745 | -0.00068345 | 6.3023e-05
453.2484 | -0.00082227 | 453.2484 | -0.00082227 | -0.00082447 | -0.00070047 | 0.00017768
452.541 | -0.00084243 | 452.541 | -0.00084243 | -0.00084104 | -0.00071704 | -0.00011168
451.55 | -0.00086563 | 451.55 | -0.00086563 | -0.00086426 | -0.00074026 | -0.00011067
450.4572 | -0.00088618 | 450.4572 | -0.00088618 | -0.00088987 | -0.00076587 | 0.00029757
449.6285 | -0.00090672 | 449.6285 | -0.00090672 | -0.00090928 | -0.00078528 | 0.00020668
449.0632 | -0.00092384 | 449.0632 | -0.00092384 | -0.00092253 | -0.00079853 | -0.00010573
447.9927 | -0.000944 | 447.9927 | -0.000944 | -0.00094761 | -0.00082361 | 0.0002911
447.4156 | -0.00096645 | 447.4156 | -0.00096645 | -0.00096113 | -0.00083713 | -0.00042851
446.1335 | -0.00099003 | 446.1335 | -0.00099003 | -0.00099117 | -0.00086717 | 9.187e-05
445.5829 | -0.001006 | 445.5829 | -0.001006 | -0.0010041 | -0.00088007 | -0.00015635
444.5938 | -0.0010258 | 444.5938 | -0.0010258 | -0.0010272 | -0.00090325 | 0.0001173
443.4498 | -0.0010498 | 443.4498 | -0.0010498 | -0.0010541 | -0.00093005 | 0.00034609
442.5551 | -0.0010718 | 442.5551 | -0.0010718 | -0.001075 | -0.00095101 | 0.00025721
442.1019 | -0.0010878 | 442.1019 | -0.0010878 | -0.0010856 | -0.00096163 | -0.00017502
441.0666 | -0.0011072 | 441.0666 | -0.0011072 | -0.0011099 | -0.00098589 | 0.00021651
440.4134 | -0.0011285 | 440.4134 | -0.0011285 | -0.0011252 | -0.0010012 | -0.00026724
439.4575 | -0.001151 | 439.4575 | -0.001151 | -0.0011476 | -0.0010236 | -0.00027101
438.3118 | -0.0011692 | 438.3118 | -0.0011692 | -0.0011744 | -0.0010504 | 0.00042117
437.6686 | -0.001189 | 437.6686 | -0.001189 | -0.0011895 | -0.0010655 | 4.1098e-05
436.6666 | -0.0012076 | 436.6666 | -0.0012076 | -0.001213 | -0.001089 | 0.00043115
435.7585 | -0.0012297 | 435.7585 | -0.0012297 | -0.0012343 | -0.0011103 | 0.00036751
434.9638 | -0.0012529 | 434.9638 | -0.0012529 | -0.0012529 | -0.0011289 | -2.3031e-06
434.2594 | -0.0012715 | 434.2594 | -0.0012715 | -0.0012694 | -0.0011454 | -0.0001746
433.4605 | -0.0012913 | 433.4605 | -0.0012913 | -0.0012881 | -0.0011641 | -0.0002603
432.6239 | -0.00131 | 432.6239 | -0.00131 | -0.0013077 | -0.0011837 | -0.0001828
431.3738 | -0.0013336 | 431.3738 | -0.0013336 | -0.001337 | -0.001213 | 0.00027715
430.339 | -0.0013537 | 430.339 | -0.0013537 | -0.0013612 | -0.0012372 | 0.00060634
429.9979 | -0.0013727 | 429.9979 | -0.0013727 | -0.0013692 | -0.0012452 | -0.00028313
429.0351 | -0.0013914 | 429.0351 | -0.0013914 | -0.0013918 | -0.0012678 | 3.2822e-05
428.3227 | -0.0014127 | 428.3227 | -0.0014127 | -0.0014085 | -0.0012845 | -0.00033907
427.1732 | -0.0014325 | 427.1732 | -0.0014325 | -0.0014354 | -0.0013114 | 0.0002375
426.1942 | -0.0014538 | 426.1942 | -0.0014538 | -0.0014584 | -0.0013344 | 0.00036947
425.6249 | -0.0014751 | 425.6249 | -0.0014751 | -0.0014717 | -0.0013477 | -0.00027297
424.794 | -0.0014899 | 424.794 | -0.0014899 | -0.0014912 | -0.0013672 | 0.00010047
423.4608 | -0.0015173 | 423.4608 | -0.0015173 | -0.0015224 | -0.0013984 | 0.00041065
422.5154 | -0.001534 | 422.5154 | -0.001534 | -0.0015445 | -0.0014205 | 0.00084711
422.0402 | -0.0015561 | 422.0402 | -0.0015561 | -0.0015557 | -0.0014317 | -3.4341e-05
421.1398 | -0.0015713 | 421.1398 | -0.0015713 | -0.0015768 | -0.0014528 | 0.00043983
420.5852 | -0.0015941 | 420.5852 | -0.0015941 | -0.0015898 | -0.0014658 | -0.00035293
419.3073 | -0.001617 | 419.3073 | -0.001617 | -0.0016197 | -0.0014957 | 0.00022078
418.383 | -0.0016356 | 418.383 | -0.0016356 | -0.0016414 | -0.0015174 | 0.00046405
417.645 | -0.0016531 | 417.645 | -0.0016531 | -0.0016587 | -0.0015347 | 0.00044724
416.9031 | -0.0016725 | 416.9031 | -0.0016725 | -0.001676 | -0.001552 | 0.00028451
416.0584 | -0.0016969 | 416.0584 | -0.0016969 | -0.0016958 | -0.0015718 | -8.2857e-05
415.0265 | -0.001717 | 415.0265 | -0.001717 | -0.00172 | -0.001596 | 0.00024076
414.2075 | -0.0017379 | 414.2075 | -0.0017379 | -0.0017392 | -0.0016152 | 0.00010107
413.3698 | -0.0017551 | 413.3698 | -0.0017551 | -0.0017588 | -0.0016348 | 0.00030331
412.5086 | -0.0017745 | 412.5086 | -0.0017745 | -0.001779 | -0.001655 | 0.00036581
411.5823 | -0.0018015 | 411.5823 | -0.0018015 | -0.0018007 | -0.0016767 | -6.2108e-05
410.4958 | -0.0018201 | 410.4958 | -0.0018201 | -0.0018262 | -0.0017022 | 0.00048759
409.7716 | -0.0018391 | 409.7716 | -0.0018391 | -0.0018431 | -0.0017191 | 0.00032204
409.1995 | -0.0018547 | 409.1995 | -0.0018547 | -0.0018565 | -0.0017325 | 0.00014522
408.4138 | -0.0018764 | 408.4138 | -0.0018764 | -0.0018749 | -0.0017509 | -0.00011896
407.364 | -0.0018992 | 407.364 | -0.0018992 | -0.0018995 | -0.0017755 | 2.3837e-05
405.9974 | -0.0019183 | 405.9974 | -0.0019183 | -0.0019316 | -0.0018076 | 0.001072
405.2411 | -0.0019396 | 405.2411 | -0.0019396 | -0.0019493 | -0.0018253 | 0.00078319
404.7254 | -0.0019586 | 404.7254 | -0.0019586 | -0.0019614 | -0.0018374 | 0.00022351
403.8697 | -0.001978 | 403.8697 | -0.001978 | -0.0019814 | -0.0018574 | 0.00027581
402.83 | -0.0019985 | 402.83 | -0.0019985 | -0.0020058 | -0.0018818 | 0.00058353
402.0156 | -0.002024 | 402.0156 | -0.002024 | -0.0020249 | -0.0019009 | 6.6997e-05
401.3546 | -0.0020392 | 401.3546 | -0.0020392 | -0.0020403 | -0.0019163 | 8.8822e-05
400.3792 | -0.0020571 | 400.3792 | -0.0020571 | -0.0020632 | -0.0019392 | 0.00048975
399.6828 | -0.0020826 | 399.6828 | -0.0020826 | -0.0020795 | -0.0019555 | -0.0002498
398.3625 | -0.0021016 | 398.3625 | -0.0021016 | -0.0021104 | -0.0019864 | 0.00071104
397.6003 | -0.0021229 | 397.6003 | -0.0021229 | -0.0021283 | -0.0020043 | 0.00043303
396.9033 | -0.002137 | 396.9033 | -0.002137 | -0.0021446 | -0.0020206 | 0.00061498
395.9002 | -0.0021621 | 395.9002 | -0.0021621 | -0.0021681 | -0.0020441 | 0.00048541
394.8462 | -0.0021785 | 394.8462 | -0.0021785 | -0.0021928 | -0.0020688 | 0.0011578
394.1066 | -0.0022021 | 394.1066 | -0.0022021 | -0.0022102 | -0.0020862 | 0.00065314
393.3551 | -0.0022196 | 393.3551 | -0.0022196 | -0.0022278 | -0.0021038 | 0.00066186
393.0832 | -0.0022405 | 393.0832 | -0.0022405 | -0.0022341 | -0.0021101 | -0.0005116
391.4108 | -0.0022652 | 391.4108 | -0.0022652 | -0.0022733 | -0.0021493 | 0.00065426
390.7162 | -0.0022861 | 390.7162 | -0.0022861 | -0.0022896 | -0.0021656 | 0.00027938
389.956 | -0.0023044 | 389.956 | -0.0023044 | -0.0023074 | -0.0021834 | 0.00024312
389.3226 | -0.0023238 | 389.3226 | -0.0023238 | -0.0023223 | -0.0021983 | -0.00012466
388.4703 | -0.0023443 | 388.4703 | -0.0023443 | -0.0023422 | -0.0022182 | -0.00017096
387.1948 | -0.002366 | 387.1948 | -0.002366 | -0.0023721 | -0.0022481 | 0.00049039
386.4992 | -0.0023877 | 386.4992 | -0.0023877 | -0.0023884 | -0.0022644 | 5.6039e-05
385.5269 | -0.0024064 | 385.5269 | -0.0024064 | -0.0024112 | -0.0022872 | 0.00038996
384.9619 | -0.0024242 | 384.9619 | -0.0024242 | -0.0024244 | -0.0023004 | 1.5605e-05
384.0927 | -0.002449 | 384.0927 | -0.002449 | -0.0024448 | -0.0023208 | -0.00033617
382.873 | -0.002468 | 382.873 | -0.002468 | -0.0024734 | -0.0023494 | 0.00043444
382.0765 | -0.0024897 | 382.0765 | -0.0024897 | -0.002492 | -0.002368 | 0.00019065
381.3601 | -0.0025102 | 381.3601 | -0.0025102 | -0.0025088 | -0.0023848 | -0.00011231
380.5711 | -0.0025262 | 380.5711 | -0.0025262 | -0.0025273 | -0.0024033 | 9.0011e-05
379.5154 | -0.0025509 | 379.5154 | -0.0025509 | -0.002552 | -0.002428 | 9.0673e-05
378.4789 | -0.002573 | 378.4789 | -0.002573 | -0.0025763 | -0.0024523 | 0.00026963
377.6616 | -0.0025931 | 377.6616 | -0.0025931 | -0.0025955 | -0.0024715 | 0.00018792
376.8598 | -0.0026106 | 376.8598 | -0.0026106 | -0.0026143 | -0.0024903 | 0.0002917
376.1195 | -0.002635 | 376.1195 | -0.002635 | -0.0026316 | -0.0025076 | -0.00027296
375.5487 | -0.0026544 | 375.5487 | -0.0026544 | -0.002645 | -0.002521 | -0.00075907
374.603 | -0.0026738 | 374.603 | -0.0026738 | -0.0026671 | -0.0025431 | -0.00053672
373.6147 | -0.0026978 | 373.6147 | -0.0026978 | -0.0026903 | -0.0025663 | -0.0006022
372.7115 | -0.0027183 | 372.7115 | -0.0027183 | -0.0027114 | -0.0025874 | -0.00055236
371.4869 | -0.0027392 | 371.4869 | -0.0027392 | -0.0027401 | -0.0026161 | 7.4335e-05
371.2128 | -0.002759 | 371.2128 | -0.002759 | -0.0027466 | -0.0026226 | -0.0010031
370.068 | -0.0027807 | 370.068 | -0.0027807 | -0.0027734 | -0.0026494 | -0.00058877
369.2639 | -0.0027978 | 369.2639 | -0.0027978 | -0.0027922 | -0.0026682 | -0.00044995
368.0652 | -0.0028191 | 368.0652 | -0.0028191 | -0.0028203 | -0.0026963 | 9.6899e-05
367.295 | -0.0028408 | 367.295 | -0.0028408 | -0.0028384 | -0.0027144 | -0.00019631
366.6101 | -0.0028594 | 366.6101 | -0.0028594 | -0.0028544 | -0.0027304 | -0.00040564
365.7971 | -0.00288 | 365.7971 | -0.00288 | -0.0028735 | -0.0027495 | -0.00052613
365.5411 | -0.0028967 | 365.5411 | -0.0028967 | -0.0028795 | -0.0027555 | -0.0013923
364.0502 | -0.0029207 | 364.0502 | -0.0029207 | -0.0029144 | -0.0027904 | -0.00050791
363.4807 | -0.0029401 | 363.4807 | -0.0029401 | -0.0029277 | -0.0028037 | -0.00099655
362.5346 | -0.0029599 | 362.5346 | -0.0029599 | -0.0029499 | -0.0028259 | -0.0008043
361.957 | -0.0029785 | 361.957 | -0.0029785 | -0.0029634 | -0.0028394 | -0.0012161
361.2431 | -0.0029979 | 361.2431 | -0.0029979 | -0.0029802 | -0.0028562 | -0.0014319
360.3899 | -0.00302 | 360.3899 | -0.00302 | -0.0030001 | -0.0028761 | -0.0015991
|  | 358.969 | -0.0030386 | -0.0030334 | -0.0029094 | -0.00041754
|  | 358.5189 | -0.003058 | -0.003044 | -0.00292 | -0.0011317
|  | 357.649 | -0.0030744 | -0.0030644 | -0.0029404 | -0.00080718
|  | 356.9112 | -0.0030934 | -0.0030817 | -0.0029577 | -0.00094714
|  | 356.1178 | -0.0031139 | -0.0031002 | -0.0029762 | -0.0011046
|  | 355.3014 | -0.0031356 | -0.0031194 | -0.0029954 | -0.0013109
|  | 354.6558 | -0.0031562 | -0.0031345 | -0.0030105 | -0.0017477
|  | 353.6135 | -0.0031733 | -0.0031589 | -0.0030349 | -0.0011587
|  | 352.9675 | -0.0031912 | -0.0031741 | -0.0030501 | -0.00138
|  | 351.8581 | -0.0032102 | -0.0032 | -0.003076 | -0.00081768
|  | 351.5195 | -0.0032319 | -0.003208 | -0.003084 | -0.0019267
|  | 350.8224 | -0.0032471 | -0.0032243 | -0.0031003 | -0.0018367
|  | 349.5753 | -0.0032653 | -0.0032535 | -0.0031295 | -0.00095281
|  | 348.948 | -0.0032874 | -0.0032682 | -0.0031442 | -0.0015469
|  | 348.4802 | -0.0033053 | -0.0032792 | -0.0031552 | -0.0021049
|  | 347.3022 | -0.0033228 | -0.0033068 | -0.0031828 | -0.0012904
|  | 346.8965 | -0.003338 | -0.0033163 | -0.0031923 | -0.001751
|  | 345.8547 | -0.0033608 | -0.0033407 | -0.0032167 | -0.0016233
|  | 344.5861 | -0.0033818 | -0.0033704 | -0.0032464 | -0.00091365
|  | 342.499 | -0.0034 | -0.0034193 | -0.0032953 | 0.0015575
|  | 340.5512 | -0.0034149 | -0.003465 | -0.003341 | 0.0040413
|  | 339.8827 | -0.0034381 | -0.0034806 | -0.0033566 | 0.0034331
|  | 338.5789 | -0.003459 | -0.0035112 | -0.0033872 | 0.0042093
|  | 337.5253 | -0.0034776 | -0.0035359 | -0.0034119 | 0.0046968
|  | 336.9963 | -0.003494 | -0.0035483 | -0.0034243 | 0.0043771
|  | 336.0516 | -0.0035119 | -0.0035704 | -0.0034464 | 0.0047202
|  | 335.1853 | -0.0035305 | -0.0035907 | -0.0034667 | 0.0048538
|  | 334.2907 | -0.0035503 | -0.0036116 | -0.0034876 | 0.0049488
|  | 333.4386 | -0.0035678 | -0.0036316 | -0.0035076 | 0.0051476
|  | 332.5913 | -0.003586 | -0.0036515 | -0.0035275 | 0.005276
|  | 332.2727 | -0.0036043 | -0.0036589 | -0.0035349 | 0.0044053
|  | 330.9923 | -0.003626 | -0.0036889 | -0.0035649 | 0.0050759
|  | 330.4457 | -0.0036431 | -0.0037017 | -0.0035777 | 0.0047281
|  | 329.2582 | -0.0036637 | -0.0037296 | -0.0036056 | 0.0053153
|  | 328.6762 | -0.0036781 | -0.0037432 | -0.0036192 | 0.0052492
|  | 327.7358 | -0.0036971 | -0.0037652 | -0.0036412 | 0.0054921
|  | 326.9682 | -0.0037142 | -0.0037832 | -0.0036592 | 0.005562
|  | 325.9129 | -0.0037336 | -0.0038079 | -0.0036839 | 0.0059913
|  | 325.2427 | -0.0037504 | -0.0038236 | -0.0036996 | 0.0059078
|  | 324.5413 | -0.0037637 | -0.0038401 | -0.0037161 | 0.0061593
|  | 323.4175 | -0.0037789 | -0.0038664 | -0.0037424 | 0.0070556
|  | 322.7236 | -0.0037938 | -0.0038827 | -0.0037587 | 0.0071703
|  | 321.4763 | -0.0038074 | -0.0039119 | -0.0037879 | 0.0084226
|  | 320.9864 | -0.003812 | -0.0039234 | -0.0037994 | 0.0089801
|  | 320.2444 | -0.0038242 | -0.0039408 | -0.0038168 | 0.0094005
|  | 319.3392 | -0.0038356 | -0.003962 | -0.003838 | 0.01019
|  | 318.7261 | -0.0038386 | -0.0039763 | -0.0038523 | 0.011103
|  | 317.7057 | -0.0038402 | -0.0040002 | -0.0038762 | 0.012909
|  | 317.2551 | -0.0038348 | -0.0040108 | -0.0038868 | 0.01419
|  | 316.6263 | -0.0038341 | -0.0040255 | -0.0039015 | 0.015439
|  | 315.7829 | -0.0038249 | -0.0040453 | -0.0039213 | 0.017769
|  | 315.1093 | -0.0038158 | -0.0040611 | -0.0039371 | 0.019778
|  | 315.0539 | -0.0037976 | -0.0040624 | -0.0039384 | 0.021356
|  | 314.5191 | -0.0037782 | -0.0040749 | -0.0039509 | 0.023931
|  | 313.8853 | -0.0037576 | -0.0040897 | -0.0039657 | 0.026785
|  | 313.2312 | -0.0037279 | -0.0041051 | -0.0039811 | 0.030414
|  | 312.6283 | -0.0036979 | -0.0041192 | -0.0039952 | 0.033977
|  | 312.0414 | -0.0036595 | -0.004133 | -0.004009 | 0.038184
|  | 311.0213 | -0.0036203 | -0.0041569 | -0.0040329 | 0.043272
|  | 310.5408 | -0.0035815 | -0.0041681 | -0.0040441 | 0.047309
|  | 309.4088 | -0.0035412 | -0.0041946 | -0.0040706 | 0.0527
|  | 308.844 | -0.0034917 | -0.0042079 | -0.0040839 | 0.057755
|  | 308.0497 | -0.0034422 | -0.0042265 | -0.0041025 | 0.063245
|  | 307.4369 | -0.0033955 | -0.0042408 | -0.0041168 | 0.068176
|  | 306.8604 | -0.0033475 | -0.0042543 | -0.0041303 | 0.073131
|  | 305.6026 | -0.0032981 | -0.0042838 | -0.0041598 | 0.079496
|  | 305.3475 | -0.0032406 | -0.0042898 | -0.0041658 | 0.08461
|  | 305.0407 | -0.0031862 | -0.004297 | -0.004173 | 0.089577
|  | 303.9254 | -0.003136 | -0.0043231 | -0.0041991 | 0.095734
|  | 302.8166 | -0.0030789 | -0.0043491 | -0.0042251 | 0.10243
|  | 302.5894 | -0.0030272 | -0.0043544 | -0.0042304 | 0.10703
|  | 302.1311 | -0.0029633 | -0.0043651 | -0.0042411 | 0.11305
|  | 301.6726 | -0.0029066 | -0.0043759 | -0.0042519 | 0.11849
|  | 300.8262 | -0.0028469 | -0.0043957 | -0.0042717 | 0.12491
|  | 300.0312 | -0.0027856 | -0.0044143 | -0.0042903 | 0.13135
|  | 299.4796 | -0.0027183 | -0.0044273 | -0.0043033 | 0.13782
|  | 298.7125 | -0.0026521 | -0.0044452 | -0.0043212 | 0.14461
|  | 298.5448 | -0.0025821 | -0.0044492 | -0.0043252 | 0.15057
|  | 297.9806 | -0.0025178 | -0.0044624 | -0.0043384 | 0.15682
|  | 297.6806 | -0.0024493 | -0.0044694 | -0.0043454 | 0.16291
|  | 299.0804 | -0.0023748 | -0.0044366 | -0.0043126 | 0.16628
|  | 298.7765 | -0.0023055 | -0.0044437 | -0.0043197 | 0.17244
|  | 297.8209 | -0.0022325 | -0.0044661 | -0.0043421 | 0.18013
|  | 296.9727 | -0.0021606 | -0.004486 | -0.004362 | 0.18753
|  | 296.356 | -0.0020815 | -0.0045005 | -0.0043765 | 0.19508
|  | 295.5354 | -0.0020016 | -0.0045197 | -0.0043957 | 0.20307
|  | 294.8225 | -0.0019221 | -0.0045364 | -0.0044124 | 0.21083
|  | 294.1449 | -0.0018414 | -0.0045523 | -0.0044283 | 0.21862
|  | 292.8215 | -0.0017554 | -0.0045833 | -0.0044593 | 0.22805
|  | 292.3686 | -0.001663 | -0.0045939 | -0.0044699 | 0.23636
|  | 291.8583 | -0.0015732 | -0.0046058 | -0.0044818 | 0.24457
|  | 291.3409 | -0.0014834 | -0.004618 | -0.004494 | 0.25278
|  | 290.4248 | -0.001394 | -0.0046394 | -0.0045154 | 0.26172
|  | 289.223 | -0.0012978 | -0.0046676 | -0.0045436 | 0.27176
|  | 288.9173 | -0.0012019 | -0.0046747 | -0.0045507 | 0.28007
|  | 287.9436 | -0.0011076 | -0.0046976 | -0.0045736 | 0.28951
|  | 287.1064 | -0.001011 | -0.0047172 | -0.0045932 | 0.29889
|  | 285.7084 | -0.00091357 | -0.0047499 | -0.0046259 | 0.30938
|  | 285.1766 | -0.00081808 | -0.0047624 | -0.0046384 | 0.31809
|  | 283.6476 | -0.00072412 | -0.0047982 | -0.0046742 | 0.32856
|  | 282.5257 | -0.00062673 | -0.0048245 | -0.0047005 | 0.33853
|  | 281.855 | -0.00053809 | -0.0048402 | -0.0047162 | 0.34695
|  | 280.6177 | -0.00045135 | -0.0048692 | -0.0047452 | 0.35628
|  | 279.1252 | -0.00036462 | -0.0049042 | -0.0047802 | 0.36609
|  | 278.0843 | -0.00027902 | -0.0049286 | -0.0048046 | 0.37496
|  | 276.9417 | -0.00019837 | -0.0049553 | -0.0048313 | 0.38363
|  | 274.9944 | -0.00012 | -0.005001 | -0.004877 | 0.39363
|  | 273.2676 | -4.6963e-05 | -0.0050414 | -0.0049174 | 0.40278
|  | 272.1945 | 2.7219e-05 | -0.0050666 | -0.0049426 | 0.41079
|  | 270.5461 | 9.4174e-05 | -0.0051052 | -0.0049812 | 0.4193
|  | 268.5856 | 0.00015656 | -0.0051511 | -0.0050271 | 0.42804
|  | 266.9328 | 0.00021249 | -0.0051898 | -0.0050658 | 0.43567
|  | 265.6541 | 0.00027564 | -0.0052198 | -0.0050958 | 0.44318
|  | 263.4324 | 0.00032775 | -0.0052719 | -0.0051479 | 0.45158
|  | 261.7731 | 0.00037797 | -0.0053107 | -0.0051867 | 0.45877
|  | 259.6272 | 0.00042096 | -0.005361 | -0.005237 | 0.46629
|  | 257.8311 | 0.00046357 | -0.0054031 | -0.0052791 | 0.47312
|  | 255.9173 | 0.00050465 | -0.0054479 | -0.0053239 | 0.48005
|  | 254.7062 | 0.00054193 | -0.0054763 | -0.0053523 | 0.48534
|  | 253.7908 | 0.00057807 | -0.0054978 | -0.0053738 | 0.48999
|  | 252.4525 | 0.00060546 | -0.0055291 | -0.0054051 | 0.49472
|  | 251.7707 | 0.00063818 | -0.0055451 | -0.0054211 | 0.49865
|  | 250.5512 | 0.00066139 | -0.0055737 | -0.0054497 | 0.50283
|  | 250.1167 | 0.00067888 | -0.0055838 | -0.0054598 | 0.50506
|  | 248.8038 | 0.00069829 | -0.0056146 | -0.0054906 | 0.5091
|  | 247.8258 | 0.00071312 | -0.0056375 | -0.0055135 | 0.51215
|  | 246.8005 | 0.00072758 | -0.0056615 | -0.0055375 | 0.51525
|  | 245.8208 | 0.00074089 | -0.0056845 | -0.0055605 | 0.51818
|  | 245.6096 | 0.00075231 | -0.0056894 | -0.0055654 | 0.5195
|  | 244.3243 | 0.0007622 | -0.0057196 | -0.0055956 | 0.52272
|  | 243.5796 | 0.00076905 | -0.005737 | -0.005613 | 0.52468
|  | 242.5717 | 0.00077703 | -0.0057606 | -0.0056366 | 0.52723
|  | 242.2762 | 0.00078769 | -0.0057675 | -0.0056435 | 0.52865
|  | 241.2215 | 0.00079073 | -0.0057923 | -0.0056683 | 0.53089
|  | 239.8271 | 0.00079377 | -0.0058249 | -0.0057009 | 0.53377
|  | 239.5936 | 0.00079948 | -0.0058304 | -0.0057064 | 0.53467
|  | 238.7829 | 0.0008029 | -0.0058494 | -0.0057254 | 0.53648
|  | 237.9802 | 0.00080747 | -0.0058682 | -0.0057442 | 0.53836
|  | 236.9001 | 0.00080861 | -0.0058935 | -0.0057695 | 0.54049
|  | 236.1503 | 0.00081127 | -0.0059111 | -0.0057871 | 0.54213
|  | 235.0225 | 0.00081279 | -0.0059375 | -0.0058135 | 0.54438
|  | 234.6907 | 0.00081888 | -0.0059453 | -0.0058213 | 0.5455
|  | 233.9608 | 0.00081888 | -0.0059624 | -0.0058384 | 0.54688
|  | 232.931 | 0.00081774 | -0.0059865 | -0.0058625 | 0.54873
|  | 231.7826 | 0.00082078 | -0.0060134 | -0.0058894 | 0.55114
|  | 231.4424 | 0.00082383 | -0.0060214 | -0.0058974 | 0.55203
|  | 230.4734 | 0.00082459 | -0.0060441 | -0.0059201 | 0.55393
|  | 229.1625 | 0.00082307 | -0.0060748 | -0.0059508 | 0.55628
|  | 228.6475 | 0.00082345 | -0.0060869 | -0.0059629 | 0.55728
|  | 227.5072 | 0.00082345 | -0.0061136 | -0.0059896 | 0.55944
|  | 226.9538 | 0.00081964 | -0.0061266 | -0.0060026 | 0.56018
|  | 226.002 | 0.00082459 | -0.0061489 | -0.0060249 | 0.56237
|  | 225.3036 | 0.00082002 | -0.0061652 | -0.0060412 | 0.56333
|  | 224.4817 | 0.00082268 | -0.0061845 | -0.0060605 | 0.56509
|  | 223.5319 | 0.00082116 | -0.0062067 | -0.0060827 | 0.56677
|  | 223.273 | 0.00082268 | -0.0062128 | -0.0060888 | 0.56738
|  | 222.0034 | 0.0008185 | -0.0062425 | -0.0061185 | 0.56944
|  | 220.9105 | 0.00081736 | -0.0062681 | -0.0061441 | 0.57141
|  | 220.1997 | 0.00081546 | -0.0062848 | -0.0061608 | 0.5726
|  | 219.3053 | 0.00081432 | -0.0063058 | -0.0061818 | 0.5742
|  | 218.8329 | 0.00081698 | -0.0063168 | -0.0061928 | 0.57531
|  | 217.6638 | 0.00080861 | -0.0063442 | -0.0062202 | 0.57684
|  | 216.6301 | 0.00080823 | -0.0063684 | -0.0062444 | 0.57876
|  | 216.0019 | 0.00080937 | -0.0063832 | -0.0062592 | 0.58004
|  | 215.0263 | 0.00080633 | -0.006406 | -0.006282 | 0.58164
|  | 214.4058 | 0.00080595 | -0.0064206 | -0.0062966 | 0.58278
|  | 213.6769 | 0.00080138 | -0.0064376 | -0.0063136 | 0.58379
|  | 212.3944 | 0.00079872 | -0.0064677 | -0.0063437 | 0.586
|  | 211.9435 | 0.00079682 | -0.0064782 | -0.0063542 | 0.5867
|  | 211.192 | 0.0007991 | -0.0064959 | -0.0063719 | 0.5883
|  | 210.6072 | 0.00079149 | -0.0065096 | -0.0063856 | 0.58879
|  | 208.7989 | 0.00078845 | -0.0065519 | -0.0064279 | 0.59197
|  | 208.5402 | 0.00078502 | -0.006558 | -0.006434 | 0.59218
|  | 207.7683 | 0.00078426 | -0.0065761 | -0.0064521 | 0.59358
|  | 206.8661 | 0.0007797 | -0.0065972 | -0.0064732 | 0.59491
|  | 205.708 | 0.00077361 | -0.0066243 | -0.0065003 | 0.59661
|  | 204.851 | 0.00077209 | -0.0066444 | -0.0065204 | 0.59811
|  | 204.1496 | 0.00076866 | -0.0066609 | -0.0065369 | 0.59915
|  | 203.4301 | 0.00076981 | -0.0066777 | -0.0065537 | 0.60061
|  | 202.402 | 0.00076296 | -0.0067018 | -0.0065778 | 0.602
|  | 201.6069 | 0.00075801 | -0.0067204 | -0.0065964 | 0.6031
|  | 200.6375 | 0.00075117 | -0.0067431 | -0.0066191 | 0.60438
|  | 199.8452 | 0.00075002 | -0.0067617 | -0.0066377 | 0.60578
|  | 199.4976 | 0.0007466 | -0.0067699 | -0.0066459 | 0.60617
|  | 198.2673 | 0.00074127 | -0.0067987 | -0.0066747 | 0.60806
|  | 196.9009 | 0.00073633 | -0.0068307 | -0.0067067 | 0.61024
|  | 196.5909 | 0.00073214 | -0.006838 | -0.006714 | 0.61049
|  | 195.817 | 0.00073138 | -0.0068561 | -0.0067321 | 0.61189
|  | 195.2918 | 0.00072872 | -0.0068684 | -0.0067444 | 0.61267
|  | 193.8323 | 0.00072073 | -0.0069026 | -0.0067786 | 0.61478
|  | 193.038 | 0.00071921 | -0.0069212 | -0.0067972 | 0.61616
|  | 192.1155 | 0.00071541 | -0.0069428 | -0.0068188 | 0.6176
|  | 191.4783 | 0.0007097 | -0.0069577 | -0.0068337 | 0.61834
|  | 190.3469 | 0.00070437 | -0.0069843 | -0.0068603 | 0.62005
|  | 189.6108 | 0.00069867 | -0.0070015 | -0.0068775 | 0.62098
|  | 188.6226 | 0.00069372 | -0.0070247 | -0.0069007 | 0.62245
|  | 187.9557 | 0.0006884 | -0.0070403 | -0.0069163 | 0.62328
|  | 187.2218 | 0.00068459 | -0.0070575 | -0.0069335 | 0.62436
|  | 186.1204 | 0.00067736 | -0.0070833 | -0.0069593 | 0.62586
|  | 185.0613 | 0.00067204 | -0.0071081 | -0.0069841 | 0.62743
|  | 184.5381 | 0.00066861 | -0.0071204 | -0.0069964 | 0.62814
|  | 183.8145 | 0.00066671 | -0.0071373 | -0.0070133 | 0.62936
|  | 182.5963 | 0.0006591 | -0.0071658 | -0.0070418 | 0.63104
|  | 181.8346 | 0.00065226 | -0.0071837 | -0.0070597 | 0.63193
|  | 180.4533 | 0.00064807 | -0.0072161 | -0.0070921 | 0.6342
|  | 180.2038 | 0.00064389 | -0.0072219 | -0.0070979 | 0.63434
|  | 179.5249 | 0.00064084 | -0.0072378 | -0.0071138 | 0.63538
|  | 178.3316 | 0.00063095 | -0.0072658 | -0.0071418 | 0.63683
|  | 177.2617 | 0.00062867 | -0.0072908 | -0.0071668 | 0.63867
|  | 176.7683 | 0.00061992 | -0.0073024 | -0.0071784 | 0.6389
|  | 175.6824 | 0.00061802 | -0.0073278 | -0.0072038 | 0.6408
|  | 175.1892 | 0.00061117 | -0.0073394 | -0.0072154 | 0.64117
|  | 174.0643 | 0.00060394 | -0.0073658 | -0.0072418 | 0.64272
|  | 173.1371 | 0.00059709 | -0.0073875 | -0.0072635 | 0.64392
|  | 172.2626 | 0.00059139 | -0.007408 | -0.007284 | 0.64511
|  | 171.5811 | 0.0005815 | -0.0074239 | -0.0072999 | 0.6456
|  | 170.7955 | 0.00055715 | -0.0074423 | -0.0073183 | 0.64512
|  | 170.0217 | 0.00054383 | -0.0074605 | -0.0073365 | 0.64551
|  | 168.7401 | 0.00052938 | -0.0074905 | -0.0073665 | 0.64676
|  | 168.3136 | 0.00052862 | -0.0075005 | -0.0073765 | 0.64751
|  | 167.3154 | 0.00052329 | -0.0075239 | -0.0073999 | 0.64897
|  | 166.4245 | 0.00051264 | -0.0075448 | -0.0074208 | 0.64979
|  | 165.2048 | 0.00050617 | -0.0075733 | -0.0074493 | 0.65157
|  | 164.8226 | 0.00050199 | -0.0075823 | -0.0074583 | 0.65196
|  | 163.7869 | 0.00049628 | -0.0076066 | -0.0074826 | 0.65345
|  | 163.1064 | 0.00048829 | -0.0076225 | -0.0074985 | 0.6541
|  | 161.9449 | 0.00048106 | -0.0076497 | -0.0075257 | 0.65571
|  | 161.0064 | 0.0004727 | -0.0076717 | -0.0075477 | 0.65681
|  | 160.2123 | 0.00046623 | -0.0076903 | -0.0075663 | 0.65779
|  | 159.8179 | 0.0004609 | -0.0076995 | -0.0075755 | 0.6581
|  | 158.7606 | 0.00045291 | -0.0077243 | -0.0076003 | 0.65945
|  | 157.5869 | 0.00044569 | -0.0077518 | -0.0076278 | 0.66109
|  | 156.4112 | 0.00043922 | -0.0077794 | -0.0076554 | 0.66279
|  | 155.7422 | 0.00043427 | -0.007795 | -0.007671 | 0.66365
|  | 155.5942 | 0.00042781 | -0.0077985 | -0.0076745 | 0.66341
|  | 153.7662 | 0.00041677 | -0.0078413 | -0.0077173 | 0.66598
|  | 153.025 | 0.00040916 | -0.0078587 | -0.0077347 | 0.66676
|  | 152.3194 | 0.0004027 | -0.0078752 | -0.0077512 | 0.66758
|  | 151.716 | 0.00039851 | -0.0078894 | -0.0077654 | 0.66838
|  | 151.1167 | 0.0003871 | -0.0079034 | -0.0077794 | 0.66859
|  | 149.9614 | 0.00038139 | -0.0079305 | -0.0078065 | 0.67031
|  | 148.7863 | 0.0003734 | -0.007958 | -0.007834 | 0.67189
|  | 148.2626 | 0.00036998 | -0.0079703 | -0.0078463 | 0.6726
|  | 147.6649 | 0.00036351 | -0.0079843 | -0.0078603 | 0.67321
|  | 146.1853 | 0.0003502 | -0.008019 | -0.007895 | 0.67493
|  | 145.3363 | 0.00034639 | -0.0080389 | -0.0079149 | 0.67623
|  | 144.4156 | 0.00033803 | -0.0080604 | -0.0079364 | 0.67729
|  | 143.9267 | 0.00033346 | -0.0080719 | -0.0079479 | 0.67785
|  | 142.8626 | 0.00032471 | -0.0080968 | -0.0079728 | 0.67915
|  | 142.0283 | 0.00031862 | -0.0081164 | -0.0079924 | 0.68024
|  | 141.0691 | 0.00030797 | -0.0081388 | -0.0080148 | 0.68119
|  | 140.2565 | 0.00030303 | -0.0081579 | -0.0080339 | 0.68233
|  | 139.6319 | 0.00029542 | -0.0081725 | -0.0080485 | 0.6829
|  | 138.9163 | 0.00028591 | -0.0081893 | -0.0080653 | 0.68348
|  | 137.4015 | 0.00027868 | -0.0082248 | -0.0081008 | 0.68576
|  | 136.5501 | 0.00026879 | -0.0082447 | -0.0081207 | 0.68657
|  | 135.8649 | 0.00026194 | -0.0082608 | -0.0081368 | 0.68732
|  | 135.3497 | 0.00025357 | -0.0082728 | -0.0081488 | 0.68761
|  | 134.2563 | 0.00024596 | -0.0082985 | -0.0081745 | 0.68907
|  | 133.0514 | 0.00023417 | -0.0083267 | -0.0082027 | 0.69039
|  | 132.4961 | 0.00022732 | -0.0083397 | -0.0082157 | 0.69089
|  | 131.7672 | 0.00022504 | -0.0083568 | -0.0082328 | 0.69208
|  | 130.6294 | 0.00021325 | -0.0083834 | -0.0082594 | 0.69328
|  | 130.1673 | 0.00020526 | -0.0083943 | -0.0082703 | 0.69351
|  | 128.655 | 0.00019727 | -0.0084297 | -0.0083057 | 0.69572
|  | 128.1484 | 0.00019346 | -0.0084416 | -0.0083176 | 0.69637
|  | 127.177 | 0.0001851 | -0.0084643 | -0.0083403 | 0.69753
|  | 126.5585 | 0.00017635 | -0.0084788 | -0.0083548 | 0.698
|  | 125.4057 | 0.00016722 | -0.0085058 | -0.0083818 | 0.69944
|  | 124.8038 | 0.00015885 | -0.0085199 | -0.0083959 | 0.6999
|  | 124.0221 | 0.00015352 | -0.0085382 | -0.0084142 | 0.70095
|  | 123.1317 | 0.00014477 | -0.0085591 | -0.0084351 | 0.70193
|  | 122.2747 | 0.00013488 | -0.0085792 | -0.0084552 | 0.70275
|  | 120.8688 | 0.00012423 | -0.0086121 | -0.0084881 | 0.70454
|  | 120.4387 | 0.00011966 | -0.0086222 | -0.0084982 | 0.70499
|  | 119.4743 | 0.00010939 | -0.0086448 | -0.0085208 | 0.70598
|  | 118.8076 | 0.00010292 | -0.0086604 | -0.0085364 | 0.70672
|  | 117.4869 | 9.5696e-05 | -0.0086914 | -0.0085674 | 0.70863
|  | 116.9706 | 8.4283e-05 | -0.0087035 | -0.0085795 | 0.70869
|  | 116.3698 | 7.9337e-05 | -0.0087175 | -0.0085935 | 0.70943
|  | 115.5967 | 7.0968e-05 | -0.0087356 | -0.0086116 | 0.71021
|  | 114.2635 | 6.2218e-05 | -0.0087669 | -0.0086429 | 0.71202
|  | 113.2886 | 5.0806e-05 | -0.0087897 | -0.0086657 | 0.71295
|  | 112.6839 | 4.7762e-05 | -0.0088039 | -0.0086799 | 0.71384
|  | 111.9347 | 3.8252e-05 | -0.0088214 | -0.0086974 | 0.71449
|  | 111.2946 | 3.0643e-05 | -0.0088364 | -0.0087124 | 0.71509
|  | 109.7711 | 1.9611e-05 | -0.0088721 | -0.0087481 | 0.71708
|  | 109.0384 | 7.4374e-06 | -0.0088893 | -0.0087653 | 0.71748
|  | 108.504 | 5.9156e-06 | -0.0089018 | -0.0087778 | 0.71837
|  | 107.8992 | -9.32e-07 | -0.008916 | -0.008792 | 0.71896
|  | 106.7781 | -1.1964e-05 | -0.0089423 | -0.0088183 | 0.72019
|  | 106.0311 | -2.3377e-05 | -0.0089598 | -0.0088358 | 0.72068
|  | 104.6646 | -2.9844e-05 | -0.0089918 | -0.0088678 | 0.72274
|  | 104.1311 | -3.7833e-05 | -0.0090043 | -0.0088803 | 0.7231
|  | 103.6983 | -4.6583e-05 | -0.0090144 | -0.0088904 | 0.72321
|  | 102.7098 | -5.7235e-05 | -0.0090376 | -0.0089136 | 0.72422
|  | 101.4918 | -6.5604e-05 | -0.0090661 | -0.0089421 | 0.72585
|  | 100.7169 | -7.2832e-05 | -0.0090843 | -0.0089603 | 0.72673
|  | 100.0532 | -8.1201e-05 | -0.0090998 | -0.0089758 | 0.72731
|  | 99.5203 | -8.5386e-05 | -0.0091123 | -0.0089883 | 0.72798
|  | 98.0816 | -9.6418e-05 | -0.009146 | -0.009022 | 0.72981
|  | 97.5156 | -0.00010669 | -0.0091593 | -0.0090353 | 0.73005
|  | 96.6078 | -0.0001124 | -0.0091806 | -0.0090566 | 0.7313
|  | 96.0209 | -0.00012038 | -0.0091943 | -0.0090703 | 0.73177
|  | 95.1509 | -0.0001299 | -0.0092147 | -0.0090907 | 0.73265
|  | 94.1726 | -0.00013979 | -0.0092376 | -0.0091136 | 0.7337
|  | 93.3714 | -0.00014778 | -0.0092564 | -0.0091324 | 0.73457
|  | 92.7089 | -0.0001512 | -0.0092719 | -0.0091479 | 0.73554
|  | 92.3845 | -0.00016109 | -0.0092795 | -0.0091555 | 0.73536
|  | 91.0196 | -0.0001687 | -0.0093115 | -0.0091875 | 0.73732
|  | 90.2135 | -0.00017783 | -0.0093304 | -0.0092064 | 0.73811
|  | 89.6971 | -0.00018239 | -0.0093425 | -0.0092185 | 0.73872
|  | 89.2879 | -0.0001862 | -0.0093521 | -0.0092281 | 0.73918
|  | 88.3145 | -0.00019495 | -0.0093749 | -0.0092509 | 0.74032
|  | 87.899 | -0.00020332 | -0.0093846 | -0.0092606 | 0.74043
|  | 86.87 | -0.00021131 | -0.0094087 | -0.0092847 | 0.74173
|  | 86.1569 | -0.00021587 | -0.0094254 | -0.0093014 | 0.74271
|  | 85.9491 | -0.0002212 | -0.0094303 | -0.0093063 | 0.74267
|  | 84.8752 | -0.0002269 | -0.0094555 | -0.0093315 | 0.74424
|  | 84.3108 | -0.00023794 | -0.0094687 | -0.0093447 | 0.74441
|  | 83.3319 | -0.00023946 | -0.0094916 | -0.0093676 | 0.74614
|  | 83.3639 | -0.00024745 | -0.0094909 | -0.0093669 | 0.74544
|  | 82.4992 | -0.00025315 | -0.0095111 | -0.0093871 | 0.74661
|  | 81.8749 | -0.00026152 | -0.0095258 | -0.0094018 | 0.74712
|  | 80.9863 | -0.00026761 | -0.0095466 | -0.0094226 | 0.7483
|  | 80.2811 | -0.00027065 | -0.0095631 | -0.0094391 | 0.74939
|  | 80.1285 | -0.00027522 | -0.0095667 | -0.0094427 | 0.74931
|  | 79.2422 | -0.00028397 | -0.0095874 | -0.0094634 | 0.75028
|  | 78.4499 | -0.0002912 | -0.009606 | -0.009482 | 0.75119
|  | 78.0749 | -0.00029538 | -0.0096148 | -0.0094908 | 0.75156
|  | 77.6834 | -0.00029804 | -0.009624 | -0.0095 | 0.75209
|  | 77.5245 | -0.00030565 | -0.0096277 | -0.0095037 | 0.75178
|  | 76.6445 | -0.00031288 | -0.0096483 | -0.0095243 | 0.75286
|  | 75.6671 | -0.00031744 | -0.0096712 | -0.0095472 | 0.75434
|  | 75.5022 | -0.00032277 | -0.0096751 | -0.0095511 | 0.75422
|  | 75.4333 | -0.00032695 | -0.0096767 | -0.0095527 | 0.75401
|  | 74.3534 | -0.00032962 | -0.009702 | -0.009578 | 0.75584
|  | 73.8246 | -0.00033875 | -0.0097144 | -0.0095904 | 0.7561
|  | 73.051 | -0.00034522 | -0.0097325 | -0.0096085 | 0.75704
|  | 73.0347 | -0.00034636 | -0.0097329 | -0.0096089 | 0.75698
|  | 72.0299 | -0.0003513 | -0.0097564 | -0.0096324 | 0.75848
|  | 71.387 | -0.00035967 | -0.0097715 | -0.0096475 | 0.75902
|  | 70.4048 | -0.00036576 | -0.0097945 | -0.0096705 | 0.76038
|  | 69.8131 | -0.00037184 | -0.0098084 | -0.0096844 | 0.76101
|  | 69.4316 | -0.00037755 | -0.0098173 | -0.0096933 | 0.76127
|  | 69.1031 | -0.00037793 | -0.009825 | -0.009701 | 0.76186
|  | 68.4031 | -0.00038668 | -0.0098414 | -0.0097174 | 0.76248
|  | 67.6636 | -0.00039505 | -0.0098587 | -0.0097347 | 0.7632
|  | 67.3394 | -0.00039581 | -0.0098663 | -0.0097423 | 0.76375
|  | 66.9119 | -0.00040076 | -0.0098763 | -0.0097523 | 0.76416
|  | 66.3933 | -0.00040799 | -0.0098885 | -0.0097645 | 0.76456
|  | 65.7858 | -0.00041826 | -0.0099027 | -0.0097787 | 0.76488
|  | 65.0589 | -0.00042282 | -0.0099197 | -0.0097957 | 0.76588
|  | 65.0479 | -0.00042396 | -0.00992 | -0.009796 | 0.76581
|  | 64.3365 | -0.00043233 | -0.0099367 | -0.0098127 | 0.76648
|  | 63.4815 | -0.00043652 | -0.0099567 | -0.0098327 | 0.76776
|  | 62.7679 | -0.00044298 | -0.0099734 | -0.0098494 | 0.76858
|  | 62.6042 | -0.00044831 | -0.0099773 | -0.0098533 | 0.76846
|  | 62.2004 | -0.00045364 | -0.0099867 | -0.0098627 | 0.7688
|  | 61.7198 | -0.00045934 | -0.009998 | -0.009874 | 0.76925
|  | 61.1065 | -0.00046695 | -0.010012 | -0.0098884 | 0.76979
|  | 60.6417 | -0.00047228 | -0.010023 | -0.0098992 | 0.77024
|  | 59.9839 | -0.00047418 | -0.010039 | -0.0099147 | 0.77133
|  | 59.4787 | -0.00047684 | -0.01005 | -0.0099265 | 0.77207
|  | 59.0011 | -0.00048445 | -0.010062 | -0.0099377 | 0.77236
|  | 58.5943 | -0.00048902 | -0.010071 | -0.0099472 | 0.77276
|  | 57.9169 | -0.00049777 | -0.010087 | -0.0099631 | 0.77333
|  | 57.5919 | -0.00049853 | -0.010095 | -0.0099707 | 0.77389
|  | 57.261 | -0.00050423 | -0.010102 | -0.0099785 | 0.77405
|  | 56.6043 | -0.00051222 | -0.010118 | -0.0099938 | 0.77465
|  | 55.8524 | -0.00051412 | -0.010135 | -0.010011 | 0.77591
|  | 55.8694 | -0.00051869 | -0.010135 | -0.010011 | 0.77551
|  | 55.6752 | -0.00052325 | -0.01014 | -0.010016 | 0.77551
|  | 55.1656 | -0.00052744 | -0.010152 | -0.010028 | 0.77614
|  | 54.4454 | -0.00053581 | -0.010168 | -0.010044 | 0.77682
|  | 54.1011 | -0.00053619 | -0.010176 | -0.010052 | 0.77744
|  | 53.6012 | -0.00053961 | -0.010188 | -0.010064 | 0.77811
|  | 53.2789 | -0.00054266 | -0.010196 | -0.010072 | 0.77848
|  | 52.8008 | -0.00054456 | -0.010207 | -0.010083 | 0.77923
|  | 52.5997 | -0.00054684 | -0.010212 | -0.010088 | 0.77942
|  | 52.2045 | -0.00055217 | -0.010221 | -0.010097 | 0.77974
|  | 52.4383 | -0.0005514 | -0.010215 | -0.010091 | 0.77936
|  | 52.2045 | -0.00055064 | -0.010221 | -0.010097 | 0.77986
|  | 52.3547 | -0.00055369 | -0.010217 | -0.010093 | 0.77933
|  | 51.8586 | -0.00055559 | -0.010229 | -0.010105 | 0.78012
|  | 51.7693 | -0.00055711 | -0.010231 | -0.010107 | 0.78016
|  | 51.5962 | -0.00055939 | -0.010235 | -0.010111 | 0.78031
|  | 51.948 | -0.00056054 | -0.010227 | -0.010103 | 0.77955
|  | 51.3678 | -0.00055939 | -0.010241 | -0.010117 | 0.78074
|  | 51.284 | -0.00056358 | -0.010242 | -0.010118 | 0.78056
|  | 51.3734 | -0.00056358 | -0.01024 | -0.010116 | 0.78039
|  | 51.1335 | -0.0005632 | -0.010246 | -0.010122 | 0.78087
|  | 51.1945 | -0.00056282 | -0.010245 | -0.010121 | 0.78079
|  | 51.1165 | -0.0005689 | -0.010246 | -0.010122 | 0.78044
|  | 50.9146 | -0.00057081 | -0.010251 | -0.010127 | 0.78067
|  | 50.4456 | -0.00057081 | -0.010262 | -0.010138 | 0.78156
|  | 50.6916 | -0.00057157 | -0.010256 | -0.010132 | 0.78103
|  | 50.4228 | -0.00057043 | -0.010263 | -0.010139 | 0.78163
|  | 50.087 | -0.00057157 | -0.010271 | -0.010147 | 0.78218
|  | 49.6841 | -0.00057499 | -0.01028 | -0.010156 | 0.78266
|  | 49.3364 | -0.00057689 | -0.010288 | -0.010164 | 0.78316
|  | 49.919 | -0.00057841 | -0.010274 | -0.01015 | 0.78194
|  | 50.1098 | -0.00057689 | -0.01027 | -0.010146 | 0.7817
|  | 50.003 | -0.00057956 | -0.010273 | -0.010149 | 0.78169
|  | 49.3421 | -0.00058184 | -0.010288 | -0.010164 | 0.78275
|  | 48.95 | -0.0005826 | -0.010297 | -0.010173 | 0.78343
|  | 49.3306 | -0.00058412 | -0.010288 | -0.010164 | 0.78259
|  | 49.4604 | -0.0005845 | -0.010285 | -0.010161 | 0.78232
|  | 49.0668 | -0.00058374 | -0.010294 | -0.01017 | 0.78312
|  | 49.0055 | -0.00058564 | -0.010296 | -0.010172 | 0.78308
|  | 49.0954 | -0.00058755 | -0.010294 | -0.01017 | 0.78276
|  | 48.8658 | -0.00059097 | -0.010299 | -0.010175 | 0.78292
|  | 48.9998 | -0.00059211 | -0.010296 | -0.010172 | 0.78257
|  | 48.6516 | -0.00059097 | -0.010304 | -0.01018 | 0.78332
|  | 48.236 | -0.00059477 | -0.010314 | -0.01019 | 0.7838
|  | 48.4889 | -0.00059515 | -0.010308 | -0.010184 | 0.78329
|  | 48.1689 | -0.00059668 | -0.010315 | -0.010191 | 0.78377
|  | 47.9659 | -0.00059325 | -0.01032 | -0.010196 | 0.78443
|  | 47.657 | -0.00059706 | -0.010327 | -0.010203 | 0.78471
|  | 47.584 | -0.00059896 | -0.010329 | -0.010205 | 0.7847
|  | 47.8086 | -0.00060086 | -0.010324 | -0.0102 | 0.78412
|  | 48.2475 | -0.00060314 | -0.010314 | -0.01019 | 0.7831
|  | 47.843 | -0.0006001 | -0.010323 | -0.010199 | 0.78411
|  | 47.4037 | -0.00060048 | -0.010333 | -0.010209 | 0.78491
|  | 47.1331 | -0.00060695 | -0.01034 | -0.010216 | 0.7849
|  | 46.9756 | -0.00060809 | -0.010343 | -0.010219 | 0.78511
|  | 47.0658 | -0.00060543 | -0.010341 | -0.010217 | 0.78515
|  | 47.3422 | -0.00060619 | -0.010335 | -0.010211 | 0.78457
|  | 46.722 | -0.00060847 | -0.010349 | -0.010225 | 0.78556
|  | 46.6316 | -0.00060999 | -0.010352 | -0.010228 | 0.78561
|  | 46.7219 | -0.00060885 | -0.010349 | -0.010225 | 0.78553
|  | 46.8295 | -0.00061113 | -0.010347 | -0.010223 | 0.78514
|  | 46.7162 | -0.00060923 | -0.01035 | -0.010226 | 0.78551
|  | 46.0564 | -0.00061341 | -0.010365 | -0.010241 | 0.78642
|  | 46.068 | -0.0006157 | -0.010365 | -0.010241 | 0.78621
|  | 45.864 | -0.00061456 | -0.010369 | -0.010245 | 0.78669
|  | 46.0795 | -0.00061608 | -0.010364 | -0.01024 | 0.78616
|  | 45.9833 | -0.00061494 | -0.010367 | -0.010243 | 0.78643
|  | 45.9545 | -0.00061646 | -0.010367 | -0.010243 | 0.78636
|  | 45.367 | -0.00061874 | -0.010381 | -0.010257 | 0.78729
|  | 45.4518 | -0.00062102 | -0.010379 | -0.010255 | 0.78695
|  | 45.5308 | -0.00062178 | -0.010377 | -0.010253 | 0.78673
|  | 45.7291 | -0.00061798 | -0.010373 | -0.010249 | 0.78667
|  | 45.367 | -0.00062178 | -0.010381 | -0.010257 | 0.78704
|  | 45.045 | -0.00062559 | -0.010389 | -0.010265 | 0.78735
|  | 44.7614 | -0.00062559 | -0.010395 | -0.010271 | 0.78788
|  | 45.2262 | -0.00062483 | -0.010384 | -0.01026 | 0.78706
|  | 45.0276 | -0.00062521 | -0.010389 | -0.010265 | 0.78741
|  | 45.7793 | -0.00062559 | -0.010371 | -0.010247 | 0.78596
|  | 44.5858 | -0.00062977 | -0.010399 | -0.010275 | 0.78788
|  | 44.796 | -0.00062977 | -0.010395 | -0.010271 | 0.78748
|  | 44.9255 | -0.00062749 | -0.010391 | -0.010267 | 0.78742
|  | 44.8018 | -0.00062863 | -0.010394 | -0.01027 | 0.78756
|  | 44.2574 | -0.00062977 | -0.010407 | -0.010283 | 0.7885
|  | 44.0816 | -0.00063396 | -0.010411 | -0.010287 | 0.78849
|  | 44.3482 | -0.00063205 | -0.010405 | -0.010281 | 0.78814
|  | 44.7054 | -0.0006332 | -0.010397 | -0.010273 | 0.78737
|  | 44.4101 | -0.00063205 | -0.010404 | -0.01028 | 0.78802
|  | 43.9231 | -0.00063472 | -0.010415 | -0.010291 | 0.78873
|  | 43.7414 | -0.00063586 | -0.010419 | -0.010295 | 0.78898
|  | 44.0197 | -0.000637 | -0.010413 | -0.010289 | 0.78836
|  | 44.4332 | -0.000637 | -0.010403 | -0.010279 | 0.78758
|  | 44.1956 | -0.00063434 | -0.010409 | -0.010285 | 0.78825
|  | 43.7645 | -0.00063548 | -0.010419 | -0.010295 | 0.78897
|  | 43.691 | -0.0006408 | -0.01042 | -0.010296 | 0.78868
|  | 44.2748 | -0.0006408 | -0.010407 | -0.010283 | 0.78757
|  | 43.5943 | -0.00063966 | -0.010423 | -0.010299 | 0.78895
|  | 43.7529 | -0.00063966 | -0.010419 | -0.010295 | 0.78865
|  | 43.4067 | -0.00064309 | -0.010427 | -0.010303 | 0.78903
|  | 43.3099 | -0.00064385 | -0.010429 | -0.010305 | 0.78915
|  | 43.1685 | -0.00064499 | -0.010433 | -0.010309 | 0.78933
|  | 43.5885 | -0.00064309 | -0.010423 | -0.010299 | 0.78869
|  | 43.2305 | -0.00064271 | -0.010431 | -0.010307 | 0.78939
|  | 43.2653 | -0.00064423 | -0.01043 | -0.010306 | 0.78921
|  | 43.1511 | -0.00065032 | -0.010433 | -0.010309 | 0.78893
|  | 42.5544 | -0.00064879 | -0.010447 | -0.010323 | 0.79018
|  | 43.0775 | -0.00064537 | -0.010435 | -0.010311 | 0.78947
|  | 43.1569 | -0.00064613 | -0.010433 | -0.010309 | 0.78926
|  | 42.7712 | -0.00064613 | -0.010442 | -0.010318 | 0.78999
|  | 42.5485 | -0.00064803 | -0.010447 | -0.010323 | 0.79025
|  | 42.5601 | -0.00064917 | -0.010447 | -0.010323 | 0.79014
|  | 42.8334 | -0.00064955 | -0.01044 | -0.010316 | 0.78959
|  | 42.537 | -0.00064917 | -0.010447 | -0.010323 | 0.79018
|  | 42.5543 | -0.00064841 | -0.010447 | -0.010323 | 0.79021
|  | 42.1218 | -0.00065412 | -0.010457 | -0.010333 | 0.79057
|  | 42.3895 | -0.0006545 | -0.010451 | -0.010327 | 0.79003
|  | 42.3837 | -0.00065298 | -0.010451 | -0.010327 | 0.79017
|  | 41.7743 | -0.00065412 | -0.010465 | -0.010341 | 0.79122
|  | 42.1392 | -0.00065526 | -0.010457 | -0.010333 | 0.79044
|  | 41.6266 | -0.00065868 | -0.010469 | -0.010345 | 0.79114
|  | 41.9004 | -0.0006564 | -0.010462 | -0.010338 | 0.7908
|  | 42.048 | -0.0006564 | -0.010459 | -0.010335 | 0.79052
|  | 41.9394 | -0.00065754 | -0.010461 | -0.010337 | 0.79064
|  | 41.7179 | -0.00065678 | -0.010467 | -0.010343 | 0.79112
|  | 41.5354 | -0.00066097 | -0.010471 | -0.010347 | 0.79112
|  | 41.4673 | -0.00066059 | -0.010473 | -0.010349 | 0.79128
|  | 41.6441 | -0.00066059 | -0.010468 | -0.010344 | 0.79095
|  | 41.376 | -0.00065868 | -0.010475 | -0.010351 | 0.79161
|  | 41.6889 | -0.00066097 | -0.010467 | -0.010343 | 0.79083
|  | 41.0279 | -0.00066325 | -0.010483 | -0.010359 | 0.7919
|  | 41.4498 | -0.00066401 | -0.010473 | -0.010349 | 0.79104
|  | 41.8324 | -0.00066173 | -0.010464 | -0.01034 | 0.7905
|  | 41.2904 | -0.00066249 | -0.010477 | -0.010353 | 0.79146
|  | 41.2165 | -0.00066515 | -0.010478 | -0.010354 | 0.79139
|  | 40.7537 | -0.00066477 | -0.010489 | -0.010365 | 0.79229
|  | 41.0221 | -0.00066477 | -0.010483 | -0.010359 | 0.79179
|  | 40.8626 | -0.00066211 | -0.010487 | -0.010363 | 0.7923
|  | 41.2223 | -0.00066553 | -0.010478 | -0.010354 | 0.79135
|  | 40.3195 | -0.00066743 | -0.010499 | -0.010375 | 0.7929
|  | 40.5083 | -0.00066972 | -0.010495 | -0.010371 | 0.79236
|  | 40.4168 | -0.00066934 | -0.010497 | -0.010373 | 0.79256
|  | 40.8684 | -0.00066667 | -0.010487 | -0.010363 | 0.79192
|  | 40.4227 | -0.00066591 | -0.010497 | -0.010373 | 0.79283
|  | 40.1597 | -0.00066858 | -0.010503 | -0.010379 | 0.79311
|  | 40.1597 | -0.00066858 | -0.010503 | -0.010379 | 0.79311

## .-
559.4828 | -0.00067812 | 0.001
558.5331 | -0.00038703 | 0.002
557.7923 | -0.00061319 | 0.003
556.8172 | -0.0004581 | 0.004
556.0275 | -0.00077598 | 0.005
554.8502 | -0.00014675 | 0.006 | 325
553.8853 | 0.00029578 | 0.007 | 323.5
553.4176 | -0.00041581 | 0.008 | 322
552.5398 | -0.00059792 | 0.009 | 321
551.5771 | -0.00052759 | 0.01 | 319
550.7024 | -0.00034746 | 0.02 | 315
549.8602 | -0.00029002 | 0.03 | 313.5
548.8315 | -3.3668e-05 | 0.04 | 311.5
547.9487 | -2.226e-05 | 0.05 | 310
547.0544 | -0.00014269 | 0.06 | 308.5
546.311 | -0.00021051 | 0.07 | 307
545.5413 | -0.0001368 | 0.08 | 305.5
544.5113 | -6.2213e-07 | 0.09 | 305
543.785 | -0.00040763 | 0.1 | 303
542.5668 | 0.00029874 | 0.11 | 302.5
541.9063 | -7.9194e-05 | 0.12 | 301.5
541.2457 | -8.8858e-05 | 0.13 | 300
540.1882 | -0.00014623 | 0.14 | 299.5
539.4171 | -0.00025382 | 0.15 | 298.5
538.2601 | 0.00036777 | 0.16 | 297.5
537.7089 | -0.00046226 | 0.17 | 299
537.0223 | -0.00045337 | 0.18 | 298
536.0476 | -0.0005445 | 0.19 | 297
535.0259 | -0.00030141 | 0.2 | 296
534.3489 | -0.00043346 | 0.21 | 295
533.2791 | 2.3462e-05 | 0.22 | 294
532.5541 | -0.00017133 | 0.23 | 292.5
531.4424 | 2.7117e-05 | 0.24 | 292
530.481 | 0.00030967 | 0.25 | 291.5
529.8219 | 5.1801e-05 | 0.26 | 290.5
528.6766 | 0.00077386 | 0.27 | 289.5
528.1127 | -6.264e-05 | 0.28 | 289
527.0586 | 0.00024169 | 0.29 | 288
526.4063 | 3.2269e-05 | 0.3 | 287
525.6987 | -0.00034867 | 0.31 | 285.5
524.5885 | 0.00046048 | 0.32 | 285
523.7396 | -5.2428e-05 | 0.33 | 284.5
522.5257 | 0.00070735 | 0.34 | 282.5
521.9054 | 0.00046816 | 0.35 | 281.5
521.0935 | 0.00034555 | 0.36 | 280
520.3734 | -0.00022661 | 0.37 | 278.5
519.424 | 9.4688e-05 | 0.38 | 277.54
518.6406 | -5.1093e-05 | 0.39 | 276
517.5395 | 0.00037284 | 0.4 | 274
516.7153 | 0.00054964 | 0.41 | 282.5
516.0714 | -0.0001359 | 0.42 | 270.5
514.9214 | 0.00028826 | 0.43 | 268
514.2556 | 0.00010455 | 0.44 | 266.5
513.3158 | 0.00019287 | 0.45 | 264
512.3909 | 0.00028385 | 0.46 | 261.5
511.3168 | 0.00059522 | 0.47 | 258.5
510.6908 | 0.00021349 | 0.48 | 256
510.0392 | -0.00018123 | 0.49 | 254
508.972 | 0.00027061 | 0.5 | 251.5
508.3314 | -0.00017578 | 0.51 | 248.5
507.3344 | -0.00013266 | 0.52 | 245.5
506.1439 | 0.00055225 | 0.53 | 241.5
505.4546 | 0.00028994 | 0.54 | 237
504.7123 | 0.0001892 | 0.55 | 232
503.6361 | 0.00028996 | 0.56 | 227
502.7642 | 0.00034214 | 0.57 | 221.5
502.1847 | -0.00031161 | 0.58 | 216
501.591 | -0.0005704 | 0.59 | 210
500.3211 | 0.00026451 | 0.6 | 204
499.1989 | 0.00023725 | 0.61 | 197
498.5036 | 0.00010918 | 0.62 | 190.5
497.8091 | -0.0002352 | 0.63 | 183.5
497.1626 | -0.00045558 | 0.64 | 176
495.9166 | 0.00015009 | 0.65 | 166
494.793 | 0.00055499 | 0.66 | 158.5
494.1868 | -4.8246e-05 | 0.67 | 150
493.4904 | -0.00017436 | 0.68 | 142
492.3406 | 0.00031092 | 0.69 | 133
491.4507 | 2.8805e-05 | 0.7 | 125
490.5048 | 0.00046636 | 0.71 | 116
489.9043 | 0.00012834 | 0.72 | 107
489.2119 | -0.00015866 | 0.73 | 98
488.2871 | -0.00043606 | 0.74 | 87
487.128 | -2.5343e-05 | 0.75 | 79.5
486.4606 | -0.00020623 | 0.76 | 71
485.6252 | -0.00040716 | 0.77 | 61
484.8864 | -0.00039163
483.6815 | -4.7936e-05
482.539 | 0.00054634
481.9675 | -0.00012252
481.4861 | -0.00056293
480.5974 | -0.00078572
479.5696 | -0.00028567
478.2166 | 0.0004914
477.5029 | 0.00012203
476.7329 | 0.00013502
475.996 | -0.00012932
474.8965 | 0.00038348
474.0279 | 0.00027609
473.2828 | 0.0001806
472.2988 | 0.00019925
471.4933 | 3.385e-05
470.6991 | 6.1822e-05
469.8599 | -0.00019324
468.8444 | 0.00037573
468.2002 | -0.00024775
467.1164 | 2.0648e-05
466.3174 | -6.4931e-05
465.4734 | 0.00021059
464.7046 | -2.4052e-05
463.7285 | -0.00011254
462.7188 | 4.6657e-05
461.9827 | -9.6534e-05
461.0288 | 0.00041732
460.1539 | 7.6276e-05
459.3496 | -6.0581e-05
458.5564 | -0.00024921
457.7631 | -0.00025359
456.9926 | -0.0003623
455.8604 | -0.00012511
454.9871 | -8.9156e-06
453.9748 | 6.3023e-05
453.2484 | 0.00017768
452.541 | -0.00011168
451.55 | -0.00011067
450.4572 | 0.00029757
449.6285 | 0.00020668
449.0632 | -0.00010573
447.9927 | 0.0002911
447.4156 | -0.00042851
446.1335 | 9.187e-05
445.5829 | -0.00015635
444.5938 | 0.0001173
443.4498 | 0.00034609
442.5551 | 0.00025721
442.1019 | -0.00017502
441.0666 | 0.00021651
440.4134 | -0.00026724
439.4575 | -0.00027101
438.3118 | 0.00042117
437.6686 | 4.1098e-05
436.6666 | 0.00043115
435.7585 | 0.00036751
434.9638 | -2.3031e-06
434.2594 | -0.0001746
433.4605 | -0.0002603
432.6239 | -0.0001828
431.3738 | 0.00027715
430.339 | 0.00060634
429.9979 | -0.00028313
429.0351 | 3.2822e-05
428.3227 | -0.00033907
427.1732 | 0.0002375
426.1942 | 0.00036947
425.6249 | -0.00027297
424.794 | 0.00010047
423.4608 | 0.00041065
422.5154 | 0.00084711
422.0402 | -3.4341e-05
421.1398 | 0.00043983
420.5852 | -0.00035293
419.3073 | 0.00022078
418.383 | 0.00046405
417.645 | 0.00044724
416.9031 | 0.00028451
416.0584 | -8.2857e-05
415.0265 | 0.00024076
414.2075 | 0.00010107
413.3698 | 0.00030331
412.5086 | 0.00036581
411.5823 | -6.2108e-05
410.4958 | 0.00048759
409.7716 | 0.00032204
409.1995 | 0.00014522
408.4138 | -0.00011896
407.364 | 2.3837e-05
405.9974 | 0.001072
405.2411 | 0.00078319
404.7254 | 0.00022351
403.8697 | 0.00027581
402.83 | 0.00058353
402.0156 | 6.6997e-05
401.3546 | 8.8822e-05
400.3792 | 0.00048975
399.6828 | -0.0002498
398.3625 | 0.00071104
397.6003 | 0.00043303
396.9033 | 0.00061498
395.9002 | 0.00048541
394.8462 | 0.0011578
394.1066 | 0.00065314
393.3551 | 0.00066186
393.0832 | -0.0005116
391.4108 | 0.00065426
390.7162 | 0.00027938
389.956 | 0.00024312
389.3226 | -0.00012466
388.4703 | -0.00017096
387.1948 | 0.00049039
386.4992 | 5.6039e-05
385.5269 | 0.00038996
384.9619 | 1.5605e-05
384.0927 | -0.00033617
382.873 | 0.00043444
382.0765 | 0.00019065
381.3601 | -0.00011231
380.5711 | 9.0011e-05
379.5154 | 9.0673e-05
378.4789 | 0.00026963
377.6616 | 0.00018792
376.8598 | 0.0002917
376.1195 | -0.00027296
375.5487 | -0.00075907
374.603 | -0.00053672
373.6147 | -0.0006022
372.7115 | -0.00055236
371.4869 | 7.4335e-05
371.2128 | -0.0010031
370.068 | -0.00058877
369.2639 | -0.00044995
368.0652 | 9.6899e-05
367.295 | -0.00019631
366.6101 | -0.00040564
365.7971 | -0.00052613
365.5411 | -0.0013923
364.0502 | -0.00050791
363.4807 | -0.00099655
362.5346 | -0.0008043
361.957 | -0.0012161
361.2431 | -0.0014319
360.3899 | -0.0015991
358.969 | -0.00041754
358.5189 | -0.0011317
357.649 | -0.00080718
356.9112 | -0.00094714
356.1178 | -0.0011046
355.3014 | -0.0013109
354.6558 | -0.0017477
353.6135 | -0.0011587
352.9675 | -0.00138
351.8581 | -0.00081768
351.5195 | -0.0019267
350.8224 | -0.0018367
349.5753 | -0.00095281
348.948 | -0.0015469
348.4802 | -0.0021049
347.3022 | -0.0012904
346.8965 | -0.001751
345.8547 | -0.0016233
344.5861 | -0.00091365
342.499 | 0.0015575
340.5512 | 0.0040413
339.8827 | 0.0034331
338.5789 | 0.0042093
337.5253 | 0.0046968
336.9963 | 0.0043771
336.0516 | 0.0047202
335.1853 | 0.0048538
334.2907 | 0.0049488
333.4386 | 0.0051476
332.5913 | 0.005276
332.2727 | 0.0044053
330.9923 | 0.0050759
330.4457 | 0.0047281
329.2582 | 0.0053153
328.6762 | 0.0052492
327.7358 | 0.0054921
326.9682 | 0.005562
325.9129 | 0.0059913
325.2427 | 0.0059078
324.5413 | 0.0061593
323.4175 | 0.0070556
322.7236 | 0.0071703
321.4763 | 0.0084226
320.9864 | 0.0089801
320.2444 | 0.0094005
319.3392 | 0.01019
318.7261 | 0.011103
317.7057 | 0.012909
317.2551 | 0.01419
316.6263 | 0.015439
315.7829 | 0.017769
315.1093 | 0.019778
315.0539 | 0.021356
314.5191 | 0.023931
313.8853 | 0.026785
313.2312 | 0.030414
312.6283 | 0.033977
312.0414 | 0.038184
311.0213 | 0.043272
310.5408 | 0.047309
309.4088 | 0.0527
308.844 | 0.057755
308.0497 | 0.063245
307.4369 | 0.068176
306.8604 | 0.073131
305.6026 | 0.079496
305.3475 | 0.08461
305.0407 | 0.089577
303.9254 | 0.095734
302.8166 | 0.10243
302.5894 | 0.10703
302.1311 | 0.11305
301.6726 | 0.11849
300.8262 | 0.12491
300.0312 | 0.13135
299.4796 | 0.13782
298.7125 | 0.14461
298.5448 | 0.15057
297.9806 | 0.15682
297.6806 | 0.16291
299.0804 | 0.16628
298.7765 | 0.17244
297.8209 | 0.18013
296.9727 | 0.18753
296.356 | 0.19508
295.5354 | 0.20307
294.8225 | 0.21083
294.1449 | 0.21862
292.8215 | 0.22805
292.3686 | 0.23636
291.8583 | 0.24457
291.3409 | 0.25278
290.4248 | 0.26172
289.223 | 0.27176
288.9173 | 0.28007
287.9436 | 0.28951
287.1064 | 0.29889
285.7084 | 0.30938
285.1766 | 0.31809
283.6476 | 0.32856
282.5257 | 0.33853
281.855 | 0.34695
280.6177 | 0.35628
279.1252 | 0.36609
278.0843 | 0.37496
276.9417 | 0.38363
274.9944 | 0.39363
273.2676 | 0.40278
272.1945 | 0.41079
270.5461 | 0.4193
268.5856 | 0.42804
266.9328 | 0.43567
265.6541 | 0.44318
263.4324 | 0.45158
261.7731 | 0.45877
259.6272 | 0.46629
257.8311 | 0.47312
255.9173 | 0.48005
254.7062 | 0.48534
253.7908 | 0.48999
252.4525 | 0.49472
251.7707 | 0.49865
250.5512 | 0.50283
250.1167 | 0.50506
248.8038 | 0.5091
247.8258 | 0.51215
246.8005 | 0.51525
245.8208 | 0.51818
245.6096 | 0.5195
244.3243 | 0.52272
243.5796 | 0.52468
242.5717 | 0.52723
242.2762 | 0.52865
241.2215 | 0.53089
239.8271 | 0.53377
239.5936 | 0.53467
238.7829 | 0.53648
237.9802 | 0.53836
236.9001 | 0.54049
236.1503 | 0.54213
235.0225 | 0.54438
234.6907 | 0.5455
233.9608 | 0.54688
232.931 | 0.54873
231.7826 | 0.55114
231.4424 | 0.55203
230.4734 | 0.55393
229.1625 | 0.55628
228.6475 | 0.55728
227.5072 | 0.55944
226.9538 | 0.56018
226.002 | 0.56237
225.3036 | 0.56333
224.4817 | 0.56509
223.5319 | 0.56677
223.273 | 0.56738
222.0034 | 0.56944
220.9105 | 0.57141
220.1997 | 0.5726
219.3053 | 0.5742
218.8329 | 0.57531
217.6638 | 0.57684
216.6301 | 0.57876
216.0019 | 0.58004
215.0263 | 0.58164
214.4058 | 0.58278
213.6769 | 0.58379
212.3944 | 0.586
211.9435 | 0.5867
211.192 | 0.5883
210.6072 | 0.58879
208.7989 | 0.59197
208.5402 | 0.59218
207.7683 | 0.59358
206.8661 | 0.59491
205.708 | 0.59661
204.851 | 0.59811
204.1496 | 0.59915
203.4301 | 0.60061
202.402 | 0.602
201.6069 | 0.6031
200.6375 | 0.60438
199.8452 | 0.60578
199.4976 | 0.60617
198.2673 | 0.60806
196.9009 | 0.61024
196.5909 | 0.61049
195.817 | 0.61189
195.2918 | 0.61267
193.8323 | 0.61478
193.038 | 0.61616
192.1155 | 0.6176
191.4783 | 0.61834
190.3469 | 0.62005
189.6108 | 0.62098
188.6226 | 0.62245
187.9557 | 0.62328
187.2218 | 0.62436
186.1204 | 0.62586
185.0613 | 0.62743
184.5381 | 0.62814
183.8145 | 0.62936
182.5963 | 0.63104
181.8346 | 0.63193
180.4533 | 0.6342
180.2038 | 0.63434
179.5249 | 0.63538
178.3316 | 0.63683
177.2617 | 0.63867
176.7683 | 0.6389
175.6824 | 0.6408
175.1892 | 0.64117
174.0643 | 0.64272
173.1371 | 0.64392
172.2626 | 0.64511
171.5811 | 0.6456
170.7955 | 0.64512
170.0217 | 0.64551
168.7401 | 0.64676
168.3136 | 0.64751
167.3154 | 0.64897
166.4245 | 0.64979
165.2048 | 0.65157
164.8226 | 0.65196
163.7869 | 0.65345
163.1064 | 0.6541
161.9449 | 0.65571
161.0064 | 0.65681
160.2123 | 0.65779
159.8179 | 0.6581
158.7606 | 0.65945
157.5869 | 0.66109
156.4112 | 0.66279
155.7422 | 0.66365
155.5942 | 0.66341
153.7662 | 0.66598
153.025 | 0.66676
152.3194 | 0.66758
151.716 | 0.66838
151.1167 | 0.66859
149.9614 | 0.67031
148.7863 | 0.67189
148.2626 | 0.6726
147.6649 | 0.67321
146.1853 | 0.67493
145.3363 | 0.67623
144.4156 | 0.67729
143.9267 | 0.67785
142.8626 | 0.67915
142.0283 | 0.68024
141.0691 | 0.68119
140.2565 | 0.68233
139.6319 | 0.6829
138.9163 | 0.68348
137.4015 | 0.68576
136.5501 | 0.68657
135.8649 | 0.68732
135.3497 | 0.68761
134.2563 | 0.68907
133.0514 | 0.69039
132.4961 | 0.69089
131.7672 | 0.69208
130.6294 | 0.69328
130.1673 | 0.69351
128.655 | 0.69572
128.1484 | 0.69637
127.177 | 0.69753
126.5585 | 0.698
125.4057 | 0.69944
124.8038 | 0.6999
124.0221 | 0.70095
123.1317 | 0.70193
122.2747 | 0.70275
120.8688 | 0.70454
120.4387 | 0.70499
119.4743 | 0.70598
118.8076 | 0.70672
117.4869 | 0.70863
116.9706 | 0.70869
116.3698 | 0.70943
115.5967 | 0.71021
114.2635 | 0.71202
113.2886 | 0.71295
112.6839 | 0.71384
111.9347 | 0.71449
111.2946 | 0.71509
109.7711 | 0.71708
109.0384 | 0.71748
108.504 | 0.71837
107.8992 | 0.71896
106.7781 | 0.72019
106.0311 | 0.72068
104.6646 | 0.72274
104.1311 | 0.7231
103.6983 | 0.72321
102.7098 | 0.72422
101.4918 | 0.72585
100.7169 | 0.72673
100.0532 | 0.72731
99.5203 | 0.72798
98.0816 | 0.72981
97.5156 | 0.73005
96.6078 | 0.7313
96.0209 | 0.73177
95.1509 | 0.73265
94.1726 | 0.7337
93.3714 | 0.73457
92.7089 | 0.73554
92.3845 | 0.73536
91.0196 | 0.73732
90.2135 | 0.73811
89.6971 | 0.73872
89.2879 | 0.73918
88.3145 | 0.74032
87.899 | 0.74043
86.87 | 0.74173
86.1569 | 0.74271
85.9491 | 0.74267
84.8752 | 0.74424
84.3108 | 0.74441
83.3319 | 0.74614
83.3639 | 0.74544
82.4992 | 0.74661
81.8749 | 0.74712
80.9863 | 0.7483
80.2811 | 0.74939
80.1285 | 0.74931
79.2422 | 0.75028
78.4499 | 0.75119
78.0749 | 0.75156
77.6834 | 0.75209
77.5245 | 0.75178
76.6445 | 0.75286
75.6671 | 0.75434
75.5022 | 0.75422
75.4333 | 0.75401
74.3534 | 0.75584
73.8246 | 0.7561
73.051 | 0.75704
73.0347 | 0.75698
72.0299 | 0.75848
71.387 | 0.75902
70.4048 | 0.76038
69.8131 | 0.76101
69.4316 | 0.76127
69.1031 | 0.76186
68.4031 | 0.76248
67.6636 | 0.7632
67.3394 | 0.76375
66.9119 | 0.76416
66.3933 | 0.76456
65.7858 | 0.76488
65.0589 | 0.76588
65.0479 | 0.76581
64.3365 | 0.76648
63.4815 | 0.76776
62.7679 | 0.76858
62.6042 | 0.76846
62.2004 | 0.7688
61.7198 | 0.76925
61.1065 | 0.76979
60.6417 | 0.77024
59.9839 | 0.77133
59.4787 | 0.77207
59.0011 | 0.77236
58.5943 | 0.77276
57.9169 | 0.77333
57.5919 | 0.77389
57.261 | 0.77405
56.6043 | 0.77465
55.8524 | 0.77591
55.8694 | 0.77551
55.6752 | 0.77551
55.1656 | 0.77614
54.4454 | 0.77682
54.1011 | 0.77744
53.6012 | 0.77811
53.2789 | 0.77848
52.8008 | 0.77923
52.5997 | 0.77942
52.2045 | 0.77974
52.4383 | 0.77936
52.2045 | 0.77986
52.3547 | 0.77933
51.8586 | 0.78012
51.7693 | 0.78016
51.5962 | 0.78031
51.948 | 0.77955
51.3678 | 0.78074
51.284 | 0.78056
51.3734 | 0.78039
51.1335 | 0.78087
51.1945 | 0.78079
51.1165 | 0.78044
50.9146 | 0.78067
50.4456 | 0.78156
50.6916 | 0.78103
50.4228 | 0.78163
50.087 | 0.78218
49.6841 | 0.78266
49.3364 | 0.78316
49.919 | 0.78194
50.1098 | 0.7817
50.003 | 0.78169
49.3421 | 0.78275
48.95 | 0.78343
49.3306 | 0.78259
49.4604 | 0.78232
49.0668 | 0.78312
49.0055 | 0.78308
49.0954 | 0.78276
48.8658 | 0.78292
48.9998 | 0.78257
48.6516 | 0.78332
48.236 | 0.7838
48.4889 | 0.78329
48.1689 | 0.78377
47.9659 | 0.78443
47.657 | 0.78471
47.584 | 0.7847
47.8086 | 0.78412
48.2475 | 0.7831
47.843 | 0.78411
47.4037 | 0.78491
47.1331 | 0.7849
46.9756 | 0.78511
47.0658 | 0.78515
47.3422 | 0.78457
46.722 | 0.78556
46.6316 | 0.78561
46.7219 | 0.78553
46.8295 | 0.78514
46.7162 | 0.78551
46.0564 | 0.78642
46.068 | 0.78621
45.864 | 0.78669
46.0795 | 0.78616
45.9833 | 0.78643
45.9545 | 0.78636
45.367 | 0.78729
45.4518 | 0.78695
45.5308 | 0.78673
45.7291 | 0.78667
45.367 | 0.78704
45.045 | 0.78735
44.7614 | 0.78788
45.2262 | 0.78706
45.0276 | 0.78741
45.7793 | 0.78596
44.5858 | 0.78788
44.796 | 0.78748
44.9255 | 0.78742
44.8018 | 0.78756
44.2574 | 0.7885
44.0816 | 0.78849
44.3482 | 0.78814
44.7054 | 0.78737
44.4101 | 0.78802
43.9231 | 0.78873
43.7414 | 0.78898
44.0197 | 0.78836
44.4332 | 0.78758
44.1956 | 0.78825
43.7645 | 0.78897
43.691 | 0.78868
44.2748 | 0.78757
43.5943 | 0.78895
43.7529 | 0.78865
43.4067 | 0.78903
43.3099 | 0.78915
43.1685 | 0.78933
43.5885 | 0.78869
43.2305 | 0.78939
43.2653 | 0.78921
43.1511 | 0.78893
42.5544 | 0.79018
43.0775 | 0.78947
43.1569 | 0.78926
42.7712 | 0.78999
42.5485 | 0.79025
42.5601 | 0.79014
42.8334 | 0.78959
42.537 | 0.79018
42.5543 | 0.79021
42.1218 | 0.79057
42.3895 | 0.79003
42.3837 | 0.79017
41.7743 | 0.79122
42.1392 | 0.79044
41.6266 | 0.79114
41.9004 | 0.7908
42.048 | 0.79052
41.9394 | 0.79064
41.7179 | 0.79112
41.5354 | 0.79112
41.4673 | 0.79128
41.6441 | 0.79095
41.376 | 0.79161
41.6889 | 0.79083
41.0279 | 0.7919
41.4498 | 0.79104
41.8324 | 0.7905
41.2904 | 0.79146
41.2165 | 0.79139
40.7537 | 0.79229
41.0221 | 0.79179
40.8626 | 0.7923
41.2223 | 0.79135
40.3195 | 0.7929
40.5083 | 0.79236
40.4168 | 0.79256
40.8684 | 0.79192
40.4227 | 0.79283
40.1597 | 0.79311
40.1597 | 0.79311

## 141
Temp. | Strain | Ms | 329
23.5888 | 0
23.4759 | -1.7309e-06
23.1385 | 3.9754e-06
23.3162 | 1.7129e-07
23.0013 | 2.4537e-06
22.8716 | -2.1113e-06
23.0073 | -5.8971e-07
23.4111 | 2.8341e-06
23.0375 | 5.5157e-07
23.381 | 5.1167e-06
22.9953 | -2.1113e-06
23.2394 | 1.3124e-06
23.2454 | 5.5157e-07
23.5828 | 2.4537e-06
23.262 | 9.32e-07
23.2153 | -1.3506e-06
23.3991 | -2.1113e-06
23.2334 | 2.8341e-06
23.0314 | -9.7e-07
23.3689 | 9.32e-07
23.274 | -9.7e-07
23.2921 | 1.6929e-06
23.2273 | 3.595e-06
23.2921 | 1.6929e-06
23.0194 | 3.9754e-06
23.0962 | -2.8721e-06
23.0194 | 2.8341e-06
23.3042 | 5.5157e-07
23.5768 | 3.595e-06
24.0853 | 5.5157e-07
24.8066 | 3.2146e-06
26.5632 | 7.3993e-06
26.94 | 1.5769e-05
28.003 | 2.0714e-05
28.0552 | 2.1855e-05
29.1975 | 2.8703e-05
30.0862 | 3.4029e-05
31.3286 | 4.5822e-05
31.9102 | 4.8865e-05
32.59 | 5.7996e-05
33.8376 | 5.9137e-05
34.8734 | 7.3973e-05
35.2553 | 8.2343e-05
36.3451 | 9.1853e-05
37.5711 | 9.832e-05
38.5127 | 0.00010783
39.2121 | 0.00011696
40.4017 | 0.00012875
41.5086 | 0.00013865
42.3513 | 0.00015006
42.2211 | 0.00015767
43.1303 | 0.00016794
45.0069 | 0.00017973
46.03 | 0.00018848
46.7185 | 0.00020218
46.6898 | 0.00020826
48.0411 | 0.00022082
48.9065 | 0.00022995
50.5929 | 0.0002425
51.2351 | 0.00025201
51.5034 | 0.00026304
52.8525 | 0.00027484
54.3136 | 0.00028625
54.9241 | 0.00029918
55.555 | 0.00030946
55.9925 | 0.00031782
57.461 | 0.00033038
58.5405 | 0.00034217
59.1402 | 0.0003513
60.2872 | 0.00036652
61.1088 | 0.00037413
61.7706 | 0.00038706
63.3258 | 0.00039771
63.6249 | 0.00040951
64.5501 | 0.00042244
65.4571 | 0.00043385
67.1519 | 0.00044336
67.8167 | 0.00045858
68.3833 | 0.00047266
69.4981 | 0.00048217
70.3742 | 0.00049358
71.4423 | 0.00050271
72.0157 | 0.00052059
72.7801 | 0.0005301
73.9489 | 0.00054151
74.7171 | 0.00055179
75.5152 | 0.00056548
76.1474 | 0.00058108
77.4943 | 0.00059059
78.8484 | 0.0006001
79.7876 | 0.00061417
79.8881 | 0.00062977
80.9149 | 0.00063814
82.8839 | 0.0006526
83.962 | 0.00066363
83.7372 | 0.00067733
84.5161 | 0.00068798
86.0399 | 0.00070357
87.5064 | 0.00071118
87.9579 | 0.00072412
88.0977 | 0.00073591
89.1137 | 0.00074999
91.0112 | 0.0007614
91.9128 | 0.00077585
91.9744 | 0.00078689
92.7568 | 0.0007983
94.4562 | 0.00081009
95.6291 | 0.00082607
95.6954 | 0.00083672
96.058 | 0.0008489
98.0681 | 0.00085917
99.3545 | 0.00087477
99.7766 | 0.00088922
99.8166 | 0.00089949
101.0834 | 0.00091129
102.378 | 0.00092194
103.5286 | 0.0009383
103.8412 | 0.00094781
104.6871 | 0.00096264
105.6568 | 0.00097253
107.0603 | 0.00098509
108.0461 | 0.00099954
108.1313 | 0.0010113
109.6984 | 0.0010258
110.9527 | 0.0010349
111.4847 | 0.0010528
111.7133 | 0.0010616
112.8598 | 0.0010779
114.611 | 0.0010874
115.1785 | 0.0011023
116.1013 | 0.0011095
116.338 | 0.0011251
117.6564 | 0.0011373
119.3929 | 0.0011506
119.6282 | 0.0011627
120.0738 | 0.0011768
121.262 | 0.0011882
122.7549 | 0.0012038
123.4406 | 0.0012194
123.7905 | 0.0012263
124.8737 | 0.0012388
126.3525 | 0.0012499
127.3879 | 0.001267
127.8804 | 0.0012769
128.5123 | 0.0012917
129.462 | 0.0013005
130.3808 | 0.0013142
131.635 | 0.0013294
132.503 | 0.0013415
132.9718 | 0.0013545
133.9533 | 0.0013625
135.4948 | 0.0013765
136.3996 | 0.0013933
137.0094 | 0.0014062
137.5702 | 0.0014169
138.3345 | 0.0014298
139.7808 | 0.0014431
140.481 | 0.0014553
141.4543 | 0.001469
142.4643 | 0.0014812
143.0443 | 0.0014918
143.9191 | 0.0015063
145.306 | 0.0015207
145.9859 | 0.0015333
146.8293 | 0.0015466
147.5408 | 0.0015557
148.6434 | 0.0015717
149.5722 | 0.0015827
150.895 | 0.0015976
150.9791 | 0.0016082
151.4579 | 0.0016193
152.7262 | 0.0016326
155.0003 | 0.0016493
155.199 | 0.0016596
155.4164 | 0.0016725
156.5153 | 0.001682
157.6955 | 0.0016957
159.0349 | 0.0017117
159.2324 | 0.001725
160.4394 | 0.0017368
161.4847 | 0.0017486
162.6656 | 0.0017646
163.0131 | 0.001776
163.9722 | 0.0017889
164.8337 | 0.0017988
165.8042 | 0.0018152
167.1141 | 0.0018296
168.0676 | 0.0018429
168.5392 | 0.0018532
169.5265 | 0.0018654
170.0156 | 0.0018783
171.6519 | 0.0018916
172.2841 | 0.001908
173.4334 | 0.0019179
173.8832 | 0.0019331
174.3648 | 0.001943
175.5645 | 0.0019635
176.866 | 0.001973
177.9274 | 0.0019883
178.2358 | 0.0019978
179.1839 | 0.0020099
180.2159 | 0.0020225
181.6158 | 0.0020385
182.2124 | 0.0020537
182.7147 | 0.0020655
184.1326 | 0.002078
185.344 | 0.0020895
185.6235 | 0.0021054
186.3981 | 0.0021172
187.3891 | 0.0021283
188.8031 | 0.0021404
189.3852 | 0.0021579
189.9938 | 0.0021716
191.2309 | 0.0021887
192.3912 | 0.0021986
192.9495 | 0.0022116
193.5064 | 0.0022283
194.6691 | 0.0022405
195.978 | 0.0022546
196.8306 | 0.0022675
197.0839 | 0.0022778
198.0619 | 0.0022926
199.7276 | 0.0023097
200.4371 | 0.0023204
200.9325 | 0.0023394
201.8497 | 0.0023451
202.8442 | 0.0023637
203.8718 | 0.0023759
205.1193 | 0.0023904
205.8243 | 0.0024029
206.0233 | 0.0024143
207.3753 | 0.0024307
208.8721 | 0.0024448
209.6255 | 0.002463
209.7897 | 0.0024706
211.0071 | 0.0024855
212.4029 | 0.002498
213.124 | 0.0025136
213.5874 | 0.0025281
214.6538 | 0.0025422
215.7114 | 0.0025536
216.5365 | 0.002568
217.5485 | 0.0025844
218.2527 | 0.0025977
219.3268 | 0.0026068
220.3067 | 0.0026198
221.0813 | 0.0026354
221.8206 | 0.0026506
222.9383 | 0.0026643
223.7992 | 0.0026772
224.7024 | 0.002689
225.312 | 0.0027038
226.6709 | 0.0027206
227.5586 | 0.002732
228.2223 | 0.0027487
228.8341 | 0.002759
229.9139 | 0.0027746
231.1564 | 0.0027883
231.9141 | 0.0028024
232.5995 | 0.0028115
233.369 | 0.0028267
234.6287 | 0.00284
235.4926 | 0.0028602
235.8998 | 0.0028705
237.131 | 0.0028849
238.1566 | 0.0028956
239.2684 | 0.0029112
239.7782 | 0.0029264
240.709 | 0.0029378
241.7642 | 0.0029557
242.4064 | 0.0029648
243.7266 | 0.0029819
244.8624 | 0.0029933
245.2154 | 0.0030093
246.1998 | 0.003023
246.9682 | 0.0030352
247.9511 | 0.00305
249.4019 | 0.0030668
249.9482 | 0.0030827
250.4943 | 0.0030964
251.0611 | 0.0031059
252.6813 | 0.0031215
254.0266 | 0.0031379
254.5918 | 0.003152
255.0331 | 0.0031664
255.9602 | 0.0031756
257.1994 | 0.0031919
258.3757 | 0.0032068
258.6014 | 0.0032216
259.7973 | 0.0032342
260.7615 | 0.0032459
261.4832 | 0.0032619
262.4347 | 0.0032775
263.3522 | 0.0032897
264.424 | 0.0033053
265.128 | 0.0033194
265.8068 | 0.003335
267.0728 | 0.0033483
268.3013 | 0.0033643
269.2552 | 0.0033787
269.7733 | 0.0033886
270.0136 | 0.0034057
271.8014 | 0.003419
272.639 | 0.003435
273.3791 | 0.0034483
273.8709 | 0.0034613
275.1543 | 0.0034753
276.3148 | 0.0034909
276.9922 | 0.003505
277.7258 | 0.0035134
278.4302 | 0.0035324
279.8433 | 0.0035453
280.9353 | 0.0035625
281.4204 | 0.0035746
282.0624 | 0.0035872
282.9147 | 0.003602
284.6742 | 0.0036157
285.4727 | 0.0036317
286.2421 | 0.0036454
286.536 | 0.0036557
287.265 | 0.0036694
289.1442 | 0.0036869
289.9241 | 0.0037021
290.0569 | 0.0037161
291.113 | 0.0037249
292.3215 | 0.0037416
293.3008 | 0.0037569
294.5117 | 0.0037751
294.9202 | 0.003785
295.4366 | 0.0037983
296.7864 | 0.0038135
297.9988 | 0.0038284
298.8862 | 0.0038432
299.4217 | 0.0038577
300.2007 | 0.0038736
301.1631 | 0.0038828
302.2487 | 0.0039026
303.5809 | 0.0039128
304.0389 | 0.0039318
304.7996 | 0.0039379
305.8313 | 0.0039562
306.6712 | 0.0039684
307.7332 | 0.0039851
308.751 | 0.0039999
309.3824 | 0.0040133
310.3207 | 0.0040289
310.9243 | 0.0040433
312.2692 | 0.0040566
313.5578 | 0.0040711
313.982 | 0.0040848
314.4142 | 0.0040954
315.4717 | 0.0041145
316.6162 | 0.0041285
317.6211 | 0.0041475
318.3803 | 0.0041529
318.9854 | 0.0041715
319.9972 | 0.0041864
321.4782 | 0.0042035
322.4215 | 0.0042122
322.6853 | 0.004229
323.6291 | 0.0042423
324.8509 | 0.0042556
326.072 | 0.0042731
326.9621 | 0.0042837
327.3165 | 0.0043001
327.8638 | 0.0043085
329.1582 | 0.0043263
330.3218 | 0.0043423
331.4538 | 0.004356
332.039 | 0.0043697
332.4634 | 0.0043861
333.7429 | 0.0043948
334.7903 | 0.0044138
335.6259 | 0.0044272
336.5 | 0.0044409
337.041 | 0.0044553
338.4474 | 0.0044698
339.3482 | 0.0044857
340.0448 | 0.0044987
340.9172 | 0.0045101
342.0079 | 0.0045253
342.8448 | 0.0045405
343.7866 | 0.004555
344.3845 | 0.0045691
345.3723 | 0.0045778
346.4421 | 0.0045926
347.3706 | 0.0046063
348.5247 | 0.0046231
348.8329 | 0.0046356
349.7139 | 0.0046501
350.8748 | 0.0046604
351.8758 | 0.0046748
352.9229 | 0.0046942
353.5105 | 0.0047056
354.3275 | 0.0047163
355.7234 | 0.0047288
356.5555 | 0.0047448
357.0563 | 0.0047623
358.1792 | 0.0047711
359.115 | 0.0047844
359.8561 | 0.0047966
360.7411 | 0.0048125
361.6523 | 0.004827
362.2881 | 0.0048411
363.1643 | 0.0048529
364.6371 | 0.0048662
365.6287 | 0.0048821
366.1317 | 0.004897
366.8206 | 0.0049076
367.9737 | 0.0049221
368.9915 | 0.004932
369.9657 | 0.0049487
370.4837 | 0.004962
371.531 | 0.004978
372.3305 | 0.0049852
373.8482 | 0.0050016
374.6009 | 0.0050153
375.0679 | 0.0050317
375.6428 | 0.005048
376.8499 | 0.0050537
378.2995 | 0.0050727
379.2401 | 0.0050842
379.5134 | 0.0051013
380.3262 | 0.0051123
381.1809 | 0.0051218
382.7975 | 0.0051374
383.9635 | 0.0051541
384.2637 | 0.0051701
384.5981 | 0.0051812
385.9744 | 0.0051891
387.0198 | 0.0052055
388.4263 | 0.0052238
388.9174 | 0.0052367
389.221 | 0.0052493
389.9423 | 0.0052591
391.5004 | 0.0052744
392.579 | 0.0052881
393.5334 | 0.0053063
393.6212 | 0.0053162
394.3385 | 0.005325
396.0054 | 0.0053398
397.7249 | 0.0053565
398.1726 | 0.0053702
398.3565 | 0.0053839
398.739 | 0.0053912
400.2926 | 0.0054056
402.2129 | 0.0054227
402.828 | 0.0054376
402.8358 | 0.0054532
403.0379 | 0.0054627
404.5777 | 0.0054733
406.408 | 0.0054897
407.3581 | 0.0055049
407.4571 | 0.0055182
407.6444 | 0.0055296
409.0219 | 0.0055395
410.4104 | 0.0055589
411.9427 | 0.0055726
412.2208 | 0.0055871
412.2702 | 0.005597
413.4133 | 0.0056103
415.0207 | 0.005624
416.5624 | 0.005638
417.3577 | 0.0056552
417.0113 | 0.0056647
417.4679 | 0.0056765
418.8035 | 0.0056898
421.0653 | 0.0057103
421.875 | 0.005721
421.8064 | 0.0057343
422.046 | 0.0057453
423.3565 | 0.0057594
425.7406 | 0.0057761
426.5375 | 0.0057868
426.5867 | 0.0058028
426.4883 | 0.0058138
427.7441 | 0.0058283
429.6548 | 0.0058366
430.9585 | 0.0058576
431.3072 | 0.0058705
431.129 | 0.0058838
432.1182 | 0.0058967
433.7733 | 0.0059081
435.2871 | 0.005923
436.0702 | 0.0059382
436.1539 | 0.0059508
436.5357 | 0.0059633
437.7839 | 0.005977
439.4439 | 0.0059918
440.642 | 0.0060078
441.0839 | 0.0060177
441.3864 | 0.0060364
442.1528 | 0.006044
443.5688 | 0.0060607
444.799 | 0.0060683
445.7162 | 0.00609
446.0595 | 0.0061033
446.6935 | 0.0061162
447.7683 | 0.0061269
449.0689 | 0.0061402
450.5117 | 0.0061577
450.8135 | 0.0061722
451.1564 | 0.0061874
452.2145 | 0.0061935
453.2991 | 0.0062083
454.8607 | 0.0062239
455.7982 | 0.0062418
455.8393 | 0.0062559
456.5689 | 0.0062673
457.524 | 0.0062768
459.08 | 0.0062912
460.535 | 0.0063087
461.1166 | 0.006324
461.1959 | 0.0063346
461.3687 | 0.0063464
463.0098 | 0.0063609
464.8524 | 0.006373
465.9664 | 0.0063924
466.1505 | 0.0064054
466.2324 | 0.0064156
467.4891 | 0.0064274
468.8309 | 0.0064449
470.2066 | 0.006462
471.0571 | 0.0064757
470.9333 | 0.0064864
471.4275 | 0.0065005
472.7755 | 0.0065115
474.2686 | 0.0065286
475.8551 | 0.0065442
476.4837 | 0.0065541
476.7451 | 0.0065701
476.7642 | 0.0065853
478.1101 | 0.0066009
479.676 | 0.0066104
481.073 | 0.006626
482.0966 | 0.0066386
482.2048 | 0.0066557
482.4174 | 0.0066717
483.3806 | 0.0066808
484.6567 | 0.006693
486.9658 | 0.0067093
487.689 | 0.0067261
487.7336 | 0.0067417
487.745 | 0.0067523
488.3524 | 0.0067603
489.7944 | 0.0067793
491.5936 | 0.0067945
493.1572 | 0.0068132
493.7042 | 0.0068269
493.1648 | 0.0068356
494.1176 | 0.0068451
494.7012 | 0.0068619
496.9593 | 0.0068782
498.6056 | 0.0069011
499.197 | 0.0069113
499.1781 | 0.0069254
499.3529 | 0.0069387
499.7987 | 0.0069505
502.0978 | 0.0069688
504.0275 | 0.0069817
505.0254 | 0.007
504.9217 | 0.0070137
504.8471 | 0.0070266
505.3555 | 0.0070399
506.6793 | 0.0070525
508.9964 | 0.0070715
510.7152 | 0.0070897
511.1925 | 0.0071046
511.0485 | 0.0071171
510.6333 | 0.0071263
511.474 | 0.00714
513.4841 | 0.0071582
515.9255 | 0.0071757
517.5892 | 0.0071947
517.1936 | 0.00721
516.8205 | 0.0072221
516.765 | 0.0072343
517.4041 | 0.0072419
519.8578 | 0.0072571
522.3539 | 0.0072811
523.9553 | 0.007299
523.8484 | 0.0073157
523.3793 | 0.0073245
522.9075 | 0.007334
523.2913 | 0.0073442
526.1053 | 0.0073636
528.7777 | 0.0073861
530.1476 | 0.0074006
530.2545 | 0.0074207
529.363 | 0.0074298
528.9949 | 0.0074405
529.8275 | 0.0074527
532.0215 | 0.0074694
534.4274 | 0.0074907
536.7512 | 0.0075074
537.1334 | 0.007528
536.5681 | 0.0075409
535.9615 | 0.0075531
535.9755 | 0.0075577
537.0129 | 0.0075706
540.0211 | 0.0075896
542.7189 | 0.0076163
543.9732 | 0.0076345
543.7494 | 0.0076509
542.9865 | 0.0076558
542.2123 | 0.0076695
543.0565 | 0.0076771
544.9857 | 0.0076965
547.8956 | 0.0077144
550.2389 | 0.0077361
551.2932 | 0.0077597
551.0298 | 0.0077737
550.3162 | 0.007784
549.6423 | 0.0077897
549.8145 | 0.0077973
552.1202 | 0.0078164
555.2106 | 0.0078434
557.4941 | 0.0078658
558.3558 | 0.007881
557.9797 | 0.007894
557.5926 | 0.0079035
557.0557 | 0.0079118
557.0557 | 0.0079244
558.5089 | 0.0079392
561.5573 | 0.0079579
564.4017 | 0.0079837
566.3658 | 0.0080123
566.2453 | 0.0080286
565.7683 | 0.0080374
564.5435 | 0.0080412
564.3285 | 0.0080488
565.5821 | 0.0080682
567.6038 | 0.0080811
570.676 | 0.0081089
573.3416 | 0.0081294
574.3811 | 0.0081526
574.272 | 0.0081682
573.4976 | 0.0081785
572.5744 | 0.0081808
572.3525 | 0.0081876
573.0652 | 0.0081968
575.5366 | 0.0082211
578.855 | 0.0082497
581.6844 | 0.0082744
582.5471 | 0.0082938
582.3619 | 0.0083056
581.7277 | 0.0083181
581.1949 | 0.008325
580.4729 | 0.0083314
580.8141 | 0.0083398
582.8622 | 0.0083619
585.9163 | 0.008387
589.4412 | 0.0084178
591.0068 | 0.0084372
591.1078 | 0.0084551
591.0574 | 0.0084638
590.3817 | 0.0084737
589.5571 | 0.0084817
589.5028 | 0.008487
590.0305 | 0.0085004
592.0875 | 0.0085194
595.2448 | 0.0085513
598.287 | 0.0085768
600.4321 | 0.008605
600.4211 | 0.0086156
600.104 | 0.0086274
599.5422 | 0.0086358
598.5823 | 0.0086423
598.5244 | 0.008648
598.7986 | 0.0086559
600.6263 | 0.0086788
603.8044 | 0.0087084
606.8485 | 0.0087385
609.3441 | 0.0087636
609.7177 | 0.0087811
609.7214 | 0.0087925
609.132 | 0.0088017
608.5279 | 0.0088055
608.0499 | 0.0088112
607.7262 | 0.0088169
608.9274 | 0.008834
611.4606 | 0.0088599
614.4005 | 0.008891
617.0906 | 0.0089146
619.456 | 0.0089367
619.4277 | 0.0089519
619.1445 | 0.0089591
618.8647 | 0.0089721
618.0229 | 0.0089717
617.6356 | 0.008977
617.8042 | 0.0089888
619.5206 | 0.0090071
622.199 | 0.0090299
625.0505 | 0.0090554
627.5987 | 0.0090786
628.4207 | 0.0090988
628.4707 | 0.0091117
627.8459 | 0.0091182
627.3707 | 0.0091223
627.2953 | 0.0091269
627.7278 | 0.0091349
628.9747 | 0.0091482
630.8346 | 0.0091669
632.9327 | 0.009184
634.4197 | 0.0092022
635.5959 | 0.0092197
635.9736 | 0.0092353
636.0879 | 0.0092445
636.0489 | 0.0092525
636.6575 | 0.009254
637.488 | 0.0092738
639.2396 | 0.0092871
640.9901 | 0.0093023
641.8012 | 0.0093209
642.7008 | 0.0093285
643.6037 | 0.0093419
644.1295 | 0.0093517
644.9932 | 0.0093681
645.7247 | 0.0093746
646.1581 | 0.0093826
647.014 | 0.0093951
648.3414 | 0.0094096
649.7819 | 0.0094195
650.3671 | 0.0094335
651.2498 | 0.0094415
652.1113 | 0.0094503
653.033 | 0.0094632
654.0247 | 0.0094739
654.7513 | 0.0094857
655.6749 | 0.0094914
656.5845 | 0.0095016
657.7487 | 0.0095123
658.2901 | 0.0095245
659.0715 | 0.0095283
659.6477 | 0.0095355
660.8707 | 0.0095408
661.479 | 0.0095473
662.6906 | 0.0095526
663.5309 | 0.0095541
664.117 | 0.0095564
665.2925 | 0.0095553
666.0299 | 0.0095591
666.9186 | 0.0095553
667.5005 | 0.0095499
668.3359 | 0.0095404
669.4076 | 0.0095351
670.4333 | 0.0095241
671.3484 | 0.0095115
671.9931 | 0.0094952
672.556 | 0.0094746
673.4822 | 0.0094552
674.6889 | 0.0094362
675.7931 | 0.0094092
676.4296 | 0.0093826
677.3117 | 0.0093525
678.0675 | 0.0093224
679.1635 | 0.0092951
680.1822 | 0.0092616
680.9472 | 0.0092251
681.7333 | 0.0091832
682.3301 | 0.0091478
683.5654 | 0.0091106
684.6522 | 0.0090733
685.504 | 0.0090284
686.6212 | 0.008985
687.4763 | 0.0089424
688.429 | 0.0089021
689.2203 | 0.0088614
690.1057 | 0.0088134
691.0957 | 0.0087659
691.6311 | 0.0087225
692.7364 | 0.0086803
693.7183 | 0.0086339
694.5118 | 0.0085833
695.1682 | 0.0085312
696.3422 | 0.0084886
696.8243 | 0.0084383
697.8538 | 0.0083912
698.7924 | 0.0083406
699.7273 | 0.0082881
700.6201 | 0.0082329
701.3772 | 0.0081812
702.196 | 0.0081287
703.1546 | 0.0080743
704.2865 | 0.0080184
705.0319 | 0.0079552
705.986 | 0.0079031
706.9008 | 0.0078456
707.4299 | 0.007789
708.5292 | 0.0077239
709.4017 | 0.0076642
709.8817 | 0.0076003
710.8793 | 0.0075478
711.5533 | 0.0074816
712.4841 | 0.0074154
713.6442 | 0.0073541
714.0502 | 0.0072883
714.8867 | 0.0072271
715.619 | 0.0071613
716.4823 | 0.0070935
717.5958 | 0.0070308
718.6252 | 0.0069707
719.5054 | 0.0069071
720.4963 | 0.0068459
721.4727 | 0.0067839
722.3036 | 0.0067249
723.605 | 0.006672
724.9197 | 0.0066275
725.4762 | 0.0065766
726.1436 | 0.0065317
727.0908 | 0.0064936
728.2759 | 0.0064594
729.3673 | 0.0064278
730.6243 | 0.0063981
731.1801 | 0.0063749
732.0562 | 0.0063506
733.1878 | 0.0063388
734.5017 | 0.0063209
735.3808 | 0.0063103
736.0388 | 0.0062988
737.0791 | 0.0062969
737.9329 | 0.0062928
739.0113 | 0.0062943
739.7235 | 0.0062935
740.6866 | 0.0062958
741.5811 | 0.0063038
742.6539 | 0.0063065
743.4343 | 0.0063152
744.5334 | 0.0063281
745.5509 | 0.0063388
746.1 | 0.0063494
746.979 | 0.0063666
748.0638 | 0.0063814
748.7982 | 0.006397
749.6964 | 0.0064145
750.8282 | 0.0064289
751.459 | 0.0064495
752.4907 | 0.0064697
753.7754 | 0.0064921
754.1316 | 0.0065058
755.1589 | 0.0065263
756.1447 | 0.0065461
756.9485 | 0.006567
757.9853 | 0.0065876
758.9358 | 0.0066077
759.8865 | 0.0066249
760.7102 | 0.0066504
761.7758 | 0.0066755
762.5444 | 0.0066937
763.4734 | 0.0067177
764.1251 | 0.006736
765.2106 | 0.0067569
766.3943 | 0.0067835
767.0491 | 0.0068048
767.8707 | 0.0068254
768.9443 | 0.0068501
769.5473 | 0.0068733
770.7771 | 0.006895
771.9181 | 0.0069151
772.452 | 0.0069395
773.4357 | 0.0069555
774.1504 | 0.0069787
775.2694 | 0.0070068
776.303 | 0.0070304
776.9658 | 0.0070487
777.8729 | 0.0070692
778.634 | 0.0070924
779.8495 | 0.0071171
780.6205 | 0.0071415
781.6284 | 0.0071635
782.2158 | 0.0071818
783.4809 | 0.0072081
784.3964 | 0.0072297
785.5693 | 0.007251
785.9149 | 0.007275
786.9416 | 0.0072948
787.9646 | 0.007318
788.8753 | 0.0073412
789.7651 | 0.0073633
790.8277 | 0.0073831
791.7075 | 0.0074047
792.3601 | 0.0074253
793.5331 | 0.0074519
794.182 | 0.0074721
795.0607 | 0.0074949
795.8174 | 0.0075132
796.9318 | 0.0075394
797.992 | 0.0075611
798.8017 | 0.0075805
799.7598 | 0.007606
800.4717 | 0.0076212
801.3177 | 0.0076482
802.545 | 0.0076707
803.4481 | 0.0076923
804.2601 | 0.0077102
805.0246 | 0.0077357
806.0715 | 0.007754
807.1454 | 0.0077795
808.131 | 0.007797
808.5551 | 0.0078179
809.7794 | 0.0078422
810.5187 | 0.0078654
811.4398 | 0.0078879
812.1959 | 0.0079065
813.0823 | 0.0079293
814.1541 | 0.0079495
814.9494 | 0.0079731
816.0535 | 0.0079971
816.8049 | 0.008018
817.5059 | 0.0080404
818.6125 | 0.008061
819.8329 | 0.008083
820.7479 | 0.0081047
821.6822 | 0.0081253
822.1344 | 0.0081473
823.1159 | 0.0081656
824.1169 | 0.0081869
825.2679 | 0.008212
825.8267 | 0.0082337
826.6658 | 0.0082561
827.5756 | 0.0082725
828.3105 | 0.0083003
829.4336 | 0.0083219
830.3085 | 0.0083413
831.0736 | 0.0083653
831.9318 | 0.0083839
833.0401 | 0.0084094
834.0344 | 0.0084285
834.9749 | 0.0084501
835.7255 | 0.0084711
836.6721 | 0.0084962
837.6323 | 0.0085141
838.7385 | 0.0085392
839.5346 | 0.0085578
840.0103 | 0.0085787
840.9763 | 0.0085977
841.9883 | 0.0086209
843.0097 | 0.0086449
844.1808 | 0.0086628
844.7556 | 0.0086833
845.5839 | 0.0087043
846.5673 | 0.0087275
847.7134 | 0.0087503
848.5009 | 0.0087731
849.2116 | 0.0087906
849.9519 | 0.0088134
851.2599 | 0.0088321
852.096 | 0.0088621
852.9949 | 0.0088804
853.6348 | 0.0088983
854.4832 | 0.00892
855.7399 | 0.0089401
856.7272 | 0.0089656
857.3626 | 0.0089869
858.1476 | 0.0090086
859.2072 | 0.0090265
860.1967 | 0.0090466
861.2819 | 0.0090706
862.2018 | 0.0090942
862.6609 | 0.0091113
863.5837 | 0.0091345
864.6251 | 0.0091562
865.8969 | 0.0091806
866.2965 | 0.0091981
867.4889 | 0.009219
868.2381 | 0.009238
869.1227 | 0.0092612
870.1127 | 0.0092817
871.0033 | 0.0093069
872.1737 | 0.0093236
872.6386 | 0.0093403
873.5811 | 0.0093658
874.6127 | 0.0093864
875.6864 | 0.0094073
876.424 | 0.0094267
877.03 | 0.0094472
878.1133 | 0.0094697
879.2056 | 0.0094906
880.3076 | 0.0095134
880.9853 | 0.0095355
881.6552 | 0.0095534
882.4578 | 0.0095747
883.6968 | 0.0095941
884.6686 | 0.0096139
885.2076 | 0.0096367
885.9594 | 0.0096584
887.0298 | 0.0096747
888.231 | 0.0096975
888.9397 | 0.0097211
889.7334 | 0.0097371
890.3135 | 0.0097626
891.5069 | 0.0097824
892.8021 | 0.0098079
893.7424 | 0.0098265
894.3118 | 0.0098429
895.2125 | 0.0098649
895.736 | 0.0098893
897.1243 | 0.0099102
897.9421 | 0.0099307
898.8875 | 0.0099513
899.7671 | 0.0099749
900.3726 | 0.0099943
901.4348 | 0.010017
901.9904 | 0.010035
902.3305 | 0.010049
901.9313 | 0.010059
902.1376 | 0.010068
902.3336 | 0.010075
902.118 | 0.010079
902.2188 | 0.010081
902.1767 | 0.010083
902.0198 | 0.010089
902.3074 | 0.010091
902.2847 | 0.010095
901.8895 | 0.010093
902.2648 | 0.010096
901.9869 | 0.010098
902.3726 | 0.010102
902.0621 | 0.010103
902.1564 | 0.010103
901.9414 | 0.010105
902.4187 | 0.010108
902.0852 | 0.010111
902.0161 | 0.010111
901.7322 | 0.01011
902.0294 | 0.010111
901.7254 | 0.010112
901.9809 | 0.010115
902.1732 | 0.01012
901.8828 | 0.010118
901.8793 | 0.010116
901.6341 | 0.010123
902.1899 | 0.010122
901.8267 | 0.010125
901.8828 | 0.010122
901.8959 | 0.010126
901.5361 | 0.010124
901.6999 | 0.01013
902.0294 | 0.010129
901.6701 | 0.01013
901.7354 | 0.010127
901.9839 | 0.010127
902.0918 | 0.010132
901.8336 | 0.01013
901.8336 | 0.010131
901.7714 | 0.010132
901.6835 | 0.010132
902.0262 | 0.010135
901.8267 | 0.010138
901.5883 | 0.010134
901.4839 | 0.010132
901.6898 | 0.010132
901.9313 | 0.010136
901.5818 | 0.010134
901.7814 | 0.010136
901.5294 | 0.010132
901.5493 | 0.010135
901.9282 | 0.010138
901.6341 | 0.010137
901.8336 | 0.010136
901.5458 | 0.01013
901.7354 | 0.010134
901.9809 | 0.010136
901.7878 | 0.010137
901.6409 | 0.010134
901.2164 | 0.010133
901.5949 | 0.010134
901.6769 | 0.010135
901.4382 | 0.010136
901.6799 | 0.010136
901.3928 | 0.010132
901.5458 | 0.010134
901.6341 | 0.010135
901.4445 | 0.010134
901.2812 | 0.010135
901.2842 | 0.010132
901.6341 | 0.010135
901.6084 | 0.010134
901.5883 | 0.010136
901.5427 | 0.010134
901.4382 | 0.010131
901.2029 | 0.010132
901.5918 | 0.010133
901.2943 | 0.010132
901.5526 | 0.010131
901.3076 | 0.010127
901.3009 | 0.010129
901.4973 | 0.010131
901.3862 | 0.010131
901.3533 | 0.010129
901.0458 | 0.010128
901.1962 | 0.01013
901.3563 | 0.010128
901.1638 | 0.010129
901.0919 | 0.010127
901.1441 | 0.010125
901.33 | 0.010125
901.3892 | 0.010128
901.3041 | 0.010125
900.9311 | 0.010125
900.8953 | 0.010125
901.1147 | 0.010123
901.2979 | 0.010127
901.2979 | 0.010124
901.1863 | 0.010123
900.7484 | 0.010121
901.1506 | 0.010122
901.2094 | 0.010122
901.2912 | 0.010123
900.9311 | 0.01012
900.8429 | 0.010118
901.0952 | 0.010121
901.0656 | 0.010122
900.9937 | 0.010122
900.9447 | 0.010118
901.0066 | 0.010116
901.0656 | 0.010117
901.1406 | 0.01012
900.8594 | 0.010118
900.8076 | 0.010118
900.8594 | 0.010115
900.8625 | 0.010116
900.9054 | 0.010116
900.8532 | 0.010118
900.8464 | 0.010115
900.8564 | 0.010112
900.8105 | 0.010115
900.961 | 0.010114
900.8464 | 0.010114
900.8464 | 0.010113
900.8694 | 0.010111
900.7616 | 0.010112
900.7584 | 0.010113
900.9998 | 0.010109
900.7448 | 0.010113
900.5198 | 0.010106
900.7448 | 0.010108
901.1083 | 0.010107
900.9054 | 0.010109
900.9937 | 0.010108
900.6211 | 0.010108
900.6634 | 0.01011
900.7552 | 0.010107
900.8105 | 0.010109
900.5131 | 0.010106
900.5164 | 0.010103
900.8594 | 0.010103
900.6146 | 0.010106
900.5489 | 0.010103
900.7552 | 0.010103
900.6667 | 0.0101
900.6078 | 0.010104
900.9156 | 0.010101
900.8105 | 0.010107
900.6506 | 0.010101
900.405 | 0.0101
900.6044 | 0.010099
900.7124 | 0.010102
900.7646 | 0.0101
900.6176 | 0.0101
900.6437 | 0.010097
900.6707 | 0.010096
900.8076 | 0.010099
900.8625 | 0.010097
900.6634 | 0.010097
900.3135 | 0.010094
900.5265 | 0.010097
900.7751 | 0.010094
900.66 | 0.010098
900.4542 | 0.010094
900.3167 | 0.010093
900.814 | 0.010093
900.5198 | 0.010095
900.7031 | 0.010092
900.6146 | 0.010091
900.222 | 0.010091
900.3726 | 0.010089
900.4149 | 0.010092
900.5164 | 0.010089
900.356 | 0.01009
900.3167 | 0.010083
900.3068 | 0.010088
900.8105 | 0.010086
900.4808 | 0.010087
900.2678 | 0.010088
900.2646 | 0.010083
900.6044 | 0.010087
900.5722 | 0.010086
900.356 | 0.010086
900.3691 | 0.010085
900.2154 | 0.010083
900.3002 | 0.010083
900.5785 | 0.010087
900.4578 | 0.010086
900.2714 | 0.010086
900.3203 | 0.010082
900.461 | 0.010084
900.3791 | 0.010085
900.425 | 0.010083
900.4085 | 0.010081
900.3203 | 0.01008
900.5684 | 0.010079
900.4775 | 0.010081
900.2813 | 0.010079
900.3691 | 0.01008
900.2121 | 0.010079
900.4706 | 0.010077
900.3167 | 0.010079
900.3859 | 0.010077
900.0816 | 0.010076
900.0685 | 0.010076
900.2877 | 0.010076
900.4085 | 0.010076
900.3167 | 0.010075
900.4085 | 0.010074
900.3626 | 0.010073
900.278 | 0.010072
900.4738 | 0.010077
900.3234 | 0.010075
900.3594 | 0.010072
900.1209 | 0.010072
900.3101 | 0.010075
900.2714 | 0.010073
900.111 | 0.010073
900.2026 | 0.010072
900.3135 | 0.01007
900.356 | 0.010069
900.3101 | 0.010073
900.2748 | 0.010071
900.2646 | 0.010069
900.0746 | 0.010068
900.6506 | 0.010068
900.3368 | 0.010071
900.3203 | 0.010068
900.2026 | 0.010068
900.1209 | 0.010067
900.2615 | 0.010066
900.3757 | 0.010066
900.2646 | 0.010067
900.3658 | 0.010067
900.0714 | 0.010064
900.0746 | 0.010065
900.2154 | 0.010064
900.2714 | 0.010063
900.1732 | 0.010065
900.1596 | 0.010062
900.3626 | 0.010065
900.124 | 0.010067
900.278 | 0.010067
900.0651 | 0.010065
900.1697 | 0.010065
900.3101 | 0.010062
900.3167 | 0.010067
900.2154 | 0.010065
900.2388 | 0.010063
900.2678 | 0.010058
900.2256 | 0.010063
900.5032 | 0.010063
900.278 | 0.010064
900.1596 | 0.010062
900.0193 | 0.010059
900.3234 | 0.010061
900.3368 | 0.010063
900.2322 | 0.010061
900.2646 | 0.010058
900.1306 | 0.010058
899.9706 | 0.010056
900.2357 | 0.01006
900.4675 | 0.010059
900.0746 | 0.010059
899.8262 | 0.010054
900.2288 | 0.010057
900.3167 | 0.010056
900.3101 | 0.010059
899.9734 | 0.010056
900.1172 | 0.010052
900.1732 | 0.010058
900.0853 | 0.010055
900.1666 | 0.010058
900.0193 | 0.010056
900.0364 | 0.010054
900.222 | 0.010055
900.3068 | 0.010056
900.2513 | 0.010054
899.8334 | 0.010055
900.062 | 0.010051
899.8789 | 0.010052
900.2714 | 0.010053
900.0651 | 0.010052
900.2646 | 0.010053
900.124 | 0.010048
900.1801 | 0.010051
900.2288 | 0.010052
900.2154 | 0.010052
900.0714 | 0.010049
899.8367 | 0.010049
900.0193 | 0.010048
900.2615 | 0.010048
900.1306 | 0.010049
899.9706 | 0.010047
899.8854 | 0.010047
900.1732 | 0.010047
900.0295 | 0.010048
900.1932 | 0.010048
900.062 | 0.010048
899.9212 | 0.010043
900.0746 | 0.010047
900.1697 | 0.010048
900.5228 | 0.010048
900.1172 | 0.010044
899.8262 | 0.010045
900.124 | 0.010048
900.3368 | 0.010048
899.8757 | 0.010046
899.8555 | 0.010046
899.8821 | 0.010044
900.1666 | 0.010048
900.2748 | 0.010045
900.3167 | 0.010048
900.124 | 0.010048
899.8691 | 0.010043
900.1764 | 0.010046
900.2845 | 0.010043
900.1274 | 0.010045
899.8066 | 0.010042
900.1274 | 0.010042
900.1012 | 0.010046
900.1867 | 0.010045
900.144 | 0.010045
900.1697 | 0.010043
900.0159 | 0.010043
900.1375 | 0.010044
900.1343 | 0.010044
900.2188 | 0.010044
900.1732 | 0.010042
899.8399 | 0.010042
900.3068 | 0.010038
899.987 | 0.010043
900.0714 | 0.010043
900.0295 | 0.010041
900.1764 | 0.010042
900.1339 | 0.010041
899.935 | 0.010042
900.0259 | 0.010039
900.0853 | 0.010038
900.0225 | 0.010039
900.1867 | 0.010039
900.2256 | 0.010041
899.8262 | 0.01004
900.2615 | 0.010039
900.0128 | 0.010038
900.1339 | 0.01004
900.3923 | 0.01004
900.1274 | 0.010041
900.2059 | 0.010039
899.9835 | 0.010037
899.9447 | 0.010039
900.1801 | 0.010041
900.0391 | 0.010039
900.0295 | 0.010035
900.0885 | 0.010035
899.9313 | 0.010037
900.3234 | 0.010039
900.1375 | 0.010038
900.0685 | 0.010037
900.1141 | 0.010034
900.1274 | 0.010037
900.2154 | 0.010039
900.3304 | 0.01004
899.9313 | 0.010037
899.9706 | 0.010035
900.1732 | 0.010035
900.1209 | 0.010037
900.0193 | 0.010035
899.8197 | 0.010036
899.784 | 0.010034
900.0225 | 0.010034
900.0816 | 0.010037
900.0685 | 0.010035
899.8719 | 0.010036
900.0259 | 0.01003
900.356 | 0.010032
900.1732 | 0.010037
900.1209 | 0.010033
900.1732 | 0.010034
899.9024 | 0.010033
900.144 | 0.010033
900.0853 | 0.010035
900.2322 | 0.010035
900.0327 | 0.010033
900.2288 | 0.010031
900.0259 | 0.010033
900.0853 | 0.010033
900.1867 | 0.010035
899.9637 | 0.010037
899.6371 | 0.010027
900.0327 | 0.010033
900.2909 | 0.010034
899.9933 | 0.010034
899.9768 | 0.010033
899.9706 | 0.010028
900.1697 | 0.01003
900.1764 | 0.010031
900.0193 | 0.01003
899.9212 | 0.010032
899.7809 | 0.01003
900.1732 | 0.010025
900.4216 | 0.01003
900.0714 | 0.01003
900.0295 | 0.010031
899.9835 | 0.010027
900.0885 | 0.01003
899.9904 | 0.010028
899.935 | 0.010029
899.9212 | 0.010028
899.8719 | 0.010025
900.0425 | 0.010026
900.183 | 0.010027
900.1409 | 0.010029
900.0746 | 0.010026
899.8885 | 0.010027
900.0781 | 0.010028
899.9904 | 0.010032
900.2256 | 0.01003
900.0885 | 0.01003
899.7809 | 0.010025
900.0295 | 0.010028
900.4775 | 0.010027
900.0746 | 0.010027
900.0225 | 0.01003
899.9835 | 0.010022
900.1339 | 0.010025
899.9768 | 0.010029
900.0781 | 0.010025
899.8885 | 0.010025
899.8923 | 0.010023
899.8367 | 0.010026
900.278 | 0.010029
899.9415 | 0.010026
899.9706 | 0.010025
899.8854 | 0.010023
900.2256 | 0.010024
900.0364 | 0.010026
899.9872 | 0.010025
900.3234 | 0.010026
900.0685 | 0.010023
899.8719 | 0.010025
899.9803 | 0.010026
899.9734 | 0.010026
900.0128 | 0.010025
899.9281 | 0.010023
900.0746 | 0.010024
900.1172 | 0.010027
900.1306 | 0.010024
899.9803 | 0.010027
900.0225 | 0.010021
900.0781 | 0.010024
900.0425 | 0.010027
899.7874 | 0.010023
899.9146 | 0.010023
899.8955 | 0.010024
899.9803 | 0.010023
900.2714 | 0.010025
900.222 | 0.010027
900.1666 | 0.010022
899.8399 | 0.010025
900.0853 | 0.010021
900.0885 | 0.010024
900.0651 | 0.010022
899.8367 | 0.010024
900.0781 | 0.010021
900.0259 | 0.010019
900.2845 | 0.010025
900.0885 | 0.010021
899.8297 | 0.010022
899.9734 | 0.010019
899.9933 | 0.01002
900.0919 | 0.010023
899.8923 | 0.010022
899.8367 | 0.010021
899.935 | 0.010021
900.0364 | 0.010021
900.2845 | 0.010026
899.8719 | 0.010021
900.1141 | 0.01002
899.7284 | 0.010021
899.8757 | 0.010019
900.3304 | 0.010022
900.1306 | 0.010021
899.9768 | 0.010019
899.9313 | 0.010019
900.1375 | 0.010017
900.0952 | 0.01002
900.2813 | 0.010018
899.6661 | 0.010019
899.5424 | 0.010019
899.9933 | 0.010019
900.1629 | 0.010019
900.0364 | 0.010019
899.9378 | 0.010017
899.9378 | 0.010016
900.1306 | 0.010019
900.2154 | 0.01002
900.2813 | 0.01002
899.7936 | 0.01002
900.0193 | 0.010015
900.3036 | 0.010019
900.1339 | 0.010021
900.1306 | 0.010019
899.8334 | 0.010017
900.0493 | 0.010019
900.0919 | 0.010018
900.4116 | 0.010021
900.1732 | 0.010019
899.8197 | 0.010017
899.7314 | 0.010016
900.0685 | 0.010016
900.1732 | 0.010019
899.9803 | 0.010016
899.9706 | 0.010017
899.7417 | 0.010014
900.2188 | 0.010017
900.3234 | 0.010021
900.0816 | 0.010021
899.8334 | 0.010017
899.6436 | 0.010017
899.7936 | 0.010014
899.8431 | 0.010018
899.8955 | 0.010018
899.9904 | 0.010016
899.9281 | 0.010018
899.9249 | 0.010017
900.2845 | 0.010019
900.0295 | 0.010017
899.9249 | 0.010019
899.8297 | 0.010014
899.9281 | 0.010017
900.3304 | 0.010018
900.0364 | 0.010015
899.7215 | 0.010016
900.0746 | 0.010015
900.1274 | 0.010016
900.278 | 0.010016
899.8399 | 0.010018
899.9768 | 0.010016
899.8008 | 0.010013
900.0853 | 0.010016
900.1801 | 0.010017
899.9933 | 0.010018
899.9313 | 0.010016
899.9768 | 0.010015
899.9545 | 0.010016
900.0714 | 0.010019
899.9146 | 0.010018
899.8431 | 0.010015
899.8719 | 0.010015
900.222 | 0.010014
900.0159 | 0.010016
900.222 | 0.010016
900.0425 | 0.010012
899.9835 | 0.010012
900.0295 | 0.010015
900.1306 | 0.010017
899.9835 | 0.010015
900.0193 | 0.010017
899.8431 | 0.010014
900.0295 | 0.010013
900.3368 | 0.010016
899.9479 | 0.010016
899.8399 | 0.010014
899.8854 | 0.010014
899.7874 | 0.010016
900.2845 | 0.010014
899.9249 | 0.010016
899.8885 | 0.010016
899.9052 | 0.010015
900.0919 | 0.010014
900.19 | 0.010016
900.1339 | 0.010014
899.9904 | 0.010013
899.9447 | 0.010013
899.8531 | 0.010015
900.2322 | 0.010014
900.0259 | 0.010016
899.9835 | 0.010014
899.7974 | 0.010013
899.9872 | 0.010013
900.1306 | 0.010015
900.0816 | 0.010014
899.7484 | 0.010013
899.7874 | 0.010013
900.0259 | 0.010014
900.2845 | 0.010017
899.9479 | 0.010014
899.7449 | 0.010013
899.8885 | 0.010011
899.9803 | 0.010011
900.0885 | 0.010014
900.183 | 0.010013
899.8885 | 0.010013
899.7936 | 0.010009
900.0816 | 0.010011
900.3336 | 0.010015
899.8987 | 0.010014
900.0853 | 0.010013
899.9803 | 0.010013
899.9969 | 0.010015
900.1867 | 0.010015
900.183 | 0.010012
899.7743 | 0.010013
899.8008 | 0.010011
899.9479 | 0.010009
899.935 | 0.010012
899.9313 | 0.010012
899.8757 | 0.010012
899.8955 | 0.01001
900.0391 | 0.010012
900.1306 | 0.010014
900.1801 | 0.010012
899.8399 | 0.010011
899.804 | 0.010011
900.0327 | 0.010008
900.2845 | 0.010013
900.0952 | 0.010011
900.1596 | 0.010013
899.7908 | 0.01001
900.0983 | 0.010009
900.1274 | 0.010012
899.9835 | 0.010011
899.784 | 0.010011
899.8463 | 0.010011
899.9479 | 0.010013
900.2845 | 0.010013
900.0364 | 0.010013
900.0295 | 0.010009
899.8334 | 0.010008
900.1375 | 0.010009
900.1409 | 0.010011
899.8955 | 0.010013
900.0952 | 0.010011
899.6927 | 0.01001
900.1306 | 0.010011
900.0327 | 0.010014
900.0885 | 0.010013
899.8399 | 0.010014
899.9933 | 0.010008
899.9872 | 0.010011
900.3046 | 0.010011
900.0952 | 0.010011
900.0651 | 0.01001
899.9517 | 0.010009
899.9545 | 0.010008
900.1052 | 0.010012
899.85 | 0.010008
899.8757 | 0.010009
899.9415 | 0.010008
899.9933 | 0.010012
900.0781 | 0.010011
900.0885 | 0.01001
899.7383 | 0.010009
900.19 | 0.010008
900.0983 | 0.010012
900.2322 | 0.01001
900.1274 | 0.01001
899.8854 | 0.010008
899.7484 | 0.010006
899.8463 | 0.010009
900.1764 | 0.010012
899.8955 | 0.010009
900.0259 | 0.010009
900.0391 | 0.010005
900.2067 | 0.010008
900.0594 | 0.01001
900.1732 | 0.010011
899.8719 | 0.010007
899.6436 | 0.010006
900.0364 | 0.010006
899.935 | 0.01001
899.9447 | 0.010011
899.7252 | 0.010004
899.8923 | 0.010008
900.1867 | 0.010008
899.9517 | 0.01001
899.9872 | 0.010006
899.6797 | 0.010007
899.9517 | 0.010006
900.1541 | 0.010008
900.3304 | 0.01001
899.9904 | 0.010011
899.8262 | 0.010008
900.0952 | 0.010007
899.7874 | 0.010007
899.9378 | 0.010012
899.9415 | 0.010007
899.8367 | 0.010008
899.8431 | 0.010004
899.9249 | 0.010004
900.1539 | 0.010011
900.144 | 0.010008
899.8399 | 0.010009
899.6961 | 0.010006
899.9835 | 0.010007
900.2748 | 0.010009
900.144 | 0.010009
899.9835 | 0.010008
900.0364 | 0.010003
900.1666 | 0.010006
900.0816 | 0.01001
899.7874 | 0.01001
900.0816 | 0.010007
899.8987 | 0.010008
899.9768 | 0.010007
900.2288 | 0.01001
899.9835 | 0.010007
899.8463 | 0.010006
899.784 | 0.010003
900.1274 | 0.010005
900.0327 | 0.010007
899.8923 | 0.010007
899.9024 | 0.010007
900.0853 | 0.010005
899.9415 | 0.010006
900.2188 | 0.010006
900.0853 | 0.010009
899.9768 | 0.010003
900.0259 | 0.010005
899.9904 | 0.010003
900.147 | 0.010007
900.1209 | 0.010006
899.7874 | 0.010003
900.2288 | 0.010003
899.9904 | 0.010006
900.0885 | 0.010008
899.9545 | 0.010006
899.9969 | 0.010005
899.8955 | 0.010002
899.9517 | 0.010003
900.2388 | 0.010005
899.9872 | 0.010007
899.9415 | 0.010005
899.9415 | 0.010004
899.8987 | 0.010003
900.1409 | 0.010009
899.9479 | 0.010005
899.7252 | 0.010007
899.8854 | 0.010002
900.0919 | 0.010004
900.2748 | 0.010008
900.0391 | 0.010005
899.8431 | 0.010005
899.9479 | 0.01
899.8987 | 0.010007
900.252 | 0.010003
899.9447 | 0.010005
900.0159 | 0.010003
899.6603 | 0.010006
900.0364 | 0.010005
899.8955 | 0.010008
899.9835 | 0.010005
899.8955 | 0.010004
899.8885 | 0.010003
900.0425 | 0.010005
900.1967 | 0.010007
899.9024 | 0.010005
899.8885 | 0.010003
899.8821 | 0.010002
900.0002 | 0.010003
900.144 | 0.010007
900.0885 | 0.010004
899.7908 | 0.010003
899.8077 | 0.010001
899.7936 | 0.010001
900.19 | 0.010008
899.9835 | 0.010003
899.8885 | 0.010004
899.8821 | 0.010003
900.1375 | 0.010003
900.1932 | 0.010008
899.9803 | 0.010006
900.0746 | 0.010002
899.804 | 0.010003
899.9313 | 0.010005
899.935 | 0.010006
900.0327 | 0.010004
900.0983 | 0.010003
899.9313 | 0.010004
900.144 | 0.010004
900.1932 | 0.010008
899.9904 | 0.010003
899.7352 | 0.010003
899.9415 | 0.010004
900.147 | 0.010003
899.9904 | 0.010006
899.9933 | 0.010005
899.8821 | 0.010004
899.9121 | 0.010002
900.0685 | 0.010004
899.9933 | 0.010004
900.0919 | 0.010005
899.8531 | 0.010002
899.7352 | 0.010001
899.9904 | 0.010001
900.0035 | 0.010003
900.1539 | 0.010006
899.7417 | 0.010001
900.1052 | 0.010001
899.935 | 0.01
900.1609 | 0.010005
900.0002 | 0.010003
900.0853 | 0.010003
900.0746 | 0.01
899.935 | 0.0099992
900.0035 | 0.010005
900.0295 | 0.010006
899.8923 | 0.010004
899.8334 | 0.010002
900.0391 | 0.010002
900.3304 | 0.010004
900.1539 | 0.010005
899.7383 | 0.010002
899.8531 | 0.010002
899.9024 | 0.0099996
900.1867 | 0.010006
899.8297 | 0.010002
899.85 | 0.010002
899.8821 | 0.010001
899.9447 | 0.010003
899.9517 | 0.010004
899.9872 | 0.010005
899.9249 | 0.010001
899.804 | 0.010001
899.9835 | 0.010002
900.1375 | 0.010004
900.0327 | 0.010005
899.8431 | 0.010002
899.7484 | 0.01
900.1339 | 0.0099985
899.9313 | 0.010002
899.8854 | 0.0099996
899.7809 | 0.010001
899.9447 | 0.01
899.9415 | 0.0099981
900.0816 | 0.010005
899.935 | 0.010003
899.8463 | 0.010003
899.9768 | 0.0099996
899.7417 | 0.010001
900.0919 | 0.010005
899.9415 | 0.010001
899.9933 | 0.010002
899.8531 | 0.0099996
900.0983 | 0.0099996
900.2877 | 0.010004
900.1409 | 0.010003
899.935 | 0.0099992
900.0002 | 0.01
900.2357 | 0.010001
899.9933 | 0.010006
899.9313 | 0.010003
899.8463 | 0.01
900.0816 | 0.0099981
900.0295 | 0.01
900.147 | 0.010003
899.9904 | 0.01
899.9479 | 0.0099981
900.0327 | 0.01
900.0524 | 0.0099996
900.1504 | 0.010002
899.9872 | 0.01
900.0002 | 0.0099996
900.007 | 0.0099977
900.0425 | 0.0099988
900.3336 | 0.010003
900.183 | 0.0099981
899.8463 | 0.0099992
899.9581 | 0.0099985
900.144 | 0.010001
900.2944 | 0.010003
900.0391 | 0.01
899.7874 | 0.0099985
900.0461 | 0.0099981
900.2388 | 0.0099992
900.2322 | 0.010005
900.0952 | 0.010002
899.9024 | 0.0099981
899.8463 | 0.0099988
900.0493 | 0.010001
900.1375 | 0.010002
900.1016 | 0.010003
899.6043 | 0.010002
900.1016 | 0.0099977
900.0425 | 0.0099992
899.8955 | 0.010004
899.9052 | 0.010003
899.9904 | 0.010001
899.7974 | 0.0099996
900.0952 | 0.01
900.1274 | 0.010005
900.0816 | 0.0099988
900.0327 | 0.010001
899.784 | 0.0099985
900.0493 | 0.010005
900.1539 | 0.010002
900.0781 | 0.0099985
899.9581 | 0.0099958
900.1409 | 0.0099924
900.1666 | 0.0099943
899.9872 | 0.0099943
900.0493 | 0.0099924
899.7874 | 0.0099897
900.1052 | 0.0099901
899.9517 | 0.0099893
900.2002 | 0.0099931
899.9024 | 0.0099912
899.9517 | 0.0099897
900.0295 | 0.0099893
899.9835 | 0.0099882
900.0885 | 0.0099924
900.2067 | 0.0099878
899.7383 | 0.0099886
899.85 | 0.0099886
900.0461 | 0.0099893
900.2098 | 0.0099924
900.0461 | 0.009989
899.85 | 0.0099874
900.1306 | 0.0099901
900.4349 | 0.0099882
900.2877 | 0.0099905
900.0234 | 0.0099905
899.647 | 0.009989
899.8955 | 0.0099893
900.1539 | 0.0099931
900.2002 | 0.0099901
900.2813 | 0.009992
900.1504 | 0.0099878
899.8955 | 0.0099901
900.0524 | 0.0099893
899.85 | 0.0099912
900.0391 | 0.0099901
899.8367 | 0.0099874
899.804 | 0.0099886
899.8632 | 0.0099882
900.1375 | 0.0099905
900.0035 | 0.0099893
899.8987 | 0.0099882
899.9479 | 0.0099859
899.9581 | 0.0099886
900.0983 | 0.0099901
899.9378 | 0.0099901
899.686 | 0.0099874
899.9969 | 0.0099882
900.0524 | 0.0099882
900.0562 | 0.0099874
900.0919 | 0.0099878
899.6926 | 0.0099848
899.8885 | 0.0099874
900.1932 | 0.0099874
900.0327 | 0.0099882
899.7974 | 0.0099878
899.8821 | 0.0099867
899.7057 | 0.0099871
899.971 | 0.0099897
900.0746 | 0.0099897
899.8885 | 0.0099878
899.7936 | 0.0099867
899.8143 | 0.0099874
899.9904 | 0.009989
900.0391 | 0.0099897
900.0885 | 0.0099886
899.9281 | 0.0099878
899.8885 | 0.0099909
900.1967 | 0.0099874
900.2357 | 0.0099912
899.9545 | 0.0099855
899.9545 | 0.0099882
899.7908 | 0.0099851
900.007 | 0.0099893
899.9969 | 0.0099909
899.9933 | 0.009989
899.9835 | 0.0099848
899.821 | 0.0099867
899.9933 | 0.009989
900.2979 | 0.0099916
899.9576 | 0.009989
899.9415 | 0.0099859
899.8143 | 0.0099893
900.0562 | 0.0099886
899.9415 | 0.0099886
900.0885 | 0.0099874
899.9447 | 0.0099867
899.9052 | 0.0099874
900.1577 | 0.009989
900.1085 | 0.009989
899.8431 | 0.0099867
899.8923 | 0.0099874
899.8955 | 0.0099871
900.1052 | 0.0099893
899.9933 | 0.0099893
899.9055 | 0.0099886
899.7417 | 0.0099859
899.8885 | 0.0099878
899.7057 | 0.0099867
899.1431 | 0.0099753
898.3715 | 0.0099623
897.8025 | 0.0099479
896.9647 | 0.0099277
896.0252 | 0.0099136
895.2296 | 0.0098916
894.2603 | 0.0098763
893.3759 | 0.0098619
892.5862 | 0.0098448
891.249 | 0.009828
889.8616 | 0.0098075
888.9926 | 0.0097904
888.261 | 0.0097698
887.1224 | 0.00975
885.6877 | 0.009728
884.7582 | 0.0097139
883.7238 | 0.0096975
882.9974 | 0.0096762
881.7549 | 0.0096568
880.9164 | 0.009634
879.9131 | 0.0096188
879.098 | 0.0096002
877.9951 | 0.00958
877.1624 | 0.0095629
876.563 | 0.0095427
875.6021 | 0.0095237
874.9492 | 0.0095028
873.9476 | 0.0094826
872.7712 | 0.0094598
872.0686 | 0.0094457
871.2211 | 0.0094271
870.5779 | 0.009405
869.358 | 0.0093841
868.6445 | 0.0093654
867.7305 | 0.0093457
866.8782 | 0.0093278
865.6364 | 0.0093034
864.7906 | 0.0092829
864.0966 | 0.0092661
863.4517 | 0.0092429
862.5692 | 0.0092224
861.4677 | 0.0092019
860.7202 | 0.0091798
860.1144 | 0.00916
859.3434 | 0.0091387
858.0955 | 0.0091155
857.2342 | 0.0090946
856.499 | 0.0090756
855.7532 | 0.009052
855.0637 | 0.0090303
853.9272 | 0.0090105
852.9518 | 0.00899
852.4713 | 0.0089698
851.4692 | 0.0089504
850.3706 | 0.0089264
849.6934 | 0.0089055
848.7671 | 0.0088857
847.9834 | 0.0088644
847.0998 | 0.008845
845.9859 | 0.0088195
845.2318 | 0.0087982
844.5797 | 0.0087811
843.9052 | 0.0087598
842.6508 | 0.0087366
841.6992 | 0.0087164
841.0533 | 0.0086967
840.3007 | 0.0086765
839.4913 | 0.0086518
838.752 | 0.008632
837.4358 | 0.0086118
836.6957 | 0.0085901
836.0491 | 0.0085707
835.2091 | 0.0085468
833.6908 | 0.0085247
833.3802 | 0.0085083
832.3995 | 0.0084901
831.5983 | 0.0084661
830.5861 | 0.0084444
829.5909 | 0.0084247
828.9427 | 0.008406
828.2842 | 0.008382
827.2473 | 0.0083607
826.178 | 0.0083353
825.4149 | 0.0083208
824.3142 | 0.0082991
823.9797 | 0.008277
822.8148 | 0.0082569
821.931 | 0.0082333
820.9628 | 0.0082124
820.6439 | 0.0081922
819.609 | 0.0081709
818.4285 | 0.0081477
817.7882 | 0.0081317
816.98 | 0.0081104
816.1849 | 0.0080884
815.0705 | 0.0080674
814.2616 | 0.0080477
813.4188 | 0.0080275
812.7468 | 0.0080073
811.6887 | 0.007983
810.5761 | 0.0079567
809.8298 | 0.0079404
809.2176 | 0.0079194
808.1582 | 0.0078997
807.3575 | 0.007878
806.146 | 0.0078586
805.7488 | 0.0078346
804.8766 | 0.0078183
803.7282 | 0.007792
802.9563 | 0.0077707
801.9921 | 0.0077513
801.1532 | 0.0077292
800.5797 | 0.0077121
799.4159 | 0.0076893
798.5255 | 0.0076695
797.7489 | 0.0076471
797.1482 | 0.0076292
795.8681 | 0.0076018
795.2162 | 0.0075816
794.2026 | 0.0075603
793.5701 | 0.007544
792.6816 | 0.0075211
791.5622 | 0.0074979
790.8145 | 0.0074751
789.8331 | 0.0074618
789.0209 | 0.0074375
788.0188 | 0.0074158
787.4496 | 0.0073956
786.2776 | 0.0073728
785.3488 | 0.0073526
784.9998 | 0.0073332
783.9558 | 0.0073092
782.7825 | 0.0072876
782.056 | 0.007272
781.459 | 0.0072503
780.655 | 0.0072301
779.4188 | 0.007205
778.2877 | 0.0071868
777.6284 | 0.007167
776.9796 | 0.0071464
776.0584 | 0.0071225
774.9157 | 0.0070981
774.164 | 0.0070814
773.6573 | 0.0070608
772.5343 | 0.0070414
771.7138 | 0.0070163
770.8013 | 0.0069958
769.6564 | 0.0069764
769.1047 | 0.0069551
768.2728 | 0.0069357
767.264 | 0.0069113
766.3909 | 0.0068889
765.4222 | 0.0068691
764.4602 | 0.0068489
763.8316 | 0.0068242
762.8342 | 0.0068067
762.0902 | 0.0067846
761.127 | 0.0067652
760.4027 | 0.0067439
759.1755 | 0.0067238
758.4984 | 0.0067036
757.4722 | 0.0066816
756.9323 | 0.0066621
755.9359 | 0.0066393
755.2242 | 0.0066192
754.0287 | 0.0066001
753.4193 | 0.0065777
752.4324 | 0.0065552
751.5072 | 0.0065317
750.5369 | 0.0065157
749.9267 | 0.006494
749.1071 | 0.0064719
748.0638 | 0.0064514
747.0821 | 0.0064282
746.1 | 0.0064107
745.5987 | 0.0063901
744.5342 | 0.006365
743.6404 | 0.0063415
742.9736 | 0.0063217
742.035 | 0.006303
741.0136 | 0.0062836
740.1433 | 0.0062612
739.3209 | 0.0062387
738.6804 | 0.0062186
737.9715 | 0.0062022
736.7352 | 0.0061794
735.6875 | 0.0061585
734.9636 | 0.0061364
734.1328 | 0.0061174
733.4709 | 0.0061014
732.1257 | 0.0060721
731.3939 | 0.0060512
730.7588 | 0.0060287
729.7819 | 0.0060074
728.888 | 0.0059896
728.19 | 0.0059656
727.0601 | 0.0059443
726.2059 | 0.005923
725.8499 | 0.0059051
724.2039 | 0.0058777
723.6365 | 0.0058572
722.6846 | 0.0058359
721.8195 | 0.0058165
720.9744 | 0.0057986
720.1846 | 0.0057723
719.0067 | 0.0057499
718.5106 | 0.0057343
717.6407 | 0.0057145
716.9196 | 0.0056913
715.6119 | 0.0056685
714.8903 | 0.0056457
714.0952 | 0.0056278
713.3281 | 0.0056084
712.5362 | 0.0055821
711.2751 | 0.0055616
710.4138 | 0.0055445
709.6802 | 0.0055224
709.0994 | 0.0055019
707.7501 | 0.0054821
707.1691 | 0.0054592
706.2958 | 0.0054425
705.6692 | 0.0054208
704.5653 | 0.0053953
703.3602 | 0.0053729
702.5692 | 0.0053539
701.7848 | 0.0053406
701.1716 | 0.00532
700.2266 | 0.0052953
699.2183 | 0.005274
698.4855 | 0.0052584
697.7703 | 0.0052359
696.7896 | 0.0052139
695.8813 | 0.0051911
694.9132 | 0.0051728
693.9839 | 0.005153
693.3203 | 0.0051328
692.4036 | 0.0051127
691.3545 | 0.0050868
690.7426 | 0.0050663
689.9481 | 0.0050431
688.9088 | 0.0050256
688.128 | 0.0050016
686.7861 | 0.0049818
686.1838 | 0.0049636
685.2795 | 0.0049449
684.6975 | 0.0049221
683.6492 | 0.0048993
682.8983 | 0.0048791
682.2703 | 0.0048612
681.0033 | 0.0048376
680.1152 | 0.0048152
679.3635 | 0.0047973
678.5803 | 0.0047775
677.6458 | 0.0047574
676.5002 | 0.0047338
675.8494 | 0.0047125
675.1074 | 0.0046946
674.1156 | 0.0046756
673.4473 | 0.0046508
672.4791 | 0.0046284
671.3905 | 0.0046101
670.7431 | 0.0045896
669.6754 | 0.0045694
669.0376 | 0.0045478
667.8107 | 0.0045287
666.9572 | 0.0045067
666.5098 | 0.0044865
665.1758 | 0.0044679
664.59 | 0.0044443
663.7813 | 0.0044272
662.6231 | 0.0044062
661.9523 | 0.0043857
661.2911 | 0.0043606
660.1851 | 0.0043378
659.4993 | 0.0043184
658.3431 | 0.0042978
657.7595 | 0.0042837
656.5775 | 0.004256
655.6605 | 0.0042347
655.1401 | 0.0042164
654.3011 | 0.004197
653.3518 | 0.0041727
652.2321 | 0.0041525
651.3741 | 0.0041346
650.7503 | 0.004116
649.9839 | 0.0040966
648.7709 | 0.0040711
647.9651 | 0.0040505
647.3334 | 0.0040365
646.2078 | 0.004014
645.5829 | 0.0039954
644.5667 | 0.0039722
643.6641 | 0.0039513
643.0026 | 0.0039307
642.2596 | 0.0039136
641.3176 | 0.0038862
639.9263 | 0.0038702
639.2712 | 0.0038501
638.5272 | 0.0038314
637.7551 | 0.0038074
636.7717 | 0.0037892
635.9483 | 0.0037667
635.015 | 0.0037485
634.3734 | 0.0037253
633.1713 | 0.003707
632.3796 | 0.003685
631.2555 | 0.003664
630.8881 | 0.0036465
629.8926 | 0.0036271
628.8422 | 0.003607
627.9884 | 0.0035857
627.188 | 0.003567
626.4984 | 0.0035476
625.6196 | 0.0035271
624.5141 | 0.0035096
623.691 | 0.0034864
622.8896 | 0.0034674
622.1635 | 0.0034499
621.1714 | 0.003427
620.0115 | 0.0034065
619.3557 | 0.0033905
618.7217 | 0.0033692
617.6356 | 0.0033452
616.8754 | 0.0033266
615.7495 | 0.0033049
614.9962 | 0.0032893
614.0455 | 0.0032676
613.1586 | 0.0032433
612.254 | 0.0032262
611.4706 | 0.0032052
610.7957 | 0.0031896
609.9589 | 0.0031653
609.0671 | 0.0031451
608.0033 | 0.0031242
607.2947 | 0.0031071
606.6399 | 0.0030865
605.2477 | 0.0030645
604.1568 | 0.0030428
603.7714 | 0.0030249
602.6517 | 0.0030059
601.8595 | 0.0029816
600.8326 | 0.002961
599.9959 | 0.0029389
599.3001 | 0.0029237
598.3658 | 0.0029028
597.5148 | 0.0028815
596.5295 | 0.0028591
595.9304 | 0.0028416
595.0024 | 0.0028229
594.2477 | 0.0028028
592.839 | 0.0027788
592.2501 | 0.0027571
591.538 | 0.0027396
590.7899 | 0.0027183
589.9948 | 0.0027027
588.9059 | 0.0026772
587.5629 | 0.0026536
587.1727 | 0.0026373
586.3435 | 0.0026175
585.525 | 0.0025958
584.4965 | 0.0025737
583.6454 | 0.0025562
582.877 | 0.0025338
581.9997 | 0.0025167
580.9774 | 0.0024931
580.0339 | 0.0024714
579.5119 | 0.0024528
578.463 | 0.0024341
577.4357 | 0.0024113
576.7241 | 0.0023927
575.9319 | 0.0023694
574.9335 | 0.0023466
574.188 | 0.0023322
573.3776 | 0.0023052
572.1815 | 0.0022854
571.5999 | 0.0022686
570.6797 | 0.0022466
570.0173 | 0.0022283
568.8561 | 0.0022043
567.9824 | 0.0021827
567.0612 | 0.0021629
565.9795 | 0.0021416
565.4366 | 0.0021199
564.6566 | 0.0021001
563.625 | 0.0020788
563.0233 | 0.0020628
562.0933 | 0.0020411
560.9515 | 0.0020206
560.0609 | 0.0019978
559.0678 | 0.001978
558.7578 | 0.001959
557.6511 | 0.0019358
556.6609 | 0.0019129
556.058 | 0.0018935
555.1373 | 0.0018738
554.139 | 0.0018536
553.2176 | 0.0018308
552.1714 | 0.0018095
551.4979 | 0.0017908
550.8066 | 0.0017707
549.7446 | 0.0017482
548.8733 | 0.0017262
547.8219 | 0.0017068
547.1262 | 0.0016866
546.569 | 0.0016699
545.7294 | 0.0016444
544.3546 | 0.0016204
543.5555 | 0.001604
542.9903 | 0.0015831
542.0108 | 0.001563
541.0637 | 0.0015432
540.0173 | 0.0015192
539.5328 | 0.0015017
538.7391 | 0.0014838
537.608 | 0.0014614
536.7587 | 0.0014424
535.7624 | 0.0014172
535.1044 | 0.0014013
534.3796 | 0.0013811
533.4641 | 0.0013609
532.029 | 0.0013347
531.403 | 0.001318
530.5784 | 0.0013005
529.9267 | 0.0012784
528.8732 | 0.0012579
527.6348 | 0.0012369
527.0566 | 0.0012198
526.275 | 0.0011985
525.8842 | 0.0011768
524.1804 | 0.001154
523.7818 | 0.0011342
522.5678 | 0.001116
522.0216 | 0.0010977
521.1835 | 0.0010741
520.1123 | 0.0010532
519.3037 | 0.0010353
518.5053 | 0.0010132
517.9256 | 0.00099726
516.7311 | 0.00097177
515.9218 | 0.00095465
515.0192 | 0.00093335
514.3129 | 0.00091471
513.2142 | 0.00089303
512.3701 | 0.0008721
511.6961 | 0.00085384
510.7557 | 0.00083292
509.9185 | 0.00081656
508.8221 | 0.00078993
507.6915 | 0.00077319
507.3098 | 0.00075645
506.4831 | 0.00073629
505.3706 | 0.00071537
504.5397 | 0.00069178
503.8454 | 0.0006739
502.9586 | 0.00065488
501.9713 | 0.00063434
501.184 | 0.00061151
500.0291 | 0.00059097
499.2933 | 0.00057309
498.7435 | 0.00055521
497.6729 | 0.00053467
496.8326 | 0.00051298
495.3898 | 0.0004913
494.9547 | 0.00047114
494.4969 | 0.0004563
493.7042 | 0.00043081
492.4389 | 0.00041141
491.3257 | 0.00039049
490.5805 | 0.00037032
489.9099 | 0.00035473
488.9711 | 0.00032886
487.9904 | 0.00030908
487.3573 | 0.00028739
486.7307 | 0.00027217
485.4032 | 0.00024745
484.5486 | 0.00022728
483.6416 | 0.00020636
482.7866 | 0.0001881
482.0889 | 0.00016756
481.017 | 0.00014321
480.1765 | 0.00012647
479.4366 | 0.00010441
478.5625 | 8.6908e-05
477.4971 | 6.5224e-05
476.8725 | 4.2779e-05
475.8475 | 2.0714e-05
474.9611 | 3.9754e-06
474.1154 | -1.5807e-05
473.2209 | -3.711e-05
472.4424 | -5.8034e-05
471.3637 | -7.6674e-05
470.7381 | -9.6837e-05
469.839 | -0.00011852
469.0672 | -0.00013906
467.9389 | -0.00015923
467.2641 | -0.00018091
466.5776 | -0.00019879
465.46 | -0.000222
464.6797 | -0.00024178
463.3887 | -0.0002646
462.942 | -0.00027944
462.1421 | -0.00030074
461.3572 | -0.00032471
460.1663 | -0.00034297
459.4259 | -0.00036656
458.7236 | -0.0003833
457.6971 | -0.00040156
456.6215 | -0.00042514
455.824 | -0.00044721
454.6541 | -0.00046471
454.4732 | -0.00048259
453.4646 | -0.00050541
452.2068 | -0.00052748
451.4159 | -0.00054536
450.3461 | -0.00056438
450.1353 | -0.00058378
448.9443 | -0.00060508
448.0846 | -0.00062677
447.2621 | -0.00064769
446.5765 | -0.00066595
445.6634 | -0.00068649
444.5198 | -0.0007078
444.0592 | -0.00072796
442.9909 | -0.00074736
441.9713 | -0.000766
441.0157 | -0.00078807
439.9762 | -0.00081279
439.4737 | -0.00082649
438.3549 | -0.00084627
438.0906 | -0.00086301
436.9406 | -0.00088774
435.9076 | -0.00090828
435.0523 | -0.00092464
434.3787 | -0.0009448
433.4094 | -0.00096534
432.3907 | -0.00098931
431.7503 | -0.0010076
430.9094 | -0.0010266
430.1096 | -0.0010437
429.037 | -0.0010677
427.7817 | -0.0010909
427.258 | -0.0011069
426.4121 | -0.0011304
425.5621 | -0.0011468
424.5903 | -0.0011677
423.622 | -0.0011875
422.8283 | -0.0012062
421.9658 | -0.0012233
421.3542 | -0.0012465
420.1038 | -0.0012663
419.4156 | -0.0012834
418.4535 | -0.0013051
417.704 | -0.0013226
416.8556 | -0.0013458
415.6411 | -0.0013644
415.1349 | -0.0013872
414.2471 | -0.0014028
413.5886 | -0.0014245
412.5367 | -0.0014477
411.5919 | -0.001466
411.0008 | -0.0014831
409.9412 | -0.0015052
408.7852 | -0.0015246
407.9344 | -0.001547
407.526 | -0.0015664
406.4342 | -0.0015866
405.476 | -0.0016037
404.7234 | -0.0016273
403.718 | -0.001644
402.7668 | -0.0016661
402.3693 | -0.0016832
401.1036 | -0.0017056
400.0592 | -0.00173
399.3821 | -0.0017475
398.8772 | -0.0017658
397.9507 | -0.0017871
396.691 | -0.0018084
395.8788 | -0.0018281
395.2232 | -0.0018468
394.5529 | -0.0018673
393.4799 | -0.001889
392.4211 | -0.0019118
391.7881 | -0.0019282
391.0058 | -0.0019472
390.0613 | -0.0019723
389.1556 | -0.0019921
388.3452 | -0.0020104
387.2543 | -0.0020324
386.7854 | -0.0020496
385.7897 | -0.0020724
384.4211 | -0.0020944
384.0671 | -0.0021123
383.0441 | -0.0021294
382.4013 | -0.0021538
381.4892 | -0.0021732
380.3262 | -0.0021945
379.6133 | -0.0022109
378.7738 | -0.0022322
377.8488 | -0.0022519
376.7499 | -0.0022751
375.9664 | -0.002293
375.0601 | -0.0023117
374.8089 | -0.0023303
373.6785 | -0.0023505
372.3383 | -0.0023714
371.5968 | -0.0023904
370.7736 | -0.0024125
370.1937 | -0.0024292
369.0377 | -0.0024505
368.0898 | -0.0024718
367.591 | -0.0024893
366.8246 | -0.0025083
365.7331 | -0.002527
364.7957 | -0.0025506
364.2185 | -0.0025665
363.4471 | -0.0025821
362.3424 | -0.0026061
361.6602 | -0.0026228
360.7755 | -0.0026438
359.9923 | -0.0026586
359.5186 | -0.0026765
358.5711 | -0.0026978
357.5808 | -0.0027187
356.6285 | -0.0027366
356.0574 | -0.0027541
355.5524 | -0.0027765
353.9616 | -0.0027933
353.2573 | -0.0028081
352.6775 | -0.0028271
351.9342 | -0.0028435
351.2679 | -0.0028644
350.2241 | -0.0028823
349.4642 | -0.0028975
348.9767 | -0.0029158
347.9437 | -0.0029318
347.2456 | -0.00295
346.1415 | -0.0029706
344.6655 | -0.0029869
342.8487 | -0.003001
341.2811 | -0.0030212
340.3223 | -0.0030409
339.2696 | -0.00306
338.4981 | -0.0030737
337.7264 | -0.00309
336.7591 | -0.0031067
335.7475 | -0.0031258
335.0805 | -0.0031402
334.155 | -0.0031585
333.5314 | -0.0031741
332.4514 | -0.0031942
331.5597 | -0.0032106
330.8404 | -0.0032243
330.4397 | -0.003238
329.5751 | -0.0032585
328.32 | -0.0032764
327.4856 | -0.003292
326.6277 | -0.0033049
325.9699 | -0.0033251
325.1736 | -0.0033426
324.1213 | -0.0033586
323.5418 | -0.0033746
322.8278 | -0.0033871
321.8295 | -0.0034031
321.0235 | -0.0034153
320.3638 | -0.0034236
319.6335 | -0.0034278
318.91 | -0.0034373
317.8856 | -0.003437
316.7148 | -0.0034351
316.1804 | -0.0034293
315.6499 | -0.0034233
315.2502 | -0.003416
314.4576 | -0.0034031
313.5577 | -0.0033879
313.2604 | -0.0033677
312.4397 | -0.0033441
312.0151 | -0.0033164
311.2372 | -0.0032852
310.2722 | -0.0032483
309.5855 | -0.0032053
308.8783 | -0.0031691
307.2559 | -0.0031277
306.3444 | -0.0030839
305.8354 | -0.0030329
304.8593 | -0.0029839
303.8839 | -0.0029356
302.7233 | -0.0028793
302.2882 | -0.0028268
301.502 | -0.0027689
300.7997 | -0.0027088
299.6096 | -0.002654
298.9177 | -0.0025981
298.0466 | -0.0025334
297.4466 | -0.0024711
296.8026 | -0.0024098
295.5089 | -0.0023463
294.8438 | -0.0022854
294.4995 | -0.0022264
293.4415 | -0.0021663
292.4022 | -0.0021055
291.4949 | -0.0020465
290.7719 | -0.001983
290.3378 | -0.0019156
289.595 | -0.0018559
288.4846 | -0.0017958
287.5833 | -0.0017292
287.0961 | -0.0016646
286.5043 | -0.0016033
285.3312 | -0.0015405
284.6178 | -0.0014782
283.8547 | -0.0014161
283.5284 | -0.0013496
282.4301 | -0.0012838
281.8447 | -0.0012237
281.3515 | -0.0011601
281.1049 | -0.0010943
280.6515 | -0.0010304
280.5107 | -0.00096763
279.9482 | -0.00090638
279.6488 | -0.00085008
278.4951 | -0.00079149
277.3446 | -0.00073329
276.1158 | -0.00068193
275.2843 | -0.00062106
273.7283 | -0.00056476
272.9606 | -0.00050275
271.7445 | -0.00044721
270.4538 | -0.00038292
269.6676 | -0.00032167
269.1215 | -0.00026118
267.9466 | -0.00019879
267.0448 | -0.00014135
266.0966 | -8.162e-05
265.3162 | -2.4176e-05
264.4167 | 3.0986e-05
263.4053 | 8.6908e-05
262.1315 | 0.0001356
261.0244 | 0.00018582
260.3474 | 0.00023641
259.6866 | 0.00028625
258.3141 | 0.00032543
256.8374 | 0.00036918
255.9769 | 0.00040799
254.9094 | 0.00044983
253.6847 | 0.00049054
252.5868 | 0.00052059
251.0863 | 0.00055483
249.3229 | 0.00058412
248.5898 | 0.00061608
247.7898 | 0.00064385
246.1344 | 0.0006701
244.2259 | 0.00069559
243.1318 | 0.00072183
242.1192 | 0.0007458
241.4897 | 0.0007633
240.2506 | 0.00078422
239.0931 | 0.00080363
238.3661 | 0.00082493
237.2778 | 0.00083901
236.4953 | 0.00084966
235.0991 | 0.00086335
234.9061 | 0.00087629
234.1549 | 0.00088694
233.1724 | 0.00089341
231.9986 | 0.00090558
230.816 | 0.00091014
230.5215 | 0.00091623
229.5012 | 0.00092384
228.4209 | 0.00092612
227.5844 | 0.00093335
226.8236 | 0.0009383
225.749 | 0.00094096
225.6608 | 0.0009459
224.2584 | 0.0009459
223.2405 | 0.00094857
222.8034 | 0.00095275
221.8811 | 0.00095427
220.9375 | 0.00095465
220.3121 | 0.00095618
218.9574 | 0.00095541
218.3394 | 0.0009558
217.7927 | 0.00095541
216.9775 | 0.00094971
215.5581 | 0.00094971
215.2329 | 0.00094971
214.1671 | 0.00094857
213.6528 | 0.00094971
212.3659 | 0.00094819
211.6911 | 0.00094286
210.7546 | 0.00094362
210.0535 | 0.00094286
209.02 | 0.00094096
208.1926 | 0.00093868
207.3424 | 0.00093715
207.1305 | 0.00093449
205.8562 | 0.00093221
204.7661 | 0.00092422
203.8388 | 0.00092194
203.3053 | 0.00092156
202.3466 | 0.00091966
201.0564 | 0.00091661
200.3906 | 0.00091167
199.5461 | 0.00090976
198.8525 | 0.00090634
198.4823 | 0.0009071
197.1117 | 0.00089911
196.0759 | 0.00089417
195.4763 | 0.00089074
194.5043 | 0.00088656
194.1053 | 0.0008858
192.9161 | 0.00088009
191.998 | 0.00087286
191.1403 | 0.00087248
190.537 | 0.00086792
189.0869 | 0.00086069
188.5001 | 0.0008546
187.2407 | 0.00085118
186.7763 | 0.0008489
185.9445 | 0.00084585
184.9867 | 0.00084091
184.188 | 0.00083482
183.5127 | 0.00083216
183.193 | 0.00082531
181.8718 | 0.00082036
180.6776 | 0.00081238
179.9187 | 0.00080933
179.2135 | 0.0008021
178.5202 | 0.0008002
177.7055 | 0.00078955
176.2219 | 0.00078232
176.1056 | 0.0007789
174.6324 | 0.00077167
174.151 | 0.00076634
173.1563 | 0.00075836
171.7943 | 0.00075303
171.3604 | 0.00074694
170.7332 | 0.00074314
170.2722 | 0.00073515
168.877 | 0.00072868
167.6338 | 0.00072222
167.0715 | 0.00071537
166.444 | 0.00070928
165.142 | 0.00070243
164.4629 | 0.0006952
163.6229 | 0.00069178
162.7912 | 0.00068341
161.8864 | 0.00067733
160.9745 | 0.00066705
159.9693 | 0.00066211
159.2348 | 0.00065754
158.6282 | 0.00064841
157.8185 | 0.00064042
156.6057 | 0.00063434
155.7196 | 0.00062483
154.6147 | 0.00061988
154.3182 | 0.00061379
153.2251 | 0.0006039
152.39 | 0.00059591
151.4746 | 0.00059059
150.5165 | 0.0005845
149.8225 | 0.00057575
148.9177 | 0.00056928
147.6788 | 0.00055977
147.4505 | 0.00055483
146.6544 | 0.0005495
145.4732 | 0.00054113
144.4918 | 0.00052972
143.4801 | 0.00052439
143.0851 | 0.00051755
142.1144 | 0.0005107
140.909 | 0.00050081
140.2526 | 0.0004894
139.3438 | 0.00048711
138.4094 | 0.00047836
137.2743 | 0.00046657
136.9225 | 0.0004582
135.9602 | 0.00045097
135.3931 | 0.00044489
134.6446 | 0.00043614
133.6933 | 0.00042434
132.6736 | 0.00041483
131.3215 | 0.00040989
131.2495 | 0.0004
130.3943 | 0.00038972
129.2539 | 0.00038364
128.2745 | 0.00037299
127.9469 | 0.00036766
126.5742 | 0.00035853
125.7455 | 0.0003513
124.8294 | 0.00034065
123.7016 | 0.0003338
123.0745 | 0.00032657
122.7241 | 0.00031935
121.6705 | 0.00030679
120.6646 | 0.00029918
119.8724 | 0.00029538
119.2012 | 0.00028168
118.0137 | 0.00027332
116.9177 | 0.00026114
116.3958 | 0.00025315
116.1102 | 0.00024821
115.2326 | 0.00023946
113.735 | 0.00022995
112.6848 | 0.00022196
112.0152 | 0.00021283
111.4293 | 0.0002037
111.0819 | 0.00019305
109.8823 | 0.00018582
108.8198 | 0.00017935
108.3907 | 0.00017098
107.7705 | 0.00016337
106.6491 | 0.00015272
106.2132 | 0.00014245
105.1538 | 0.00013865
104.3944 | 0.00013066
103.9618 | 0.00012229
102.4886 | 0.00011354
101.6393 | 0.00010441
101.6046 | 9.6418e-05
100.7643 | 9.2995e-05
99.9987 | 8.2723e-05
99.0085 | 7.5115e-05
98.256 | 6.8267e-05
97.5685 | 6.1419e-05
96.9722 | 5.343e-05
95.8074 | 4.6583e-05
94.9319 | 3.517e-05
94.5789 | 3.0986e-05
93.9688 | 2.4899e-05
93.1164 | 1.2345e-05
91.9589 | 4.3559e-06
91.4742 | -9.7e-07
90.6492 | -4.7744e-06
89.5534 | -1.5807e-05
89.0928 | -2.76e-05
88.2218 | -3.4067e-05
87.9317 | -3.9393e-05
86.8301 | -4.7762e-05
86.0653 | -5.8034e-05
84.9916 | -6.5642e-05
84.4685 | -7.0968e-05
84.3171 | -8.0859e-05
83.2184 | -8.5044e-05
82.8522 | -9.3033e-05
81.94 | -0.00010368
81.677 | -0.00010977
81.0141 | -0.00011548
79.8615 | -0.00012309
79.36 | -0.00013298
78.3677 | -0.00014097
78.0288 | -0.00014629
77.6534 | -0.00015542
76.8694 | -0.00016113
75.9559 | -0.00017064
75.4087 | -0.00017787
74.9934 | -0.00018471
74.227 | -0.00018852
73.4961 | -0.00019803
72.3683 | -0.00020754
72.0418 | -0.00021477
71.6619 | -0.00022276
71.035 | -0.00022846
69.9496 | -0.00023607
69.2876 | -0.0002433
69.0782 | -0.00025395
68.6522 | -0.00025928
67.5245 | -0.00026651
66.968 | -0.00027373
66.2484 | -0.0002783
66.1671 | -0.00028515
64.8543 | -0.00029504
64.5932 | -0.00030265
63.6847 | -0.00030759
63.8051 | -0.00031292
62.8951 | -0.00031862
61.9293 | -0.00032928
61.3274 | -0.0003365
60.6873 | -0.00034183
60.0128 | -0.00034411
59.3821 | -0.00035096
58.4583 | -0.00036161
58.128 | -0.00036846
57.5383 | -0.00037302
56.6728 | -0.00038215
56.4677 | -0.000389
55.8099 | -0.00039433
55.2456 | -0.00040003
54.7524 | -0.00040422
54.3364 | -0.00041487
53.4369 | -0.00042172
52.7353 | -0.00042781
52.2339 | -0.00043313
51.9774 | -0.00043579
51.637 | -0.00044378
50.8049 | -0.00045291
50.2788 | -0.000459
49.6524 | -0.00046204
49.4059 | -0.00046965
49.5741 | -0.00046775
48.8954 | -0.00047041
48.7098 | -0.0004765
48.5471 | -0.00047802
48.48 | -0.00047802
48.1142 | -0.00047954
47.9398 | -0.00048411
47.3776 | -0.00048639
47.608 | -0.00048525
47.3719 | -0.00049019
47.7825 | -0.00049019
47.2087 | -0.00049058
46.7689 | -0.00049552
47.011 | -0.00049666
46.8707 | -0.00049552
46.4191 | -0.0004959
46.3287 | -0.00050085
46.0747 | -0.00050465
45.6684 | -0.00050465
45.8551 | -0.00050769
45.3408 | -0.00050503
45.312 | -0.00050807
45.0748 | -0.0005134
45.1711 | -0.00051454
44.9165 | -0.0005153
44.9338 | -0.00051416
44.7179 | -0.00051949
43.9761 | -0.00052443
44.2254 | -0.00052405
44.1462 | -0.00052405
44.322 | -0.00052672
43.7829 | -0.00052824
43.4655 | -0.00053014
43.6531 | -0.00052976
43.8348 | -0.00053432
43.5276 | -0.00053356
43.0454 | -0.00053813
42.8691 | -0.00054155
43.1422 | -0.00054269
42.716 | -0.00054269
43.1306 | -0.00054193
42.3342 | -0.00054422
42.1186 | -0.00054802
42.175 | -0.00054992
42.4658 | -0.00054916
42.1012 | -0.00055106
41.981 | -0.00055182
41.235 | -0.00055487
41.7538 | -0.00055677
41.3437 | -0.00055791
41.7479 | -0.00055981
41.0189 | -0.00056133
40.8985 | -0.00056438
40.6648 | -0.00056742
40.9957 | -0.00056362
40.8245 | -0.00056476
40.5501 | -0.00056894
39.9268 | -0.00057161
40.3047 | -0.00057313
39.8017 | -0.00057389
40.2189 | -0.00057465
39.8468 | -0.00057731
39.8468 | -0.00057731

## ..
559.0678 | 0.001978 | 559.0678 | 0.001978 | 0.001962 | 0.002086 | 0.0012925 | 329
558.7578 | 0.001959 | 558.7578 | 0.001959 | 0.0019548 | 0.0020788 | 0.00033986
557.6511 | 0.0019358 | 557.6511 | 0.0019358 | 0.001929 | 0.002053 | 0.00054348
556.6609 | 0.0019129 | 556.6609 | 0.0019129 | 0.001906 | 0.00203 | 0.00055917
556.058 | 0.0018935 | 556.058 | 0.0018935 | 0.001892 | 0.002016 | 0.0001251
555.1373 | 0.0018738 | 555.1373 | 0.0018738 | 0.0018706 | 0.0019946 | 0.0002561
554.139 | 0.0018536 | 554.139 | 0.0018536 | 0.0018474 | 0.0019714 | 0.00050178
553.2176 | 0.0018308 | 553.2176 | 0.0018308 | 0.0018259 | 0.0019499 | 0.00038874
552.1714 | 0.0018095 | 552.1714 | 0.0018095 | 0.0018016 | 0.0019256 | 0.00063232
551.4979 | 0.0017908 | 551.4979 | 0.0017908 | 0.001786 | 0.00191 | 0.00039177
550.8066 | 0.0017707 | 550.8066 | 0.0017707 | 0.0017699 | 0.0018939 | 6.2052e-05
549.7446 | 0.0017482 | 549.7446 | 0.0017482 | 0.0017452 | 0.0018692 | 0.00024312
548.8733 | 0.0017262 | 548.8733 | 0.0017262 | 0.0017249 | 0.0018489 | 9.7487e-05
547.8219 | 0.0017068 | 547.8219 | 0.0017068 | 0.0017005 | 0.0018245 | 0.0005042
547.1262 | 0.0016866 | 547.1262 | 0.0016866 | 0.0016843 | 0.0018083 | 0.0001827
546.569 | 0.0016699 | 546.569 | 0.0016699 | 0.0016714 | 0.0017954 | -0.00012257
545.7294 | 0.0016444 | 545.7294 | 0.0016444 | 0.0016518 | 0.0017758 | -0.00060382
544.3546 | 0.0016204 | 544.3546 | 0.0016204 | 0.0016199 | 0.0017439 | 4.1285e-05
543.5555 | 0.001604 | 543.5555 | 0.001604 | 0.0016013 | 0.0017253 | 0.00022033
542.9903 | 0.0015831 | 542.9903 | 0.0015831 | 0.0015882 | 0.0017122 | -0.00040731
542.0108 | 0.001563 | 542.0108 | 0.001563 | 0.0015654 | 0.0016894 | -0.00019678
541.0637 | 0.0015432 | 541.0637 | 0.0015432 | 0.0015434 | 0.0016674 | -1.6206e-05
540.0173 | 0.0015192 | 540.0173 | 0.0015192 | 0.001519 | 0.001643 | 1.2867e-05
539.5328 | 0.0015017 | 539.5328 | 0.0015017 | 0.0015078 | 0.0016318 | -0.00048985
538.7391 | 0.0014838 | 538.7391 | 0.0014838 | 0.0014893 | 0.0016133 | -0.00044358
537.608 | 0.0014614 | 537.608 | 0.0014614 | 0.001463 | 0.001587 | -0.00013296
536.7587 | 0.0014424 | 536.7587 | 0.0014424 | 0.0014433 | 0.0015673 | -7.4481e-05
535.7624 | 0.0014172 | 535.7624 | 0.0014172 | 0.0014201 | 0.0015441 | -0.00023117
535.1044 | 0.0014013 | 535.1044 | 0.0014013 | 0.0014048 | 0.0015288 | -0.00028592
534.3796 | 0.0013811 | 534.3796 | 0.0013811 | 0.001388 | 0.001512 | -0.00055304
533.4641 | 0.0013609 | 533.4641 | 0.0013609 | 0.0013667 | 0.0014907 | -0.00046244
532.029 | 0.0013347 | 532.029 | 0.0013347 | 0.0013333 | 0.0014573 | 0.00011153
531.403 | 0.001318 | 531.403 | 0.001318 | 0.0013188 | 0.0014428 | -6.4536e-05
530.5784 | 0.0013005 | 530.5784 | 0.0013005 | 0.0012996 | 0.0014236 | 7.0316e-05
529.9267 | 0.0012784 | 529.9267 | 0.0012784 | 0.0012844 | 0.0014084 | -0.00048721
528.8732 | 0.0012579 | 528.8732 | 0.0012579 | 0.0012599 | 0.0013839 | -0.00016852
527.6348 | 0.0012369 | 527.6348 | 0.0012369 | 0.0012311 | 0.0013551 | 0.00046601
527.0566 | 0.0012198 | 527.0566 | 0.0012198 | 0.0012177 | 0.0013417 | 0.00016952
526.275 | 0.0011985 | 526.275 | 0.0011985 | 0.0011995 | 0.0013235 | -8.2871e-05
525.8842 | 0.0011768 | 525.8842 | 0.0011768 | 0.0011904 | 0.0013144 | -0.0010988
524.1804 | 0.001154 | 524.1804 | 0.001154 | 0.0011508 | 0.0012748 | 0.00025493
523.7818 | 0.0011342 | 523.7818 | 0.0011342 | 0.0011416 | 0.0012656 | -0.00059299
522.5678 | 0.001116 | 522.5678 | 0.001116 | 0.0011133 | 0.0012373 | 0.00021064
522.0216 | 0.0010977 | 522.0216 | 0.0010977 | 0.0011006 | 0.0012246 | -0.00023784
521.1835 | 0.0010741 | 521.1835 | 0.0010741 | 0.0010812 | 0.0012052 | -0.00056857
520.1123 | 0.0010532 | 520.1123 | 0.0010532 | 0.0010563 | 0.0011803 | -0.00024738
519.3037 | 0.0010353 | 519.3037 | 0.0010353 | 0.0010375 | 0.0011615 | -0.00017318
518.5053 | 0.0010132 | 518.5053 | 0.0010132 | 0.0010189 | 0.0011429 | -0.00045559
517.9256 | 0.00099726 | 517.9256 | 0.00099726 | 0.0010054 | 0.0011294 | -0.00065717
516.7311 | 0.00097177 | 516.7311 | 0.00097177 | 0.00097764 | 0.0011016 | -0.00047306
515.9218 | 0.00095465 | 515.9218 | 0.00095465 | 0.00095882 | 0.0010828 | -0.00033615
515.0192 | 0.00093335 | 515.0192 | 0.00093335 | 0.00093784 | 0.0010618 | -0.00036184
514.3129 | 0.00091471 | 514.3129 | 0.00091471 | 0.00092141 | 0.0010454 | -0.0005407
513.2142 | 0.00089303 | 513.2142 | 0.00089303 | 0.00089587 | 0.0010199 | -0.00022937
512.3701 | 0.0008721 | 512.3701 | 0.0008721 | 0.00087624 | 0.0010002 | -0.00033403
511.6961 | 0.00085384 | 511.6961 | 0.00085384 | 0.00086058 | 0.00098458 | -0.00054302
510.7557 | 0.00083292 | 510.7557 | 0.00083292 | 0.00083871 | 0.00096271 | -0.00046703
509.9185 | 0.00081656 | 509.9185 | 0.00081656 | 0.00081925 | 0.00094325 | -0.00021656
508.8221 | 0.00078993 | 508.8221 | 0.00078993 | 0.00079375 | 0.00091775 | -0.00030842
507.6915 | 0.00077319 | 507.6915 | 0.00077319 | 0.00076747 | 0.00089147 | 0.00046166
507.3098 | 0.00075645 | 507.3098 | 0.00075645 | 0.00075859 | 0.00088259 | -0.00017263
506.4831 | 0.00073629 | 506.4831 | 0.00073629 | 0.00073937 | 0.00086337 | -0.00024853
505.3706 | 0.00071537 | 505.3706 | 0.00071537 | 0.00071351 | 0.00083751 | 0.00015007
504.5397 | 0.00069178 | 504.5397 | 0.00069178 | 0.00069419 | 0.00081819 | -0.00019411
503.8454 | 0.0006739 | 503.8454 | 0.0006739 | 0.00067805 | 0.00080205 | -0.00033427
502.9586 | 0.00065488 | 502.9586 | 0.00065488 | 0.00065743 | 0.00078143 | -0.00020535
501.9713 | 0.00063434 | 501.9713 | 0.00063434 | 0.00063447 | 0.00075847 | -1.0947e-05
501.184 | 0.00061151 | 501.184 | 0.00061151 | 0.00061617 | 0.00074017 | -0.00037548
500.0291 | 0.00059097 | 500.0291 | 0.00059097 | 0.00058932 | 0.00071332 | 0.00013323
499.2933 | 0.00057309 | 499.2933 | 0.00057309 | 0.00057221 | 0.00069621 | 7.0884e-05
498.7435 | 0.00055521 | 498.7435 | 0.00055521 | 0.00055943 | 0.00068343 | -0.0003401
497.6729 | 0.00053467 | 497.6729 | 0.00053467 | 0.00053454 | 0.00065854 | 1.0569e-05
496.8326 | 0.00051298 | 496.8326 | 0.00051298 | 0.000515 | 0.000639 | -0.00016264
495.3898 | 0.0004913 | 495.3898 | 0.0004913 | 0.00048145 | 0.00060545 | 0.00079396
494.9547 | 0.00047114 | 494.9547 | 0.00047114 | 0.00047134 | 0.00059534 | -1.6249e-05
494.4969 | 0.0004563 | 494.4969 | 0.0004563 | 0.00046069 | 0.00058469 | -0.00035443
493.7042 | 0.00043081 | 493.7042 | 0.00043081 | 0.00044226 | 0.00056626 | -0.00092347
492.4389 | 0.00041141 | 492.4389 | 0.00041141 | 0.00041285 | 0.00053685 | -0.00011581
491.3257 | 0.00039049 | 491.3257 | 0.00039049 | 0.00038696 | 0.00051096 | 0.00028416
490.5805 | 0.00037032 | 490.5805 | 0.00037032 | 0.00036964 | 0.00049364 | 5.5423e-05
489.9099 | 0.00035473 | 489.9099 | 0.00035473 | 0.00035405 | 0.00047805 | 5.4825e-05
488.9711 | 0.00032886 | 488.9711 | 0.00032886 | 0.00033222 | 0.00045622 | -0.0002711
487.9904 | 0.00030908 | 487.9904 | 0.00030908 | 0.00030942 | 0.00043342 | -2.7585e-05
487.3573 | 0.00028739 | 487.3573 | 0.00028739 | 0.0002947 | 0.0004187 | -0.00058921
486.7307 | 0.00027217 | 486.7307 | 0.00027217 | 0.00028013 | 0.00040413 | -0.00064159
485.4032 | 0.00024745 | 485.4032 | 0.00024745 | 0.00024926 | 0.00037326 | -0.00014661
484.5486 | 0.00022728 | 484.5486 | 0.00022728 | 0.00022939 | 0.00035339 | -0.00017021
483.6416 | 0.00020636 | 483.6416 | 0.00020636 | 0.00020831 | 0.00033231 | -0.00015702
482.7866 | 0.0001881 | 482.7866 | 0.0001881 | 0.00018843 | 0.00031243 | -2.6436e-05
482.0889 | 0.00016756 | 482.0889 | 0.00016756 | 0.00017221 | 0.00029621 | -0.000375
481.017 | 0.00014321 | 481.017 | 0.00014321 | 0.00014729 | 0.00027129 | -0.00032861
480.1765 | 0.00012647 | 480.1765 | 0.00012647 | 0.00012774 | 0.00025174 | -0.00010264
479.4366 | 0.00010441 | 479.4366 | 0.00010441 | 0.00011054 | 0.00023454 | -0.00049463
478.5625 | 8.6908e-05 | 478.5625 | 8.6908e-05 | 9.0217e-05 | 0.00021422 | -0.0002669
477.4971 | 6.5224e-05 | 477.4971 | 6.5224e-05 | 6.5448e-05 | 0.00018945 | -1.8067e-05
476.8725 | 4.2779e-05 | 476.8725 | 4.2779e-05 | 5.0926e-05 | 0.00017493 | -0.00065707
475.8475 | 2.0714e-05 | 475.8475 | 2.0714e-05 | 2.7095e-05 | 0.0001511 | -0.0005146
474.9611 | 3.9754e-06 | 474.9611 | 3.9754e-06 | 6.4861e-06 | 0.00013049 | -0.00020247
474.1154 | -1.5807e-05 | 474.1154 | -1.5807e-05 | -1.3177e-05 | 0.00011082 | -0.0002121
473.2209 | -3.711e-05 | 473.2209 | -3.711e-05 | -3.3973e-05 | 9.0027e-05 | -0.00025301
472.4424 | -5.8034e-05 | 472.4424 | -5.8034e-05 | -5.2075e-05 | 7.1925e-05 | -0.00048057
471.3637 | -7.6674e-05 | 471.3637 | -7.6674e-05 | -7.7154e-05 | 4.6846e-05 | 3.867e-05
470.7381 | -9.6837e-05 | 470.7381 | -9.6837e-05 | -9.17e-05 | 3.23e-05 | -0.00041426
469.839 | -0.00011852 | 469.839 | -0.00011852 | -0.0001126 | 1.1396e-05 | -0.00047716
469.0672 | -0.00013906 | 469.0672 | -0.00013906 | -0.00013055 | -6.5469e-06 | -0.00068685
467.9389 | -0.00015923 | 467.9389 | -0.00015923 | -0.00015678 | -3.278e-05 | -0.0001973
467.2641 | -0.00018091 | 467.2641 | -0.00018091 | -0.00017247 | -4.847e-05 | -0.0006807
466.5776 | -0.00019879 | 466.5776 | -0.00019879 | -0.00018843 | -6.443e-05 | -0.00083551
465.46 | -0.000222 | 465.46 | -0.000222 | -0.00021442 | -9.0416e-05 | -0.00061131
464.6797 | -0.00024178 | 464.6797 | -0.00024178 | -0.00023256 | -0.00010856 | -0.00074362
463.3887 | -0.0002646 | 463.3887 | -0.0002646 | -0.00026257 | -0.00013857 | -0.00016378
462.942 | -0.00027944 | 462.942 | -0.00027944 | -0.00027296 | -0.00014896 | -0.00052275
462.1421 | -0.00030074 | 462.1421 | -0.00030074 | -0.00029156 | -0.00016756 | -0.00074087
461.3572 | -0.00032471 | 461.3572 | -0.00032471 | -0.0003098 | -0.0001858 | -0.0012021
460.1663 | -0.00034297 | 460.1663 | -0.00034297 | -0.00033749 | -0.00021349 | -0.0004417
459.4259 | -0.00036656 | 459.4259 | -0.00036656 | -0.00035471 | -0.00023071 | -0.00095554
458.7236 | -0.0003833 | 458.7236 | -0.0003833 | -0.00037104 | -0.00024704 | -0.00098867
457.6971 | -0.00040156 | 457.6971 | -0.00040156 | -0.0003949 | -0.0002709 | -0.00053656
456.6215 | -0.00042514 | 456.6215 | -0.00042514 | -0.00041991 | -0.00029591 | -0.00042199
455.824 | -0.00044721 | 455.824 | -0.00044721 | -0.00043845 | -0.00031445 | -0.00070599
454.6541 | -0.00046471 | 454.6541 | -0.00046471 | -0.00046565 | -0.00034165 | 7.6358e-05
454.4732 | -0.00048259 | 454.4732 | -0.00048259 | -0.00046986 | -0.00034586 | -0.0010265
453.4646 | -0.00050541 | 453.4646 | -0.00050541 | -0.00049331 | -0.00036931 | -0.00097616
452.2068 | -0.00052748 | 452.2068 | -0.00052748 | -0.00052255 | -0.00039855 | -0.00039716
451.4159 | -0.00054536 | 451.4159 | -0.00054536 | -0.00054094 | -0.00041694 | -0.0003561
450.3461 | -0.00056438 | 450.3461 | -0.00056438 | -0.00056581 | -0.00044181 | 0.00011584
450.1353 | -0.00058378 | 450.1353 | -0.00058378 | -0.00057071 | -0.00044671 | -0.0010536
448.9443 | -0.00060508 | 448.9443 | -0.00060508 | -0.0005984 | -0.0004744 | -0.00053859
448.0846 | -0.00062677 | 448.0846 | -0.00062677 | -0.00061839 | -0.00049439 | -0.0006753
447.2621 | -0.00064769 | 447.2621 | -0.00064769 | -0.00063752 | -0.00051352 | -0.00082045
446.5765 | -0.00066595 | 446.5765 | -0.00066595 | -0.00065346 | -0.00052946 | -0.0010076
445.6634 | -0.00068649 | 445.6634 | -0.00068649 | -0.00067469 | -0.00055069 | -0.00095219
444.5198 | -0.0007078 | 444.5198 | -0.0007078 | -0.00070128 | -0.00057728 | -0.00052595
444.0592 | -0.00072796 | 444.0592 | -0.00072796 | -0.00071198 | -0.00058798 | -0.0012884
442.9909 | -0.00074736 | 442.9909 | -0.00074736 | -0.00073682 | -0.00061282 | -0.00084998
441.9713 | -0.000766 | 441.9713 | -0.000766 | -0.00076053 | -0.00063653 | -0.00044141
441.0157 | -0.00078807 | 441.0157 | -0.00078807 | -0.00078275 | -0.00065875 | -0.00042912
439.9762 | -0.00081279 | 439.9762 | -0.00081279 | -0.00080691 | -0.00068291 | -0.00047424
439.4737 | -0.00082649 | 439.4737 | -0.00082649 | -0.0008186 | -0.0006946 | -0.00063644
438.3549 | -0.00084627 | 438.3549 | -0.00084627 | -0.00084461 | -0.00072061 | -0.00013418
438.0906 | -0.00086301 | 438.0906 | -0.00086301 | -0.00085075 | -0.00072675 | -0.00098837
436.9406 | -0.00088774 | 436.9406 | -0.00088774 | -0.00087749 | -0.00075349 | -0.00082635
435.9076 | -0.00090828 | 435.9076 | -0.00090828 | -0.00090151 | -0.00077751 | -0.00054611
435.0523 | -0.00092464 | 435.0523 | -0.00092464 | -0.00092139 | -0.00079739 | -0.0002616
434.3787 | -0.0009448 | 434.3787 | -0.0009448 | -0.00093706 | -0.00081306 | -0.00062463
433.4094 | -0.00096534 | 433.4094 | -0.00096534 | -0.00095959 | -0.00083559 | -0.00046389
432.3907 | -0.00098931 | 432.3907 | -0.00098931 | -0.00098328 | -0.00085928 | -0.00048673
431.7503 | -0.0010076 | 431.7503 | -0.0010076 | -0.00099817 | -0.00087417 | -0.0007585
430.9094 | -0.0010266 | 430.9094 | -0.0010266 | -0.0010177 | -0.00089372 | -0.00071576
430.1096 | -0.0010437 | 430.1096 | -0.0010437 | -0.0010363 | -0.00091231 | -0.0005968
429.037 | -0.0010677 | 429.037 | -0.0010677 | -0.0010613 | -0.00093725 | -0.0005183
427.7817 | -0.0010909 | 427.7817 | -0.0010909 | -0.0010904 | -0.00096644 | -3.6094e-05
427.258 | -0.0011069 | 427.258 | -0.0011069 | -0.0011026 | -0.00097861 | -0.00034278
426.4121 | -0.0011304 | 426.4121 | -0.0011304 | -0.0011223 | -0.00099828 | -0.00065881
425.5621 | -0.0011468 | 425.5621 | -0.0011468 | -0.001142 | -0.001018 | -0.0003842
424.5903 | -0.0011677 | 424.5903 | -0.0011677 | -0.0011646 | -0.0010406 | -0.00024943
423.622 | -0.0011875 | 423.622 | -0.0011875 | -0.0011871 | -0.0010631 | -2.9262e-05
422.8283 | -0.0012062 | 422.8283 | -0.0012062 | -0.0012056 | -0.0010816 | -4.4368e-05
421.9658 | -0.0012233 | 421.9658 | -0.0012233 | -0.0012257 | -0.0011017 | 0.00019235
421.3542 | -0.0012465 | 421.3542 | -0.0012465 | -0.0012399 | -0.0011159 | -0.00053251
420.1038 | -0.0012663 | 420.1038 | -0.0012663 | -0.0012689 | -0.0011449 | 0.00021684
419.4156 | -0.0012834 | 419.4156 | -0.0012834 | -0.0012849 | -0.0011609 | 0.00012665
418.4535 | -0.0013051 | 418.4535 | -0.0013051 | -0.0013073 | -0.0011833 | 0.00018174
417.704 | -0.0013226 | 417.704 | -0.0013226 | -0.0013247 | -0.0012007 | 0.00017588
416.8556 | -0.0013458 | 416.8556 | -0.0013458 | -0.0013445 | -0.0012205 | -0.00010483
415.6411 | -0.0013644 | 415.6411 | -0.0013644 | -0.0013727 | -0.0012487 | 0.00066897
415.1349 | -0.0013872 | 415.1349 | -0.0013872 | -0.0013845 | -0.0012605 | -0.00022261
414.2471 | -0.0014028 | 414.2471 | -0.0014028 | -0.0014051 | -0.0012811 | 0.00018419
413.5886 | -0.0014245 | 413.5886 | -0.0014245 | -0.0014204 | -0.0012964 | -0.00032982
412.5367 | -0.0014477 | 412.5367 | -0.0014477 | -0.0014449 | -0.0013209 | -0.00022888
411.5919 | -0.001466 | 411.5919 | -0.001466 | -0.0014668 | -0.0013428 | 6.9898e-05
411.0008 | -0.0014831 | 411.0008 | -0.0014831 | -0.0014806 | -0.0013566 | -0.00020226
409.9412 | -0.0015052 | 409.9412 | -0.0015052 | -0.0015052 | -0.0013812 | 5.0327e-06
408.7852 | -0.0015246 | 408.7852 | -0.0015246 | -0.0015321 | -0.0014081 | 0.0006079
407.9344 | -0.001547 | 407.9344 | -0.001547 | -0.0015519 | -0.0014279 | 0.00039294
407.526 | -0.0015664 | 407.526 | -0.0015664 | -0.0015614 | -0.0014374 | -0.00040585
406.4342 | -0.0015866 | 406.4342 | -0.0015866 | -0.0015868 | -0.0014628 | 1.5257e-05
405.476 | -0.0016037 | 405.476 | -0.0016037 | -0.001609 | -0.001485 | 0.0004313
404.7234 | -0.0016273 | 404.7234 | -0.0016273 | -0.0016265 | -0.0015025 | -5.9694e-05
403.718 | -0.001644 | 403.718 | -0.001644 | -0.0016499 | -0.0015259 | 0.00047548
402.7668 | -0.0016661 | 402.7668 | -0.0016661 | -0.001672 | -0.001548 | 0.00047964
402.3693 | -0.0016832 | 402.3693 | -0.0016832 | -0.0016813 | -0.0015573 | -0.00015563
401.1036 | -0.0017056 | 401.1036 | -0.0017056 | -0.0017107 | -0.0015867 | 0.00040751
400.0592 | -0.00173 | 400.0592 | -0.00173 | -0.001735 | -0.001611 | 0.00040234
399.3821 | -0.0017475 | 399.3821 | -0.0017475 | -0.0017507 | -0.0016267 | 0.00026052
398.8772 | -0.0017658 | 398.8772 | -0.0017658 | -0.0017625 | -0.0016385 | -0.00026525
397.9507 | -0.0017871 | 397.9507 | -0.0017871 | -0.001784 | -0.00166 | -0.00024619
396.691 | -0.0018084 | 396.691 | -0.0018084 | -0.0018133 | -0.0016893 | 0.00039777
395.8788 | -0.0018281 | 395.8788 | -0.0018281 | -0.0018322 | -0.0017082 | 0.00032537
395.2232 | -0.0018468 | 395.2232 | -0.0018468 | -0.0018474 | -0.0017234 | 5.1293e-05
394.5529 | -0.0018673 | 394.5529 | -0.0018673 | -0.001863 | -0.001739 | -0.00034861
393.4799 | -0.001889 | 393.4799 | -0.001889 | -0.001888 | -0.001764 | -8.539e-05
392.4211 | -0.0019118 | 392.4211 | -0.0019118 | -0.0019126 | -0.0017886 | 5.9101e-05
391.7881 | -0.0019282 | 391.7881 | -0.0019282 | -0.0019273 | -0.0018033 | -7.3409e-05
391.0058 | -0.0019472 | 391.0058 | -0.0019472 | -0.0019455 | -0.0018215 | -0.00014053
390.0613 | -0.0019723 | 390.0613 | -0.0019723 | -0.0019674 | -0.0018434 | -0.00039438
389.1556 | -0.0019921 | 389.1556 | -0.0019921 | -0.0019885 | -0.0018645 | -0.00029147
388.3452 | -0.0020104 | 388.3452 | -0.0020104 | -0.0020073 | -0.0018833 | -0.00024464
387.2543 | -0.0020324 | 387.2543 | -0.0020324 | -0.0020327 | -0.0019087 | 2.1363e-05
386.7854 | -0.0020496 | 386.7854 | -0.0020496 | -0.0020436 | -0.0019196 | -0.00047996
385.7897 | -0.0020724 | 385.7897 | -0.0020724 | -0.0020667 | -0.0019427 | -0.00045379
384.4211 | -0.0020944 | 384.4211 | -0.0020944 | -0.0020986 | -0.0019746 | 0.00033286
384.0671 | -0.0021123 | 384.0671 | -0.0021123 | -0.0021068 | -0.0019828 | -0.0004453
383.0441 | -0.0021294 | 383.0441 | -0.0021294 | -0.0021306 | -0.0020066 | 9.2328e-05
382.4013 | -0.0021538 | 382.4013 | -0.0021538 | -0.0021455 | -0.0020215 | -0.00066592
381.4892 | -0.0021732 | 381.4892 | -0.0021732 | -0.0021667 | -0.0020427 | -0.00052041
380.3262 | -0.0021945 | 380.3262 | -0.0021945 | -0.0021938 | -0.0020698 | -5.7781e-05
379.6133 | -0.0022109 | 379.6133 | -0.0022109 | -0.0022104 | -0.0020864 | -4.0271e-05
378.7738 | -0.0022322 | 378.7738 | -0.0022322 | -0.0022299 | -0.0021059 | -0.00018423
377.8488 | -0.0022519 | 377.8488 | -0.0022519 | -0.0022514 | -0.0021274 | -4.5148e-05
376.7499 | -0.0022751 | 376.7499 | -0.0022751 | -0.0022769 | -0.0021529 | 0.00014375
375.9664 | -0.002293 | 375.9664 | -0.002293 | -0.0022951 | -0.0021711 | 0.00017083
375.0601 | -0.0023117 | 375.0601 | -0.0023117 | -0.0023162 | -0.0021922 | 0.00036693
374.8089 | -0.0023303 | 374.8089 | -0.0023303 | -0.0023221 | -0.0021981 | -0.00066541
373.6785 | -0.0023505 | 373.6785 | -0.0023505 | -0.0023483 | -0.0022243 | -0.0001718
372.3383 | -0.0023714 | 372.3383 | -0.0023714 | -0.0023795 | -0.0022555 | 0.0006536
371.5968 | -0.0023904 | 371.5968 | -0.0023904 | -0.0023967 | -0.0022727 | 0.00050998
370.7736 | -0.0024125 | 370.7736 | -0.0024125 | -0.0024159 | -0.0022919 | 0.00027417
370.1937 | -0.0024292 | 370.1937 | -0.0024292 | -0.0024294 | -0.0023054 | 1.1464e-05
369.0377 | -0.0024505 | 369.0377 | -0.0024505 | -0.0024562 | -0.0023322 | 0.00046093
368.0898 | -0.0024718 | 368.0898 | -0.0024718 | -0.0024783 | -0.0023543 | 0.00052033
367.591 | -0.0024893 | 367.591 | -0.0024893 | -0.0024899 | -0.0023659 | 4.4196e-05
366.8246 | -0.0025083 | 366.8246 | -0.0025083 | -0.0025077 | -0.0023837 | -5.2629e-05
365.7331 | -0.002527 | 365.7331 | -0.002527 | -0.0025331 | -0.0024091 | 0.00049063
364.7957 | -0.0025506 | 364.7957 | -0.0025506 | -0.0025549 | -0.0024309 | 0.00034616
364.2185 | -0.0025665 | 364.2185 | -0.0025665 | -0.0025683 | -0.0024443 | 0.00013977
363.4471 | -0.0025821 | 363.4471 | -0.0025821 | -0.0025862 | -0.0024622 | 0.00032822
362.3424 | -0.0026061 | 362.3424 | -0.0026061 | -0.0026119 | -0.0024879 | 0.00046686
361.6602 | -0.0026228 | 361.6602 | -0.0026228 | -0.0026278 | -0.0025038 | 0.00039614
360.7755 | -0.0026438 | 360.7755 | -0.0026438 | -0.0026483 | -0.0025243 | 0.00036741
|  | 359.9923 | -0.0026586 | -0.0026665 | -0.0025425 | 0.00063949
|  | 359.5186 | -0.0026765 | -0.0026776 | -0.0025536 | 8.5729e-05
|  | 358.5711 | -0.0026978 | -0.0026996 | -0.0025756 | 0.00014429
|  | 357.5808 | -0.0027187 | -0.0027226 | -0.0025986 | 0.00031384
|  | 356.6285 | -0.0027366 | -0.0027447 | -0.0026207 | 0.00065729
|  | 356.0574 | -0.0027541 | -0.002758 | -0.002634 | 0.00031688
|  | 355.5524 | -0.0027765 | -0.0027698 | -0.0026458 | -0.00054632
|  | 353.9616 | -0.0027933 | -0.0028068 | -0.0026828 | 0.0010866
|  | 353.2573 | -0.0028081 | -0.0028231 | -0.0026991 | 0.0012107
|  | 352.6775 | -0.0028271 | -0.0028366 | -0.0027126 | 0.0007639
|  | 351.9342 | -0.0028435 | -0.0028539 | -0.0027299 | 0.00083829
|  | 351.2679 | -0.0028644 | -0.0028694 | -0.0027454 | 0.00040024
|  | 350.2241 | -0.0028823 | -0.0028936 | -0.0027696 | 0.00091542
|  | 349.4642 | -0.0028975 | -0.0029113 | -0.0027873 | 0.0011131
|  | 348.9767 | -0.0029158 | -0.0029227 | -0.0027987 | 0.00055464
|  | 347.9437 | -0.0029318 | -0.0029467 | -0.0028227 | 0.0012028
|  | 347.2456 | -0.00295 | -0.0029629 | -0.0028389 | 0.0010392
|  | 346.1415 | -0.0029706 | -0.0029886 | -0.0028646 | 0.0014527
|  | 344.6655 | -0.0029869 | -0.0030229 | -0.0028989 | 0.0029011
|  | 342.8487 | -0.003001 | -0.0030651 | -0.0029411 | 0.0051723
|  | 341.2811 | -0.0030212 | -0.0031016 | -0.0029776 | 0.0064856
|  | 340.3223 | -0.0030409 | -0.0031239 | -0.0029999 | 0.006688
|  | 339.2696 | -0.00306 | -0.0031483 | -0.0030243 | 0.0071279
|  | 338.4981 | -0.0030737 | -0.0031663 | -0.0030423 | 0.0074699
|  | 337.7264 | -0.00309 | -0.0031842 | -0.0030602 | 0.0075977
|  | 336.7591 | -0.0031067 | -0.0032067 | -0.0030827 | 0.0080615
|  | 335.7475 | -0.0031258 | -0.0032302 | -0.0031062 | 0.0084243
|  | 335.0805 | -0.0031402 | -0.0032457 | -0.0031217 | 0.0085091
|  | 334.155 | -0.0031585 | -0.0032673 | -0.0031433 | 0.0087719
|  | 333.5314 | -0.0031741 | -0.0032818 | -0.0031578 | 0.0086833
|  | 332.4514 | -0.0031942 | -0.0033069 | -0.0031829 | 0.0090822
|  | 331.5597 | -0.0032106 | -0.0033276 | -0.0032036 | 0.009435
|  | 330.8404 | -0.0032243 | -0.0033443 | -0.0032203 | 0.0096792
|  | 330.4397 | -0.003238 | -0.0033536 | -0.0032296 | 0.0093261
|  | 329.5751 | -0.0032585 | -0.0033737 | -0.0032497 | 0.0092905
|  | 328.32 | -0.0032764 | -0.0034029 | -0.0032789 | 0.010202
|  | 327.4856 | -0.003292 | -0.0034223 | -0.0032983 | 0.010509
|  | 326.6277 | -0.0033049 | -0.0034423 | -0.0033183 | 0.011074
|  | 325.9699 | -0.0033251 | -0.0034576 | -0.0033336 | 0.010681
|  | 325.1736 | -0.0033426 | -0.0034761 | -0.0033521 | 0.010763
|  | 324.1213 | -0.0033586 | -0.0035005 | -0.0033765 | 0.011448
|  | 323.5418 | -0.0033746 | -0.003514 | -0.00339 | 0.011246
|  | 322.8278 | -0.0033871 | -0.0035306 | -0.0034066 | 0.011572
|  | 321.8295 | -0.0034031 | -0.0035538 | -0.0034298 | 0.012155
|  | 321.0235 | -0.0034153 | -0.0035726 | -0.0034486 | 0.012685
|  | 320.3638 | -0.0034236 | -0.0035879 | -0.0034639 | 0.013247
|  | 319.6335 | -0.0034278 | -0.0036049 | -0.0034809 | 0.014279
|  | 318.91 | -0.0034373 | -0.0036217 | -0.0034977 | 0.014868
|  | 317.8856 | -0.003437 | -0.0036455 | -0.0035215 | 0.01682
|  | 316.7148 | -0.0034351 | -0.0036727 | -0.0035487 | 0.019168
|  | 316.1804 | -0.0034293 | -0.0036852 | -0.0035612 | 0.020631
|  | 315.6499 | -0.0034233 | -0.0036975 | -0.0035735 | 0.022116
|  | 315.2502 | -0.003416 | -0.0037068 | -0.0035828 | 0.023448
|  | 314.4576 | -0.0034031 | -0.0037252 | -0.0036012 | 0.025978
|  | 313.5577 | -0.0033879 | -0.0037461 | -0.0036221 | 0.028892
|  | 313.2604 | -0.0033677 | -0.0037531 | -0.0036291 | 0.031076
|  | 312.4397 | -0.0033441 | -0.0037721 | -0.0036481 | 0.034517
|  | 312.0151 | -0.0033164 | -0.003782 | -0.003658 | 0.037552
|  | 311.2372 | -0.0032852 | -0.0038001 | -0.0036761 | 0.041527
|  | 310.2722 | -0.0032483 | -0.0038225 | -0.0036985 | 0.046312
|  | 309.5855 | -0.0032053 | -0.0038385 | -0.0037145 | 0.051066
|  | 308.8783 | -0.0031691 | -0.0038549 | -0.0037309 | 0.055307
|  | 307.2559 | -0.0031277 | -0.0038927 | -0.0037687 | 0.061693
|  | 306.3444 | -0.0030839 | -0.0039139 | -0.0037899 | 0.06693
|  | 305.8354 | -0.0030329 | -0.0039257 | -0.0038017 | 0.071995
|  | 304.8593 | -0.0029839 | -0.0039484 | -0.0038244 | 0.077783
|  | 303.8839 | -0.0029356 | -0.0039711 | -0.0038471 | 0.083508
|  | 302.7233 | -0.0028793 | -0.003998 | -0.003874 | 0.090225
|  | 302.2882 | -0.0028268 | -0.0040082 | -0.0038842 | 0.095274
|  | 301.502 | -0.0027689 | -0.0040264 | -0.0039024 | 0.10141
|  | 300.7997 | -0.0027088 | -0.0040428 | -0.0039188 | 0.10758
|  | 299.6096 | -0.002654 | -0.0040704 | -0.0039464 | 0.11423
|  | 298.9177 | -0.0025981 | -0.0040865 | -0.0039625 | 0.12003
|  | 298.0466 | -0.0025334 | -0.0041068 | -0.0039828 | 0.12688
|  | 297.4466 | -0.0024711 | -0.0041207 | -0.0039967 | 0.13304
|  | 296.8026 | -0.0024098 | -0.0041357 | -0.0040117 | 0.13918
|  | 295.5089 | -0.0023463 | -0.0041658 | -0.0040418 | 0.14673
|  | 294.8438 | -0.0022854 | -0.0041812 | -0.0040572 | 0.15289
|  | 294.4995 | -0.0022264 | -0.0041892 | -0.0040652 | 0.15829
|  | 293.4415 | -0.0021663 | -0.0042138 | -0.0040898 | 0.16512
|  | 292.4022 | -0.0021055 | -0.004238 | -0.004114 | 0.17198
|  | 291.4949 | -0.0020465 | -0.0042591 | -0.0041351 | 0.17844
|  | 290.7719 | -0.001983 | -0.0042759 | -0.0041519 | 0.18491
|  | 290.3378 | -0.0019156 | -0.004286 | -0.004162 | 0.19116
|  | 289.595 | -0.0018559 | -0.0043033 | -0.0041793 | 0.19737
|  | 288.4846 | -0.0017958 | -0.0043291 | -0.0042051 | 0.2043
|  | 287.5833 | -0.0017292 | -0.00435 | -0.004226 | 0.21136
|  | 287.0961 | -0.0016646 | -0.0043614 | -0.0042374 | 0.21748
|  | 286.5043 | -0.0016033 | -0.0043751 | -0.0042511 | 0.22353
|  | 285.3312 | -0.0015405 | -0.0044024 | -0.0042784 | 0.2308
|  | 284.6178 | -0.0014782 | -0.004419 | -0.004295 | 0.23716
|  | 283.8547 | -0.0014161 | -0.0044367 | -0.0043127 | 0.2436
|  | 283.5284 | -0.0013496 | -0.0044443 | -0.0043203 | 0.24958
|  | 282.4301 | -0.0012838 | -0.0044699 | -0.0043459 | 0.25694
|  | 281.8447 | -0.0012237 | -0.0044835 | -0.0043595 | 0.26289
|  | 281.3515 | -0.0011601 | -0.0044949 | -0.0043709 | 0.26894
|  | 281.1049 | -0.0010943 | -0.0045007 | -0.0043767 | 0.27471
|  | 280.6515 | -0.0010304 | -0.0045112 | -0.0043872 | 0.28071
|  | 280.5107 | -0.00096763 | -0.0045145 | -0.0043905 | 0.28604
|  | 279.9482 | -0.00090638 | -0.0045276 | -0.0044036 | 0.29203
|  | 279.6488 | -0.00085008 | -0.0045345 | -0.0044105 | 0.29713
|  | 278.4951 | -0.00079149 | -0.0045613 | -0.0044373 | 0.30402
|  | 277.3446 | -0.00073329 | -0.0045881 | -0.0044641 | 0.31087
|  | 276.1158 | -0.00068193 | -0.0046167 | -0.0044927 | 0.31732
|  | 275.2843 | -0.00062106 | -0.004636 | -0.004512 | 0.32379
|  | 273.7283 | -0.00056476 | -0.0046722 | -0.0045482 | 0.33124
|  | 272.9606 | -0.00050275 | -0.00469 | -0.004566 | 0.33768
|  | 271.7445 | -0.00044721 | -0.0047183 | -0.0045943 | 0.34444
|  | 270.4538 | -0.00038292 | -0.0047483 | -0.0046243 | 0.35205
|  | 269.6676 | -0.00032167 | -0.0047666 | -0.0046426 | 0.35846
|  | 269.1215 | -0.00026118 | -0.0047793 | -0.0046553 | 0.36436
|  | 267.9466 | -0.00019879 | -0.0048066 | -0.0046826 | 0.3716
|  | 267.0448 | -0.00014135 | -0.0048276 | -0.0047036 | 0.37792
|  | 266.0966 | -8.162e-05 | -0.0048496 | -0.0047256 | 0.38452
|  | 265.3162 | -2.4176e-05 | -0.0048678 | -0.0047438 | 0.39061
|  | 264.4167 | 3.0986e-05 | -0.0048887 | -0.0047647 | 0.39675
|  | 263.4053 | 8.6908e-05 | -0.0049122 | -0.0047882 | 0.40315
|  | 262.1315 | 0.0001356 | -0.0049418 | -0.0048178 | 0.40947
|  | 261.0244 | 0.00018582 | -0.0049675 | -0.0048435 | 0.41559
|  | 260.3474 | 0.00023641 | -0.0049833 | -0.0048593 | 0.42094
|  | 259.6866 | 0.00028625 | -0.0049986 | -0.0048746 | 0.4262
|  | 258.3141 | 0.00032543 | -0.0050306 | -0.0049066 | 0.43193
|  | 256.8374 | 0.00036918 | -0.0050649 | -0.0049409 | 0.43823
|  | 255.9769 | 0.00040799 | -0.0050849 | -0.0049609 | 0.44297
|  | 254.9094 | 0.00044983 | -0.0051097 | -0.0049857 | 0.44835
|  | 253.6847 | 0.00049054 | -0.0051382 | -0.0050142 | 0.45393
|  | 252.5868 | 0.00052059 | -0.0051637 | -0.0050397 | 0.45841
|  | 251.0863 | 0.00055483 | -0.0051986 | -0.0050746 | 0.46399
|  | 249.3229 | 0.00058412 | -0.0052396 | -0.0051156 | 0.46966
|  | 248.5898 | 0.00061608 | -0.0052566 | -0.0051326 | 0.47361
|  | 247.7898 | 0.00064385 | -0.0052752 | -0.0051512 | 0.47735
|  | 246.1344 | 0.0006701 | -0.0053137 | -0.0051897 | 0.48257
|  | 244.2259 | 0.00069559 | -0.0053581 | -0.0052341 | 0.4882
|  | 243.1318 | 0.00072183 | -0.0053835 | -0.0052595 | 0.49237
|  | 242.1192 | 0.0007458 | -0.0054071 | -0.0052831 | 0.4962
|  | 241.4897 | 0.0007633 | -0.0054217 | -0.0052977 | 0.49879
|  | 240.2506 | 0.00078422 | -0.0054505 | -0.0053265 | 0.5028
|  | 239.0931 | 0.00080363 | -0.0054774 | -0.0053534 | 0.50654
|  | 238.3661 | 0.00082493 | -0.0054943 | -0.0053703 | 0.50962
|  | 237.2778 | 0.00083901 | -0.0055197 | -0.0053957 | 0.51279
|  | 236.4953 | 0.00084966 | -0.0055378 | -0.0054138 | 0.51512
|  | 235.0991 | 0.00086335 | -0.0055703 | -0.0054463 | 0.51884
|  | 234.9061 | 0.00087629 | -0.0055748 | -0.0054508 | 0.52025
|  | 234.1549 | 0.00088694 | -0.0055923 | -0.0054683 | 0.52252
|  | 233.1724 | 0.00089341 | -0.0056151 | -0.0054911 | 0.52488
|  | 231.9986 | 0.00090558 | -0.0056424 | -0.0055184 | 0.52806
|  | 230.816 | 0.00091014 | -0.0056699 | -0.0055459 | 0.53065
|  | 230.5215 | 0.00091623 | -0.0056767 | -0.0055527 | 0.53169
|  | 229.5012 | 0.00092384 | -0.0057005 | -0.0055765 | 0.53422
|  | 228.4209 | 0.00092612 | -0.0057256 | -0.0056016 | 0.53643
|  | 227.5844 | 0.00093335 | -0.005745 | -0.005621 | 0.53858
|  | 226.8236 | 0.0009383 | -0.0057627 | -0.0056387 | 0.5404
|  | 225.749 | 0.00094096 | -0.0057877 | -0.0056637 | 0.54263
|  | 225.6608 | 0.0009459 | -0.0057897 | -0.0056657 | 0.5432
|  | 224.2584 | 0.0009459 | -0.0058224 | -0.0056984 | 0.54583
|  | 223.2405 | 0.00094857 | -0.005846 | -0.005722 | 0.54795
|  | 222.8034 | 0.00095275 | -0.0058562 | -0.0057322 | 0.54911
|  | 221.8811 | 0.00095427 | -0.0058776 | -0.0057536 | 0.55096
|  | 220.9375 | 0.00095465 | -0.0058996 | -0.0057756 | 0.55276
|  | 220.3121 | 0.00095618 | -0.0059141 | -0.0057901 | 0.55405
|  | 218.9574 | 0.00095541 | -0.0059456 | -0.0058216 | 0.55653
|  | 218.3394 | 0.0009558 | -0.00596 | -0.005836 | 0.55772
|  | 217.7927 | 0.00095541 | -0.0059727 | -0.0058487 | 0.55872
|  | 216.9775 | 0.00094971 | -0.0059916 | -0.0058676 | 0.55979
|  | 215.5581 | 0.00094971 | -0.0060246 | -0.0059006 | 0.56245
|  | 215.2329 | 0.00094971 | -0.0060322 | -0.0059082 | 0.56306
|  | 214.1671 | 0.00094857 | -0.006057 | -0.005933 | 0.56496
|  | 213.6528 | 0.00094971 | -0.0060689 | -0.0059449 | 0.56602
|  | 212.3659 | 0.00094819 | -0.0060989 | -0.0059749 | 0.56831
|  | 211.6911 | 0.00094286 | -0.0061145 | -0.0059905 | 0.56915
|  | 210.7546 | 0.00094362 | -0.0061363 | -0.0060123 | 0.57096
|  | 210.0535 | 0.00094286 | -0.0061526 | -0.0060286 | 0.57222
|  | 209.02 | 0.00094096 | -0.0061766 | -0.0060526 | 0.574
|  | 208.1926 | 0.00093868 | -0.0061959 | -0.0060719 | 0.57537
|  | 207.3424 | 0.00093715 | -0.0062156 | -0.0060916 | 0.57684
|  | 207.1305 | 0.00093449 | -0.0062206 | -0.0060966 | 0.57702
|  | 205.8562 | 0.00093221 | -0.0062502 | -0.0061262 | 0.57923
|  | 204.7661 | 0.00092422 | -0.0062755 | -0.0061515 | 0.58063
|  | 203.8388 | 0.00092194 | -0.0062971 | -0.0061731 | 0.58218
|  | 203.3053 | 0.00092156 | -0.0063095 | -0.0061855 | 0.58315
|  | 202.3466 | 0.00091966 | -0.0063318 | -0.0062078 | 0.58479
|  | 201.0564 | 0.00091661 | -0.0063618 | -0.0062378 | 0.58697
|  | 200.3906 | 0.00091167 | -0.0063773 | -0.0062533 | 0.58782
|  | 199.5461 | 0.00090976 | -0.0063969 | -0.0062729 | 0.58925
|  | 198.8525 | 0.00090634 | -0.006413 | -0.006289 | 0.59027
|  | 198.4823 | 0.0009071 | -0.0064216 | -0.0062976 | 0.59103
|  | 197.1117 | 0.00089911 | -0.0064535 | -0.0063295 | 0.59295
|  | 196.0759 | 0.00089417 | -0.0064776 | -0.0063536 | 0.5945
|  | 195.4763 | 0.00089074 | -0.0064915 | -0.0063675 | 0.59535
|  | 194.5043 | 0.00088656 | -0.0065141 | -0.0063901 | 0.59683
|  | 194.1053 | 0.0008858 | -0.0065234 | -0.0063994 | 0.59752
|  | 192.9161 | 0.00088009 | -0.0065511 | -0.0064271 | 0.59929
|  | 191.998 | 0.00087286 | -0.0065724 | -0.0064484 | 0.60043
|  | 191.1403 | 0.00087248 | -0.0065923 | -0.0064683 | 0.602
|  | 190.537 | 0.00086792 | -0.0066064 | -0.0064824 | 0.60277
|  | 189.0869 | 0.00086069 | -0.0066401 | -0.0065161 | 0.6049
|  | 188.5001 | 0.0008546 | -0.0066537 | -0.0065297 | 0.60551
|  | 187.2407 | 0.00085118 | -0.006683 | -0.006559 | 0.6076
|  | 186.7763 | 0.0008489 | -0.0066938 | -0.0065698 | 0.60828
|  | 185.9445 | 0.00084585 | -0.0067131 | -0.0065891 | 0.6096
|  | 184.9867 | 0.00084091 | -0.0067354 | -0.0066114 | 0.61099
|  | 184.188 | 0.00083482 | -0.006754 | -0.00663 | 0.612
|  | 183.5127 | 0.00083216 | -0.0067697 | -0.0066457 | 0.61305
|  | 183.193 | 0.00082531 | -0.0067771 | -0.0066531 | 0.6131
|  | 181.8718 | 0.00082036 | -0.0068078 | -0.0066838 | 0.61518
|  | 180.6776 | 0.00081238 | -0.0068356 | -0.0067116 | 0.61677
|  | 179.9187 | 0.00080933 | -0.0068533 | -0.0067293 | 0.61795
|  | 179.2135 | 0.0008021 | -0.0068696 | -0.0067456 | 0.61869
|  | 178.5202 | 0.0008002 | -0.0068858 | -0.0067618 | 0.61984
|  | 177.7055 | 0.00078955 | -0.0069047 | -0.0067807 | 0.6205
|  | 176.2219 | 0.00078232 | -0.0069392 | -0.0068152 | 0.6227
|  | 176.1056 | 0.0007789 | -0.0069419 | -0.0068179 | 0.62265
|  | 174.6324 | 0.00077167 | -0.0069762 | -0.0068522 | 0.62482
|  | 174.151 | 0.00076634 | -0.0069873 | -0.0068633 | 0.6253
|  | 173.1563 | 0.00075836 | -0.0070105 | -0.0068865 | 0.62652
|  | 171.7943 | 0.00075303 | -0.0070421 | -0.0069181 | 0.62864
|  | 171.3604 | 0.00074694 | -0.0070522 | -0.0069282 | 0.62897
|  | 170.7332 | 0.00074314 | -0.0070668 | -0.0069428 | 0.62983
|  | 170.2722 | 0.00073515 | -0.0070775 | -0.0069535 | 0.63005
|  | 168.877 | 0.00072868 | -0.00711 | -0.006986 | 0.63215
|  | 167.6338 | 0.00072222 | -0.0071389 | -0.0070149 | 0.63396
|  | 167.0715 | 0.00071537 | -0.0071519 | -0.0070279 | 0.63446
|  | 166.444 | 0.00070928 | -0.0071665 | -0.0070425 | 0.63515
|  | 165.142 | 0.00070243 | -0.0071968 | -0.0070728 | 0.63704
|  | 164.4629 | 0.0006952 | -0.0072126 | -0.0070886 | 0.63773
|  | 163.6229 | 0.00069178 | -0.0072321 | -0.0071081 | 0.63902
|  | 162.7912 | 0.00068341 | -0.0072515 | -0.0071275 | 0.63991
|  | 161.8864 | 0.00067733 | -0.0072725 | -0.0071485 | 0.64112
|  | 160.9745 | 0.00066705 | -0.0072937 | -0.0071697 | 0.642
|  | 159.9693 | 0.00066211 | -0.0073171 | -0.0071931 | 0.64348
|  | 159.2348 | 0.00065754 | -0.0073342 | -0.0072102 | 0.64449
|  | 158.6282 | 0.00064841 | -0.0073483 | -0.0072243 | 0.64489
|  | 157.8185 | 0.00064042 | -0.0073671 | -0.0072431 | 0.64577
|  | 156.6057 | 0.00063434 | -0.0073953 | -0.0072713 | 0.64755
|  | 155.7196 | 0.00062483 | -0.0074159 | -0.0072919 | 0.64844
|  | 154.6147 | 0.00061988 | -0.0074416 | -0.0073176 | 0.65012
|  | 154.3182 | 0.00061379 | -0.0074485 | -0.0073245 | 0.65018
|  | 153.2251 | 0.0006039 | -0.0074739 | -0.0073499 | 0.65143
|  | 152.39 | 0.00059591 | -0.0074933 | -0.0073693 | 0.65236
|  | 151.4746 | 0.00059059 | -0.0075146 | -0.0073906 | 0.65364
|  | 150.5165 | 0.0005845 | -0.0075369 | -0.0074129 | 0.65495
|  | 149.8225 | 0.00057575 | -0.007553 | -0.007429 | 0.65554
|  | 148.9177 | 0.00056928 | -0.007574 | -0.00745 | 0.65672
|  | 147.6788 | 0.00055977 | -0.0076028 | -0.0074788 | 0.65827
|  | 147.4505 | 0.00055483 | -0.0076081 | -0.0074841 | 0.6583
|  | 146.6544 | 0.0005495 | -0.0076266 | -0.0075026 | 0.65937
|  | 145.4732 | 0.00054113 | -0.0076541 | -0.0075301 | 0.66091
|  | 144.4918 | 0.00052972 | -0.0076769 | -0.0075529 | 0.66183
|  | 143.4801 | 0.00052439 | -0.0077004 | -0.0075764 | 0.66329
|  | 143.0851 | 0.00051755 | -0.0077096 | -0.0075856 | 0.66348
|  | 142.1144 | 0.0005107 | -0.0077322 | -0.0076082 | 0.66475
|  | 140.909 | 0.00050081 | -0.0077602 | -0.0076362 | 0.66621
|  | 140.2526 | 0.0004894 | -0.0077755 | -0.0076515 | 0.66652
|  | 139.3438 | 0.00048711 | -0.0077966 | -0.0076726 | 0.66804
|  | 138.4094 | 0.00047836 | -0.0078183 | -0.0076943 | 0.66909
|  | 137.2743 | 0.00046657 | -0.0078447 | -0.0077207 | 0.67027
|  | 136.9225 | 0.0004582 | -0.0078529 | -0.0077289 | 0.67025
|  | 135.9602 | 0.00045097 | -0.0078753 | -0.0077513 | 0.67147
|  | 135.3931 | 0.00044489 | -0.0078885 | -0.0077645 | 0.67204
|  | 134.6446 | 0.00043614 | -0.0079059 | -0.0077819 | 0.67274
|  | 133.6933 | 0.00042434 | -0.007928 | -0.007804 | 0.67358
|  | 132.6736 | 0.00041483 | -0.0079517 | -0.0078277 | 0.67472
|  | 131.3215 | 0.00040989 | -0.0079831 | -0.0078591 | 0.67686
|  | 131.2495 | 0.0004 | -0.0079848 | -0.0078608 | 0.67619
|  | 130.3943 | 0.00038972 | -0.0080047 | -0.0078807 | 0.67697
|  | 129.2539 | 0.00038364 | -0.0080312 | -0.0079072 | 0.67862
|  | 128.2745 | 0.00037299 | -0.008054 | -0.00793 | 0.67959
|  | 127.9469 | 0.00036766 | -0.0080616 | -0.0079376 | 0.67978
|  | 126.5742 | 0.00035853 | -0.0080935 | -0.0079695 | 0.68162
|  | 125.7455 | 0.0003513 | -0.0081128 | -0.0079888 | 0.68259
|  | 124.8294 | 0.00034065 | -0.0081341 | -0.0080101 | 0.68345
|  | 123.7016 | 0.0003338 | -0.0081603 | -0.0080363 | 0.68501
|  | 123.0745 | 0.00032657 | -0.0081749 | -0.0080509 | 0.6856
|  | 122.7241 | 0.00031935 | -0.008183 | -0.008059 | 0.68568
|  | 121.6705 | 0.00030679 | -0.0082075 | -0.0080835 | 0.68664
|  | 120.6646 | 0.00029918 | -0.0082309 | -0.0081069 | 0.68791
|  | 119.8724 | 0.00029538 | -0.0082493 | -0.0081253 | 0.68909
|  | 119.2012 | 0.00028168 | -0.0082649 | -0.0081409 | 0.68924
|  | 118.0137 | 0.00027332 | -0.0082925 | -0.0081685 | 0.69079
|  | 116.9177 | 0.00026114 | -0.008318 | -0.008194 | 0.69187
|  | 116.3958 | 0.00025315 | -0.0083302 | -0.0082062 | 0.6922
|  | 116.1102 | 0.00024821 | -0.0083368 | -0.0082128 | 0.69234
|  | 115.2326 | 0.00023946 | -0.0083572 | -0.0082332 | 0.69328
|  | 113.735 | 0.00022995 | -0.008392 | -0.008268 | 0.69532
|  | 112.6848 | 0.00022196 | -0.0084164 | -0.0082924 | 0.69664
|  | 112.0152 | 0.00021283 | -0.008432 | -0.008308 | 0.69716
|  | 111.4293 | 0.0002037 | -0.0084456 | -0.0083216 | 0.69753
|  | 111.0819 | 0.00019305 | -0.0084537 | -0.0083297 | 0.69732
|  | 109.8823 | 0.00018582 | -0.0084816 | -0.0083576 | 0.69898
|  | 108.8198 | 0.00017935 | -0.0085063 | -0.0083823 | 0.70046
|  | 108.3907 | 0.00017098 | -0.0085163 | -0.0083923 | 0.70059
|  | 107.7705 | 0.00016337 | -0.0085307 | -0.0084067 | 0.70113
|  | 106.6491 | 0.00015272 | -0.0085568 | -0.0084328 | 0.70238
|  | 106.2132 | 0.00014245 | -0.0085669 | -0.0084429 | 0.70237
|  | 105.1538 | 0.00013865 | -0.0085915 | -0.0084675 | 0.70405
|  | 104.3944 | 0.00013066 | -0.0086092 | -0.0084852 | 0.70483
|  | 103.9618 | 0.00012229 | -0.0086192 | -0.0084952 | 0.70496
|  | 102.4886 | 0.00011354 | -0.0086535 | -0.0085295 | 0.70702
|  | 101.6393 | 0.00010441 | -0.0086732 | -0.0085492 | 0.70788
|  | 101.6046 | 9.6418e-05 | -0.0086741 | -0.0085501 | 0.7073
|  | 100.7643 | 9.2995e-05 | -0.0086936 | -0.0085696 | 0.7086
|  | 99.9987 | 8.2723e-05 | -0.0087114 | -0.0085874 | 0.7092
|  | 99.0085 | 7.5115e-05 | -0.0087344 | -0.0086104 | 0.71045
|  | 98.256 | 6.8267e-05 | -0.0087519 | -0.0086279 | 0.7113
|  | 97.5685 | 6.1419e-05 | -0.0087679 | -0.0086439 | 0.71204
|  | 96.9722 | 5.343e-05 | -0.0087818 | -0.0086578 | 0.71252
|  | 95.8074 | 4.6583e-05 | -0.0088088 | -0.0086848 | 0.71415
|  | 94.9319 | 3.517e-05 | -0.0088292 | -0.0087052 | 0.71487
|  | 94.5789 | 3.0986e-05 | -0.0088374 | -0.0087134 | 0.71519
|  | 93.9688 | 2.4899e-05 | -0.0088516 | -0.0087276 | 0.71585
|  | 93.1164 | 1.2345e-05 | -0.0088714 | -0.0087474 | 0.71643
|  | 91.9589 | 4.3559e-06 | -0.0088983 | -0.0087743 | 0.71796
|  | 91.4742 | -9.7e-07 | -0.0089096 | -0.0087856 | 0.71844
|  | 90.6492 | -4.7744e-06 | -0.0089288 | -0.0088048 | 0.71968
|  | 89.5534 | -1.5807e-05 | -0.0089542 | -0.0088302 | 0.72084
|  | 89.0928 | -2.76e-05 | -0.008965 | -0.008841 | 0.72075
|  | 88.2218 | -3.4067e-05 | -0.0089852 | -0.0088612 | 0.72187
|  | 87.9317 | -3.9393e-05 | -0.0089919 | -0.0088679 | 0.72198
|  | 86.8301 | -4.7762e-05 | -0.0090176 | -0.0088936 | 0.72337
|  | 86.0653 | -5.8034e-05 | -0.0090353 | -0.0089113 | 0.72398
|  | 84.9916 | -6.5642e-05 | -0.0090603 | -0.0089363 | 0.72538
|  | 84.4685 | -7.0968e-05 | -0.0090725 | -0.0089485 | 0.72593
|  | 84.3171 | -8.0859e-05 | -0.009076 | -0.008952 | 0.72541
|  | 83.2184 | -8.5044e-05 | -0.0091015 | -0.0089775 | 0.72714
|  | 82.8522 | -9.3033e-05 | -0.00911 | -0.008986 | 0.72718
|  | 81.94 | -0.00010368 | -0.0091313 | -0.0090073 | 0.72803
|  | 81.677 | -0.00010977 | -0.0091374 | -0.0090134 | 0.72803
|  | 81.0141 | -0.00011548 | -0.0091528 | -0.0090288 | 0.72881
|  | 79.8615 | -0.00012309 | -0.0091796 | -0.0090556 | 0.73036
|  | 79.36 | -0.00013298 | -0.0091912 | -0.0090672 | 0.73051
|  | 78.3677 | -0.00014097 | -0.0092143 | -0.0090903 | 0.73172
|  | 78.0288 | -0.00014629 | -0.0092222 | -0.0090982 | 0.73193
|  | 77.6534 | -0.00015542 | -0.0092309 | -0.0091069 | 0.73189
|  | 76.8694 | -0.00016113 | -0.0092491 | -0.0091251 | 0.7329
|  | 75.9559 | -0.00017064 | -0.0092704 | -0.0091464 | 0.73385
|  | 75.4087 | -0.00017787 | -0.0092831 | -0.0091591 | 0.73429
|  | 74.9934 | -0.00018471 | -0.0092928 | -0.0091688 | 0.73452
|  | 74.227 | -0.00018852 | -0.0093106 | -0.0091866 | 0.73565
|  | 73.4961 | -0.00019803 | -0.0093276 | -0.0092036 | 0.73625
|  | 72.3683 | -0.00020754 | -0.0093538 | -0.0092298 | 0.7376
|  | 72.0418 | -0.00021477 | -0.0093614 | -0.0092374 | 0.73763
|  | 71.6619 | -0.00022276 | -0.0093702 | -0.0092462 | 0.7377
|  | 71.035 | -0.00022846 | -0.0093848 | -0.0092608 | 0.73841
|  | 69.9496 | -0.00023607 | -0.00941 | -0.009286 | 0.73984
|  | 69.2876 | -0.0002433 | -0.0094254 | -0.0093014 | 0.74049
|  | 69.0782 | -0.00025395 | -0.0094303 | -0.0093063 | 0.74003
|  | 68.6522 | -0.00025928 | -0.0094402 | -0.0093162 | 0.7404
|  | 67.5245 | -0.00026651 | -0.0094664 | -0.0093424 | 0.74193
|  | 66.968 | -0.00027373 | -0.0094794 | -0.0093554 | 0.74239
|  | 66.2484 | -0.0002783 | -0.0094961 | -0.0093721 | 0.74337
|  | 66.1671 | -0.00028515 | -0.009498 | -0.009374 | 0.74297
|  | 64.8543 | -0.00029504 | -0.0095285 | -0.0094045 | 0.74463
|  | 64.5932 | -0.00030265 | -0.0095346 | -0.0094106 | 0.74451
|  | 63.6847 | -0.00030759 | -0.0095557 | -0.0094317 | 0.74581
|  | 63.8051 | -0.00031292 | -0.0095529 | -0.0094289 | 0.74516
|  | 62.8951 | -0.00031862 | -0.009574 | -0.00945 | 0.74641
|  | 61.9293 | -0.00032928 | -0.0095965 | -0.0094725 | 0.74736
|  | 61.3274 | -0.0003365 | -0.0096105 | -0.0094865 | 0.7479
|  | 60.6873 | -0.00034183 | -0.0096254 | -0.0095014 | 0.74867
|  | 60.0128 | -0.00034411 | -0.0096411 | -0.0095171 | 0.74975
|  | 59.3821 | -0.00035096 | -0.0096557 | -0.0095317 | 0.75038
|  | 58.4583 | -0.00036161 | -0.0096772 | -0.0095532 | 0.75126
|  | 58.128 | -0.00036846 | -0.0096849 | -0.0095609 | 0.75132
|  | 57.5383 | -0.00037302 | -0.0096986 | -0.0095746 | 0.75206
|  | 56.6728 | -0.00038215 | -0.0097187 | -0.0095947 | 0.75295
|  | 56.4677 | -0.000389 | -0.0097235 | -0.0095995 | 0.75278
|  | 55.8099 | -0.00039433 | -0.0097388 | -0.0096148 | 0.75358
|  | 55.2456 | -0.00040003 | -0.0097519 | -0.0096279 | 0.75418
|  | 54.7524 | -0.00040422 | -0.0097634 | -0.0096394 | 0.75477
|  | 54.3364 | -0.00041487 | -0.009773 | -0.009649 | 0.75469
|  | 53.4369 | -0.00042172 | -0.009794 | -0.00967 | 0.75583
|  | 52.7353 | -0.00042781 | -0.0098103 | -0.0096863 | 0.75665
|  | 52.2339 | -0.00043313 | -0.0098219 | -0.0096979 | 0.75716
|  | 51.9774 | -0.00043579 | -0.0098279 | -0.0097039 | 0.75743
|  | 51.637 | -0.00044378 | -0.0098358 | -0.0097118 | 0.75742
|  | 50.8049 | -0.00045291 | -0.0098551 | -0.0097311 | 0.75824
|  | 50.2788 | -0.000459 | -0.0098674 | -0.0097434 | 0.75874
|  | 49.6524 | -0.00046204 | -0.0098819 | -0.0097579 | 0.75967
|  | 49.4059 | -0.00046965 | -0.0098877 | -0.0097637 | 0.75952
|  | 49.5741 | -0.00046775 | -0.0098838 | -0.0097598 | 0.75936
|  | 48.8954 | -0.00047041 | -0.0098995 | -0.0097755 | 0.76041
|  | 48.7098 | -0.0004765 | -0.0099039 | -0.0097799 | 0.76027
|  | 48.5471 | -0.00047802 | -0.0099076 | -0.0097836 | 0.76045
|  | 48.48 | -0.00047802 | -0.0099092 | -0.0097852 | 0.76058
|  | 48.1142 | -0.00047954 | -0.0099177 | -0.0097937 | 0.76114
|  | 47.9398 | -0.00048411 | -0.0099218 | -0.0097978 | 0.7611
|  | 47.3776 | -0.00048639 | -0.0099348 | -0.0098108 | 0.76197
|  | 47.608 | -0.00048525 | -0.0099295 | -0.0098055 | 0.76163
|  | 47.3719 | -0.00049019 | -0.009935 | -0.009811 | 0.76167
|  | 47.7825 | -0.00049019 | -0.0099254 | -0.0098014 | 0.7609
|  | 47.2087 | -0.00049058 | -0.0099388 | -0.0098148 | 0.76195
|  | 46.7689 | -0.00049552 | -0.009949 | -0.009825 | 0.76238
|  | 47.011 | -0.00049666 | -0.0099434 | -0.0098194 | 0.76183
|  | 46.8707 | -0.00049552 | -0.0099466 | -0.0098226 | 0.76219
|  | 46.4191 | -0.0004959 | -0.0099571 | -0.0098331 | 0.763
|  | 46.3287 | -0.00050085 | -0.0099592 | -0.0098352 | 0.76277
|  | 46.0747 | -0.00050465 | -0.0099651 | -0.0098411 | 0.76294
|  | 45.6684 | -0.00050465 | -0.0099746 | -0.0098506 | 0.7637
|  | 45.8551 | -0.00050769 | -0.0099702 | -0.0098462 | 0.76311
|  | 45.3408 | -0.00050503 | -0.0099822 | -0.0098582 | 0.76429
|  | 45.312 | -0.00050807 | -0.0099829 | -0.0098589 | 0.7641
|  | 45.0748 | -0.0005134 | -0.0099884 | -0.0098644 | 0.76411
|  | 45.1711 | -0.00051454 | -0.0099861 | -0.0098621 | 0.76384
|  | 44.9165 | -0.0005153 | -0.0099921 | -0.0098681 | 0.76425
|  | 44.9338 | -0.00051416 | -0.0099916 | -0.0098676 | 0.76431
|  | 44.7179 | -0.00051949 | -0.0099967 | -0.0098727 | 0.76429
|  | 43.9761 | -0.00052443 | -0.010014 | -0.0098899 | 0.76528
|  | 44.2254 | -0.00052405 | -0.010008 | -0.0098841 | 0.76484
|  | 44.1462 | -0.00052405 | -0.01001 | -0.009886 | 0.76499
|  | 44.322 | -0.00052672 | -0.010006 | -0.0098819 | 0.76445
|  | 43.7829 | -0.00052824 | -0.010018 | -0.0098944 | 0.76534
|  | 43.4655 | -0.00053014 | -0.010026 | -0.0099018 | 0.76578
|  | 43.6531 | -0.00052976 | -0.010021 | -0.0098974 | 0.76546
|  | 43.8348 | -0.00053432 | -0.010017 | -0.0098932 | 0.76475
|  | 43.5276 | -0.00053356 | -0.010024 | -0.0099003 | 0.76539
|  | 43.0454 | -0.00053813 | -0.010036 | -0.0099116 | 0.76592
|  | 42.8691 | -0.00054155 | -0.01004 | -0.0099157 | 0.76598
|  | 43.1422 | -0.00054269 | -0.010033 | -0.0099093 | 0.76537
|  | 42.716 | -0.00054269 | -0.010043 | -0.0099192 | 0.76617
|  | 43.1306 | -0.00054193 | -0.010034 | -0.0099096 | 0.76545
|  | 42.3342 | -0.00054422 | -0.010052 | -0.0099281 | 0.76676
|  | 42.1186 | -0.00054802 | -0.010057 | -0.0099331 | 0.76686
|  | 42.175 | -0.00054992 | -0.010056 | -0.0099318 | 0.7666
|  | 42.4658 | -0.00054916 | -0.010049 | -0.009925 | 0.76612
|  | 42.1012 | -0.00055106 | -0.010058 | -0.0099335 | 0.76665
|  | 41.981 | -0.00055182 | -0.01006 | -0.0099363 | 0.76681
|  | 41.235 | -0.00055487 | -0.010078 | -0.0099536 | 0.76797
|  | 41.7538 | -0.00055677 | -0.010066 | -0.0099416 | 0.76684
|  | 41.3437 | -0.00055791 | -0.010075 | -0.0099511 | 0.76752
|  | 41.7479 | -0.00055981 | -0.010066 | -0.0099417 | 0.76661
|  | 41.0189 | -0.00056133 | -0.010083 | -0.0099587 | 0.76785
|  | 40.8985 | -0.00056438 | -0.010085 | -0.0099615 | 0.76783
|  | 40.6648 | -0.00056742 | -0.010091 | -0.0099669 | 0.76802
|  | 40.9957 | -0.00056362 | -0.010083 | -0.0099592 | 0.76771
|  | 40.8245 | -0.00056476 | -0.010087 | -0.0099632 | 0.76794
|  | 40.5501 | -0.00056894 | -0.010094 | -0.0099696 | 0.76812
|  | 39.9268 | -0.00057161 | -0.010108 | -0.0099841 | 0.76907
|  | 40.3047 | -0.00057313 | -0.010099 | -0.0099753 | 0.76824
|  | 39.8017 | -0.00057389 | -0.010111 | -0.009987 | 0.76912
|  | 40.2189 | -0.00057465 | -0.010101 | -0.0099773 | 0.76828
|  | 39.8468 | -0.00057731 | -0.01011 | -0.0099859 | 0.76876
|  | 39.8468 | -0.00057731 | -0.01011 | -0.0099859 | 0.76876

## .;
559.0678 | 0.0012925 | 0.001
558.7578 | 0.00033986 | 0.002 | 345.5
557.6511 | 0.00054348 | 0.003 | 344.5
556.6609 | 0.00055917 | 0.004 | 343
556.058 | 0.0001251 | 0.005 | 342
555.1373 | 0.0002561 | 0.006 | 339.5
554.139 | 0.00050178 | 0.007 | 337
553.2176 | 0.00038874 | 0.008 | 332.5
552.1714 | 0.00063232 | 0.009 | 328.5
551.4979 | 0.00039177 | 0.01 | 328
550.8066 | 6.2052e-05 | 0.02 | 316.5
549.7446 | 0.00024312 | 0.03 | 313.5
548.8733 | 9.7487e-05 | 0.04 | 311.5
547.8219 | 0.0005042 | 0.05 | 309.5
547.1262 | 0.0001827 | 0.06 | 307.5
546.569 | -0.00012257 | 0.07 | 306
545.7294 | -0.00060382 | 0.08 | 304.5
544.3546 | 4.1285e-05 | 0.09 | 303
543.5555 | 0.00022033 | 0.1 | 301.5
542.9903 | -0.00040731 | 0.11 | 300.5
542.0108 | -0.00019678 | 0.12 | 299
541.0637 | -1.6206e-05 | 0.13 | 297.5
540.0173 | 1.2867e-05 | 0.14 | 296.5
539.5328 | -0.00048985 | 0.15 | 295
538.7391 | -0.00044358 | 0.16 | 294
537.608 | -0.00013296 | 0.17 | 293
536.7587 | -7.4481e-05 | 0.18 | 291
535.7624 | -0.00023117 | 0.19 | 290.5
535.1044 | -0.00028592 | 0.2 | 289
534.3796 | -0.00055304 | 0.21 | 287.5
533.4641 | -0.00046244 | 0.22 | 287
532.029 | 0.00011153 | 0.23 | 285.5
531.403 | -6.4536e-05 | 0.24 | 284.5
530.5784 | 7.0316e-05 | 0.25 | 283.5
529.9267 | -0.00048721 | 0.26 | 282
528.8732 | -0.00016852 | 0.27 | 281.5
527.6348 | 0.00046601 | 0.28 | 280.5
527.0566 | 0.00016952 | 0.29 | 280
526.275 | -8.2871e-05 | 0.3 | 279
525.8842 | -0.0010988 | 0.31 | 277.5
524.1804 | 0.00025493 | 0.32 | 275.5
523.7818 | -0.00059299 | 0.33 | 274
522.5678 | 0.00021064 | 0.34 | 272.5
522.0216 | -0.00023784 | 0.35 | 271
521.1835 | -0.00056857 | 0.36 | 269.5
520.1123 | -0.00024738 | 0.37 | 268
519.3037 | -0.00017318 | 0.38 | 267
518.5053 | -0.00045559 | 0.39 | 265.5
517.9256 | -0.00065717 | 0.4 | 264
516.7311 | -0.00047306 | 0.41 | 262
515.9218 | -0.00033615 | 0.42 | 260.5
515.0192 | -0.00036184 | 0.43 | 259
514.3129 | -0.0005407 | 0.44 | 256.5
513.2142 | -0.00022937 | 0.45 | 254.5
512.3701 | -0.00033403 | 0.46 | 252
511.6961 | -0.00054302 | 0.47 | 249
510.7557 | -0.00046703 | 0.48 | 247
509.9185 | -0.00021656 | 0.49 | 244
508.8221 | -0.00030842 | 0.5 | 241
507.6915 | 0.00046166 | 0.51 | 238
507.3098 | -0.00017263 | 0.52 | 235
506.4831 | -0.00024853 | 0.53 | 231
505.3706 | 0.00015007 | 0.54 | 227
504.5397 | -0.00019411 | 0.55 | 222.5
503.8454 | -0.00033427 | 0.56 | 217
502.9586 | -0.00020535 | 0.57 | 211
501.9713 | -1.0947e-05 | 0.58 | 205
501.184 | -0.00037548 | 0.59 | 199
500.0291 | 0.00013323 | 0.6 | 192.5
499.2933 | 7.0884e-05 | 0.61 | 186
498.7435 | -0.0003401 | 0.62 | 178
497.6729 | 1.0569e-05 | 0.63 | 170.5
496.8326 | -0.00016264 | 0.64 | 163
495.3898 | 0.00079396 | 0.65 | 154.5
494.9547 | -1.6249e-05 | 0.66 | 146
494.4969 | -0.00035443 | 0.67 | 137
493.7042 | -0.00092347 | 0.68 | 128
492.4389 | -0.00011581 | 0.69 | 119
491.3257 | 0.00028416 | 0.7 | 109
490.5805 | 5.5423e-05 | 0.71 | 99
489.9099 | 5.4825e-05 | 0.72 | 90
488.9711 | -0.0002711 | 0.73 | 80
487.9904 | -2.7585e-05 | 0.74 | 70
487.3573 | -0.00058921 | 0.75 | 60
486.7307 | -0.00064159
485.4032 | -0.00014661
484.5486 | -0.00017021
483.6416 | -0.00015702
482.7866 | -2.6436e-05
482.0889 | -0.000375
481.017 | -0.00032861
480.1765 | -0.00010264
479.4366 | -0.00049463
478.5625 | -0.0002669
477.4971 | -1.8067e-05
476.8725 | -0.00065707
475.8475 | -0.0005146
474.9611 | -0.00020247
474.1154 | -0.0002121
473.2209 | -0.00025301
472.4424 | -0.00048057
471.3637 | 3.867e-05
470.7381 | -0.00041426
469.839 | -0.00047716
469.0672 | -0.00068685
467.9389 | -0.0001973
467.2641 | -0.0006807
466.5776 | -0.00083551
465.46 | -0.00061131
464.6797 | -0.00074362
463.3887 | -0.00016378
462.942 | -0.00052275
462.1421 | -0.00074087
461.3572 | -0.0012021
460.1663 | -0.0004417
459.4259 | -0.00095554
458.7236 | -0.00098867
457.6971 | -0.00053656
456.6215 | -0.00042199
455.824 | -0.00070599
454.6541 | 7.6358e-05
454.4732 | -0.0010265
453.4646 | -0.00097616
452.2068 | -0.00039716
451.4159 | -0.0003561
450.3461 | 0.00011584
450.1353 | -0.0010536
448.9443 | -0.00053859
448.0846 | -0.0006753
447.2621 | -0.00082045
446.5765 | -0.0010076
445.6634 | -0.00095219
444.5198 | -0.00052595
444.0592 | -0.0012884
442.9909 | -0.00084998
441.9713 | -0.00044141
441.0157 | -0.00042912
439.9762 | -0.00047424
439.4737 | -0.00063644
438.3549 | -0.00013418
438.0906 | -0.00098837
436.9406 | -0.00082635
435.9076 | -0.00054611
435.0523 | -0.0002616
434.3787 | -0.00062463
433.4094 | -0.00046389
432.3907 | -0.00048673
431.7503 | -0.0007585
430.9094 | -0.00071576
430.1096 | -0.0005968
429.037 | -0.0005183
427.7817 | -3.6094e-05
427.258 | -0.00034278
426.4121 | -0.00065881
425.5621 | -0.0003842
424.5903 | -0.00024943
423.622 | -2.9262e-05
422.8283 | -4.4368e-05
421.9658 | 0.00019235
421.3542 | -0.00053251
420.1038 | 0.00021684
419.4156 | 0.00012665
418.4535 | 0.00018174
417.704 | 0.00017588
416.8556 | -0.00010483
415.6411 | 0.00066897
415.1349 | -0.00022261
414.2471 | 0.00018419
413.5886 | -0.00032982
412.5367 | -0.00022888
411.5919 | 6.9898e-05
411.0008 | -0.00020226
409.9412 | 5.0327e-06
408.7852 | 0.0006079
407.9344 | 0.00039294
407.526 | -0.00040585
406.4342 | 1.5257e-05
405.476 | 0.0004313
404.7234 | -5.9694e-05
403.718 | 0.00047548
402.7668 | 0.00047964
402.3693 | -0.00015563
401.1036 | 0.00040751
400.0592 | 0.00040234
399.3821 | 0.00026052
398.8772 | -0.00026525
397.9507 | -0.00024619
396.691 | 0.00039777
395.8788 | 0.00032537
395.2232 | 5.1293e-05
394.5529 | -0.00034861
393.4799 | -8.539e-05
392.4211 | 5.9101e-05
391.7881 | -7.3409e-05
391.0058 | -0.00014053
390.0613 | -0.00039438
389.1556 | -0.00029147
388.3452 | -0.00024464
387.2543 | 2.1363e-05
386.7854 | -0.00047996
385.7897 | -0.00045379
384.4211 | 0.00033286
384.0671 | -0.0004453
383.0441 | 9.2328e-05
382.4013 | -0.00066592
381.4892 | -0.00052041
380.3262 | -5.7781e-05
379.6133 | -4.0271e-05
378.7738 | -0.00018423
377.8488 | -4.5148e-05
376.7499 | 0.00014375
375.9664 | 0.00017083
375.0601 | 0.00036693
374.8089 | -0.00066541
373.6785 | -0.0001718
372.3383 | 0.0006536
371.5968 | 0.00050998
370.7736 | 0.00027417
370.1937 | 1.1464e-05
369.0377 | 0.00046093
368.0898 | 0.00052033
367.591 | 4.4196e-05
366.8246 | -5.2629e-05
365.7331 | 0.00049063
364.7957 | 0.00034616
364.2185 | 0.00013977
363.4471 | 0.00032822
362.3424 | 0.00046686
361.6602 | 0.00039614
360.7755 | 0.00036741
359.9923 | 0.00063949
359.5186 | 8.5729e-05
358.5711 | 0.00014429
357.5808 | 0.00031384
356.6285 | 0.00065729
356.0574 | 0.00031688
355.5524 | -0.00054632
353.9616 | 0.0010866
353.2573 | 0.0012107
352.6775 | 0.0007639
351.9342 | 0.00083829
351.2679 | 0.00040024
350.2241 | 0.00091542
349.4642 | 0.0011131
348.9767 | 0.00055464
347.9437 | 0.0012028
347.2456 | 0.0010392
346.1415 | 0.0014527
344.6655 | 0.0029011
342.8487 | 0.0051723
341.2811 | 0.0064856
340.3223 | 0.006688
339.2696 | 0.0071279
338.4981 | 0.0074699
337.7264 | 0.0075977
336.7591 | 0.0080615
335.7475 | 0.0084243
335.0805 | 0.0085091
334.155 | 0.0087719
333.5314 | 0.0086833
332.4514 | 0.0090822
331.5597 | 0.009435
330.8404 | 0.0096792
330.4397 | 0.0093261
329.5751 | 0.0092905
328.32 | 0.010202
327.4856 | 0.010509
326.6277 | 0.011074
325.9699 | 0.010681
325.1736 | 0.010763
324.1213 | 0.011448
323.5418 | 0.011246
322.8278 | 0.011572
321.8295 | 0.012155
321.0235 | 0.012685
320.3638 | 0.013247
319.6335 | 0.014279
318.91 | 0.014868
317.8856 | 0.01682
316.7148 | 0.019168
316.1804 | 0.020631
315.6499 | 0.022116
315.2502 | 0.023448
314.4576 | 0.025978
313.5577 | 0.028892
313.2604 | 0.031076
312.4397 | 0.034517
312.0151 | 0.037552
311.2372 | 0.041527
310.2722 | 0.046312
309.5855 | 0.051066
308.8783 | 0.055307
307.2559 | 0.061693
306.3444 | 0.06693
305.8354 | 0.071995
304.8593 | 0.077783
303.8839 | 0.083508
302.7233 | 0.090225
302.2882 | 0.095274
301.502 | 0.10141
300.7997 | 0.10758
299.6096 | 0.11423
298.9177 | 0.12003
298.0466 | 0.12688
297.4466 | 0.13304
296.8026 | 0.13918
295.5089 | 0.14673
294.8438 | 0.15289
294.4995 | 0.15829
293.4415 | 0.16512
292.4022 | 0.17198
291.4949 | 0.17844
290.7719 | 0.18491
290.3378 | 0.19116
289.595 | 0.19737
288.4846 | 0.2043
287.5833 | 0.21136
287.0961 | 0.21748
286.5043 | 0.22353
285.3312 | 0.2308
284.6178 | 0.23716
283.8547 | 0.2436
283.5284 | 0.24958
282.4301 | 0.25694
281.8447 | 0.26289
281.3515 | 0.26894
281.1049 | 0.27471
280.6515 | 0.28071
280.5107 | 0.28604
279.9482 | 0.29203
279.6488 | 0.29713
278.4951 | 0.30402
277.3446 | 0.31087
276.1158 | 0.31732
275.2843 | 0.32379
273.7283 | 0.33124
272.9606 | 0.33768
271.7445 | 0.34444
270.4538 | 0.35205
269.6676 | 0.35846
269.1215 | 0.36436
267.9466 | 0.3716
267.0448 | 0.37792
266.0966 | 0.38452
265.3162 | 0.39061
264.4167 | 0.39675
263.4053 | 0.40315
262.1315 | 0.40947
261.0244 | 0.41559
260.3474 | 0.42094
259.6866 | 0.4262
258.3141 | 0.43193
256.8374 | 0.43823
255.9769 | 0.44297
254.9094 | 0.44835
253.6847 | 0.45393
252.5868 | 0.45841
251.0863 | 0.46399
249.3229 | 0.46966
248.5898 | 0.47361
247.7898 | 0.47735
246.1344 | 0.48257
244.2259 | 0.4882
243.1318 | 0.49237
242.1192 | 0.4962
241.4897 | 0.49879
240.2506 | 0.5028
239.0931 | 0.50654
238.3661 | 0.50962
237.2778 | 0.51279
236.4953 | 0.51512
235.0991 | 0.51884
234.9061 | 0.52025
234.1549 | 0.52252
233.1724 | 0.52488
231.9986 | 0.52806
230.816 | 0.53065
230.5215 | 0.53169
229.5012 | 0.53422
228.4209 | 0.53643
227.5844 | 0.53858
226.8236 | 0.5404
225.749 | 0.54263
225.6608 | 0.5432
224.2584 | 0.54583
223.2405 | 0.54795
222.8034 | 0.54911
221.8811 | 0.55096
220.9375 | 0.55276
220.3121 | 0.55405
218.9574 | 0.55653
218.3394 | 0.55772
217.7927 | 0.55872
216.9775 | 0.55979
215.5581 | 0.56245
215.2329 | 0.56306
214.1671 | 0.56496
213.6528 | 0.56602
212.3659 | 0.56831
211.6911 | 0.56915
210.7546 | 0.57096
210.0535 | 0.57222
209.02 | 0.574
208.1926 | 0.57537
207.3424 | 0.57684
207.1305 | 0.57702
205.8562 | 0.57923
204.7661 | 0.58063
203.8388 | 0.58218
203.3053 | 0.58315
202.3466 | 0.58479
201.0564 | 0.58697
200.3906 | 0.58782
199.5461 | 0.58925
198.8525 | 0.59027
198.4823 | 0.59103
197.1117 | 0.59295
196.0759 | 0.5945
195.4763 | 0.59535
194.5043 | 0.59683
194.1053 | 0.59752
192.9161 | 0.59929
191.998 | 0.60043
191.1403 | 0.602
190.537 | 0.60277
189.0869 | 0.6049
188.5001 | 0.60551
187.2407 | 0.6076
186.7763 | 0.60828
185.9445 | 0.6096
184.9867 | 0.61099
184.188 | 0.612
183.5127 | 0.61305
183.193 | 0.6131
181.8718 | 0.61518
180.6776 | 0.61677
179.9187 | 0.61795
179.2135 | 0.61869
178.5202 | 0.61984
177.7055 | 0.6205
176.2219 | 0.6227
176.1056 | 0.62265
174.6324 | 0.62482
174.151 | 0.6253
173.1563 | 0.62652
171.7943 | 0.62864
171.3604 | 0.62897
170.7332 | 0.62983
170.2722 | 0.63005
168.877 | 0.63215
167.6338 | 0.63396
167.0715 | 0.63446
166.444 | 0.63515
165.142 | 0.63704
164.4629 | 0.63773
163.6229 | 0.63902
162.7912 | 0.63991
161.8864 | 0.64112
160.9745 | 0.642
159.9693 | 0.64348
159.2348 | 0.64449
158.6282 | 0.64489
157.8185 | 0.64577
156.6057 | 0.64755
155.7196 | 0.64844
154.6147 | 0.65012
154.3182 | 0.65018
153.2251 | 0.65143
152.39 | 0.65236
151.4746 | 0.65364
150.5165 | 0.65495
149.8225 | 0.65554
148.9177 | 0.65672
147.6788 | 0.65827
147.4505 | 0.6583
146.6544 | 0.65937
145.4732 | 0.66091
144.4918 | 0.66183
143.4801 | 0.66329
143.0851 | 0.66348
142.1144 | 0.66475
140.909 | 0.66621
140.2526 | 0.66652
139.3438 | 0.66804
138.4094 | 0.66909
137.2743 | 0.67027
136.9225 | 0.67025
135.9602 | 0.67147
135.3931 | 0.67204
134.6446 | 0.67274
133.6933 | 0.67358
132.6736 | 0.67472
131.3215 | 0.67686
131.2495 | 0.67619
130.3943 | 0.67697
129.2539 | 0.67862
128.2745 | 0.67959
127.9469 | 0.67978
126.5742 | 0.68162
125.7455 | 0.68259
124.8294 | 0.68345
123.7016 | 0.68501
123.0745 | 0.6856
122.7241 | 0.68568
121.6705 | 0.68664
120.6646 | 0.68791
119.8724 | 0.68909
119.2012 | 0.68924
118.0137 | 0.69079
116.9177 | 0.69187
116.3958 | 0.6922
116.1102 | 0.69234
115.2326 | 0.69328
113.735 | 0.69532
112.6848 | 0.69664
112.0152 | 0.69716
111.4293 | 0.69753
111.0819 | 0.69732
109.8823 | 0.69898
108.8198 | 0.70046
108.3907 | 0.70059
107.7705 | 0.70113
106.6491 | 0.70238
106.2132 | 0.70237
105.1538 | 0.70405
104.3944 | 0.70483
103.9618 | 0.70496
102.4886 | 0.70702
101.6393 | 0.70788
101.6046 | 0.7073
100.7643 | 0.7086
99.9987 | 0.7092
99.0085 | 0.71045
98.256 | 0.7113
97.5685 | 0.71204
96.9722 | 0.71252
95.8074 | 0.71415
94.9319 | 0.71487
94.5789 | 0.71519
93.9688 | 0.71585
93.1164 | 0.71643
91.9589 | 0.71796
91.4742 | 0.71844
90.6492 | 0.71968
89.5534 | 0.72084
89.0928 | 0.72075
88.2218 | 0.72187
87.9317 | 0.72198
86.8301 | 0.72337
86.0653 | 0.72398
84.9916 | 0.72538
84.4685 | 0.72593
84.3171 | 0.72541
83.2184 | 0.72714
82.8522 | 0.72718
81.94 | 0.72803
81.677 | 0.72803
81.0141 | 0.72881
79.8615 | 0.73036
79.36 | 0.73051
78.3677 | 0.73172
78.0288 | 0.73193
77.6534 | 0.73189
76.8694 | 0.7329
75.9559 | 0.73385
75.4087 | 0.73429
74.9934 | 0.73452
74.227 | 0.73565
73.4961 | 0.73625
72.3683 | 0.7376
72.0418 | 0.73763
71.6619 | 0.7377
71.035 | 0.73841
69.9496 | 0.73984
69.2876 | 0.74049
69.0782 | 0.74003
68.6522 | 0.7404
67.5245 | 0.74193
66.968 | 0.74239
66.2484 | 0.74337
66.1671 | 0.74297
64.8543 | 0.74463
64.5932 | 0.74451
63.6847 | 0.74581
63.8051 | 0.74516
62.8951 | 0.74641
61.9293 | 0.74736
61.3274 | 0.7479
60.6873 | 0.74867
60.0128 | 0.74975
59.3821 | 0.75038
58.4583 | 0.75126
58.128 | 0.75132
57.5383 | 0.75206
56.6728 | 0.75295
56.4677 | 0.75278
55.8099 | 0.75358
55.2456 | 0.75418
54.7524 | 0.75477
54.3364 | 0.75469
53.4369 | 0.75583
52.7353 | 0.75665
52.2339 | 0.75716
51.9774 | 0.75743
51.637 | 0.75742
50.8049 | 0.75824
50.2788 | 0.75874
49.6524 | 0.75967
49.4059 | 0.75952
49.5741 | 0.75936
48.8954 | 0.76041
48.7098 | 0.76027
48.5471 | 0.76045
48.48 | 0.76058
48.1142 | 0.76114
47.9398 | 0.7611
47.3776 | 0.76197
47.608 | 0.76163
47.3719 | 0.76167
47.7825 | 0.7609
47.2087 | 0.76195
46.7689 | 0.76238
47.011 | 0.76183
46.8707 | 0.76219
46.4191 | 0.763
46.3287 | 0.76277
46.0747 | 0.76294
45.6684 | 0.7637
45.8551 | 0.76311
45.3408 | 0.76429
45.312 | 0.7641
45.0748 | 0.76411
45.1711 | 0.76384
44.9165 | 0.76425
44.9338 | 0.76431
44.7179 | 0.76429
43.9761 | 0.76528
44.2254 | 0.76484
44.1462 | 0.76499
44.322 | 0.76445
43.7829 | 0.76534
43.4655 | 0.76578
43.6531 | 0.76546
43.8348 | 0.76475
43.5276 | 0.76539
43.0454 | 0.76592
42.8691 | 0.76598
43.1422 | 0.76537
42.716 | 0.76617
43.1306 | 0.76545
42.3342 | 0.76676
42.1186 | 0.76686
42.175 | 0.7666
42.4658 | 0.76612
42.1012 | 0.76665
41.981 | 0.76681
41.235 | 0.76797
41.7538 | 0.76684
41.3437 | 0.76752
41.7479 | 0.76661
41.0189 | 0.76785
40.8985 | 0.76783
40.6648 | 0.76802
40.9957 | 0.76771
40.8245 | 0.76794
40.5501 | 0.76812
39.9268 | 0.76907
40.3047 | 0.76824
39.8017 | 0.76912
40.2189 | 0.76828
39.8468 | 0.76876
39.8468 | 0.76876

## 144
Temp. | Strain | Ms | 328
23.4597 | 0
23.0515 | 3.633e-06
23.6675 | 2.8721e-06
23.3061 | 4.0134e-06
23.7684 | -9.32e-07
23.1163 | 2.1113e-06
23.6675 | 2.4917e-06
23.3648 | 4.7743e-06
23.3648 | 3.633e-06
23.2233 | 2.0929e-07
23.3061 | 2.4917e-06
23.6615 | 2.4917e-06
23.4839 | 4.0134e-06
23.4537 | 2.4917e-06
23.1344 | 4.0134e-06
23.294 | 2.0929e-07
23.2172 | 5.1547e-06
23.6494 | 2.4917e-06
23.3769 | 1.7309e-06
23.3182 | 9.7e-07
23.4778 | 2.1113e-06
23.6736 | 3.633e-06
23.5908 | 1.7309e-06
23.4537 | 2.8721e-06
23.0273 | 2.4917e-06
23.4899 | 1.3504e-06
23.5727 | 3.633e-06
23.4959 | 2.8721e-06
23.389 | 3.2526e-06
23.5727 | 3.2526e-06
25.0098 | 5.1547e-06
26.8657 | 1.1242e-05
27.2766 | 1.2763e-05
27.4528 | 1.923e-05
27.7469 | 2.0372e-05
29.4046 | 2.8361e-05
30.287 | 3.5589e-05
31.3942 | 4.586e-05
31.8485 | 5.0425e-05
32.7897 | 5.499e-05
33.8691 | 6.5642e-05
34.6268 | 7.7816e-05
35.5229 | 8.3522e-05
36.174 | 8.8848e-05
37.0496 | 9.9119e-05
38.8702 | 0.00010977
39.8441 | 0.00012233
40.3179 | 0.00012803
40.8028 | 0.00013868
41.3395 | 0.00014401
42.9907 | 0.0001577
44.1766 | 0.00016683
44.4605 | 0.00017977
45.5852 | 0.00018852
45.9529 | 0.00019765
47.312 | 0.00020944
48.6001 | 0.00021933
49.5756 | 0.00023303
49.906 | 0.00023912
51.0864 | 0.00025205
52.2695 | 0.0002627
53.0383 | 0.0002764
54.3606 | 0.00028286
54.7427 | 0.00029808
55.5075 | 0.00030303
56.5311 | 0.00031748
57.7613 | 0.00032775
58.7409 | 0.00034107
59.6307 | 0.00035286
59.23 | 0.00036047
60.8698 | 0.00037531
62.5264 | 0.00038558
62.9411 | 0.00039775
63.9865 | 0.00040726
63.9699 | 0.00042172
65.5181 | 0.00043009
67.511 | 0.00044911
67.964 | 0.00045672
67.861 | 0.00046585
69.0373 | 0.00047726
70.4784 | 0.00048867
71.835 | 0.00050199
72.1251 | 0.00051416
72.2256 | 0.00052291
73.8394 | 0.0005309
75.6021 | 0.0005484
76.0695 | 0.000564
76.0912 | 0.00057389
77.0987 | 0.00058378
78.8663 | 0.00059709
79.5842 | 0.00060851
80.6584 | 0.00062525
81.017 | 0.00063399
81.9361 | 0.00064313
83.2999 | 0.00065454
84.4661 | 0.00066823
84.9878 | 0.00068763
86.2191 | 0.00069334
86.9466 | 0.0007059
87.8197 | 0.00071769
88.2972 | 0.00073252
89.1259 | 0.00074394
90.6363 | 0.00075573
91.5071 | 0.00076448
92.1057 | 0.00077932
92.697 | 0.00079149
94.2324 | 0.00080442
95.3395 | 0.0008166
96.3 | 0.00082573
96.9788 | 0.00083942
97.5609 | 0.0008554
98.5175 | 0.00086796
99.7525 | 0.00087975
100.6047 | 0.00089002
100.6395 | 0.00090029
101.8247 | 0.00091513
103.5956 | 0.0009273
104.5122 | 0.000941
104.6133 | 0.00095051
105.0403 | 0.00096382
106.5716 | 0.00097371
108.3731 | 0.00098969
109.1067 | 0.0010038
109.3312 | 0.0010125
109.9344 | 0.0010262
111.4473 | 0.0010376
113.034 | 0.0010521
113.559 | 0.0010643
113.2519 | 0.0010749
114.1628 | 0.0010844
116.0979 | 0.0010985
117.4519 | 0.0011107
117.9228 | 0.0011251
118.311 | 0.0011354
118.9633 | 0.0011449
120.809 | 0.001159
122.3465 | 0.0011769
122.147 | 0.0011887
122.4295 | 0.0011982
123.8169 | 0.0012088
125.434 | 0.001224
126.7417 | 0.0012396
126.8044 | 0.0012484
127.0122 | 0.0012625
128.8608 | 0.001272
129.9886 | 0.0012883
130.4887 | 0.0012986
130.9115 | 0.0013127
132.2938 | 0.0013199
133.7154 | 0.0013351
134.5804 | 0.0013496
135.0914 | 0.0013636
135.6588 | 0.0013716
136.8682 | 0.0013781
138.5026 | 0.001396
138.9295 | 0.0014082
139.2849 | 0.0014226
140.3888 | 0.0014325
141.4702 | 0.0014435
142.6924 | 0.001458
143.6156 | 0.0014698
144.0294 | 0.0014854
145.1572 | 0.0014964
146.2174 | 0.0015059
146.8403 | 0.0015181
147.7718 | 0.0015337
148.5238 | 0.001547
149.6675 | 0.0015565
150.9711 | 0.0015672
151.4642 | 0.001582
151.9522 | 0.0015927
152.8669 | 0.0016075
154.4514 | 0.0016159
155.3627 | 0.0016288
155.7092 | 0.0016429
156.7713 | 0.0016562
157.7613 | 0.0016699
158.6494 | 0.0016828
159.4955 | 0.001695
160.3266 | 0.0017076
161.216 | 0.0017247
162.4613 | 0.0017357
163.3434 | 0.0017471
163.969 | 0.0017574
164.5895 | 0.0017699
166.1112 | 0.0017867
167.3339 | 0.0018
167.7829 | 0.0018091
168.6721 | 0.0018221
169.3472 | 0.0018335
170.4702 | 0.0018491
171.7257 | 0.0018578
172.2672 | 0.0018711
172.7774 | 0.001881
173.7496 | 0.001894
174.8384 | 0.0019111
175.9746 | 0.0019225
176.9302 | 0.0019339
177.3824 | 0.0019438
178.5147 | 0.0019598
179.6999 | 0.0019742
180.3785 | 0.0019879
181.3987 | 0.0019955
181.9604 | 0.0020081
183.2678 | 0.0020248
184.2413 | 0.0020374
184.9115 | 0.0020496
185.5584 | 0.0020625
186.2184 | 0.0020731
187.6075 | 0.0020891
188.809 | 0.0021032
189.3866 | 0.0021161
190.1621 | 0.0021253
191.2413 | 0.002137
191.9759 | 0.002153
193.3863 | 0.0021648
194.3463 | 0.0021797
194.7841 | 0.0021899
195.7437 | 0.0022013
196.5965 | 0.002215
197.767 | 0.0022314
198.5346 | 0.0022443
199.2539 | 0.0022573
200.1729 | 0.0022698
201.1562 | 0.0022831
201.9472 | 0.0022991
203.1887 | 0.0023124
203.7091 | 0.0023238
205.0734 | 0.0023368
205.7608 | 0.0023512
206.2544 | 0.0023615
207.4678 | 0.0023771
208.3738 | 0.0023851
209.3861 | 0.0024041
209.9115 | 0.0024178
210.9528 | 0.0024334
211.9797 | 0.0024463
213.1723 | 0.002457
213.7087 | 0.0024741
213.9789 | 0.0024817
215.5802 | 0.0025007
216.5042 | 0.0025125
217.6823 | 0.0025247
218.2888 | 0.0025338
218.9706 | 0.0025487
220.5894 | 0.0025681
221.7204 | 0.0025772
221.8306 | 0.002589
222.2725 | 0.0026057
223.5169 | 0.002616
225.1659 | 0.0026316
226.0377 | 0.0026457
226.2959 | 0.0026586
226.8454 | 0.0026704
228.2441 | 0.0026822
229.7256 | 0.0027001
230.556 | 0.0027149
230.6021 | 0.0027248
231.419 | 0.0027358
232.9664 | 0.0027537
234.3953 | 0.0027651
234.7058 | 0.0027811
235.1463 | 0.0027895
235.8382 | 0.0028058
237.4846 | 0.0028184
238.7097 | 0.0028332
239.2156 | 0.00285
239.479 | 0.0028557
240.9279 | 0.0028735
242.1164 | 0.0028861
242.7372 | 0.0029044
243.2951 | 0.002915
244.2485 | 0.0029302
245.3457 | 0.0029409
246.4007 | 0.0029561
247.111 | 0.0029698
247.6994 | 0.0029831
248.5248 | 0.0029896
250.0285 | 0.0030075
250.8269 | 0.0030257
251.5797 | 0.0030348
252.3067 | 0.0030501
253.4877 | 0.0030584
254.8657 | 0.0030786
255.4263 | 0.0030919
255.8997 | 0.0031052
256.7153 | 0.0031178
258.1471 | 0.0031284
258.9977 | 0.0031448
259.7329 | 0.0031592
260.7097 | 0.0031745
261.6159 | 0.0031844
262.4277 | 0.003198
263.6075 | 0.0032136
264.5409 | 0.0032311
265.1419 | 0.0032429
266.0283 | 0.0032532
266.9195 | 0.0032665
267.8213 | 0.0032848
268.8824 | 0.0033
270.0968 | 0.0033107
270.5773 | 0.0033221
271.1063 | 0.0033388
272.3643 | 0.0033487
273.3278 | 0.0033681
274.3153 | 0.003381
275.3506 | 0.0033951
275.9995 | 0.0034065
276.8069 | 0.003421
278.0835 | 0.0034339
278.8774 | 0.0034476
280.0267 | 0.0034609
280.439 | 0.0034765
280.9973 | 0.003491
282.4561 | 0.0035012
283.1665 | 0.003518
284.4294 | 0.0035286
284.9738 | 0.0035454
285.7886 | 0.0035564
286.8517 | 0.0035731
287.7177 | 0.0035849
288.7999 | 0.0035952
289.5074 | 0.0036104
290.6089 | 0.0036249
291.4523 | 0.0036412
292.2392 | 0.003653
293.3347 | 0.0036664
294.0483 | 0.0036785
294.8299 | 0.0036941
295.7709 | 0.0037082
296.7084 | 0.0037208
297.6401 | 0.0037333
298.2482 | 0.0037485
299.4352 | 0.0037626
300.5899 | 0.0037793
301.2121 | 0.0037904
301.759 | 0.0038037
302.7205 | 0.0038143
304.3309 | 0.0038334
305.1756 | 0.0038467
305.7132 | 0.0038615
306.4853 | 0.0038744
307.5039 | 0.0038862
308.8634 | 0.0039037
309.7737 | 0.0039186
310.1907 | 0.0039326
310.9257 | 0.0039437
311.862 | 0.0039581
313.1669 | 0.0039715
314.4871 | 0.0039863
314.7762 | 0.0040004
315.4337 | 0.0040122
316.5027 | 0.0040285
317.9231 | 0.0040434
318.9666 | 0.0040589
319.2831 | 0.0040696
319.9904 | 0.0040825
320.8792 | 0.0040974
322.3004 | 0.0041122
323.9182 | 0.0041305
323.7878 | 0.0041445
324.3121 | 0.0041525
325.1949 | 0.0041674
326.6451 | 0.0041833
327.9832 | 0.0041989
328.3843 | 0.0042104
328.7975 | 0.0042271
329.9852 | 0.0042336
331.0465 | 0.004253
332.1782 | 0.0042678
333.2932 | 0.0042811
333.3361 | 0.0042956
334.0505 | 0.0043047
335.3062 | 0.0043218
336.85 | 0.0043393
337.5872 | 0.0043526
338.0493 | 0.004364
339.0052 | 0.0043758
339.6898 | 0.0043911
341.369 | 0.0044044
342.4008 | 0.0044215
342.8659 | 0.0044306
343.2336 | 0.0044439
344.632 | 0.0044603
345.2059 | 0.0044751
346.8918 | 0.0044911
347.4224 | 0.0045029
348.0273 | 0.0045147
348.7371 | 0.0045303
349.8945 | 0.0045398
351.297 | 0.0045588
351.8652 | 0.0045687
352.3443 | 0.0045862
353.4149 | 0.0045988
354.3367 | 0.004614
355.6822 | 0.0046281
356.4787 | 0.0046341
357.0774 | 0.0046536
357.7885 | 0.004665
358.9998 | 0.0046794
360.2491 | 0.0046924
360.7807 | 0.0047091
361.619 | 0.0047205
362.1505 | 0.0047357
363.2937 | 0.0047468
364.6689 | 0.0047643
365.5296 | 0.0047757
365.9509 | 0.0047897
366.567 | 0.0048038
367.6042 | 0.0048179
369.3989 | 0.0048312
370.2186 | 0.004843
370.9448 | 0.0048575
370.9723 | 0.0048712
371.9919 | 0.0048864
373.61 | 0.0048959
374.9692 | 0.0049111
375.4283 | 0.0049248
375.7216 | 0.0049377
376.5119 | 0.0049491
377.8882 | 0.0049655
379.1101 | 0.0049739
380.1082 | 0.0049929
380.4048 | 0.0050081
381.0745 | 0.005021
382.4104 | 0.0050351
383.5726 | 0.0050442
384.7265 | 0.0050598
385.3688 | 0.0050735
385.5261 | 0.0050922
386.433 | 0.0051025
387.8973 | 0.0051127
389.2223 | 0.0051298
390.086 | 0.0051443
390.5086 | 0.0051599
390.6735 | 0.0051698
391.8821 | 0.0051823
393.9373 | 0.0051983
394.5736 | 0.0052151
394.9225 | 0.0052284
395.1864 | 0.0052394
396.2365 | 0.0052474
398.0668 | 0.0052672
399.4486 | 0.0052824
399.6169 | 0.0052987
399.9233 | 0.0053067
400.3707 | 0.0053208
402.1451 | 0.005336
403.8077 | 0.0053551
404.5567 | 0.0053684
404.4421 | 0.0053779
405.1452 | 0.0053897
406.451 | 0.0054026
408.1958 | 0.0054197
409.1909 | 0.005438
409.1987 | 0.0054521
409.5226 | 0.0054616
410.5261 | 0.0054741
412.6494 | 0.0054916
413.7313 | 0.005508
414.1118 | 0.0055205
414.1196 | 0.0055331
414.9571 | 0.0055434
416.2328 | 0.0055624
417.8725 | 0.0055757
418.709 | 0.0055875
419.4323 | 0.0056019
419.8238 | 0.0056149
420.3979 | 0.0056328
422.3283 | 0.0056438
423.0043 | 0.0056582
423.9313 | 0.0056704
424.5462 | 0.0056879
425.3057 | 0.0057001
426.7432 | 0.0057176
426.994 | 0.0057252
428.0829 | 0.0057408
429.1597 | 0.0057545
430.2439 | 0.0057693
431.1081 | 0.0057876
431.714 | 0.005796
432.6308 | 0.0058116
433.5397 | 0.0058215
434.6418 | 0.0058409
435.4173 | 0.005853
436.1733 | 0.0058671
437.0553 | 0.0058778
437.9669 | 0.0058934
439.2982 | 0.0059078
440.0005 | 0.0059226
440.7451 | 0.0059352
441.4626 | 0.0059478
442.4526 | 0.005963
443.5249 | 0.0059789
444.5067 | 0.0059907
445.1476 | 0.0060029
446.5623 | 0.0060189
447.3544 | 0.0060311
448.2066 | 0.0060486
448.8363 | 0.0060577
449.7294 | 0.0060748
450.9804 | 0.0060847
451.9409 | 0.0061011
452.5891 | 0.0061159
453.5788 | 0.0061285
454.241 | 0.0061433
454.9825 | 0.0061551
455.8443 | 0.0061699
457.097 | 0.0061867
457.9316 | 0.0062015
458.9876 | 0.0062133
459.8036 | 0.0062289
460.5658 | 0.0062384
461.3623 | 0.0062563
462.5042 | 0.0062692
463.3746 | 0.006281
464.4749 | 0.006297
465.2066 | 0.0063099
466.1593 | 0.0063244
466.6695 | 0.0063392
467.1452 | 0.0063483
468.4091 | 0.0063655
469.7506 | 0.0063792
470.9945 | 0.0063951
471.3649 | 0.00641
472.0504 | 0.0064199
472.4998 | 0.0064339
473.8921 | 0.0064457
475.6357 | 0.0064651
476.5524 | 0.0064773
476.8291 | 0.0064925
477.5021 | 0.0065039
478.2872 | 0.006518
479.2364 | 0.0065332
480.4769 | 0.0065465
481.6154 | 0.0065614
482.5012 | 0.0065743
483.3895 | 0.0065926
483.9455 | 0.0066044
484.6172 | 0.0066184
485.6169 | 0.0066314
486.8031 | 0.0066489
488.041 | 0.0066603
488.816 | 0.0066801
489.5389 | 0.0066926
489.9263 | 0.0067071
490.273 | 0.0067162
491.9972 | 0.0067356
493.3373 | 0.0067504
494.5577 | 0.0067691
495.268 | 0.0067816
495.4023 | 0.0067938
495.964 | 0.0068086
497.1241 | 0.0068231
497.9567 | 0.0068391
499.9189 | 0.0068528
501.2598 | 0.0068733
502.251 | 0.0068855
502.3142 | 0.0069049
501.6979 | 0.006911
502.3548 | 0.006922
503.7061 | 0.0069369
506.1026 | 0.0069574
508.601 | 0.0069806
509.2972 | 0.0069962
508.9788 | 0.0070069
508.2524 | 0.0070129
508.3193 | 0.0070266
509.2567 | 0.0070411
511.9232 | 0.0070593
514.2915 | 0.0070799
516.4777 | 0.0071008
516.4965 | 0.0071191
515.9936 | 0.0071297
515.1097 | 0.0071343
514.8173 | 0.0071427
516.692 | 0.0071579
519.9661 | 0.0071826
523.0344 | 0.0072077
524.3627 | 0.0072328
523.451 | 0.0072431
522.6985 | 0.0072507
521.868 | 0.0072595
522.3513 | 0.0072671
524.0747 | 0.0072838
526.7148 | 0.007304
529.84 | 0.0073298
531.4155 | 0.0073534
531.3125 | 0.0073705
530.425 | 0.0073759
529.4495 | 0.0073793
528.9297 | 0.0073842
530.3811 | 0.0073998
533.138 | 0.0074238
536.2197 | 0.0074497
538.8542 | 0.0074744
538.9756 | 0.0074877
538.1416 | 0.0074957
537.8735 | 0.0075071
536.7159 | 0.0075143
536.7449 | 0.007517
538.9905 | 0.0075387
542.4487 | 0.0075623
546.0353 | 0.0075912
547.0024 | 0.0076117
546.8889 | 0.0076262
545.8705 | 0.0076319
545.3094 | 0.0076391
544.7557 | 0.0076463
544.7595 | 0.0076562
546.8889 | 0.0076749
550.5407 | 0.0076988
554.3708 | 0.0077319
556.0928 | 0.0077544
555.8149 | 0.00777
555.1858 | 0.0077734
553.9868 | 0.0077806
553.2337 | 0.0077844
553.4345 | 0.0077947
554.3122 | 0.0078088
557.5102 | 0.0078358
560.9602 | 0.0078666
564.2028 | 0.0078902
564.6142 | 0.0079142
564.071 | 0.0079241
563.4659 | 0.0079282
562.6342 | 0.007932
561.6828 | 0.0079355
561.8943 | 0.0079457
563.1664 | 0.0079636
566.4799 | 0.0079948
570.8409 | 0.0080336
574.0775 | 0.0080599
574.5272 | 0.0080823
573.8842 | 0.0080926
573.2882 | 0.0080964
572.8233 | 0.0081013
572.4193 | 0.0081044
571.6704 | 0.0081112
571.9977 | 0.00812
573.1644 | 0.0081409
575.8759 | 0.0081698
580.0425 | 0.0082056
583.3204 | 0.0082368
584.4433 | 0.0082554
584.2804 | 0.0082683
583.759 | 0.0082763
583.0017 | 0.0082786
582.9252 | 0.0082828
581.5188 | 0.0082851
581.2864 | 0.0082923
581.8377 | 0.0083113
584.8607 | 0.0083437
589.0847 | 0.0083851
594.4877 | 0.0084247
596.2059 | 0.0084517
595.9499 | 0.0084673
595.4698 | 0.0084806
595.3727 | 0.0084833
594.9789 | 0.0084848
594.6575 | 0.0084844
594.0186 | 0.0084859
593.5198 | 0.0084886
593.2059 | 0.0085027
593.9423 | 0.0085217
596.917 | 0.0085498
600.8154 | 0.0085856
605.5371 | 0.0086206
607.0408 | 0.0086465
606.7527 | 0.0086583
606.0941 | 0.0086678
606.0475 | 0.0086704
605.6487 | 0.0086769
605.3322 | 0.0086754
604.5433 | 0.0086807
604.1617 | 0.0086838
605.0366 | 0.0086986
607.3608 | 0.0087264
611.1202 | 0.0087614
615.4926 | 0.0087933
616.7618 | 0.0088184
617.0416 | 0.0088348
616.7874 | 0.0088428
616.6187 | 0.0088477
615.8619 | 0.0088481
615.4853 | 0.0088462
615.2052 | 0.0088508
615.446 | 0.0088656
616.8265 | 0.0088812
619.633 | 0.0089113
622.6943 | 0.008936
625.5308 | 0.0089618
626.4643 | 0.0089801
626.9358 | 0.0089942
626.4533 | 0.0089976
625.6771 | 0.0089972
625.2053 | 0.009001
625.5563 | 0.0090052
626.0817 | 0.0090124
627.5327 | 0.0090322
629.6686 | 0.0090531
631.8138 | 0.0090733
633.9114 | 0.0090965
635.2337 | 0.0091114
635.2337 | 0.0091182
634.7525 | 0.0091209
634.5848 | 0.0091262
635.0234 | 0.0091323
636.0609 | 0.0091414
637.1967 | 0.0091547
638.4144 | 0.0091684
640.1872 | 0.0091817
641.5211 | 0.0092011
642.3892 | 0.009216
642.6061 | 0.0092232
643.1674 | 0.0092342
643.6653 | 0.0092396
644.7957 | 0.0092513
646.0708 | 0.009262
646.9835 | 0.0092742
647.5441 | 0.0092844
648.5591 | 0.0092932
649.563 | 0.0093069
650.6451 | 0.0093183
651.1771 | 0.0093267
652.0917 | 0.0093316
652.772 | 0.0093415
653.9447 | 0.0093503
655.0001 | 0.0093602
655.6301 | 0.0093655
656.3276 | 0.0093662
657.2867 | 0.0093765
658.231 | 0.0093826
659.257 | 0.0093872
659.8295 | 0.0093879
660.3597 | 0.0093826
661.3777 | 0.0093807
662.4448 | 0.0093799
663.4478 | 0.0093712
663.8822 | 0.0093621
664.7571 | 0.009348
665.918 | 0.0093347
666.9198 | 0.0093194
667.611 | 0.0092997
668.3514 | 0.0092677
668.8237 | 0.0092418
670.1138 | 0.0092137
671.4059 | 0.0091791
672.3038 | 0.0091456
672.7371 | 0.0091129
673.6453 | 0.0090684
674.7991 | 0.0090299
676.0651 | 0.0089881
676.758 | 0.008947
677.387 | 0.0089082
678.0723 | 0.0088591
679.1718 | 0.0088203
680.3868 | 0.0087724
681.0643 | 0.0087313
682.1315 | 0.0086883
682.5909 | 0.0086392
683.8644 | 0.0085985
684.9126 | 0.0085506
685.5855 | 0.0085076
686.5388 | 0.0084601
687.3795 | 0.0084137
688.5422 | 0.008368
689.3861 | 0.0083205
690.0615 | 0.0082733
691.0134 | 0.0082234
691.9541 | 0.008174
692.5241 | 0.0081249
693.7825 | 0.0080705
694.6808 | 0.0080222
695.3967 | 0.0079667
696.1373 | 0.0079138
697.1849 | 0.0078567
698.0821 | 0.0078004
698.8255 | 0.0077445
699.4323 | 0.0076848
700.4821 | 0.0076235
701.49 | 0.00756
702.1068 | 0.0074968
703.0478 | 0.0074333
703.9112 | 0.0073656
704.678 | 0.007296
705.7642 | 0.0072267
706.6801 | 0.0071545
707.3302 | 0.0070856
707.8035 | 0.0070152
708.6136 | 0.0069418
709.8166 | 0.0068684
710.6199 | 0.0067946
711.5958 | 0.0067223
712.2283 | 0.0066493
713.2772 | 0.0065774
714.5341 | 0.0065062
715.0995 | 0.006437
716.1369 | 0.00637
717.226 | 0.0063092
717.7045 | 0.0062468
718.9005 | 0.006195
720.0544 | 0.0061448
721.1867 | 0.0061011
722.0487 | 0.0060607
722.91 | 0.00602
723.8242 | 0.00599
725.0353 | 0.0059675
725.91 | 0.0059462
726.8221 | 0.0059257
727.7589 | 0.0059169
728.6572 | 0.0059082
730.1218 | 0.0059089
730.8986 | 0.0059086
731.7986 | 0.0059139
732.5407 | 0.0059135
733.5579 | 0.0059238
734.6099 | 0.0059348
735.6368 | 0.0059455
736.5015 | 0.0059584
737.3703 | 0.0059717
738.2578 | 0.0059888
739.5112 | 0.0060079
740.1787 | 0.0060254
741.0078 | 0.006041
742.002 | 0.0060566
742.7135 | 0.0060809
743.7037 | 0.0060995
744.6655 | 0.006117
745.2943 | 0.0061391
746.3761 | 0.0061577
747.2071 | 0.006179
748.1712 | 0.0062004
749.2075 | 0.0062228
750.3113 | 0.0062384
750.9705 | 0.0062624
751.9474 | 0.0062829
752.9613 | 0.0063076
753.869 | 0.0063282
754.6769 | 0.006348
755.5706 | 0.0063712
756.2416 | 0.006394
757.2167 | 0.0064168
758.1614 | 0.0064362
759.2687 | 0.0064583
759.8911 | 0.0064784
760.6636 | 0.0064997
761.8666 | 0.0065241
762.7782 | 0.0065462
763.5325 | 0.0065663
764.3448 | 0.006588
765.4232 | 0.0066085
766.3989 | 0.0066329
767.1699 | 0.0066557
768.1379 | 0.006674
768.9012 | 0.0066964
769.7701 | 0.0067196
770.9626 | 0.0067444
771.9667 | 0.0067615
772.7802 | 0.0067889
773.2535 | 0.0068037
774.5085 | 0.0068242
775.3931 | 0.0068524
776.1813 | 0.0068729
777.698 | 0.0068942
777.9933 | 0.0069133
779.0635 | 0.0069365
779.7732 | 0.0069612
780.8288 | 0.0069814
781.7958 | 0.007003
782.3326 | 0.0070217
783.72 | 0.0070453
784.4587 | 0.0070685
785.4179 | 0.0070928
786.3363 | 0.0071145
786.8919 | 0.0071328
788.0975 | 0.0071529
789.0933 | 0.0071746
789.8951 | 0.0071967
790.5552 | 0.0072229
791.7154 | 0.0072362
792.7436 | 0.007264
793.5411 | 0.0072865
794.6022 | 0.0073062
795.1022 | 0.0073268
795.967 | 0.0073443
797.0342 | 0.0073656
798.3104 | 0.0073922
798.7017 | 0.0074139
799.8759 | 0.0074333
800.4324 | 0.0074535
801.7037 | 0.0074755
802.893 | 0.0074995
803.6179 | 0.0075204
804.409 | 0.0075413
805.3493 | 0.0075604
806.1907 | 0.0075805
807.1533 | 0.0076049
807.8428 | 0.0076277
808.8083 | 0.0076448
809.6154 | 0.0076631
810.7856 | 0.0076867
811.9381 | 0.0077091
812.5097 | 0.0077297
813.3961 | 0.0077532
814.1149 | 0.0077734
815.0109 | 0.0077932
816.2227 | 0.0078172
817.1181 | 0.0078377
817.7118 | 0.0078575
818.5837 | 0.0078792
819.6899 | 0.0079005
820.796 | 0.0079229
821.7506 | 0.007945
822.2998 | 0.0079644
823.0599 | 0.0079838
824.1715 | 0.008007
825.1787 | 0.0080294
825.7971 | 0.0080488
826.814 | 0.0080686
827.5867 | 0.0080903
828.6228 | 0.0081127
829.8256 | 0.0081367
830.4872 | 0.0081573
831.2819 | 0.0081786
832.3835 | 0.0081983
833.0516 | 0.0082223
833.9193 | 0.0082451
835.4865 | 0.0082649
835.8765 | 0.008282
836.7505 | 0.0083041
837.8164 | 0.0083254
838.5932 | 0.0083501
839.4424 | 0.0083691
840.3882 | 0.0083889
841.2938 | 0.0084099
842.0859 | 0.0084308
843.0511 | 0.0084551
844.0789 | 0.008476
844.6137 | 0.0084989
845.4288 | 0.0085183
846.5359 | 0.00854
847.5554 | 0.0085628
848.3986 | 0.0085852
849.319 | 0.0086039
850.0528 | 0.0086271
851.0947 | 0.0086465
852.296 | 0.0086678
853.0987 | 0.0086952
853.6359 | 0.0087089
854.5774 | 0.0087309
855.9864 | 0.0087545
856.7978 | 0.0087789
857.5161 | 0.0087956
858.1327 | 0.0088161
859.3739 | 0.0088367
860.2541 | 0.0088591
861.1082 | 0.0088846
862.0507 | 0.0089017
862.6924 | 0.0089257
863.6744 | 0.0089447
864.7189 | 0.0089657
865.5474 | 0.00899
866.6547 | 0.0090117
867.2492 | 0.0090303
868.2001 | 0.009052
869.3119 | 0.0090745
870.3815 | 0.009098
870.8201 | 0.0091159
871.7923 | 0.0091357
872.4783 | 0.0091562
873.5557 | 0.0091806
875.0094 | 0.0092049
875.4897 | 0.0092251
876.4844 | 0.0092449
877.074 | 0.0092688
878.2098 | 0.0092886
879.213 | 0.0093111
880.0162 | 0.0093309
880.7429 | 0.009351
881.5322 | 0.0093742
882.6659 | 0.0093929
883.652 | 0.0094191
884.3844 | 0.0094374
885.1727 | 0.0094572
886.2035 | 0.0094766
887.11 | 0.0094994
888.2783 | 0.0095211
889.2234 | 0.0095431
889.5248 | 0.0095618
890.7383 | 0.0095819
891.557 | 0.0096048
892.9506 | 0.0096283
893.642 | 0.0096493
893.9299 | 0.0096672
895.4168 | 0.0096892
896.1924 | 0.0097086
897.1747 | 0.0097349
897.7961 | 0.0097531
898.5944 | 0.0097702
899.8601 | 0.0097923
900.6221 | 0.0098132
901.6744 | 0.0098349
902.0375 | 0.0098524
902.1647 | 0.0098642
902.0275 | 0.0098733
902.1874 | 0.0098836
902.3837 | 0.0098912
902.1743 | 0.0098946
902.0408 | 0.0098927
902.2759 | 0.0098958
902.3212 | 0.0099
902.4261 | 0.0099083
902.1945 | 0.0099064
902.3181 | 0.0099053
902.0764 | 0.0099076
902.3317 | 0.0099099
902.3771 | 0.0099133
902.3907 | 0.0099137
902.0307 | 0.0099133
902.0764 | 0.0099156
902.1874 | 0.0099156
902.2759 | 0.009919
902.1874 | 0.0099175
902.2562 | 0.0099186
901.9296 | 0.0099171
902.2792 | 0.0099167
902.178 | 0.009922
901.9291 | 0.0099179
901.7787 | 0.0099182
901.7432 | 0.009922
901.8834 | 0.0099217
902.2232 | 0.0099236
901.9259 | 0.0099224
902.0437 | 0.0099186
901.8734 | 0.0099213
901.8771 | 0.0099236
902.0239 | 0.0099236
901.642 | 0.0099232
901.8734 | 0.0099213
902.1647 | 0.0099224
901.946 | 0.0099247
901.9326 | 0.009927
901.8348 | 0.0099255
901.8284 | 0.0099224
901.7858 | 0.0099205
901.9852 | 0.0099239
902.132 | 0.0099232
901.7891 | 0.0099236
901.6911 | 0.009922
901.7727 | 0.0099182
901.567 | 0.0099239
901.8834 | 0.009922
901.4324 | 0.0099205
901.5538 | 0.0099205
901.7432 | 0.0099209
901.8511 | 0.0099243
901.7787 | 0.0099205
901.5082 | 0.0099209
901.6389 | 0.009922
901.5997 | 0.0099224
901.3613 | 0.0099201
901.5961 | 0.009922
901.6974 | 0.0099224
901.3053 | 0.0099194
901.4457 | 0.0099186
901.5471 | 0.0099201
901.5931 | 0.0099228
901.6287 | 0.0099186
901.5016 | 0.0099205
901.2106 | 0.0099182
901.8972 | 0.0099194
901.4914 | 0.0099179
901.4951 | 0.0099186
901.5471 | 0.0099175
901.3276 | 0.0099148
901.5115 | 0.0099179
901.4984 | 0.0099186
901.3411 | 0.0099163
901.1584 | 0.0099137
901.3126 | 0.0099152
901.4984 | 0.0099156
901.2073 | 0.0099152
901.4037 | 0.0099152
901.1483 | 0.0099129
901.2661 | 0.0099118
901.3442 | 0.0099137
901.1382 | 0.0099129
901.2037 | 0.0099137
901.2495 | 0.0099102
901.0502 | 0.0099083
901.1584 | 0.0099121
901.1124 | 0.0099114
901.2954 | 0.0099114
900.8966 | 0.0099087
901.1483 | 0.0099091
901.1614 | 0.0099076
901.2563 | 0.009908
901.3575 | 0.0099106
900.8738 | 0.0099064
900.9622 | 0.0099091
901.2886 | 0.0099083
901.2563 | 0.009908
901.2563 | 0.0099087
901.0079 | 0.0099064
901.0009 | 0.009903
901.2599 | 0.0099091
901.2954 | 0.009908
901.0701 | 0.0099061
900.8181 | 0.0099004
901.0435 | 0.0099
901.2531 | 0.009903
900.9622 | 0.0099011
900.9651 | 0.009903
900.8051 | 0.0098988
900.8181 | 0.0099004
900.8248 | 0.0099004
900.8248 | 0.0099004
901.0958 | 0.0099026
900.7596 | 0.0098965
900.9622 | 0.0098962
901.0178 | 0.0098962
900.9848 | 0.0098977
900.8014 | 0.0098962
900.7136 | 0.0098935
900.7005 | 0.0098946
900.8117 | 0.0098962
900.8372 | 0.0098943
900.7205 | 0.0098977
900.5632 | 0.0098886
900.8607 | 0.0098943
901.1124 | 0.0098908
900.7236 | 0.0098927
900.6545 | 0.0098908
900.5696 | 0.0098878
900.6849 | 0.0098905
900.8539 | 0.0098916
900.8902 | 0.0098943
900.7105 | 0.0098908
900.6158 | 0.0098908
900.5533 | 0.0098874
900.8248 | 0.0098886
900.8577 | 0.0098886
900.7396 | 0.0098867
900.6611 | 0.0098859
900.5176 | 0.0098844
900.5632 | 0.0098874
900.5602 | 0.0098859
900.6937 | 0.0098855
900.6053 | 0.0098832
900.5959 | 0.0098844
900.7169 | 0.0098855
900.5176 | 0.0098832
900.6581 | 0.0098813
900.6646 | 0.0098836
900.8083 | 0.0098813
900.5833 | 0.0098844
900.5208 | 0.0098817
900.5008 | 0.009879
900.3348 | 0.0098798
900.5075 | 0.0098783
900.6746 | 0.0098821
900.5666 | 0.0098787
900.4907 | 0.0098794
900.4027 | 0.0098779
900.433 | 0.0098802
900.5208 | 0.0098775
900.4686 | 0.0098806
900.6516 | 0.0098749
900.514 | 0.0098726
900.4161 | 0.0098749
900.6053 | 0.0098749
900.5632 | 0.0098741
900.5176 | 0.009876
900.3871 | 0.0098749
900.3702 | 0.0098733
900.7661 | 0.0098749
900.5275 | 0.0098756
900.475 | 0.0098749
900.3569 | 0.0098703
900.4196 | 0.0098741
900.5696 | 0.0098764
900.5309 | 0.0098733
900.4587 | 0.0098718
900.3316 | 0.0098703
900.3668 | 0.0098688
900.8287 | 0.0098749
900.5208 | 0.0098695
900.3928 | 0.0098699
900.5765 | 0.0098692
900.4686 | 0.0098669
900.7072 | 0.0098695
900.475 | 0.009868
900.3737 | 0.0098669
900.3215 | 0.0098642
900.4095 | 0.0098676
900.4686 | 0.0098673
900.4362 | 0.0098661
900.5275 | 0.009865
900.5176 | 0.0098657
900.2267 | 0.0098661
900.5275 | 0.0098661
900.3147 | 0.0098627
900.1901 | 0.0098638
900.1154 | 0.0098646
900.475 | 0.0098642
900.3279 | 0.0098661
900.4298 | 0.0098646
900.3246 | 0.0098627
900.3702 | 0.0098604
900.6682 | 0.0098642
900.6321 | 0.0098619
900.2788 | 0.0098612
900.2825 | 0.009857
900.338 | 0.0098596
900.4886 | 0.0098593
900.4787 | 0.0098615
900.1776 | 0.0098593
900.2302 | 0.0098558
899.932 | 0.0098581
900.4587 | 0.0098589
900.6682 | 0.0098585
900.184 | 0.0098615
900.3179 | 0.0098562
900.4228 | 0.0098558
900.2166 | 0.0098577
900.5275 | 0.0098585
900.3215 | 0.0098585
900.1052 | 0.0098539
900.184 | 0.0098551
900.311 | 0.0098555
900.2236 | 0.009857
900.2589 | 0.009857
899.8767 | 0.0098551
900.2724 | 0.0098536
900.2368 | 0.0098539
900.5244 | 0.0098555
900.3702 | 0.0098555
900.0663 | 0.0098543
900.119 | 0.0098517
900.3316 | 0.0098543
900.3179 | 0.0098524
900.2166 | 0.0098555
900.3737 | 0.009852
900.2197 | 0.0098505
900.2197 | 0.0098539
900.3772 | 0.009852
900.1677 | 0.0098539
900.1282 | 0.0098528
900.0269 | 0.0098509
900.0339 | 0.0098524
900.3147 | 0.0098539
900.3046 | 0.0098505
900.2267 | 0.0098513
900.2236 | 0.0098498
900.2825 | 0.0098505
900.0632 | 0.0098517
900.1118 | 0.0098532
899.9579 | 0.0098524
900.2396 | 0.009849
900.1387 | 0.0098528
900.2754 | 0.0098509
900.3839 | 0.0098482
899.8992 | 0.0098482
900.2825 | 0.0098501
900.0959 | 0.009852
900.2033 | 0.0098494
900.2825 | 0.0098475
900.2236 | 0.0098482
899.8832 | 0.0098475
900.3246 | 0.009849
900.4426 | 0.0098494
900.2654 | 0.0098482
899.9681 | 0.0098444
900.0172 | 0.0098463
900.3215 | 0.0098486
900.5275 | 0.009846
900.0339 | 0.0098471
900.1118 | 0.009844
900.0237 | 0.0098444
900.3772 | 0.0098456
900.2825 | 0.0098463
900.0632 | 0.0098444
899.9649 | 0.0098418
900.1776 | 0.0098421
900.1387 | 0.0098448
900.3215 | 0.0098448
900.21 | 0.0098463
900.014 | 0.0098414
900.0632 | 0.0098418
900.184 | 0.0098399
900.2236 | 0.0098452
900.2754 | 0.0098433
899.8409 | 0.009841
900.0307 | 0.0098429
899.9293 | 0.0098387
900.311 | 0.0098463
899.9355 | 0.009841
900.0106 | 0.0098399
900.1251 | 0.0098414
900.2396 | 0.0098406
900.426 | 0.009841
900.0796 | 0.009841
899.9425 | 0.0098361
899.8698 | 0.009838
900.0861 | 0.0098387
900.1776 | 0.0098387
900.1418 | 0.009841
899.9847 | 0.0098338
900.1776 | 0.0098368
900.0729 | 0.0098387
900.2724 | 0.0098414
900.3348 | 0.0098357
900.2825 | 0.0098345
900.1812 | 0.0098357
900.1251 | 0.0098372
900.0828 | 0.0098383
900.1118 | 0.0098406
900.1282 | 0.0098342
900.0893 | 0.0098368
900.0371 | 0.0098364
900.119 | 0.0098372
899.9259 | 0.0098361
900.1154 | 0.0098349
899.9612 | 0.0098368
900.0959 | 0.0098364
900.0729 | 0.0098364
900.1812 | 0.0098368
899.8732 | 0.0098357
900.0729 | 0.0098326
900.0959 | 0.0098368
900.2267 | 0.0098364
900.1812 | 0.0098326
899.9746 | 0.0098342
900.119 | 0.009833
900.0761 | 0.0098349
900.0828 | 0.0098315
900.184 | 0.0098364
899.9355 | 0.0098334
900.1219 | 0.0098345
900.0959 | 0.0098345
900.0729 | 0.0098345
900.1876 | 0.0098357
899.7396 | 0.0098323
900.0796 | 0.0098334
900.0569 | 0.0098338
899.988 | 0.0098319
899.9612 | 0.009833
899.8209 | 0.0098292
899.9227 | 0.0098326
900.1282 | 0.0098345
900.0796 | 0.0098353
900.0403 | 0.0098338
899.7294 | 0.0098296
900.0339 | 0.0098315
900.0861 | 0.0098319
900.0796 | 0.0098357
899.988 | 0.0098307
899.9355 | 0.0098285
899.9847 | 0.0098307
900.1939 | 0.0098326
900.3316 | 0.0098307
899.8409 | 0.0098326
899.9612 | 0.00983
900.0403 | 0.00983
900.1387 | 0.0098334
900.2302 | 0.0098319
899.8732 | 0.0098323
899.9912 | 0.0098281
899.9259 | 0.0098307
900.1351 | 0.0098307
900.0339 | 0.0098319
900.0632 | 0.0098311
899.9746 | 0.0098285
900.1418 | 0.0098281
900.2501 | 0.0098311
900.0403 | 0.0098296
899.7817 | 0.0098304
900.1744 | 0.0098296
899.9945 | 0.00983
900.0403 | 0.0098334
900.0761 | 0.0098307
900.0632 | 0.0098292
899.932 | 0.0098281
900.2825 | 0.0098304
900.1485 | 0.0098323
900.2302 | 0.0098319
900.1677 | 0.0098273
899.9293 | 0.0098277
899.9815 | 0.0098281
900.1453 | 0.0098292
899.9425 | 0.0098288
900.2197 | 0.0098292
899.8801 | 0.0098281
899.8832 | 0.0098273
900.3668 | 0.0098277
900.1812 | 0.0098296
900.1709 | 0.0098262
899.9425 | 0.0098262
899.9393 | 0.0098277
900.3215 | 0.0098269
899.8967 | 0.00983
900.0106 | 0.0098296
899.8864 | 0.0098254
899.8209 | 0.0098262
900.1485 | 0.0098296
899.9293 | 0.009825
899.9815 | 0.0098262
899.9355 | 0.0098258
899.9425 | 0.0098262
900.21 | 0.0098296
900.1418 | 0.0098258
900.0893 | 0.0098269
899.8801 | 0.0098269
900.0339 | 0.0098258
900.1611 | 0.0098262
900.184 | 0.0098254
899.8994 | 0.0098258
899.932 | 0.0098246
900.2302 | 0.0098246
900.2166 | 0.0098281
900.0828 | 0.009825
900.0435 | 0.009825
899.8374 | 0.0098246
899.9847 | 0.009825
899.8409 | 0.0098269
899.9524 | 0.009825
899.9514 | 0.009825
899.932 | 0.009825
899.9746 | 0.0098269
900.2302 | 0.0098258
900.0893 | 0.0098262
900.2131 | 0.0098227
900.0205 | 0.0098254
899.9746 | 0.0098246
900.1282 | 0.009825
900.23 | 0.0098235
899.9815 | 0.009825
899.7884 | 0.0098246
900.0994 | 0.0098231
900.2368 | 0.0098266
900.2724 | 0.0098239
899.9154 | 0.0098216
900.1282 | 0.009825
900.0695 | 0.009822
900.3279 | 0.0098239
899.9778 | 0.0098258
900.0663 | 0.0098235
899.733 | 0.0098212
900.1317 | 0.009822
900.2754 | 0.0098243
899.9778 | 0.0098246
899.9425 | 0.0098193
900.2166 | 0.009822
900.0237 | 0.0098205
900.184 | 0.0098258
900.1351 | 0.0098227
899.9612 | 0.0098205
899.8832 | 0.0098178
899.9259 | 0.0098212
899.8732 | 0.0098227
899.8864 | 0.0098212
899.8698 | 0.009822
899.7495 | 0.009822
900.0729 | 0.009822
900.2197 | 0.0098239
899.9612 | 0.0098239
899.8732 | 0.0098197
900.1154 | 0.0098205
900.1251 | 0.009822
900.1317 | 0.0098246
900.0959 | 0.0098208
899.9815 | 0.0098208
899.8374 | 0.0098193
900.0269 | 0.0098212
900.0435 | 0.0098201
899.9681 | 0.0098224
899.9154 | 0.0098186
899.9778 | 0.0098197
900.0796 | 0.0098208
899.9815 | 0.0098224
900.1776 | 0.0098212
900.0237 | 0.0098197
900.1974 | 0.0098189
900.299 | 0.0098178
900.1387 | 0.0098208
899.8967 | 0.0098193
899.9681 | 0.0098186
899.9355 | 0.0098174
900.0828 | 0.0098189
900.0959 | 0.0098197
899.8832 | 0.0098182
899.8864 | 0.0098178
899.8801 | 0.0098178
900.1031 | 0.0098201
899.9847 | 0.0098197
899.9945 | 0.0098174
900.0172 | 0.0098178
899.9778 | 0.0098167
900.0205 | 0.0098159
900.0339 | 0.0098201
899.8933 | 0.0098182
900.0307 | 0.0098163
899.9847 | 0.0098129
900.1387 | 0.0098155
900.1812 | 0.0098186
899.9815 | 0.0098178
899.9982 | 0.0098125
899.9815 | 0.009814
900.014 | 0.009817
900.2788 | 0.009817
899.9778 | 0.0098163
899.7852 | 0.0098094
900.1351 | 0.0098148
900.2466 | 0.0098144
900.2429 | 0.0098189
899.8967 | 0.0098159
899.8994 | 0.0098106
900.1387 | 0.0098144
900.0435 | 0.0098167
900.2302 | 0.0098159
899.9815 | 0.0098151
900.0403 | 0.0098132
899.8577 | 0.0098167
900.1939 | 0.0098174
899.9847 | 0.0098151
899.9746 | 0.0098155
900.1351 | 0.0098144
900.0339 | 0.0098167
900.0925 | 0.0098189
899.9259 | 0.0098163
900.1219 | 0.0098151
900.0828 | 0.0098148
899.9681 | 0.0098132
900.0403 | 0.0098186
900.1219 | 0.009817
900.0925 | 0.0098174
899.8967 | 0.0098144
899.9912 | 0.0098136
900.0569 | 0.0098167
899.9746 | 0.0098151
900.0339 | 0.0098163
899.919 | 0.0098151
900.1387 | 0.0098148
900.0925 | 0.0098159
899.8801 | 0.0098189
899.8767 | 0.0098186
899.8864 | 0.0098136
900.1744 | 0.0098159
900.1251 | 0.0098186
900.0761 | 0.0098163
899.802 | 0.0098148
899.6346 | 0.0098117
900.184 | 0.0098155
900.0761 | 0.0098163
900.0729 | 0.009814
899.8864 | 0.0098163
899.7782 | 0.0098102
899.9815 | 0.0098129
900.2267 | 0.009817
899.9945 | 0.0098186
900.2368 | 0.0098148
899.8545 | 0.0098125
900.1518 | 0.0098136
899.9847 | 0.0098167
900.0695 | 0.0098136
900.0015 | 0.0098132
899.7563 | 0.0098106
899.8374 | 0.0098094
900.1939 | 0.0098163
900.0339 | 0.0098125
900.1317 | 0.0098151
899.8801 | 0.0098132
899.9259 | 0.0098117
900.0893 | 0.0098151
900.0796 | 0.0098155
899.9355 | 0.0098148
899.8667 | 0.0098113
899.8478 | 0.0098144
900.0505 | 0.009814
900.0339 | 0.0098159
900.0729 | 0.0098159
899.8409 | 0.0098102
900.1518 | 0.0098113
900.0213 | 0.0098148
900.0828 | 0.0098117
899.8801 | 0.0098144
900.0403 | 0.0098121
900.0473 | 0.0098151
899.9454 | 0.009814
900.184 | 0.0098144
899.9259 | 0.0098113
899.8832 | 0.0098117
899.9487 | 0.0098129
899.7852 | 0.0098136
899.8864 | 0.0098159
899.9713 | 0.0098136
900.0307 | 0.0098151
900.0796 | 0.0098098
900.0371 | 0.009814
900.0893 | 0.0098144
900.0761 | 0.009811
899.7396 | 0.0098106
900.0371 | 0.009814
900.2825 | 0.009814
899.9847 | 0.0098132
899.9815 | 0.0098136
899.8832 | 0.0098106
899.9847 | 0.0098136
900.3279 | 0.0098148
899.9815 | 0.0098155
899.8347 | 0.0098121
899.932 | 0.0098113
899.9815 | 0.0098091
900.4429 | 0.0098148
900.1282 | 0.0098117
900.0796 | 0.0098113
899.8276 | 0.0098091
900.0339 | 0.0098113
900.2825 | 0.009814
900.0828 | 0.0098121
899.9713 | 0.0098125
899.7884 | 0.0098102
900.1709 | 0.0098102
899.9815 | 0.0098102
899.9355 | 0.0098125
900.0796 | 0.0098106
899.8308 | 0.0098106
900.0828 | 0.0098091
900.1907 | 0.0098144
900.0015 | 0.0098132
899.8801 | 0.0098098
899.8832 | 0.0098102
900.0861 | 0.0098117
900.3411 | 0.009814
900.0307 | 0.009811
900.1709 | 0.0098091
899.8801 | 0.0098102
900.0925 | 0.0098098
900.1483 | 0.0098125
900.0893 | 0.0098129
900.0828 | 0.0098094
899.9259 | 0.0098102
899.9454 | 0.0098125
900.0473 | 0.0098117
900.0761 | 0.0098113
899.8767 | 0.0098068
899.9355 | 0.0098098
900.1812 | 0.0098106
899.988 | 0.0098132
900.0269 | 0.0098132
899.7587 | 0.0098098
899.9259 | 0.0098083
900.0959 | 0.0098106
900.338 | 0.0098102
900.0959 | 0.0098098
899.8933 | 0.0098098
900.184 | 0.0098087
900.0796 | 0.0098098
900.2396 | 0.0098087
899.9847 | 0.0098094
899.9259 | 0.0098056
900.0371 | 0.0098091
900.2368 | 0.0098083
900.338 | 0.0098091
899.8933 | 0.0098071
899.7817 | 0.0098075
899.9713 | 0.0098079
900.1418 | 0.009806
900.184 | 0.0098091
900.0237 | 0.0098083
900.0307 | 0.0098071
900.2724 | 0.009806
900.0505 | 0.0098098
900.1907 | 0.0098106
900.1876 | 0.0098071
899.8832 | 0.0098075
900.0403 | 0.0098045
899.919 | 0.0098056
899.8864 | 0.0098102
900.0761 | 0.0098071
899.733 | 0.009806
899.8933 | 0.0098071
900.0403 | 0.0098052
900.1876 | 0.0098087
899.8308 | 0.0098083
899.8276 | 0.0098049
899.8732 | 0.0098068
900.0339 | 0.0098068
900.2429 | 0.0098094
899.9487 | 0.0098068
900.0371 | 0.0098049
899.988 | 0.009803
900.0269 | 0.0098056
900.0861 | 0.0098068
899.9815 | 0.0098071
899.8409 | 0.009803
899.9847 | 0.0098049
899.9454 | 0.009806
899.9425 | 0.0098083
899.9912 | 0.0098075
899.8933 | 0.009803
899.89 | 0.0098045
899.9487 | 0.0098049
900.1118 | 0.0098068
900.0925 | 0.0098083
899.7884 | 0.0098041
899.8994 | 0.0098068
899.9523 | 0.0098056
900.1939 | 0.0098117
899.8832 | 0.0098068
899.9847 | 0.0098049
899.9425 | 0.0098064
900.1939 | 0.009806
900.1418 | 0.0098071
900.0435 | 0.0098075
899.8276 | 0.0098041
899.9425 | 0.0098033
900.2465 | 0.0098068
900.1974 | 0.0098087
900.0339 | 0.0098079
899.9293 | 0.0098045
900.1387 | 0.0098056
900.3316 | 0.0098075
900.0861 | 0.0098064
899.8967 | 0.0098041
899.8832 | 0.009803
899.8478 | 0.0098037
900.0473 | 0.0098045
900.2043 | 0.0098052
899.8864 | 0.0098041
899.9612 | 0.0098022
899.9847 | 0.0098049
899.9559 | 0.0098041
899.8347 | 0.0098052
899.7852 | 0.0098041
899.89 | 0.0098026
900.0959 | 0.0098041
900.0893 | 0.0098037
900.0925 | 0.0098056
900.0172 | 0.0098045
899.6869 | 0.009803
900.0371 | 0.0098052
900.0538 | 0.0098041
900.0893 | 0.0098087
900.0761 | 0.009803
900.0371 | 0.0098045
899.8442 | 0.0098049
900.0307 | 0.0098056
900.1351 | 0.0098068
899.9454 | 0.0098064
899.9454 | 0.0098052
899.9393 | 0.0098052
900.1453 | 0.0098041
900.1907 | 0.0098068
900.0796 | 0.009806
899.743 | 0.0098071
899.8409 | 0.0098052
900.0473 | 0.009806
900.1907 | 0.0098056
900.1453 | 0.0098052
899.8801 | 0.0098045
899.8832 | 0.0098033
899.9945 | 0.009806
900.2396 | 0.0098068
900.0729 | 0.0098064
899.6936 | 0.0098056
899.8801 | 0.0098037
900.0269 | 0.0098045
900.0403 | 0.0098037
899.8051 | 0.0098056
899.988 | 0.0098049
899.988 | 0.0098045
899.9945 | 0.0098071
900.0269 | 0.0098068
900.0435 | 0.0098045
899.7628 | 0.009803
899.8505 | 0.0098026
900.1282 | 0.0098037
899.988 | 0.0098068
899.8864 | 0.0098064
899.7363 | 0.009798
900.0473 | 0.0098045
900.2008 | 0.0098037
900.2465 | 0.0098068
899.8864 | 0.0098033
899.9523 | 0.0098052
899.7951 | 0.0098007
900.2008 | 0.0098056
900.0269 | 0.0098056
900.0269 | 0.0098026
899.579 | 0.0097995
899.8732 | 0.0098041
900.0959 | 0.0098049
900.0307 | 0.0098052
899.988 | 0.009806
899.9393 | 0.0098014
900.1317 | 0.0098041
899.9167 | 0.0098022
900.1812 | 0.0098056
899.8374 | 0.0098045
899.802 | 0.0097995
900.3737 | 0.009803
899.988 | 0.0098056
900.1351 | 0.0098052
899.988 | 0.0098045
899.7037 | 0.0098026
899.9454 | 0.0098041
900.0046 | 0.0098037
900.0729 | 0.0098079
899.9227 | 0.0098045
899.9454 | 0.0097995
900.0828 | 0.0098022
900.2332 | 0.0098022
900.0959 | 0.0098026
899.8374 | 0.0098022
899.932 | 0.0097999
900.0925 | 0.0098003
900.0893 | 0.0098026
900.0339 | 0.009803
899.8347 | 0.0098033
899.7817 | 0.0098022
900.1031 | 0.0097995
899.9945 | 0.0098037
900.1351 | 0.0097999
900.0761 | 0.009803
899.8832 | 0.0097988
899.9454 | 0.009803
899.9425 | 0.0098041
900.1031 | 0.0098041
899.932 | 0.0098045
899.8577 | 0.0098014
900.0307 | 0.0098007
900.2501 | 0.0098026
900.1064 | 0.0098014
899.8409 | 0.0098011
899.932 | 0.0098014
899.8577 | 0.0097999
900.0538 | 0.0098022
900.0473 | 0.0098033
900.0269 | 0.0098041
899.8505 | 0.0098022
900.1617 | 0.0098014
900.1097 | 0.0098007
900.2197 | 0.0098014
899.7884 | 0.0098014
899.9425 | 0.0097999
899.932 | 0.0098011
900.0046 | 0.0098026
900.3316 | 0.0098011
899.988 | 0.0098011
899.8832 | 0.0097988
900.0371 | 0.0098003
900.0435 | 0.009803
900.3906 | 0.0098026
899.8801 | 0.0098007
899.6869 | 0.0097984
899.9033 | 0.0098026
900.0994 | 0.0098033
899.8577 | 0.0098033
899.9912 | 0.0097995
899.8478 | 0.0098011
899.9034 | 0.0098003
900.0046 | 0.0098022
900.0339 | 0.0098018
899.988 | 0.0098003
899.8442 | 0.0097988
899.9425 | 0.0098007
900.0604 | 0.0098049
899.9393 | 0.0098026
899.9815 | 0.0098045
899.8933 | 0.0097984
899.9487 | 0.0098003
900.1907 | 0.0098026
899.9355 | 0.0098026
899.802 | 0.0098003
899.7988 | 0.0097973
899.8767 | 0.0098007
900.2956 | 0.0098033
900.0403 | 0.0098007
900.0339 | 0.0097995
899.8577 | 0.0098003
899.9621 | 0.0098007
900.0371 | 0.0098018
900.1939 | 0.009803
899.8374 | 0.0097995
900.0994 | 0.0097995
900.0371 | 0.0098014
900.0269 | 0.0098026
900.1907 | 0.0098026
900.0403 | 0.0097992
899.8933 | 0.0097999
900.2825 | 0.0097995
900.3839 | 0.0098018
899.8442 | 0.0098011
899.988 | 0.0097999
899.9982 | 0.0097992
900.1317 | 0.0097973
899.9487 | 0.0098049
900.0663 | 0.0098007
899.8732 | 0.0097988
899.9746 | 0.0098026
900.0569 | 0.0097995
900.1282 | 0.0097992
900.0269 | 0.0097942
899.8933 | 0.0097904
899.7396 | 0.0097916
900.0828 | 0.0097954
900.0435 | 0.0098018
899.9847 | 0.0097942
900.1317 | 0.0097817
899.9131 | 0.0097725
900.1031 | 0.0097649
900.3839 | 0.0097642
900.0371 | 0.0097558
899.9393 | 0.0097512
899.9912 | 0.0097489
899.9033 | 0.0097512
900.2396 | 0.0097516
900.0569 | 0.0097478
900.2396 | 0.0097463
900.1453 | 0.0097459
900.2368 | 0.0097505
900.0435 | 0.0097489
899.9559 | 0.0097459
899.9746 | 0.0097436
900.0435 | 0.0097463
899.8478 | 0.0097501
900.0994 | 0.0097546
900.1518 | 0.0097516
899.9393 | 0.0097486
900.0569 | 0.0097451
899.8478 | 0.0097451
900.0925 | 0.0097436
900.1351 | 0.009744
899.8442 | 0.0097429
899.9034 | 0.0097413
900.0505 | 0.0097417
900.3316 | 0.0097425
899.9425 | 0.009744
899.7495 | 0.0097406
899.8539 | 0.009741
900.0046 | 0.0097406
900.1709 | 0.009741
900.0435 | 0.0097429
899.8933 | 0.0097398
899.8577 | 0.0097406
900.1485 | 0.0097421
900.2429 | 0.009744
899.9425 | 0.0097402
899.8933 | 0.0097387
899.8505 | 0.0097413
900.1584 | 0.009741
900.0959 | 0.0097402
899.9982 | 0.0097402
899.8801 | 0.0097406
899.9912 | 0.0097391
899.9847 | 0.0097417
900.0994 | 0.0097425
900.1876 | 0.009741
899.7884 | 0.0097379
899.6547 | 0.0097398
900.155 | 0.0097432
900.2754 | 0.0097421
899.8409 | 0.0097402
899.7951 | 0.0097406
900.2396 | 0.0097402
900.155 | 0.0097417
900.0339 | 0.0097421
899.8933 | 0.009741
899.8374 | 0.009741
899.9912 | 0.0097391
899.9355 | 0.0097444
900.2825 | 0.0097417
900.3519 | 0.0097451
899.802 | 0.009741
900.2368 | 0.0097413
900.2429 | 0.0097406
900.2396 | 0.0097417
900.1418 | 0.009741
899.802 | 0.0097391
900.1031 | 0.0097375
899.9621 | 0.0097421
900.0403 | 0.0097417
899.8967 | 0.0097425
900.0473 | 0.0097413
899.8994 | 0.0097364
899.9559 | 0.0097379
900.1776 | 0.0097406
900.0371 | 0.0097425
899.6971 | 0.0097371
899.8577 | 0.0097398
900.155 | 0.009741
900.123 | 0.0097425
900.0893 | 0.0097394
899.9487 | 0.0097383
900.1251 | 0.0097379
900.113 | 0.009741
900.0403 | 0.0097413
899.9487 | 0.0097406
900.1518 | 0.0097432
899.8994 | 0.009736
899.0071 | 0.0097276
898.2678 | 0.0097139
898.0422 | 0.0097002
897.3973 | 0.0096858
896.079 | 0.0096664
895.2407 | 0.0096497
894.6444 | 0.0096337
893.7046 | 0.009615
892.7282 | 0.0096021
891.6003 | 0.0095823
890.9581 | 0.0095663
889.8726 | 0.0095416
888.9514 | 0.0095256
887.8518 | 0.0095032
886.825 | 0.0094826
885.5372 | 0.0094613
884.8154 | 0.0094419
883.8299 | 0.0094187
882.7454 | 0.0093971
881.3052 | 0.0093738
880.4565 | 0.0093575
879.8321 | 0.0093381
878.444 | 0.0093141
877.4595 | 0.0092951
876.6167 | 0.0092749
875.9556 | 0.0092578
874.9572 | 0.0092399
873.9623 | 0.0092205
872.8546 | 0.0091954
872.2184 | 0.0091768
871.3177 | 0.0091597
870.4474 | 0.0091391
869.7938 | 0.0091193
868.4408 | 0.0090988
867.6125 | 0.0090802
866.7838 | 0.0090634
865.8256 | 0.0090417
865.0327 | 0.0090212
863.8326 | 0.0090041
863.45 | 0.0089847
862.2332 | 0.0089668
861.399 | 0.008944
860.4628 | 0.0089234
859.682 | 0.0089071
859.1295 | 0.0088842
857.9906 | 0.0088622
856.9537 | 0.0088416
856.2516 | 0.0088226
855.4202 | 0.0088009
854.4088 | 0.0087823
853.7092 | 0.0087583
852.7142 | 0.0087393
851.9179 | 0.008718
851.1254 | 0.0086959
850.1395 | 0.0086765
849.1099 | 0.0086522
848.0272 | 0.0086343
847.6818 | 0.008616
846.9207 | 0.0085955
845.9476 | 0.008575
845.0402 | 0.0085491
844.2849 | 0.0085274
843.5364 | 0.0085091
842.4955 | 0.0084863
841.5934 | 0.0084646
840.5948 | 0.0084449
839.889 | 0.0084243
839.2029 | 0.008406
838.3033 | 0.0083855
837.3039 | 0.0083631
836.4436 | 0.0083402
835.6968 | 0.0083235
834.6564 | 0.0083026
833.7523 | 0.0082824
833.0913 | 0.0082626
832.2766 | 0.0082402
831.4355 | 0.0082189
830.4873 | 0.008201
829.5419 | 0.0081789
828.6429 | 0.0081565
827.8205 | 0.0081401
827.0249 | 0.0081177
826.4299 | 0.0080956
825.3088 | 0.0080777
824.1978 | 0.0080534
823.7562 | 0.0080351
822.7552 | 0.0080146
821.9081 | 0.0079914
820.9033 | 0.0079693
820.2032 | 0.0079473
819.241 | 0.0079298
818.6112 | 0.0079119
817.6249 | 0.0078872
816.6687 | 0.0078658
815.9207 | 0.0078457
815.3063 | 0.0078286
814.1755 | 0.0078092
812.8726 | 0.0077848
812.331 | 0.0077643
811.646 | 0.007746
810.8326 | 0.0077259
809.878 | 0.0077045
808.7786 | 0.0076832
808.0516 | 0.0076646
807.3518 | 0.0076456
806.3491 | 0.0076224
805.2245 | 0.0075999
804.2139 | 0.0075794
803.604 | 0.0075611
802.9608 | 0.0075413
802.1955 | 0.0075204
801.2485 | 0.0074995
800.051 | 0.0074778
799.5148 | 0.0074577
798.4151 | 0.007439
797.956 | 0.0074147
796.8524 | 0.0073915
795.913 | 0.007374
795.2173 | 0.0073534
794.1932 | 0.0073325
793.3754 | 0.0073089
792.5638 | 0.0072853
791.705 | 0.0072686
790.8598 | 0.0072488
789.7225 | 0.007221
788.805 | 0.0072039
788.2025 | 0.0071856
787.4474 | 0.0071662
786.2891 | 0.0071442
785.5197 | 0.0071233
784.3503 | 0.0070978
783.7294 | 0.007081
783.1258 | 0.0070643
782.1729 | 0.0070396
781.222 | 0.0070194
780.36 | 0.006997
779.5148 | 0.0069753
778.649 | 0.0069601
777.6298 | 0.0069357
776.6032 | 0.0069121
776.2394 | 0.0068931
775.1891 | 0.0068767
774.4032 | 0.0068524
773.3962 | 0.0068322
772.3789 | 0.0068117
771.9017 | 0.0067934
770.942 | 0.0067714
770.0152 | 0.0067504
768.8978 | 0.0067284
768.3181 | 0.006709
767.4593 | 0.0066888
766.457 | 0.0066675
765.6314 | 0.0066443
764.5428 | 0.0066226
763.9318 | 0.0066074
763.1975 | 0.0065838
761.6503 | 0.0065599
760.9607 | 0.0065397
760.6019 | 0.0065165
759.7165 | 0.0064997
758.8036 | 0.0064792
757.5177 | 0.0064549
756.8916 | 0.0064374
755.9813 | 0.0064191
755.28 | 0.0063963
754.3755 | 0.0063731
753.2559 | 0.0063521
752.3822 | 0.0063305
751.868 | 0.006313
750.994 | 0.0062939
749.9171 | 0.0062665
748.9293 | 0.0062475
748.3187 | 0.0062251
747.3853 | 0.0062091
746.5342 | 0.0061912
745.325 | 0.0061665
744.7136 | 0.0061425
743.8408 | 0.0061269
742.9678 | 0.0061045
742.1288 | 0.0060813
740.8976 | 0.0060577
740.2853 | 0.0060421
739.4359 | 0.0060193
738.806 | 0.0059964
737.9655 | 0.0059736
736.5601 | 0.0059557
735.8189 | 0.0059348
735.2094 | 0.0059177
734.2338 | 0.0058956
733.4169 | 0.0058747
732.3127 | 0.0058515
731.6399 | 0.0058317
730.8915 | 0.0058104
729.8348 | 0.0057861
728.999 | 0.0057682
728.27 | 0.0057488
727.3512 | 0.005729
726.425 | 0.0057054
725.6296 | 0.005686
724.5331 | 0.0056636
723.869 | 0.0056449
723.0598 | 0.0056259
721.8339 | 0.0055993
721.2696 | 0.0055776
720.1125 | 0.0055586
719.7733 | 0.0055384
718.7551 | 0.0055183
717.9363 | 0.0054931
716.7401 | 0.0054741
716.0566 | 0.0054536
715.089 | 0.0054323
714.1484 | 0.005414
713.3602 | 0.0053889
712.5648 | 0.0053687
711.8008 | 0.0053516
710.7028 | 0.0053261
709.9208 | 0.0053022
708.822 | 0.0052832
707.9803 | 0.0052603
707.2853 | 0.0052432
706.5438 | 0.0052204
705.527 | 0.0051979
704.6046 | 0.0051744
703.4066 | 0.0051565
702.7865 | 0.0051352
701.9429 | 0.0051154
701.0574 | 0.0050929
700.1958 | 0.0050724
699.3834 | 0.0050534
698.5389 | 0.0050309
697.5932 | 0.00501
696.6293 | 0.0049853
696.0849 | 0.0049712
695.2812 | 0.004948
694.0935 | 0.0049267
693.3976 | 0.0049039
692.3524 | 0.0048848
691.7825 | 0.0048616
690.9216 | 0.0048419
689.8372 | 0.0048175
688.8217 | 0.0047954
688.2057 | 0.0047745
687.4142 | 0.0047578
686.1637 | 0.0047338
685.5292 | 0.0047148
684.3582 | 0.0046901
684.1093 | 0.004673
683.0849 | 0.0046551
682.2152 | 0.0046281
681.1517 | 0.004606
680.302 | 0.0045828
679.1431 | 0.0045653
678.7994 | 0.0045425
677.8364 | 0.0045223
676.6694 | 0.0045006
675.629 | 0.0044839
675.1399 | 0.0044611
674.3242 | 0.0044405
673.0431 | 0.0044135
672.3495 | 0.0043937
671.5153 | 0.0043758
670.7612 | 0.0043545
669.6588 | 0.004334
669.028 | 0.0043112
667.9562 | 0.004291
667.5294 | 0.0042712
666.648 | 0.0042499
665.2578 | 0.0042275
664.3542 | 0.0042043
663.9234 | 0.0041875
663.1469 | 0.0041693
661.9283 | 0.0041453
661.3525 | 0.0041248
660.1827 | 0.0040997
659.4752 | 0.0040818
658.6797 | 0.0040597
657.6185 | 0.0040399
656.4085 | 0.0040152
655.8352 | 0.0039985
655.0954 | 0.0039764
654.1321 | 0.0039589
653.0584 | 0.0039342
652.1971 | 0.0039136
651.524 | 0.0038912
650.8967 | 0.0038725
650.0167 | 0.0038566
648.9172 | 0.0038318
647.9446 | 0.003809
647.0466 | 0.0037923
646.468 | 0.003774
645.5091 | 0.0037489
644.1768 | 0.0037291
643.7891 | 0.0037109
642.6125 | 0.0036926
642.3032 | 0.003669
641.0944 | 0.0036466
639.856 | 0.0036226
639.2578 | 0.003604
638.5854 | 0.0035823
637.4882 | 0.0035595
636.6016 | 0.0035374
635.7139 | 0.0035195
635.3723 | 0.0034982
634.1534 | 0.0034784
633.2405 | 0.0034541
632.0986 | 0.0034335
631.6705 | 0.0034118
630.6678 | 0.0033959
630.0715 | 0.0033689
628.8215 | 0.0033476
628.0213 | 0.0033278
627.1856 | 0.0033069
626.4096 | 0.0032867
625.8452 | 0.0032635
624.3215 | 0.0032437
623.7277 | 0.0032209
622.8762 | 0.003206
621.9781 | 0.0031802
620.9358 | 0.0031585
620.0909 | 0.0031364
619.5108 | 0.0031208
618.6755 | 0.0030934
617.6832 | 0.0030752
616.4965 | 0.0030504
615.7288 | 0.0030314
614.9434 | 0.0030105
614.19 | 0.0029862
613.188 | 0.0029626
611.9713 | 0.0029451
611.5978 | 0.0029226
610.7858 | 0.002904
610.0277 | 0.0028789
608.838 | 0.002858
608.0181 | 0.0028347
607.209 | 0.0028176
606.6191 | 0.0027959
605.526 | 0.0027712
604.4893 | 0.0027499
603.8193 | 0.0027294
602.998 | 0.0027088
601.8781 | 0.002686
600.8868 | 0.0026647
600.0905 | 0.0026403
599.2756 | 0.0026236
598.9044 | 0.0026008
597.6095 | 0.0025783
596.6895 | 0.0025586
596.0867 | 0.0025357
595.0146 | 0.002519
594.249 | 0.0024969
593.4289 | 0.002473
592.3771 | 0.0024517
591.7413 | 0.0024311
590.6862 | 0.002411
589.811 | 0.002387
588.541 | 0.0023638
588.0452 | 0.0023417
587.2963 | 0.0023246
586.6447 | 0.0023041
585.5226 | 0.0022812
584.3743 | 0.0022576
583.5121 | 0.0022375
583.0846 | 0.0022192
582.0986 | 0.002196
581.4026 | 0.0021732
580.2307 | 0.0021526
579.4836 | 0.0021313
578.656 | 0.0021116
577.5349 | 0.0020906
576.8084 | 0.0020651
575.5913 | 0.0020431
574.7739 | 0.0020206
574.106 | 0.0020009
573.2262 | 0.0019754
572.6152 | 0.0019525
571.6334 | 0.001932
570.6512 | 0.0019134
569.6725 | 0.0018902
568.8574 | 0.00187
568.1326 | 0.0018453
566.916 | 0.0018255
566.3372 | 0.0018049
565.499 | 0.0017874
564.5261 | 0.0017623
563.5344 | 0.0017456
562.9003 | 0.001725
562.0064 | 0.0017049
560.9666 | 0.0016828
560.0397 | 0.0016638
559.6017 | 0.0016444
558.8786 | 0.0016182
557.8715 | 0.0015961
556.6287 | 0.0015725
555.9273 | 0.0015531
555.0975 | 0.0015337
554.2424 | 0.0015143
553.2987 | 0.0014907
552.366 | 0.0014789
551.5903 | 0.0014656
550.7891 | 0.0014546
550.1479 | 0.0014321
548.6985 | 0.0014104
547.6871 | 0.0013869
547.2586 | 0.0013636
546.6615 | 0.0013359
545.4407 | 0.0013073
544.2858 | 0.0012693
543.6731 | 0.0012373
543.1891 | 0.0012023
541.7507 | 0.0011727
541.3028 | 0.0011384
540.0325 | 0.0011053
539.5116 | 0.0010878
538.7841 | 0.0010677
537.7848 | 0.0010403
536.458 | 0.0010186
535.7122 | 0.00099578
535.2672 | 0.00097562
534.3482 | 0.00095621
533.4831 | 0.00093339
532.5449 | 0.0009117
531.5033 | 0.00089116
530.6675 | 0.00086719
529.9092 | 0.00084741
528.7817 | 0.00082611
528.0707 | 0.00080519
527.1974 | 0.00078731
526.3643 | 0.00076486
525.4869 | 0.00073975
524.3364 | 0.00071959
523.6573 | 0.00070057
522.8195 | 0.00068117
522.1035 | 0.00066177
520.9922 | 0.00063742
520.2722 | 0.00061535
519.4373 | 0.00059253
518.4952 | 0.00057046
517.7116 | 0.00054764
516.6469 | 0.00052748
515.9635 | 0.00050579
515.1793 | 0.00048753
514.1137 | 0.00046318
513.0591 | 0.00044074
512.3298 | 0.00042248
511.6041 | 0.0004027
510.7785 | 0.00038368
509.9564 | 0.00036237
508.7894 | 0.00033574
508.0517 | 0.0003171
507.3516 | 0.00029808
506.3948 | 0.00027564
505.1671 | 0.00025205
504.5107 | 0.00023075
504.1768 | 0.00021401
503.004 | 0.00019194
502.065 | 0.00017406
500.884 | 0.00014781
499.9888 | 0.00012765
499.4834 | 0.00010749
498.5358 | 8.7326e-05
497.5956 | 6.336e-05
496.7033 | 4.3197e-05
495.8439 | 2.0372e-05
495.1148 | 1.7309e-06
494.4082 | -1.5008e-05
493.1395 | -3.8594e-05
492.4505 | -6.0659e-05
491.5607 | -8.1962e-05
491.0173 | -0.00010174
490.0674 | -0.00012381
488.886 | -0.00014778
487.8276 | -0.00016604
487.5519 | -0.0001881
486.3659 | -0.0002075
485.2469 | -0.00023185
484.6912 | -0.00025049
483.8401 | -0.00027217
483.2129 | -0.00029348
482.0635 | -0.00031516
481.1407 | -0.00033647
480.0989 | -0.00035777
479.5537 | -0.00037679
478.5142 | -0.00039733
477.7483 | -0.00042282
476.2415 | -0.00044222
475.7812 | -0.00046467
475.0594 | -0.00048293
474.1014 | -0.00050309
473.2631 | -0.00052706
472.2741 | -0.00054836
471.6829 | -0.00056814
471.0202 | -0.00058983
470.1544 | -0.00061227
468.8016 | -0.00063586
468.0145 | -0.00065412
467.1861 | -0.0006758
466.5111 | -0.0006952
465.588 | -0.00071765
464.5826 | -0.00074086
463.8622 | -0.00076178
462.8897 | -0.00077928
462.1805 | -0.00080515
461.0232 | -0.00082531
460.4635 | -0.00084814
459.5245 | -0.0008664
458.7429 | -0.00088922
457.6113 | -0.00091014
456.8177 | -0.00093145
455.851 | -0.00095123
455.125 | -0.00097253
453.9022 | -0.00099308
453.5558 | -0.001017
452.1697 | -0.001038
451.6689 | -0.0010574
450.6068 | -0.0010791
449.9132 | -0.0011019
448.888 | -0.0011243
448.0101 | -0.0011441
447.222 | -0.0011643
446.4415 | -0.0011863
445.63 | -0.0012099
444.4826 | -0.0012324
443.8185 | -0.0012518
443.1236 | -0.0012689
442.3834 | -0.0012936
440.9218 | -0.0013161
439.9995 | -0.0013385
439.5162 | -0.0013518
438.8886 | -0.0013769
437.6486 | -0.0014017
437.0014 | -0.0014207
435.5788 | -0.0014382
435.2498 | -0.0014595
434.3904 | -0.0014808
433.1333 | -0.0015017
432.4141 | -0.0015234
431.8459 | -0.001547
430.8643 | -0.0015645
429.9702 | -0.0015869
428.8329 | -0.0016109
427.942 | -0.0016299
427.2477 | -0.0016512
426.3979 | -0.001671
425.4147 | -0.0016919
424.0972 | -0.0017132
423.7101 | -0.0017349
423.2012 | -0.0017532
422.221 | -0.0017745
421.252 | -0.0017965
420.1571 | -0.0018178
419.2446 | -0.001838
418.6365 | -0.0018532
417.6781 | -0.0018779
416.7494 | -0.0019
416.1862 | -0.001919
415.0364 | -0.0019388
414.5262 | -0.0019628
413.3186 | -0.0019845
412.5756 | -0.0020046
411.6532 | -0.0020236
411.0242 | -0.0020423
409.9036 | -0.002067
408.9688 | -0.0020914
408.2325 | -0.0021085
407.2672 | -0.0021271
406.3626 | -0.002148
405.4879 | -0.002172
404.6168 | -0.0021975
403.8028 | -0.0022146
403.3403 | -0.0022336
402.0215 | -0.0022587
401.2993 | -0.0022781
400.4231 | -0.0023002
399.394 | -0.0023185
398.9348 | -0.0023402
398.0395 | -0.0023615
396.7681 | -0.0023854
396.1244 | -0.0024056
395.3081 | -0.0024242
394.4771 | -0.0024448
393.4801 | -0.0024699
392.667 | -0.0024935
391.9229 | -0.0025125
390.9681 | -0.0025323
390.0587 | -0.0025536
389.1216 | -0.0025798
388.2878 | -0.0025985
387.489 | -0.0026182
386.5746 | -0.0026392
385.6443 | -0.0026624
384.7949 | -0.0026844
384.2101 | -0.0027035
383.3524 | -0.0027232
382.3056 | -0.0027472
381.4474 | -0.0027712
380.7308 | -0.0027936
379.7722 | -0.0028088
379.1365 | -0.0028317
378.0842 | -0.0028533
376.9776 | -0.0028762
376.3952 | -0.0028956
375.6666 | -0.0029131
374.9877 | -0.0029344
374.2037 | -0.0029591
372.8099 | -0.0029774
372.3503 | -0.0029968
371.8249 | -0.003015
370.647 | -0.003036
369.5718 | -0.0030595
368.9259 | -0.0030805
368.4854 | -0.0030983
367.549 | -0.0031189
366.6585 | -0.0031345
365.3966 | -0.0031584
364.92 | -0.0031759
364.2148 | -0.0031946
363.2384 | -0.0032163
362.2381 | -0.0032425
361.5361 | -0.0032574
360.8498 | -0.0032802
360.1553 | -0.0032981
358.9829 | -0.003322
358.2376 | -0.0033418
357.5227 | -0.003362
356.9054 | -0.0033787
356.1437 | -0.0033977
355.0277 | -0.0034198
353.2694 | -0.0034422
351.6038 | -0.0034632
350.1352 | -0.0034868
349.1919 | -0.0035107
348.0768 | -0.0035324
347.3162 | -0.0035484
346.61 | -0.0035655
345.3606 | -0.0035895
344.5724 | -0.0036039
343.6149 | -0.0036264
342.9701 | -0.0036397
342.2944 | -0.0036598
341.1879 | -0.0036808
340.5105 | -0.0036975
339.7435 | -0.0037154
338.9294 | -0.0037336
338.342 | -0.003753
337.116 | -0.0037709
336.1086 | -0.0037865
335.4736 | -0.0038044
334.8693 | -0.0038196
333.9946 | -0.0038405
333.2292 | -0.0038584
332.2669 | -0.0038698
331.1913 | -0.0038885
330.6018 | -0.0039052
329.6893 | -0.0039246
328.7293 | -0.0039414
328.2222 | -0.0039524
327.2656 | -0.0039661
326.3997 | -0.0039802
325.5174 | -0.0039969
324.6657 | -0.0040068
324.1175 | -0.0040216
323.0848 | -0.0040334
322.2562 | -0.0040422
321.1231 | -0.0040517
320.4513 | -0.0040601
319.9461 | -0.0040627
318.9384 | -0.0040699
318.2187 | -0.004068
317.3004 | -0.0040669
316.6758 | -0.0040627
316.5016 | -0.0040604
315.6068 | -0.004057
314.6441 | -0.0040502
314.4225 | -0.0040357
313.8754 | -0.0040197
312.5115 | -0.0040079
311.6229 | -0.0039897
311.3333 | -0.0039596
310.4279 | -0.0039353
309.4827 | -0.0039086
308.5168 | -0.0038763
307.7415 | -0.0038375
307.2086 | -0.0037934
306.9617 | -0.0037481
305.9469 | -0.0036975
305.3618 | -0.0036488
304.5892 | -0.0035982
303.8081 | -0.0035434
303.3419 | -0.0034871
302.4284 | -0.0034308
301.5661 | -0.0033734
300.9755 | -0.0033121
300.4528 | -0.0032517
299.5621 | -0.0031934
298.5907 | -0.0031341
298.0265 | -0.0030706
297.5627 | -0.0030108
297.3349 | -0.0029466
296.4426 | -0.002888
295.4653 | -0.0028286
295.0009 | -0.0027659
295.1252 | -0.0027046
295.5977 | -0.0026437
296.1821 | -0.0025844
295.6893 | -0.0025209
294.9927 | -0.0024543
294.5201 | -0.0023904
293.305 | -0.0023249
292.3105 | -0.0022561
291.1939 | -0.0021785
290.7201 | -0.0021028
289.1648 | -0.0020248
288.4245 | -0.0019464
287.2693 | -0.00187
286.8148 | -0.0017847
286.4042 | -0.001701
285.0619 | -0.0016166
283.9606 | -0.0015321
283.1254 | -0.0014397
282.2167 | -0.0013473
281.1174 | -0.0012563
280.2158 | -0.0011696
279.431 | -0.0010752
278.4068 | -0.00098471
277.4787 | -0.00088922
276.5099 | -0.00080515
274.7241 | -0.00071423
274.0787 | -0.00062711
272.6972 | -0.00053847
271.4157 | -0.00045554
270.4137 | -0.00037831
268.6324 | -0.00030071
267.4291 | -0.0002269
266.1956 | -0.00015995
264.4659 | -9.4516e-05
262.7631 | -3.5931e-05
261.2874 | 2.0752e-05
259.9781 | 7.8957e-05
257.8543 | 0.00012765
256.1667 | 0.0001752
254.1223 | 0.00021819
252.4589 | 0.00026232
251.36 | 0.00030227
250.545 | 0.00033232
249.2241 | 0.00036694
248.2508 | 0.00039509
247.0318 | 0.00042324
246.3965 | 0.00044569
245.1544 | 0.00046471
243.9819 | 0.00047954
243.5988 | 0.000494
242.9361 | 0.00050465
241.9118 | 0.00051797
240.8897 | 0.00052443
239.6999 | 0.00053623
239.3282 | 0.00054041
238.6056 | 0.0005484
237.6888 | 0.00055335
236.3241 | 0.00055791
235.6997 | 0.000564
235.0877 | 0.00056932
234.2566 | 0.00057084
233.4462 | 0.00057617
232.6009 | 0.00057617
231.4693 | 0.00058036
231.541 | 0.00058872
230.105 | 0.00058416
228.785 | 0.00058378
228.9117 | 0.0005872
227.6954 | 0.00058682
226.9389 | 0.00058644
226.169 | 0.00058758
225.1616 | 0.00058568
223.9753 | 0.00058416
223.2537 | 0.0005834
222.7325 | 0.00058378
221.7291 | 0.00057921
221.113 | 0.00057921
220.3385 | 0.00057845
219.5168 | 0.00057731
218.6174 | 0.00057313
217.3839 | 0.00057199
217.017 | 0.00057046
216.0043 | 0.00057084
214.9557 | 0.00056628
214.0139 | 0.00056438
213.2335 | 0.00056286
212.8474 | 0.00056133
211.5168 | 0.00055715
210.8632 | 0.00055182
209.6927 | 0.00055144
209.2154 | 0.00054764
208.3103 | 0.00054688
207.6501 | 0.00054231
206.2293 | 0.00053889
205.5851 | 0.00053623
204.9921 | 0.00053242
204.282 | 0.000529
203.1116 | 0.00052405
202.3956 | 0.00051606
201.7353 | 0.00051454
200.3479 | 0.00051226
199.9352 | 0.00050922
198.6934 | 0.00050427
198.0956 | 0.00049933
197.0477 | 0.00049818
196.7066 | 0.00049286
195.6181 | 0.00048753
194.4969 | 0.0004803
193.905 | 0.00047536
192.9522 | 0.00047079
192.2633 | 0.00046813
191.2918 | 0.00046166
190.1467 | 0.00045634
189.7635 | 0.00045329
188.5904 | 0.00044721
188.1885 | 0.00044416
186.8487 | 0.00043884
185.9055 | 0.00043275
185.5733 | 0.00042781
184.3363 | 0.00042438
183.4793 | 0.00041601
182.6428 | 0.00040612
181.8021 | 0.00040688
180.991 | 0.00040232
180.1485 | 0.00039547
179.1026 | 0.00038558
178.1635 | 0.00038215
177.5102 | 0.00037721
176.5691 | 0.00037417
175.8425 | 0.00036542
174.378 | 0.00035857
173.9502 | 0.00035552
173.4913 | 0.00035096
172.116 | 0.00034183
171.1679 | 0.00033955
170.7796 | 0.00032851
169.8838 | 0.00032585
169.115 | 0.000319
168.0036 | 0.00030683
167.0454 | 0.00029694
166.3635 | 0.0002958
165.608 | 0.00028781
164.4693 | 0.00028134
163.7024 | 0.00027335
162.8069 | 0.00026536
162.0848 | 0.00026118
161.6728 | 0.00025509
160.0679 | 0.00024292
159.1033 | 0.00023645
158.5107 | 0.00023075
157.8659 | 0.00022352
156.4878 | 0.00021667
155.5921 | 0.00020716
155.2267 | 0.00019879
154.0751 | 0.00019461
153.8019 | 0.00018586
152.5357 | 0.00017825
151.5697 | 0.00016493
151.0259 | 0.00016303
149.8941 | 0.0001558
148.8685 | 0.00014781
148.0182 | 0.00014173
147.162 | 0.00013184
146.418 | 0.00012423
145.6718 | 0.00011776
144.4183 | 0.00011015
143.3551 | 9.8739e-05
142.9874 | 9.3033e-05
142.4699 | 8.8087e-05
141.3277 | 7.7435e-05
140.4818 | 6.6022e-05
139.0323 | 5.8794e-05
138.4016 | 5.3088e-05
137.8983 | 4.624e-05
136.7816 | 3.3686e-05
135.8385 | 2.5317e-05
135.1086 | 1.847e-05
134.4072 | 1.3144e-05
133.4897 | 4.0134e-06
132.2441 | -6.258e-06
131.6784 | -1.1203e-05
130.7518 | -1.6149e-05
130.4109 | -2.9464e-05
129.1492 | -3.7453e-05
127.5816 | -5.1148e-05
127.3015 | -5.5333e-05
126.5859 | -6.4843e-05
125.777 | -7.2832e-05
124.535 | -8.2343e-05
123.6405 | -8.9951e-05
123.0516 | -9.9842e-05
122.1895 | -0.00010098
120.9598 | -0.00011886
120.1331 | -0.00012761
119.2666 | -0.00013294
118.9675 | -0.00013865
117.5835 | -0.0001512
116.9146 | -0.00016071
115.6333 | -0.0001706
115.3474 | -0.00017745
114.5917 | -0.0001881
113.5142 | -0.00019647
112.3639 | -0.00020902
111.7192 | -0.00021245
110.8297 | -0.0002193
110.0932 | -0.00023071
109.3151 | -0.00023946
107.6821 | -0.00024783
107.5167 | -0.00025658
106.6613 | -0.00026304
105.5823 | -0.00027636
104.8938 | -0.00028549
103.9521 | -0.00029158
103.3232 | -0.00030337
102.2942 | -0.00030831
101.2721 | -0.00032163
100.4969 | -0.00033076
99.8123 | -0.00033532
99.0971 | -0.00034598
97.9266 | -0.00035663
96.7238 | -0.00036348
96.172 | -0.00037223
95.6456 | -0.00038212
94.5601 | -0.00038934
93.4057 | -0.00040152
92.6857 | -0.00040913
92.4804 | -0.00041559
91.0895 | -0.00042739
90.4701 | -0.000435
89.1409 | -0.00044565
88.9908 | -0.00045288
87.84 | -0.00046124
87.1335 | -0.00046885
85.8527 | -0.00048065
84.8409 | -0.00048673
84.8569 | -0.00049016
84.2407 | -0.00050119
83.0473 | -0.0005145
82.1929 | -0.00051907
81.7777 | -0.00052439
81.0683 | -0.00053162
80.8476 | -0.0005438
79.2038 | -0.00055026
78.7177 | -0.00055597
78.0725 | -0.0005613
77.5006 | -0.00057233
76.5789 | -0.0005807
75.777 | -0.00058793
75.4689 | -0.00059363
74.5908 | -0.00060352
74.0312 | -0.00060733
72.8409 | -0.00061532
72.2357 | -0.00062559
71.7811 | -0.00063358
71.3792 | -0.00063738
70.8051 | -0.00064575
69.4237 | -0.0006545
68.6433 | -0.00066021
68.5625 | -0.00066629
67.5637 | -0.00067504
67.0182 | -0.00068303
65.9404 | -0.0006914
65.2842 | -0.0006952
65.0621 | -0.00070205
64.4861 | -0.00071309
63.1744 | -0.00072222
63.3601 | -0.00072564
62.7004 | -0.00073058
62.0508 | -0.00073743
61.1974 | -0.00074466
59.9535 | -0.00075493
59.9047 | -0.00075912
59.2628 | -0.00076292
58.6143 | -0.00077243
57.7661 | -0.00078042
57.2361 | -0.00078537
56.6791 | -0.00078727
56.4305 | -0.00079754
55.601 | -0.00080286
54.6925 | -0.00080857
54.3484 | -0.00081276
54.021 | -0.00081998
53.0261 | -0.00082797
52.3579 | -0.00083292
51.6661 | -0.0008371
51.1197 | -0.00084395
50.7901 | -0.00084814
50.0005 | -0.00085574
49.244 | -0.00086487
48.9916 | -0.00086602
48.5093 | -0.00086754
47.9805 | -0.00088009
46.7367 | -0.0008877
46.6291 | -0.00089264
46.2964 | -0.00089455
45.6921 | -0.00089987
45.6361 | -0.00090672
44.8842 | -0.00090976
44.782 | -0.00090634
44.6122 | -0.00091091
44.1988 | -0.00091433
44.0733 | -0.00091661
44.1196 | -0.00091889
44.3012 | -0.00091927
44.0172 | -0.0009208
43.3984 | -0.0009265
43.1602 | -0.0009265
43.2627 | -0.00092726
43.3711 | -0.00092574
42.7456 | -0.0009284
42.7166 | -0.00093183
42.4955 | -0.00093753
42.4839 | -0.00093677
42.4723 | -0.00093373
41.9485 | -0.00094096
41.7096 | -0.00094172
41.8805 | -0.00094476
42.1367 | -0.00094552
42.0629 | -0.00094552
41.4473 | -0.00094705
40.9398 | -0.00095123
40.9805 | -0.00095085
40.6946 | -0.00095389
40.5857 | -0.00095427
41.0429 | -0.00095503
40.3053 | -0.0009577
40.4143 | -0.00096188
40.4201 | -0.00096264
39.8824 | -0.00096226
39.66 | -0.00096607
39.4766 | -0.00096569
39.3965 | -0.00097215
39.1447 | -0.00096873
39.047 | -0.00096797
38.8927 | -0.00097063
38.8868 | -0.00097444
38.7149 | -0.00097634
38.6113 | -0.00097558
38.7499 | -0.000979
38.7499 | -0.000979

## ,,
541.7507 | 0.0011727 | 559.6017 | 0.0016444 | 0.0015778 | 0.0017018 | 0.0053738 | 328
541.3028 | 0.0011384 | 558.8786 | 0.0016182 | 0.0015601 | 0.0016841 | 0.0046792
540.0325 | 0.0011053 | 557.8715 | 0.0015961 | 0.0015356 | 0.0016596 | 0.0048807
539.5116 | 0.0010878 | 556.6287 | 0.0015725 | 0.0015053 | 0.0016293 | 0.0054231
538.7841 | 0.0010677 | 555.9273 | 0.0015531 | 0.0014881 | 0.0016121 | 0.005238
537.7848 | 0.0010403 | 555.0975 | 0.0015337 | 0.0014679 | 0.0015919 | 0.0053056
536.458 | 0.0010186 | 554.2424 | 0.0015143 | 0.0014471 | 0.0015711 | 0.0054227
535.7122 | 0.00099578 | 553.2987 | 0.0014907 | 0.001424 | 0.001548 | 0.0053769
535.2672 | 0.00097562 | 552.366 | 0.0014789 | 0.0014013 | 0.0015253 | 0.0062605
534.3482 | 0.00095621 | 551.5903 | 0.0014656 | 0.0013824 | 0.0015064 | 0.0067124
533.4831 | 0.00093339 | 550.7891 | 0.0014546 | 0.0013628 | 0.0014868 | 0.0073985
532.5449 | 0.0009117 | 550.1479 | 0.0014321 | 0.0013472 | 0.0014712 | 0.0068497
531.5033 | 0.00089116 | 548.6985 | 0.0014104 | 0.0013118 | 0.0014358 | 0.0079518
530.6675 | 0.00086719 | 547.6871 | 0.0013869 | 0.0012872 | 0.0014112 | 0.0080391
529.9092 | 0.00084741 | 547.2586 | 0.0013636 | 0.0012767 | 0.0014007 | 0.0070105
528.7817 | 0.00082611 | 546.6615 | 0.0013359 | 0.0012622 | 0.0013862 | 0.0059453
528.0707 | 0.00080519 | 545.4407 | 0.0013073 | 0.0012324 | 0.0013564 | 0.0060456
527.1974 | 0.00078731 | 544.2858 | 0.0012693 | 0.0012042 | 0.0013282 | 0.0052494
526.3643 | 0.00076486 | 543.6731 | 0.0012373 | 0.0011893 | 0.0013133 | 0.0038774
525.4869 | 0.00073975 | 543.1891 | 0.0012023 | 0.0011775 | 0.0013015 | 0.0020069
524.3364 | 0.00071959 | 541.7507 | 0.0011727 | 0.0011424 | 0.0012664 | 0.0024431
523.6573 | 0.00070057 | 541.3028 | 0.0011384 | 0.0011315 | 0.0012555 | 0.00056302
522.8195 | 0.00068117 | 540.0325 | 0.0011053 | 0.0011005 | 0.0012245 | 0.00039244
522.1035 | 0.00066177 | 539.5116 | 0.0010878 | 0.0010878 | 0.0012118 | 5.8415e-06
520.9922 | 0.00063742 | 538.7841 | 0.0010677 | 0.00107 | 0.001194 | -0.00018927
520.2722 | 0.00061535 | 537.7848 | 0.0010403 | 0.0010457 | 0.0011697 | -0.00043256
519.4373 | 0.00059253 | 536.458 | 0.0010186 | 0.0010133 | 0.0011373 | 0.00042841
518.4952 | 0.00057046 | 535.7122 | 0.00099578 | 0.0009951 | 0.0011191 | 5.4572e-05
517.7116 | 0.00054764 | 535.2672 | 0.00097562 | 0.00098425 | 0.0011082 | -0.00069613
516.6469 | 0.00052748 | 534.3482 | 0.00095621 | 0.00096183 | 0.0010858 | -0.00045316
515.9635 | 0.00050579 | 533.4831 | 0.00093339 | 0.00094073 | 0.0010647 | -0.00059229
515.1793 | 0.00048753 | 532.5449 | 0.0009117 | 0.00091785 | 0.0010418 | -0.00049558
514.1137 | 0.00046318 | 531.5033 | 0.00089116 | 0.00089245 | 0.0010164 | -0.00010356
513.0591 | 0.00044074 | 530.6675 | 0.00086719 | 0.00087206 | 0.00099606 | -0.00039236
512.3298 | 0.00042248 | 529.9092 | 0.00084741 | 0.00085356 | 0.00097756 | -0.00049616
511.6041 | 0.0004027 | 528.7817 | 0.00082611 | 0.00082607 | 0.00095007 | 3.5286e-06
510.7785 | 0.00038368 | 528.0707 | 0.00080519 | 0.00080873 | 0.00093273 | -0.00028548
509.9564 | 0.00036237 | 527.1974 | 0.00078731 | 0.00078743 | 0.00091143 | -9.6943e-06
508.7894 | 0.00033574 | 526.3643 | 0.00076486 | 0.0007671 | 0.0008911 | -0.00018094
508.0517 | 0.0003171 | 525.4869 | 0.00073975 | 0.00074571 | 0.00086971 | -0.00048015
507.3516 | 0.00029808 | 524.3364 | 0.00071959 | 0.00071764 | 0.00084164 | 0.00015695
506.3948 | 0.00027564 | 523.6573 | 0.00070057 | 0.00070108 | 0.00082508 | -4.1311e-05
505.1671 | 0.00025205 | 522.8195 | 0.00068117 | 0.00068065 | 0.00080465 | 4.1884e-05
504.5107 | 0.00023075 | 522.1035 | 0.00066177 | 0.00066318 | 0.00078718 | -0.00011444
504.1768 | 0.00021401 | 520.9922 | 0.00063742 | 0.00063608 | 0.00076008 | 0.00010788
503.004 | 0.00019194 | 520.2722 | 0.00061535 | 0.00061852 | 0.00074252 | -0.00025514
502.065 | 0.00017406 | 519.4373 | 0.00059253 | 0.00059816 | 0.00072216 | -0.00045383
500.884 | 0.00014781 | 518.4952 | 0.00057046 | 0.00057518 | 0.00069918 | -0.0003801
499.9888 | 0.00012765 | 517.7116 | 0.00054764 | 0.00055607 | 0.00068007 | -0.00067963
499.4834 | 0.00010749 | 516.6469 | 0.00052748 | 0.0005301 | 0.0006541 | -0.00021132
498.5358 | 8.7326e-05 | 515.9635 | 0.00050579 | 0.00051343 | 0.00063743 | -0.00061594
497.5956 | 6.336e-05 | 515.1793 | 0.00048753 | 0.0004943 | 0.0006183 | -0.00054599
496.7033 | 4.3197e-05 | 514.1137 | 0.00046318 | 0.00046831 | 0.00059231 | -0.0004136
495.8439 | 2.0372e-05 | 513.0591 | 0.00044074 | 0.00044259 | 0.00056659 | -0.0001493
495.1148 | 1.7309e-06 | 512.3298 | 0.00042248 | 0.0004248 | 0.0005488 | -0.0001874
494.4082 | -1.5008e-05 | 511.6041 | 0.0004027 | 0.0004071 | 0.0005311 | -0.00035536
493.1395 | -3.8594e-05 | 510.7785 | 0.00038368 | 0.00038697 | 0.00051097 | -0.00026539
492.4505 | -6.0659e-05 | 509.9564 | 0.00036237 | 0.00036692 | 0.00049092 | -0.00036651
491.5607 | -8.1962e-05 | 508.7894 | 0.00033574 | 0.00033845 | 0.00046245 | -0.00021859
491.0173 | -0.00010174 | 508.0517 | 0.0003171 | 0.00032046 | 0.00044446 | -0.00027082
490.0674 | -0.00012381 | 507.3516 | 0.00029808 | 0.00030338 | 0.00042738 | -0.00042772
488.886 | -0.00014778 | 506.3948 | 0.00027564 | 0.00028005 | 0.00040405 | -0.00035586
487.8276 | -0.00016604 | 505.1671 | 0.00025205 | 0.00025011 | 0.00037411 | 0.00015675
487.5519 | -0.0001881 | 504.5107 | 0.00023075 | 0.0002341 | 0.0003581 | -0.00027025
486.3659 | -0.0002075 | 504.1768 | 0.00021401 | 0.00022595 | 0.00034995 | -0.00096333
485.2469 | -0.00023185 | 503.004 | 0.00019194 | 0.00019735 | 0.00032135 | -0.00043587
484.6912 | -0.00025049 | 502.065 | 0.00017406 | 0.00017444 | 0.00029844 | -3.0803e-05
483.8401 | -0.00027217 | 500.884 | 0.00014781 | 0.00014564 | 0.00026964 | 0.00017528
483.2129 | -0.00029348 | 499.9888 | 0.00012765 | 0.00012381 | 0.00024781 | 0.00031008
482.0635 | -0.00031516 | 499.4834 | 0.00010749 | 0.00011148 | 0.00023548 | -0.00032188
481.1407 | -0.00033647 | 498.5358 | 8.7326e-05 | 8.8369e-05 | 0.00021237 | -8.4077e-05
480.0989 | -0.00035777 | 497.5956 | 6.336e-05 | 6.5438e-05 | 0.00018944 | -0.00016759
479.5537 | -0.00037679 | 496.7033 | 4.3197e-05 | 4.3674e-05 | 0.00016767 | -3.8492e-05
478.5142 | -0.00039733 | 495.8439 | 2.0372e-05 | 2.2714e-05 | 0.00014671 | -0.00018886
477.7483 | -0.00042282 | 495.1148 | 1.7309e-06 | 4.9294e-06 | 0.00012893 | -0.00025795
476.2415 | -0.00044222 | 494.4082 | -1.5008e-05 | -1.2304e-05 | 0.0001117 | -0.00021805
475.7812 | -0.00046467 | 493.1395 | -3.8594e-05 | -4.3248e-05 | 8.0752e-05 | 0.00037536
475.0594 | -0.00048293 | 492.4505 | -6.0659e-05 | -6.0053e-05 | 6.3947e-05 | -4.8833e-05
474.1014 | -0.00050309 | 491.5607 | -8.1962e-05 | -8.1755e-05 | 4.2245e-05 | -1.6694e-05
473.2631 | -0.00052706 | 491.0173 | -0.00010174 | -9.5009e-05 | 2.8991e-05 | -0.00054319
472.2741 | -0.00054836 | 490.0674 | -0.00012381 | -0.00011818 | 5.8242e-06 | -0.00045428
471.6829 | -0.00056814 | 488.886 | -0.00014778 | -0.00014699 | -2.2989e-05 | -6.3408e-05
471.0202 | -0.00058983 | 487.8276 | -0.00016604 | -0.0001728 | -4.8805e-05 | 0.00054587
470.1544 | -0.00061227 | 487.5519 | -0.0001881 | -0.00017953 | -5.553e-05 | -0.00069119
468.8016 | -0.00063586 | 486.3659 | -0.0002075 | -0.00020845 | -8.4455e-05 | 7.684e-05
468.0145 | -0.00065412 | 485.2469 | -0.00023185 | -0.00023575 | -0.00011175 | 0.00031434
467.1861 | -0.0006758 | 484.6912 | -0.00025049 | -0.0002493 | -0.0001253 | -9.575e-05
466.5111 | -0.0006952 | 483.8401 | -0.00027217 | -0.00027006 | -0.00014606 | -0.00017058
465.588 | -0.00071765 | 483.2129 | -0.00029348 | -0.00028536 | -0.00016136 | -0.00065491
464.5826 | -0.00074086 | 482.0635 | -0.00031516 | -0.00031339 | -0.00018939 | -0.00014281
463.8622 | -0.00076178 | 481.1407 | -0.00033647 | -0.0003359 | -0.0002119 | -4.5659e-05
462.8897 | -0.00077928 | 480.0989 | -0.00035777 | -0.00036131 | -0.00023731 | 0.00028535
462.1805 | -0.00080515 | 479.5537 | -0.00037679 | -0.00037461 | -0.00025061 | -0.00017614
461.0232 | -0.00082531 | 478.5142 | -0.00039733 | -0.00039996 | -0.00027596 | 0.00021167
460.4635 | -0.00084814 | 477.7483 | -0.00042282 | -0.00041864 | -0.00029464 | -0.00033724
459.5245 | -0.0008664 | 476.2415 | -0.00044222 | -0.00045539 | -0.00033139 | 0.0010619
458.7429 | -0.00088922 | 475.7812 | -0.00046467 | -0.00046662 | -0.00034262 | 0.00015708
457.6113 | -0.00091014 | 475.0594 | -0.00048293 | -0.00048422 | -0.00036022 | 0.00010432
456.8177 | -0.00093145 | 474.1014 | -0.00050309 | -0.00050759 | -0.00038359 | 0.0003626
455.851 | -0.00095123 | 473.2631 | -0.00052706 | -0.00052803 | -0.00040403 | 7.8715e-05
455.125 | -0.00097253 | 472.2741 | -0.00054836 | -0.00055216 | -0.00042816 | 0.00030594
453.9022 | -0.00099308 | 471.6829 | -0.00056814 | -0.00056657 | -0.00044257 | -0.00012662
453.5558 | -0.001017 | 471.0202 | -0.00058983 | -0.00058274 | -0.00045874 | -0.00057181
452.1697 | -0.001038 | 470.1544 | -0.00061227 | -0.00060385 | -0.00047985 | -0.00067901
451.6689 | -0.0010574 | 468.8016 | -0.00063586 | -0.00063685 | -0.00051285 | 7.9827e-05
450.6068 | -0.0010791 | 468.0145 | -0.00065412 | -0.00065605 | -0.00053205 | 0.00015548
449.9132 | -0.0011019 | 467.1861 | -0.0006758 | -0.00067625 | -0.00055225 | 3.6043e-05
448.888 | -0.0011243 | 466.5111 | -0.0006952 | -0.00069271 | -0.00056871 | -0.00020082
448.0101 | -0.0011441 | 465.588 | -0.00071765 | -0.00071523 | -0.00059123 | -0.00019517
447.222 | -0.0011643 | 464.5826 | -0.00074086 | -0.00073975 | -0.00061575 | -8.9114e-05
446.4415 | -0.0011863 | 463.8622 | -0.00076178 | -0.00075732 | -0.00063332 | -0.00035962
445.63 | -0.0012099 | 462.8897 | -0.00077928 | -0.00078104 | -0.00065704 | 0.00014199
444.4826 | -0.0012324 | 462.1805 | -0.00080515 | -0.00079834 | -0.00067434 | -0.0005492
443.8185 | -0.0012518 | 461.0232 | -0.00082531 | -0.00082656 | -0.00070256 | 0.00010117
443.1236 | -0.0012689 | 460.4635 | -0.00084814 | -0.00084021 | -0.00071621 | -0.00063877
442.3834 | -0.0012936 | 459.5245 | -0.0008664 | -0.00086312 | -0.00073912 | -0.00026444
440.9218 | -0.0013161 | 458.7429 | -0.00088922 | -0.00088218 | -0.00075818 | -0.00056781
439.9995 | -0.0013385 | 457.6113 | -0.00091014 | -0.00090978 | -0.00078578 | -2.9401e-05
439.5162 | -0.0013518 | 456.8177 | -0.00093145 | -0.00092914 | -0.00080514 | -0.00018652
438.8886 | -0.0013769 | 455.851 | -0.00095123 | -0.00095272 | -0.00082872 | 0.00011977
437.6486 | -0.0014017 | 455.125 | -0.00097253 | -0.00097042 | -0.00084642 | -0.00017031
437.0014 | -0.0014207 | 453.9022 | -0.00099308 | -0.0010002 | -0.00087624 | 0.00057807
435.5788 | -0.0014382 | 453.5558 | -0.001017 | -0.0010087 | -0.00088469 | -0.00067331
435.2498 | -0.0014595 | 452.1697 | -0.001038 | -0.0010425 | -0.0009185 | 0.00036571
434.3904 | -0.0014808 | 451.6689 | -0.0010574 | -0.0010547 | -0.00093072 | -0.00021396
433.1333 | -0.0015017 | 450.6068 | -0.0010791 | -0.0010806 | -0.00095662 | 0.00012641
432.4141 | -0.0015234 | 449.9132 | -0.0011019 | -0.0010975 | -0.00097354 | -0.00035014
431.8459 | -0.001547 | 448.888 | -0.0011243 | -0.0011225 | -0.00099854 | -0.00014364
430.8643 | -0.0015645 | 448.0101 | -0.0011441 | -0.001144 | -0.00102 | -1.2195e-05
429.9702 | -0.0015869 | 447.222 | -0.0011643 | -0.0011632 | -0.0010392 | -8.8144e-05
428.8329 | -0.0016109 | 446.4415 | -0.0011863 | -0.0011822 | -0.0010582 | -0.00033226
427.942 | -0.0016299 | 445.63 | -0.0012099 | -0.001202 | -0.001078 | -0.00063828
427.2477 | -0.0016512 | 444.4826 | -0.0012324 | -0.00123 | -0.001106 | -0.00019138
426.3979 | -0.001671 | 443.8185 | -0.0012518 | -0.0012462 | -0.0011222 | -0.00044992
425.4147 | -0.0016919 | 443.1236 | -0.0012689 | -0.0012631 | -0.0011391 | -0.00046351
424.0972 | -0.0017132 | 442.3834 | -0.0012936 | -0.0012812 | -0.0011572 | -0.0010019
423.7101 | -0.0017349 | 440.9218 | -0.0013161 | -0.0013168 | -0.0011928 | 6.3077e-05
423.2012 | -0.0017532 | 439.9995 | -0.0013385 | -0.0013393 | -0.0012153 | 6.7046e-05
422.221 | -0.0017745 | 439.5162 | -0.0013518 | -0.0013511 | -0.0012271 | -5.6148e-05
421.252 | -0.0017965 | 438.8886 | -0.0013769 | -0.0013664 | -0.0012424 | -0.00084656
420.1571 | -0.0018178 | 437.6486 | -0.0014017 | -0.0013967 | -0.0012727 | -0.00040162
419.2446 | -0.001838 | 437.0014 | -0.0014207 | -0.0014125 | -0.0012885 | -0.00066261
418.6365 | -0.0018532 | 435.5788 | -0.0014382 | -0.0014472 | -0.0013232 | 0.00072428
417.6781 | -0.0018779 | 435.2498 | -0.0014595 | -0.0014552 | -0.0013312 | -0.00034662
416.7494 | -0.0019 | 434.3904 | -0.0014808 | -0.0014761 | -0.0013521 | -0.0003744
416.1862 | -0.001919 | 433.1333 | -0.0015017 | -0.0015068 | -0.0013828 | 0.00041095
415.0364 | -0.0019388 | 432.4141 | -0.0015234 | -0.0015243 | -0.0014003 | 7.6924e-05
414.5262 | -0.0019628 | 431.8459 | -0.001547 | -0.0015382 | -0.0014142 | -0.00070763
413.3186 | -0.0019845 | 430.8643 | -0.0015645 | -0.0015621 | -0.0014381 | -0.00018813
412.5756 | -0.0020046 | 429.9702 | -0.0015869 | -0.0015839 | -0.0014599 | -0.00023951
411.6532 | -0.0020236 | 428.8329 | -0.0016109 | -0.0016117 | -0.0014877 | 6.4685e-05
411.0242 | -0.0020423 | 427.942 | -0.0016299 | -0.0016334 | -0.0015094 | 0.00028294
409.9036 | -0.002067 | 427.2477 | -0.0016512 | -0.0016503 | -0.0015263 | -6.9385e-05
408.9688 | -0.0020914 | 426.3979 | -0.001671 | -0.0016711 | -0.0015471 | 6.7809e-06
408.2325 | -0.0021085 | 425.4147 | -0.0016919 | -0.0016951 | -0.0015711 | 0.00025327
407.2672 | -0.0021271 | 424.0972 | -0.0017132 | -0.0017272 | -0.0016032 | 0.0011267
406.3626 | -0.002148 | 423.7101 | -0.0017349 | -0.0017366 | -0.0016126 | 0.00013932
405.4879 | -0.002172 | 423.2012 | -0.0017532 | -0.001749 | -0.001625 | -0.00033234
404.6168 | -0.0021975 | 422.221 | -0.0017745 | -0.0017729 | -0.0016489 | -0.00012235
403.8028 | -0.0022146 | 421.252 | -0.0017965 | -0.0017966 | -0.0016726 | 4.201e-06
403.3403 | -0.0022336 | 420.1571 | -0.0018178 | -0.0018233 | -0.0016993 | 0.00043972
402.0215 | -0.0022587 | 419.2446 | -0.001838 | -0.0018455 | -0.0017215 | 0.00060862
401.2993 | -0.0022781 | 418.6365 | -0.0018532 | -0.0018604 | -0.0017364 | 0.00057758
400.4231 | -0.0023002 | 417.6781 | -0.0018779 | -0.0018838 | -0.0017598 | 0.00046854
399.394 | -0.0023185 | 416.7494 | -0.0019 | -0.0019064 | -0.0017824 | 0.00051586
398.9348 | -0.0023402 | 416.1862 | -0.001919 | -0.0019201 | -0.0017961 | 8.9562e-05
398.0395 | -0.0023615 | 415.0364 | -0.0019388 | -0.0019482 | -0.0018242 | 0.00075589
396.7681 | -0.0023854 | 414.5262 | -0.0019628 | -0.0019606 | -0.0018366 | -0.00017338
396.1244 | -0.0024056 | 413.3186 | -0.0019845 | -0.0019901 | -0.0018661 | 0.00045319
395.3081 | -0.0024242 | 412.5756 | -0.0020046 | -0.0020082 | -0.0018842 | 0.00028858
394.4771 | -0.0024448 | 411.6532 | -0.0020236 | -0.0020307 | -0.0019067 | 0.0005689
393.4801 | -0.0024699 | 411.0242 | -0.0020423 | -0.002046 | -0.001922 | 0.00030275
392.667 | -0.0024935 | 409.9036 | -0.002067 | -0.0020734 | -0.0019494 | 0.00051287
391.9229 | -0.0025125 | 408.9688 | -0.0020914 | -0.0020962 | -0.0019722 | 0.00038811
390.9681 | -0.0025323 | 408.2325 | -0.0021085 | -0.0021141 | -0.0019901 | 0.00045568
390.0587 | -0.0025536 | 407.2672 | -0.0021271 | -0.0021377 | -0.0020137 | 0.0008512
389.1216 | -0.0025798 | 406.3626 | -0.002148 | -0.0021597 | -0.0020357 | 0.000943
388.2878 | -0.0025985 | 405.4879 | -0.002172 | -0.0021811 | -0.0020571 | 0.00073074
387.489 | -0.0026182 | 404.6168 | -0.0021975 | -0.0022023 | -0.0020783 | 0.00038862
386.5746 | -0.0026392 | 403.8028 | -0.0022146 | -0.0022222 | -0.0020982 | 0.00060918
385.6443 | -0.0026624 | 403.3403 | -0.0022336 | -0.0022335 | -0.0021095 | -1.5159e-05
384.7949 | -0.0026844 | 402.0215 | -0.0022587 | -0.0022656 | -0.0021416 | 0.00055392
384.2101 | -0.0027035 | 401.2993 | -0.0022781 | -0.0022832 | -0.0021592 | 0.00040992
383.3524 | -0.0027232 | 400.4231 | -0.0023002 | -0.0023046 | -0.0021806 | 0.00035387
382.3056 | -0.0027472 | 399.394 | -0.0023185 | -0.0023297 | -0.0022057 | 0.00090539
381.4474 | -0.0027712 | 398.9348 | -0.0023402 | -0.0023409 | -0.0022169 | 6.0004e-05
380.7308 | -0.0027936 | 398.0395 | -0.0023615 | -0.0023627 | -0.0022387 | 0.00010295
379.7722 | -0.0028088 | 396.7681 | -0.0023854 | -0.0023937 | -0.0022697 | 0.00067084
379.1365 | -0.0028317 | 396.1244 | -0.0024056 | -0.0024094 | -0.0022854 | 0.00031101
378.0842 | -0.0028533 | 395.3081 | -0.0024242 | -0.0024294 | -0.0023054 | 0.00041325
376.9776 | -0.0028762 | 394.4771 | -0.0024448 | -0.0024496 | -0.0023256 | 0.00039115
376.3952 | -0.0028956 | 393.4801 | -0.0024699 | -0.0024739 | -0.0023499 | 0.00032742
375.6666 | -0.0029131 | 392.667 | -0.0024935 | -0.0024938 | -0.0023698 | 2.4579e-05
374.9877 | -0.0029344 | 391.9229 | -0.0025125 | -0.0025119 | -0.0023879 | -4.584e-05
374.2037 | -0.0029591 | 390.9681 | -0.0025323 | -0.0025352 | -0.0024112 | 0.00023695
372.8099 | -0.0029774 | 390.0587 | -0.0025536 | -0.0025574 | -0.0024334 | 0.00030762
372.3503 | -0.0029968 | 389.1216 | -0.0025798 | -0.0025802 | -0.0024562 | 3.3847e-05
371.8249 | -0.003015 | 388.2878 | -0.0025985 | -0.0026006 | -0.0024766 | 0.00017072
370.647 | -0.003036 | 387.489 | -0.0026182 | -0.0026201 | -0.0024961 | 0.00014657
369.5718 | -0.0030595 | 386.5746 | -0.0026392 | -0.0026424 | -0.0025184 | 0.00025775
368.9259 | -0.0030805 | 385.6443 | -0.0026624 | -0.0026651 | -0.0025411 | 0.00021617
368.4854 | -0.0030983 | 384.7949 | -0.0026844 | -0.0026858 | -0.0025618 | 0.00010753
367.549 | -0.0031189 | 384.2101 | -0.0027035 | -0.0027 | -0.002576 | -0.00027635
366.6585 | -0.0031345 | 383.3524 | -0.0027232 | -0.002721 | -0.002597 | -0.00018462
365.3966 | -0.0031584 | 382.3056 | -0.0027472 | -0.0027465 | -0.0026225 | -5.8289e-05
364.92 | -0.0031759 | 381.4474 | -0.0027712 | -0.0027674 | -0.0026434 | -0.00030302
364.2148 | -0.0031946 | 380.7308 | -0.0027936 | -0.0027849 | -0.0026609 | -0.00070364
363.2384 | -0.0032163 | 379.7722 | -0.0028088 | -0.0028083 | -0.0026843 | -4.5267e-05
362.2381 | -0.0032425 | 379.1365 | -0.0028317 | -0.0028238 | -0.0026998 | -0.0006357
361.5361 | -0.0032574 | 378.0842 | -0.0028533 | -0.0028494 | -0.0027254 | -0.00031458
360.8498 | -0.0032802 | 376.9776 | -0.0028762 | -0.0028764 | -0.0027524 | 2.125e-05
360.1553 | -0.0032981 | 376.3952 | -0.0028956 | -0.0028906 | -0.0027666 | -0.00039785
|  | 375.6666 | -0.0029131 | -0.0029084 | -0.0027844 | -0.00037596
|  | 374.9877 | -0.0029344 | -0.002925 | -0.002801 | -0.0007588
|  | 374.2037 | -0.0029591 | -0.0029441 | -0.0028201 | -0.0012109
|  | 372.8099 | -0.0029774 | -0.0029781 | -0.0028541 | 5.8157e-05
|  | 372.3503 | -0.0029968 | -0.0029893 | -0.0028653 | -0.00060255
|  | 371.8249 | -0.003015 | -0.0030021 | -0.0028781 | -0.0010417
|  | 370.647 | -0.003036 | -0.0030308 | -0.0029068 | -0.00041223
|  | 369.5718 | -0.0030595 | -0.0030571 | -0.0029331 | -0.00019945
|  | 368.9259 | -0.0030805 | -0.0030728 | -0.0029488 | -0.00061637
|  | 368.4854 | -0.0030983 | -0.0030836 | -0.0029596 | -0.0011918
|  | 367.549 | -0.0031189 | -0.0031064 | -0.0029824 | -0.0010067
|  | 366.6585 | -0.0031345 | -0.0031281 | -0.0030041 | -0.00051308
|  | 365.3966 | -0.0031584 | -0.0031589 | -0.0030349 | 3.6203e-05
|  | 364.92 | -0.0031759 | -0.0031705 | -0.0030465 | -0.00043754
|  | 364.2148 | -0.0031946 | -0.0031877 | -0.0030637 | -0.00055375
|  | 363.2384 | -0.0032163 | -0.0032115 | -0.0030875 | -0.00038206
|  | 362.2381 | -0.0032425 | -0.0032359 | -0.0031119 | -0.00053127
|  | 361.5361 | -0.0032574 | -0.0032531 | -0.0031291 | -0.00034704
|  | 360.8498 | -0.0032802 | -0.0032698 | -0.0031458 | -0.00083782
|  | 360.1553 | -0.0032981 | -0.0032867 | -0.0031627 | -0.0009138
|  | 358.9829 | -0.003322 | -0.0033153 | -0.0031913 | -0.00054058
|  | 358.2376 | -0.0033418 | -0.0033335 | -0.0032095 | -0.00066993
|  | 357.5227 | -0.003362 | -0.0033509 | -0.0032269 | -0.00088972
|  | 356.9054 | -0.0033787 | -0.003366 | -0.003242 | -0.0010255
|  | 356.1437 | -0.0033977 | -0.0033846 | -0.0032606 | -0.0010612
|  | 355.0277 | -0.0034198 | -0.0034118 | -0.0032878 | -0.00064559
|  | 353.2694 | -0.0034422 | -0.0034547 | -0.0033307 | 0.0010029
|  | 351.6038 | -0.0034632 | -0.0034953 | -0.0033713 | 0.0025917
|  | 350.1352 | -0.0034868 | -0.0035311 | -0.0034071 | 0.0035782
|  | 349.1919 | -0.0035107 | -0.0035541 | -0.0034301 | 0.0035007
|  | 348.0768 | -0.0035324 | -0.0035813 | -0.0034573 | 0.0039453
|  | 347.3162 | -0.0035484 | -0.0035999 | -0.0034759 | 0.0041529
|  | 346.61 | -0.0035655 | -0.0036171 | -0.0034931 | 0.0041614
|  | 345.3606 | -0.0035895 | -0.0036476 | -0.0035236 | 0.0046861
|  | 344.5724 | -0.0036039 | -0.0036668 | -0.0035428 | 0.0050706
|  | 343.6149 | -0.0036264 | -0.0036902 | -0.0035662 | 0.0051438
|  | 342.9701 | -0.0036397 | -0.0037059 | -0.0035819 | 0.0053383
|  | 342.2944 | -0.0036598 | -0.0037224 | -0.0035984 | 0.0050414
|  | 341.1879 | -0.0036808 | -0.0037493 | -0.0036253 | 0.0055304
|  | 340.5105 | -0.0036975 | -0.0037659 | -0.0036419 | 0.0055129
|  | 339.7435 | -0.0037154 | -0.0037846 | -0.0036606 | 0.0055798
|  | 338.9294 | -0.0037336 | -0.0038044 | -0.0036804 | 0.0057084
|  | 338.342 | -0.003753 | -0.0038188 | -0.0036948 | 0.005299
|  | 337.116 | -0.0037709 | -0.0038487 | -0.0037247 | 0.0062687
|  | 336.1086 | -0.0037865 | -0.0038732 | -0.0037492 | 0.0069923
|  | 335.4736 | -0.0038044 | -0.0038887 | -0.0037647 | 0.0067994
|  | 334.8693 | -0.0038196 | -0.0039035 | -0.0037795 | 0.0067608
|  | 333.9946 | -0.0038405 | -0.0039248 | -0.0038008 | 0.006794
|  | 333.2292 | -0.0038584 | -0.0039435 | -0.0038195 | 0.0068574
|  | 332.2669 | -0.0038698 | -0.0039669 | -0.0038429 | 0.0078299
|  | 331.1913 | -0.0038885 | -0.0039932 | -0.0038692 | 0.0084422
|  | 330.6018 | -0.0039052 | -0.0040075 | -0.0038835 | 0.0082518
|  | 329.6893 | -0.0039246 | -0.0040298 | -0.0039058 | 0.008482
|  | 328.7293 | -0.0039414 | -0.0040532 | -0.0039292 | 0.0090203
|  | 328.2222 | -0.0039524 | -0.0040656 | -0.0039416 | 0.0091281
|  | 327.2656 | -0.0039661 | -0.0040889 | -0.0039649 | 0.0099053
|  | 326.3997 | -0.0039802 | -0.00411 | -0.003986 | 0.010473
|  | 325.5174 | -0.0039969 | -0.0041315 | -0.0040075 | 0.010859
|  | 324.6657 | -0.0040068 | -0.0041523 | -0.0040283 | 0.011736
|  | 324.1175 | -0.0040216 | -0.0041657 | -0.0040417 | 0.011618
|  | 323.0848 | -0.0040334 | -0.0041909 | -0.0040669 | 0.012698
|  | 322.2562 | -0.0040422 | -0.0042111 | -0.0040871 | 0.013623
|  | 321.1231 | -0.0040517 | -0.0042387 | -0.0041147 | 0.015084
|  | 320.4513 | -0.0040601 | -0.0042551 | -0.0041311 | 0.015731
|  | 319.9461 | -0.0040627 | -0.0042674 | -0.0041434 | 0.01651
|  | 318.9384 | -0.0040699 | -0.004292 | -0.004168 | 0.017909
|  | 318.2187 | -0.004068 | -0.0043096 | -0.0041856 | 0.019478
|  | 317.3004 | -0.0040669 | -0.004332 | -0.004208 | 0.021376
|  | 316.6758 | -0.0040627 | -0.0043472 | -0.0042232 | 0.022942
|  | 316.5016 | -0.0040604 | -0.0043514 | -0.0042274 | 0.023469
|  | 315.6068 | -0.004057 | -0.0043733 | -0.0042493 | 0.025505
|  | 314.6441 | -0.0040502 | -0.0043968 | -0.0042728 | 0.027951
|  | 314.4225 | -0.0040357 | -0.0044022 | -0.0042782 | 0.029552
|  | 313.8754 | -0.0040197 | -0.0044155 | -0.0042915 | 0.031917
|  | 312.5115 | -0.0040079 | -0.0044488 | -0.0043248 | 0.035551
|  | 311.6229 | -0.0039897 | -0.0044704 | -0.0043464 | 0.038771
|  | 311.3333 | -0.0039596 | -0.0044775 | -0.0043535 | 0.041765
|  | 310.4279 | -0.0039353 | -0.0044996 | -0.0043756 | 0.045509
|  | 309.4827 | -0.0039086 | -0.0045226 | -0.0043986 | 0.049516
|  | 308.5168 | -0.0038763 | -0.0045462 | -0.0044222 | 0.054023
|  | 307.7415 | -0.0038375 | -0.0045651 | -0.0044411 | 0.058678
|  | 307.2086 | -0.0037934 | -0.0045781 | -0.0044541 | 0.063285
|  | 306.9617 | -0.0037481 | -0.0045841 | -0.0044601 | 0.067421
|  | 305.9469 | -0.0036975 | -0.0046089 | -0.0044849 | 0.073497
|  | 305.3618 | -0.0036488 | -0.0046231 | -0.0044991 | 0.078575
|  | 304.5892 | -0.0035982 | -0.004642 | -0.004518 | 0.084175
|  | 303.8081 | -0.0035434 | -0.004661 | -0.004537 | 0.090129
|  | 303.3419 | -0.0034871 | -0.0046724 | -0.0045484 | 0.095587
|  | 302.4284 | -0.0034308 | -0.0046947 | -0.0045707 | 0.10192
|  | 301.5661 | -0.0033734 | -0.0047157 | -0.0045917 | 0.10825
|  | 300.9755 | -0.0033121 | -0.0047301 | -0.0046061 | 0.11435
|  | 300.4528 | -0.0032517 | -0.0047429 | -0.0046189 | 0.12026
|  | 299.5621 | -0.0031934 | -0.0047646 | -0.0046406 | 0.12671
|  | 298.5907 | -0.0031341 | -0.0047883 | -0.0046643 | 0.1334
|  | 298.0265 | -0.0030706 | -0.0048021 | -0.0046781 | 0.13964
|  | 297.5627 | -0.0030108 | -0.0048134 | -0.0046894 | 0.14536
|  | 297.3349 | -0.0029466 | -0.0048189 | -0.0046949 | 0.151
|  | 296.4426 | -0.002888 | -0.0048407 | -0.0047167 | 0.15748
|  | 295.4653 | -0.0028286 | -0.0048645 | -0.0047405 | 0.16419
|  | 295.0009 | -0.0027659 | -0.0048758 | -0.0047518 | 0.17016
|  | 295.1252 | -0.0027046 | -0.0048728 | -0.0047488 | 0.17486
|  | 295.5977 | -0.0026437 | -0.0048613 | -0.0047373 | 0.17884
|  | 296.1821 | -0.0025844 | -0.004847 | -0.004723 | 0.18247
|  | 295.6893 | -0.0025209 | -0.0048591 | -0.0047351 | 0.18856
|  | 294.9927 | -0.0024543 | -0.004876 | -0.004752 | 0.1953
|  | 294.5201 | -0.0023904 | -0.0048876 | -0.0047636 | 0.20139
|  | 293.305 | -0.0023249 | -0.0049172 | -0.0047932 | 0.20905
|  | 292.3105 | -0.0022561 | -0.0049415 | -0.0048175 | 0.21656
|  | 291.1939 | -0.0021785 | -0.0049687 | -0.0048447 | 0.22502
|  | 290.7201 | -0.0021028 | -0.0049803 | -0.0048563 | 0.23206
|  | 289.1648 | -0.0020248 | -0.0050182 | -0.0048942 | 0.2414
|  | 288.4245 | -0.0019464 | -0.0050362 | -0.0049122 | 0.24918
|  | 287.2693 | -0.00187 | -0.0050644 | -0.0049404 | 0.25762
|  | 286.8148 | -0.0017847 | -0.0050755 | -0.0049515 | 0.26538
|  | 286.4042 | -0.001701 | -0.0050855 | -0.0049615 | 0.27294
|  | 285.0619 | -0.0016166 | -0.0051183 | -0.0049943 | 0.28239
|  | 283.9606 | -0.0015321 | -0.0051451 | -0.0050211 | 0.29137
|  | 283.1254 | -0.0014397 | -0.0051655 | -0.0050415 | 0.30047
|  | 282.2167 | -0.0013473 | -0.0051877 | -0.0050637 | 0.30971
|  | 281.1174 | -0.0012563 | -0.0052145 | -0.0050905 | 0.3192
|  | 280.2158 | -0.0011696 | -0.0052365 | -0.0051125 | 0.32797
|  | 279.431 | -0.0010752 | -0.0052556 | -0.0051316 | 0.33713
|  | 278.4068 | -0.00098471 | -0.0052806 | -0.0051566 | 0.34644
|  | 277.4787 | -0.00088922 | -0.0053032 | -0.0051792 | 0.35597
|  | 276.5099 | -0.00080515 | -0.0053268 | -0.0052028 | 0.36465
|  | 274.7241 | -0.00071423 | -0.0053704 | -0.0052464 | 0.3755
|  | 274.0787 | -0.00062711 | -0.0053861 | -0.0052621 | 0.38379
|  | 272.6972 | -0.00053847 | -0.0054198 | -0.0052958 | 0.39366
|  | 271.4157 | -0.00045554 | -0.0054511 | -0.0053271 | 0.40287
|  | 270.4137 | -0.00037831 | -0.0054755 | -0.0053515 | 0.41107
|  | 268.6324 | -0.00030071 | -0.005519 | -0.005395 | 0.42083
|  | 267.4291 | -0.0002269 | -0.0055483 | -0.0054243 | 0.42915
|  | 266.1956 | -0.00015995 | -0.0055784 | -0.0054544 | 0.43697
|  | 264.4659 | -9.4516e-05 | -0.0056206 | -0.0054966 | 0.44565
|  | 262.7631 | -3.5931e-05 | -0.0056621 | -0.0055381 | 0.45373
|  | 261.2874 | 2.0752e-05 | -0.0056981 | -0.0055741 | 0.4612
|  | 259.9781 | 7.8957e-05 | -0.0057301 | -0.0056061 | 0.46847
|  | 257.8543 | 0.00012765 | -0.0057819 | -0.0056579 | 0.47657
|  | 256.1667 | 0.0001752 | -0.005823 | -0.005699 | 0.48373
|  | 254.1223 | 0.00021819 | -0.0058729 | -0.0057489 | 0.49122
|  | 252.4589 | 0.00026232 | -0.0059134 | -0.0057894 | 0.49805
|  | 251.36 | 0.00030227 | -0.0059403 | -0.0058163 | 0.50343
|  | 250.545 | 0.00033232 | -0.0059601 | -0.0058361 | 0.50746
|  | 249.2241 | 0.00036694 | -0.0059923 | -0.0058683 | 0.51285
|  | 248.2508 | 0.00039509 | -0.0060161 | -0.0058921 | 0.51703
|  | 247.0318 | 0.00042324 | -0.0060458 | -0.0059218 | 0.5217
|  | 246.3965 | 0.00044569 | -0.0060613 | -0.0059373 | 0.52476
|  | 245.1544 | 0.00046471 | -0.0060916 | -0.0059676 | 0.52873
|  | 243.9819 | 0.00047954 | -0.0061202 | -0.0059962 | 0.53224
|  | 243.5988 | 0.000494 | -0.0061295 | -0.0060055 | 0.53416
|  | 242.9361 | 0.00050465 | -0.0061457 | -0.0060217 | 0.53632
|  | 241.9118 | 0.00051797 | -0.0061707 | -0.0060467 | 0.53941
|  | 240.8897 | 0.00052443 | -0.0061956 | -0.0060716 | 0.54194
|  | 239.6999 | 0.00053623 | -0.0062246 | -0.0061006 | 0.54523
|  | 239.3282 | 0.00054041 | -0.0062337 | -0.0061097 | 0.5463
|  | 238.6056 | 0.0005484 | -0.0062513 | -0.0061273 | 0.54837
|  | 237.6888 | 0.00055335 | -0.0062737 | -0.0061497 | 0.55057
|  | 236.3241 | 0.00055791 | -0.006307 | -0.006183 | 0.55362
|  | 235.6997 | 0.000564 | -0.0063222 | -0.0061982 | 0.55534
|  | 235.0877 | 0.00056932 | -0.0063371 | -0.0062131 | 0.55697
|  | 234.2566 | 0.00057084 | -0.0063574 | -0.0062334 | 0.55873
|  | 233.4462 | 0.00057617 | -0.0063772 | -0.0062532 | 0.56075
|  | 232.6009 | 0.00057617 | -0.0063978 | -0.0062738 | 0.56242
|  | 231.4693 | 0.00058036 | -0.0064254 | -0.0063014 | 0.56498
|  | 231.541 | 0.00058872 | -0.0064236 | -0.0062996 | 0.56551
|  | 230.105 | 0.00058416 | -0.0064587 | -0.0063347 | 0.56797
|  | 228.785 | 0.00058378 | -0.0064909 | -0.0063669 | 0.57053
|  | 228.9117 | 0.0005872 | -0.0064878 | -0.0063638 | 0.57056
|  | 227.6954 | 0.00058682 | -0.0065174 | -0.0063934 | 0.57292
|  | 226.9389 | 0.00058644 | -0.0065359 | -0.0064119 | 0.57438
|  | 226.169 | 0.00058758 | -0.0065547 | -0.0064307 | 0.57599
|  | 225.1616 | 0.00058568 | -0.0065792 | -0.0064552 | 0.57782
|  | 223.9753 | 0.00058416 | -0.0066082 | -0.0064842 | 0.58003
|  | 223.2537 | 0.0005834 | -0.0066258 | -0.0065018 | 0.58138
|  | 222.7325 | 0.00058378 | -0.0066385 | -0.0065145 | 0.58244
|  | 221.7291 | 0.00057921 | -0.0066629 | -0.0065389 | 0.58405
|  | 221.113 | 0.00057921 | -0.006678 | -0.006554 | 0.58526
|  | 220.3385 | 0.00057845 | -0.0066969 | -0.0065729 | 0.58672
|  | 219.5168 | 0.00057731 | -0.0067169 | -0.0065929 | 0.58824
|  | 218.6174 | 0.00057313 | -0.0067388 | -0.0066148 | 0.58967
|  | 217.3839 | 0.00057199 | -0.0067689 | -0.0066449 | 0.59201
|  | 217.017 | 0.00057046 | -0.0067779 | -0.0066539 | 0.59261
|  | 216.0043 | 0.00057084 | -0.0068026 | -0.0066786 | 0.59463
|  | 214.9557 | 0.00056628 | -0.0068282 | -0.0067042 | 0.59632
|  | 214.0139 | 0.00056438 | -0.0068511 | -0.0067271 | 0.59802
|  | 213.2335 | 0.00056286 | -0.0068702 | -0.0067462 | 0.59944
|  | 212.8474 | 0.00056133 | -0.0068796 | -0.0067556 | 0.60007
|  | 211.5168 | 0.00055715 | -0.006912 | -0.006788 | 0.60235
|  | 210.8632 | 0.00055182 | -0.006928 | -0.006804 | 0.60321
|  | 209.6927 | 0.00055144 | -0.0069565 | -0.0068325 | 0.60548
|  | 209.2154 | 0.00054764 | -0.0069682 | -0.0068442 | 0.60611
|  | 208.3103 | 0.00054688 | -0.0069902 | -0.0068662 | 0.60783
|  | 207.6501 | 0.00054231 | -0.0070063 | -0.0068823 | 0.60876
|  | 206.2293 | 0.00053889 | -0.007041 | -0.006917 | 0.61128
|  | 205.5851 | 0.00053623 | -0.0070567 | -0.0069327 | 0.61233
|  | 204.9921 | 0.00053242 | -0.0070712 | -0.0069472 | 0.61319
|  | 204.282 | 0.000529 | -0.0070885 | -0.0069645 | 0.61431
|  | 203.1116 | 0.00052405 | -0.007117 | -0.006993 | 0.61622
|  | 202.3956 | 0.00051606 | -0.0071345 | -0.0070105 | 0.61698
|  | 201.7353 | 0.00051454 | -0.0071506 | -0.0070266 | 0.61816
|  | 200.3479 | 0.00051226 | -0.0071844 | -0.0070604 | 0.6207
|  | 199.9352 | 0.00050922 | -0.0071945 | -0.0070705 | 0.62127
|  | 198.6934 | 0.00050427 | -0.0072248 | -0.0071008 | 0.62331
|  | 198.0956 | 0.00049933 | -0.0072394 | -0.0071154 | 0.62409
|  | 197.0477 | 0.00049818 | -0.0072649 | -0.0071409 | 0.62606
|  | 196.7066 | 0.00049286 | -0.0072732 | -0.0071492 | 0.6263
|  | 195.6181 | 0.00048753 | -0.0072998 | -0.0071758 | 0.62801
|  | 194.4969 | 0.0004803 | -0.0073271 | -0.0072031 | 0.62963
|  | 193.905 | 0.00047536 | -0.0073416 | -0.0072176 | 0.6304
|  | 192.9522 | 0.00047079 | -0.0073648 | -0.0072408 | 0.6319
|  | 192.2633 | 0.00046813 | -0.0073816 | -0.0072576 | 0.63304
|  | 191.2918 | 0.00046166 | -0.0074053 | -0.0072813 | 0.63443
|  | 190.1467 | 0.00045634 | -0.0074332 | -0.0073092 | 0.63626
|  | 189.7635 | 0.00045329 | -0.0074426 | -0.0073186 | 0.63676
|  | 188.5904 | 0.00044721 | -0.0074712 | -0.0073472 | 0.63858
|  | 188.1885 | 0.00044416 | -0.007481 | -0.007357 | 0.63913
|  | 186.8487 | 0.00043884 | -0.0075137 | -0.0073897 | 0.64133
|  | 185.9055 | 0.00043275 | -0.0075367 | -0.0074127 | 0.6427
|  | 185.5733 | 0.00042781 | -0.0075448 | -0.0074208 | 0.64295
|  | 184.3363 | 0.00042438 | -0.007575 | -0.007451 | 0.64511
|  | 183.4793 | 0.00041601 | -0.0075959 | -0.0074719 | 0.64612
|  | 182.6428 | 0.00040612 | -0.0076163 | -0.0074923 | 0.64697
|  | 181.8021 | 0.00040688 | -0.0076368 | -0.0075128 | 0.64868
|  | 180.991 | 0.00040232 | -0.0076566 | -0.0075326 | 0.64991
|  | 180.1485 | 0.00039547 | -0.0076771 | -0.0075531 | 0.65101
|  | 179.1026 | 0.00038558 | -0.0077026 | -0.0075786 | 0.65227
|  | 178.1635 | 0.00038215 | -0.0077255 | -0.0076015 | 0.65384
|  | 177.5102 | 0.00037721 | -0.0077414 | -0.0076174 | 0.65473
|  | 176.5691 | 0.00037417 | -0.0077644 | -0.0076404 | 0.65634
|  | 175.8425 | 0.00036542 | -0.0077821 | -0.0076581 | 0.65706
|  | 174.378 | 0.00035857 | -0.0078178 | -0.0076938 | 0.65939
|  | 173.9502 | 0.00035552 | -0.0078283 | -0.0077043 | 0.65998
|  | 173.4913 | 0.00035096 | -0.0078395 | -0.0077155 | 0.66052
|  | 172.116 | 0.00034183 | -0.007873 | -0.007749 | 0.66249
|  | 171.1679 | 0.00033955 | -0.0078961 | -0.0077721 | 0.66417
|  | 170.7796 | 0.00032851 | -0.0079056 | -0.0077816 | 0.66404
|  | 169.8838 | 0.00032585 | -0.0079275 | -0.0078035 | 0.66559
|  | 169.115 | 0.000319 | -0.0079462 | -0.0078222 | 0.66655
|  | 168.0036 | 0.00030683 | -0.0079733 | -0.0078493 | 0.66775
|  | 167.0454 | 0.00029694 | -0.0079967 | -0.0078727 | 0.66884
|  | 166.3635 | 0.0002958 | -0.0080133 | -0.0078893 | 0.67009
|  | 165.608 | 0.00028781 | -0.0080317 | -0.0079077 | 0.67093
|  | 164.4693 | 0.00028134 | -0.0080595 | -0.0079355 | 0.67265
|  | 163.7024 | 0.00027335 | -0.0080782 | -0.0079542 | 0.67351
|  | 162.8069 | 0.00026536 | -0.0081001 | -0.0079761 | 0.67463
|  | 162.0848 | 0.00026118 | -0.0081177 | -0.0079937 | 0.67571
|  | 161.6728 | 0.00025509 | -0.0081277 | -0.0080037 | 0.67603
|  | 160.0679 | 0.00024292 | -0.0081669 | -0.0080429 | 0.67821
|  | 159.1033 | 0.00023645 | -0.0081904 | -0.0080664 | 0.67958
|  | 158.5107 | 0.00023075 | -0.0082048 | -0.0080808 | 0.68029
|  | 157.8659 | 0.00022352 | -0.0082206 | -0.0080966 | 0.68097
|  | 156.4878 | 0.00021667 | -0.0082542 | -0.0081302 | 0.68313
|  | 155.5921 | 0.00020716 | -0.008276 | -0.008152 | 0.68413
|  | 155.2267 | 0.00019879 | -0.0082849 | -0.0081609 | 0.68417
|  | 154.0751 | 0.00019461 | -0.008313 | -0.008189 | 0.6861
|  | 153.8019 | 0.00018586 | -0.0083197 | -0.0081957 | 0.68593
|  | 152.5357 | 0.00017825 | -0.0083506 | -0.0082266 | 0.68781
|  | 151.5697 | 0.00016493 | -0.0083741 | -0.0082501 | 0.68863
|  | 151.0259 | 0.00016303 | -0.0083874 | -0.0082634 | 0.68955
|  | 149.8941 | 0.0001558 | -0.008415 | -0.008291 | 0.69119
|  | 148.8685 | 0.00014781 | -0.00844 | -0.008316 | 0.69257
|  | 148.0182 | 0.00014173 | -0.0084608 | -0.0083368 | 0.69375
|  | 147.162 | 0.00013184 | -0.0084816 | -0.0083576 | 0.69463
|  | 146.418 | 0.00012423 | -0.0084998 | -0.0083758 | 0.69548
|  | 145.6718 | 0.00011776 | -0.008518 | -0.008394 | 0.69643
|  | 144.4183 | 0.00011015 | -0.0085486 | -0.0084246 | 0.69828
|  | 143.3551 | 9.8739e-05 | -0.0085745 | -0.0084505 | 0.69945
|  | 142.9874 | 9.3033e-05 | -0.0085835 | -0.0084595 | 0.69972
|  | 142.4699 | 8.8087e-05 | -0.0085961 | -0.0084721 | 0.70034
|  | 141.3277 | 7.7435e-05 | -0.0086239 | -0.0084999 | 0.70172
|  | 140.4818 | 6.6022e-05 | -0.0086446 | -0.0085206 | 0.70247
|  | 139.0323 | 5.8794e-05 | -0.0086799 | -0.0085559 | 0.70474
|  | 138.4016 | 5.3088e-05 | -0.0086953 | -0.0085713 | 0.70552
|  | 137.8983 | 4.624e-05 | -0.0087076 | -0.0085836 | 0.70595
|  | 136.7816 | 3.3686e-05 | -0.0087348 | -0.0086108 | 0.70714
|  | 135.8385 | 2.5317e-05 | -0.0087578 | -0.0086338 | 0.70832
|  | 135.1086 | 1.847e-05 | -0.0087756 | -0.0086516 | 0.7092
|  | 134.4072 | 1.3144e-05 | -0.0087927 | -0.0086687 | 0.71015
|  | 133.4897 | 4.0134e-06 | -0.0088151 | -0.0086911 | 0.71122
|  | 132.2441 | -6.258e-06 | -0.0088455 | -0.0087215 | 0.71284
|  | 131.6784 | -1.1203e-05 | -0.0088593 | -0.0087353 | 0.71355
|  | 130.7518 | -1.6149e-05 | -0.0088819 | -0.0087579 | 0.71498
|  | 130.4109 | -2.9464e-05 | -0.0088902 | -0.0087662 | 0.71458
|  | 129.1492 | -3.7453e-05 | -0.008921 | -0.008797 | 0.71641
|  | 127.5816 | -5.1148e-05 | -0.0089592 | -0.0088352 | 0.71839
|  | 127.3015 | -5.5333e-05 | -0.008966 | -0.008842 | 0.71861
|  | 126.5859 | -6.4843e-05 | -0.0089835 | -0.0088595 | 0.71925
|  | 125.777 | -7.2832e-05 | -0.0090032 | -0.0088792 | 0.72019
|  | 124.535 | -8.2343e-05 | -0.0090335 | -0.0089095 | 0.72187
|  | 123.6405 | -8.9951e-05 | -0.0090553 | -0.0089313 | 0.72301
|  | 123.0516 | -9.9842e-05 | -0.0090697 | -0.0089457 | 0.72338
|  | 122.1895 | -0.00010098 | -0.0090907 | -0.0089667 | 0.72498
|  | 120.9598 | -0.00011886 | -0.0091207 | -0.0089967 | 0.72596
|  | 120.1331 | -0.00012761 | -0.0091409 | -0.0090169 | 0.72688
|  | 119.2666 | -0.00013294 | -0.009162 | -0.009038 | 0.72815
|  | 118.9675 | -0.00013865 | -0.0091693 | -0.0090453 | 0.72828
|  | 117.5835 | -0.0001512 | -0.0092031 | -0.0090791 | 0.72999
|  | 116.9146 | -0.00016071 | -0.0092194 | -0.0090954 | 0.73054
|  | 115.6333 | -0.0001706 | -0.0092506 | -0.0091266 | 0.73226
|  | 115.3474 | -0.00017745 | -0.0092576 | -0.0091336 | 0.73227
|  | 114.5917 | -0.0001881 | -0.009276 | -0.009152 | 0.7329
|  | 113.5142 | -0.00019647 | -0.0093023 | -0.0091783 | 0.73434
|  | 112.3639 | -0.00020902 | -0.0093304 | -0.0092064 | 0.73559
|  | 111.7192 | -0.00021245 | -0.0093461 | -0.0092221 | 0.73658
|  | 110.8297 | -0.0002193 | -0.0093678 | -0.0092438 | 0.73778
|  | 110.0932 | -0.00023071 | -0.0093857 | -0.0092617 | 0.73831
|  | 109.3151 | -0.00023946 | -0.0094047 | -0.0092807 | 0.73913
|  | 107.6821 | -0.00024783 | -0.0094446 | -0.0093206 | 0.74167
|  | 107.5167 | -0.00025658 | -0.0094486 | -0.0093246 | 0.74129
|  | 106.6613 | -0.00026304 | -0.0094695 | -0.0093455 | 0.74245
|  | 105.5823 | -0.00027636 | -0.0094958 | -0.0093718 | 0.7435
|  | 104.8938 | -0.00028549 | -0.0095126 | -0.0093886 | 0.74412
|  | 103.9521 | -0.00029158 | -0.0095355 | -0.0094115 | 0.74548
|  | 103.3232 | -0.00030337 | -0.0095509 | -0.0094269 | 0.74577
|  | 102.2942 | -0.00030831 | -0.009576 | -0.009452 | 0.74739
|  | 101.2721 | -0.00032163 | -0.0096009 | -0.0094769 | 0.74833
|  | 100.4969 | -0.00033076 | -0.0096198 | -0.0094958 | 0.74912
|  | 99.8123 | -0.00033532 | -0.0096365 | -0.0095125 | 0.75009
|  | 99.0971 | -0.00034598 | -0.0096539 | -0.0095299 | 0.75064
|  | 97.9266 | -0.00035663 | -0.0096825 | -0.0095585 | 0.75209
|  | 96.7238 | -0.00036348 | -0.0097118 | -0.0095878 | 0.7539
|  | 96.172 | -0.00037223 | -0.0097253 | -0.0096013 | 0.75428
|  | 95.6456 | -0.00038212 | -0.0097381 | -0.0096141 | 0.75452
|  | 94.5601 | -0.00038934 | -0.0097646 | -0.0096406 | 0.75607
|  | 93.4057 | -0.00040152 | -0.0097928 | -0.0096688 | 0.75736
|  | 92.6857 | -0.00040913 | -0.0098103 | -0.0096863 | 0.75816
|  | 92.4804 | -0.00041559 | -0.0098153 | -0.0096913 | 0.75804
|  | 91.0895 | -0.00042739 | -0.0098492 | -0.0097252 | 0.75983
|  | 90.4701 | -0.000435 | -0.0098644 | -0.0097404 | 0.76043
|  | 89.1409 | -0.00044565 | -0.0098968 | -0.0097728 | 0.76219
|  | 88.9908 | -0.00045288 | -0.0099004 | -0.0097764 | 0.7619
|  | 87.84 | -0.00046124 | -0.0099285 | -0.0098045 | 0.76349
|  | 87.1335 | -0.00046885 | -0.0099457 | -0.0098217 | 0.76426
|  | 85.8527 | -0.00048065 | -0.009977 | -0.009853 | 0.76583
|  | 84.8409 | -0.00048673 | -0.010002 | -0.0098776 | 0.76733
|  | 84.8569 | -0.00049016 | -0.010001 | -0.0098773 | 0.76702
|  | 84.2407 | -0.00050119 | -0.010016 | -0.0098923 | 0.76735
|  | 83.0473 | -0.0005145 | -0.010045 | -0.0099214 | 0.76862
|  | 82.1929 | -0.00051907 | -0.010066 | -0.0099422 | 0.76993
|  | 81.7777 | -0.00052439 | -0.010076 | -0.0099524 | 0.77032
|  | 81.0683 | -0.00053162 | -0.010094 | -0.0099697 | 0.77113
|  | 80.8476 | -0.0005438 | -0.010099 | -0.009975 | 0.77058
|  | 79.2038 | -0.00055026 | -0.010139 | -0.010015 | 0.7733
|  | 78.7177 | -0.00055597 | -0.010151 | -0.010027 | 0.77379
|  | 78.0725 | -0.0005613 | -0.010167 | -0.010043 | 0.77463
|  | 77.5006 | -0.00057233 | -0.010181 | -0.010057 | 0.77487
|  | 76.5789 | -0.0005807 | -0.010203 | -0.010079 | 0.77601
|  | 75.777 | -0.00058793 | -0.010223 | -0.010099 | 0.777
|  | 75.4689 | -0.00059363 | -0.01023 | -0.010106 | 0.77715
|  | 74.5908 | -0.00060352 | -0.010252 | -0.010128 | 0.77807
|  | 74.0312 | -0.00060733 | -0.010265 | -0.010141 | 0.77887
|  | 72.8409 | -0.00061532 | -0.010294 | -0.01017 | 0.78057
|  | 72.2357 | -0.00062559 | -0.010309 | -0.010185 | 0.78093
|  | 71.7811 | -0.00063358 | -0.01032 | -0.010196 | 0.78118
|  | 71.3792 | -0.00063738 | -0.01033 | -0.010206 | 0.78166
|  | 70.8051 | -0.00064575 | -0.010344 | -0.01022 | 0.78212
|  | 69.4237 | -0.0006545 | -0.010378 | -0.010254 | 0.78413
|  | 68.6433 | -0.00066021 | -0.010397 | -0.010273 | 0.7852
|  | 68.5625 | -0.00066629 | -0.010399 | -0.010275 | 0.78487
|  | 67.5637 | -0.00067504 | -0.010423 | -0.010299 | 0.78613
|  | 67.0182 | -0.00068303 | -0.010436 | -0.010312 | 0.78656
|  | 65.9404 | -0.0006914 | -0.010463 | -0.010339 | 0.788
|  | 65.2842 | -0.0006952 | -0.010479 | -0.010355 | 0.78899
|  | 65.0621 | -0.00070205 | -0.010484 | -0.01036 | 0.78887
|  | 64.4861 | -0.00071309 | -0.010498 | -0.010374 | 0.78911
|  | 63.1744 | -0.00072222 | -0.01053 | -0.010406 | 0.79096
|  | 63.3601 | -0.00072564 | -0.010526 | -0.010402 | 0.79032
|  | 62.7004 | -0.00073058 | -0.010542 | -0.010418 | 0.79122
|  | 62.0508 | -0.00073743 | -0.010557 | -0.010433 | 0.79194
|  | 61.1974 | -0.00074466 | -0.010578 | -0.010454 | 0.79304
|  | 59.9535 | -0.00075493 | -0.010609 | -0.010485 | 0.79466
|  | 59.9047 | -0.00075912 | -0.01061 | -0.010486 | 0.79441
|  | 59.2628 | -0.00076292 | -0.010626 | -0.010502 | 0.79537
|  | 58.6143 | -0.00077243 | -0.010641 | -0.010517 | 0.79588
|  | 57.7661 | -0.00078042 | -0.010662 | -0.010538 | 0.7969
|  | 57.2361 | -0.00078537 | -0.010675 | -0.010551 | 0.79755
|  | 56.6791 | -0.00078727 | -0.010689 | -0.010565 | 0.79849
|  | 56.4305 | -0.00079754 | -0.010695 | -0.010571 | 0.79815
|  | 55.601 | -0.00080286 | -0.010715 | -0.010591 | 0.79935
|  | 54.6925 | -0.00080857 | -0.010737 | -0.010613 | 0.80068
|  | 54.3484 | -0.00081276 | -0.010745 | -0.010621 | 0.80102
|  | 54.021 | -0.00081998 | -0.010753 | -0.010629 | 0.80108
|  | 53.0261 | -0.00082797 | -0.010778 | -0.010654 | 0.80239
|  | 52.3579 | -0.00083292 | -0.010794 | -0.01067 | 0.80331
|  | 51.6661 | -0.0008371 | -0.010811 | -0.010687 | 0.80433
|  | 51.1197 | -0.00084395 | -0.010824 | -0.0107 | 0.80485
|  | 50.7901 | -0.00084814 | -0.010832 | -0.010708 | 0.80516
|  | 50.0005 | -0.00085574 | -0.010851 | -0.010727 | 0.8061
|  | 49.244 | -0.00086487 | -0.01087 | -0.010746 | 0.80685
|  | 48.9916 | -0.00086602 | -0.010876 | -0.010752 | 0.80726
|  | 48.5093 | -0.00086754 | -0.010888 | -0.010764 | 0.80808
|  | 47.9805 | -0.00088009 | -0.010901 | -0.010777 | 0.80811
|  | 46.7367 | -0.0008877 | -0.010931 | -0.010807 | 0.80994
|  | 46.6291 | -0.00089264 | -0.010934 | -0.01081 | 0.80976
|  | 46.2964 | -0.00089455 | -0.010942 | -0.010818 | 0.81026
|  | 45.6921 | -0.00089987 | -0.010956 | -0.010832 | 0.81102
|  | 45.6361 | -0.00090672 | -0.010958 | -0.010834 | 0.81058
|  | 44.8842 | -0.00090976 | -0.010976 | -0.010852 | 0.81181
|  | 44.782 | -0.00090634 | -0.010979 | -0.010855 | 0.81229
|  | 44.6122 | -0.00091091 | -0.010983 | -0.010859 | 0.81225
|  | 44.1988 | -0.00091433 | -0.010993 | -0.010869 | 0.81279
|  | 44.0733 | -0.00091661 | -0.010996 | -0.010872 | 0.81285
|  | 44.1196 | -0.00091889 | -0.010995 | -0.010871 | 0.81258
|  | 44.3012 | -0.00091927 | -0.01099 | -0.010866 | 0.81219
|  | 44.0172 | -0.0009208 | -0.010997 | -0.010873 | 0.81262
|  | 43.3984 | -0.0009265 | -0.011012 | -0.010888 | 0.81338
|  | 43.1602 | -0.0009265 | -0.011018 | -0.010894 | 0.81385
|  | 43.2627 | -0.00092726 | -0.011016 | -0.010892 | 0.81359
|  | 43.3711 | -0.00092574 | -0.011013 | -0.010889 | 0.8135
|  | 42.7456 | -0.0009284 | -0.011028 | -0.010904 | 0.81451
|  | 42.7166 | -0.00093183 | -0.011029 | -0.010905 | 0.81429
|  | 42.4955 | -0.00093753 | -0.011034 | -0.01091 | 0.81427
|  | 42.4839 | -0.00093677 | -0.011035 | -0.010911 | 0.81435
|  | 42.4723 | -0.00093373 | -0.011035 | -0.010911 | 0.81462
|  | 41.9485 | -0.00094096 | -0.011048 | -0.010924 | 0.81507
|  | 41.7096 | -0.00094172 | -0.011054 | -0.01093 | 0.81548
|  | 41.8805 | -0.00094476 | -0.011049 | -0.010925 | 0.81489
|  | 42.1367 | -0.00094552 | -0.011043 | -0.010919 | 0.81433
|  | 42.0629 | -0.00094552 | -0.011045 | -0.010921 | 0.81447
|  | 41.4473 | -0.00094705 | -0.01106 | -0.010936 | 0.81556
|  | 40.9398 | -0.00095123 | -0.011072 | -0.010948 | 0.81622
|  | 40.9805 | -0.00095085 | -0.011071 | -0.010947 | 0.81617
|  | 40.6946 | -0.00095389 | -0.011078 | -0.010954 | 0.81649
|  | 40.5857 | -0.00095427 | -0.011081 | -0.010957 | 0.81667
|  | 41.0429 | -0.00095503 | -0.01107 | -0.010946 | 0.81571
|  | 40.3053 | -0.0009577 | -0.011088 | -0.010964 | 0.81695
|  | 40.4143 | -0.00096188 | -0.011085 | -0.010961 | 0.8164
|  | 40.4201 | -0.00096264 | -0.011085 | -0.010961 | 0.81633
|  | 39.8824 | -0.00096226 | -0.011098 | -0.010974 | 0.81741
|  | 39.66 | -0.00096607 | -0.011104 | -0.01098 | 0.81754
|  | 39.4766 | -0.00096569 | -0.011108 | -0.010984 | 0.81794
|  | 39.3965 | -0.00097215 | -0.01111 | -0.010986 | 0.81757
|  | 39.1447 | -0.00096873 | -0.011116 | -0.010992 | 0.81834
|  | 39.047 | -0.00096797 | -0.011119 | -0.010995 | 0.8186
|  | 38.8927 | -0.00097063 | -0.011122 | -0.010998 | 0.81869
|  | 38.8868 | -0.00097444 | -0.011122 | -0.010998 | 0.81839
|  | 38.7149 | -0.00097634 | -0.011127 | -0.011003 | 0.81857
|  | 38.6113 | -0.00097558 | -0.011129 | -0.011005 | 0.81884
|  | 38.7499 | -0.000979 | -0.011126 | -0.011002 | 0.81829
|  | 38.7499 | -0.000979 | -0.011126 | -0.011002 | 0.81829

## ,;
559.6017 | 0.0053738 | 0.001 | 353
558.8786 | 0.0046792 | 0.002 | 352.5
557.8715 | 0.0048807 | 0.003 | 351
556.6287 | 0.0054231 | 0.004 | 348
555.9273 | 0.005238 | 0.005 | 344
555.0975 | 0.0053056 | 0.006 | 337.5
554.2424 | 0.0054227 | 0.007 | 333
553.2987 | 0.0053769 | 0.008 | 332
552.366 | 0.0062605 | 0.009 | 329
551.5903 | 0.0067124 | 0.01 | 328
550.7891 | 0.0073985 | 0.02 | 318
550.1479 | 0.0068497 | 0.03 | 314
548.6985 | 0.0079518 | 0.04 | 311.5
547.6871 | 0.0080391 | 0.05 | 309.5
547.2586 | 0.0070105 | 0.06 | 307.5
546.6615 | 0.0059453 | 0.07 | 306.5
545.4407 | 0.0060456 | 0.08 | 305
544.2858 | 0.0052494 | 0.09 | 304
543.6731 | 0.0038774 | 0.1 | 303
543.1891 | 0.0020069 | 0.11 | 301.5
541.7507 | 0.0024431 | 0.12 | 300.5
541.3028 | 0.00056302 | 0.13 | 299
540.0325 | 0.00039244 | 0.14 | 298
539.5116 | 5.8415e-06 | 0.15 | 297.5
538.7841 | -0.00018927 | 0.16 | 296
537.7848 | -0.00043256 | 0.17 | 295
536.458 | 0.00042841 | 0.18 | 296
535.7122 | 5.4572e-05 | 0.19 | 295.5
535.2672 | -0.00069613 | 0.2 | 294.5
534.3482 | -0.00045316 | 0.21 | 293
533.4831 | -0.00059229 | 0.22 | 292
532.5449 | -0.00049558 | 0.23 | 291
531.5033 | -0.00010356 | 0.24 | 289.5
530.6675 | -0.00039236 | 0.25 | 288.5
529.9092 | -0.00049616 | 0.26 | 287
528.7817 | 3.5286e-06 | 0.27 | 286.5
528.0707 | -0.00028548 | 0.28 | 285.5
527.1974 | -9.6943e-06 | 0.29 | 284
526.3643 | -0.00018094 | 0.3 | 283
525.4869 | -0.00048015 | 0.31 | 282
524.3364 | 0.00015695 | 0.32 | 281
523.6573 | -4.1311e-05 | 0.33 | 280
522.8195 | 4.1884e-05 | 0.34 | 279
522.1035 | -0.00011444 | 0.35 | 278
520.9922 | 0.00010788 | 0.36 | 277
520.2722 | -0.00025514 | 0.37 | 276
519.4373 | -0.00045383 | 0.38 | 274.5
518.4952 | -0.0003801 | 0.39 | 273.5
517.7116 | -0.00067963 | 0.4 | 272
516.6469 | -0.00021132 | 0.41 | 270.5
515.9635 | -0.00061594 | 0.42 | 269
515.1793 | -0.00054599 | 0.43 | 267.5
514.1137 | -0.0004136 | 0.44 | 265.5
513.0591 | -0.0001493 | 0.45 | 263.5
512.3298 | -0.0001874 | 0.46 | 261.5
511.6041 | -0.00035536 | 0.47 | 259.5
510.7785 | -0.00026539 | 0.48 | 257
509.9564 | -0.00036651 | 0.49 | 254.5
508.7894 | -0.00021859 | 0.5 | 252
508.0517 | -0.00027082 | 0.51 | 250
507.3516 | -0.00042772 | 0.52 | 247.5
506.3948 | -0.00035586 | 0.53 | 245
505.1671 | 0.00015675 | 0.54 | 242
504.5107 | -0.00027025 | 0.55 | 238
504.1768 | -0.00096333 | 0.56 | 234
503.004 | -0.00043587 | 0.57 | 229
502.065 | -3.0803e-05 | 0.58 | 224
500.884 | 0.00017528 | 0.59 | 218.5
499.9888 | 0.00031008 | 0.6 | 213
499.4834 | -0.00032188 | 0.61 | 206.5
498.5358 | -8.4077e-05 | 0.62 | 201
497.5956 | -0.00016759 | 0.63 | 194
496.7033 | -3.8492e-05 | 0.64 | 187.5
495.8439 | -0.00018886 | 0.65 | 181
495.1148 | -0.00025795 | 0.66 | 174
494.4082 | -0.00021805 | 0.67 | 166.5
493.1395 | 0.00037536 | 0.68 | 159
492.4505 | -4.8833e-05 | 0.69 | 150.5
491.5607 | -1.6694e-05 | 0.7 | 142.5
491.0173 | -0.00054319 | 0.71 | 134.5
490.0674 | -0.00045428 | 0.72 | 126
488.886 | -6.3408e-05 | 0.73 | 117
487.8276 | 0.00054587 | 0.74 | 109
487.5519 | -0.00069119 | 0.75 | 100
486.3659 | 7.684e-05 | 0.76 | 91
485.2469 | 0.00031434 | 0.77 | 82
484.6912 | -9.575e-05 | 0.78 | 73
483.8401 | -0.00017058 | 0.79 | 64
483.2129 | -0.00065491 | 0.8 | 55
482.0635 | -0.00014281 | 0.81 | 47
481.1407 | -4.5659e-05
480.0989 | 0.00028535
479.5537 | -0.00017614
478.5142 | 0.00021167
477.7483 | -0.00033724
476.2415 | 0.0010619
475.7812 | 0.00015708
475.0594 | 0.00010432
474.1014 | 0.0003626
473.2631 | 7.8715e-05
472.2741 | 0.00030594
471.6829 | -0.00012662
471.0202 | -0.00057181
470.1544 | -0.00067901
468.8016 | 7.9827e-05
468.0145 | 0.00015548
467.1861 | 3.6043e-05
466.5111 | -0.00020082
465.588 | -0.00019517
464.5826 | -8.9114e-05
463.8622 | -0.00035962
462.8897 | 0.00014199
462.1805 | -0.0005492
461.0232 | 0.00010117
460.4635 | -0.00063877
459.5245 | -0.00026444
458.7429 | -0.00056781
457.6113 | -2.9401e-05
456.8177 | -0.00018652
455.851 | 0.00011977
455.125 | -0.00017031
453.9022 | 0.00057807
453.5558 | -0.00067331
452.1697 | 0.00036571
451.6689 | -0.00021396
450.6068 | 0.00012641
449.9132 | -0.00035014
448.888 | -0.00014364
448.0101 | -1.2195e-05
447.222 | -8.8144e-05
446.4415 | -0.00033226
445.63 | -0.00063828
444.4826 | -0.00019138
443.8185 | -0.00044992
443.1236 | -0.00046351
442.3834 | -0.0010019
440.9218 | 6.3077e-05
439.9995 | 6.7046e-05
439.5162 | -5.6148e-05
438.8886 | -0.00084656
437.6486 | -0.00040162
437.0014 | -0.00066261
435.5788 | 0.00072428
435.2498 | -0.00034662
434.3904 | -0.0003744
433.1333 | 0.00041095
432.4141 | 7.6924e-05
431.8459 | -0.00070763
430.8643 | -0.00018813
429.9702 | -0.00023951
428.8329 | 6.4685e-05
427.942 | 0.00028294
427.2477 | -6.9385e-05
426.3979 | 6.7809e-06
425.4147 | 0.00025327
424.0972 | 0.0011267
423.7101 | 0.00013932
423.2012 | -0.00033234
422.221 | -0.00012235
421.252 | 4.201e-06
420.1571 | 0.00043972
419.2446 | 0.00060862
418.6365 | 0.00057758
417.6781 | 0.00046854
416.7494 | 0.00051586
416.1862 | 8.9562e-05
415.0364 | 0.00075589
414.5262 | -0.00017338
413.3186 | 0.00045319
412.5756 | 0.00028858
411.6532 | 0.0005689
411.0242 | 0.00030275
409.9036 | 0.00051287
408.9688 | 0.00038811
408.2325 | 0.00045568
407.2672 | 0.0008512
406.3626 | 0.000943
405.4879 | 0.00073074
404.6168 | 0.00038862
403.8028 | 0.00060918
403.3403 | -1.5159e-05
402.0215 | 0.00055392
401.2993 | 0.00040992
400.4231 | 0.00035387
399.394 | 0.00090539
398.9348 | 6.0004e-05
398.0395 | 0.00010295
396.7681 | 0.00067084
396.1244 | 0.00031101
395.3081 | 0.00041325
394.4771 | 0.00039115
393.4801 | 0.00032742
392.667 | 2.4579e-05
391.9229 | -4.584e-05
390.9681 | 0.00023695
390.0587 | 0.00030762
389.1216 | 3.3847e-05
388.2878 | 0.00017072
387.489 | 0.00014657
386.5746 | 0.00025775
385.6443 | 0.00021617
384.7949 | 0.00010753
384.2101 | -0.00027635
383.3524 | -0.00018462
382.3056 | -5.8289e-05
381.4474 | -0.00030302
380.7308 | -0.00070364
379.7722 | -4.5267e-05
379.1365 | -0.0006357
378.0842 | -0.00031458
376.9776 | 2.125e-05
376.3952 | -0.00039785
375.6666 | -0.00037596
374.9877 | -0.0007588
374.2037 | -0.0012109
372.8099 | 5.8157e-05
372.3503 | -0.00060255
371.8249 | -0.0010417
370.647 | -0.00041223
369.5718 | -0.00019945
368.9259 | -0.00061637
368.4854 | -0.0011918
367.549 | -0.0010067
366.6585 | -0.00051308
365.3966 | 3.6203e-05
364.92 | -0.00043754
364.2148 | -0.00055375
363.2384 | -0.00038206
362.2381 | -0.00053127
361.5361 | -0.00034704
360.8498 | -0.00083782
360.1553 | -0.0009138
358.9829 | -0.00054058
358.2376 | -0.00066993
357.5227 | -0.00088972
356.9054 | -0.0010255
356.1437 | -0.0010612
355.0277 | -0.00064559
353.2694 | 0.0010029
351.6038 | 0.0025917
350.1352 | 0.0035782
349.1919 | 0.0035007
348.0768 | 0.0039453
347.3162 | 0.0041529
346.61 | 0.0041614
345.3606 | 0.0046861
344.5724 | 0.0050706
343.6149 | 0.0051438
342.9701 | 0.0053383
342.2944 | 0.0050414
341.1879 | 0.0055304
340.5105 | 0.0055129
339.7435 | 0.0055798
338.9294 | 0.0057084
338.342 | 0.005299
337.116 | 0.0062687
336.1086 | 0.0069923
335.4736 | 0.0067994
334.8693 | 0.0067608
333.9946 | 0.006794
333.2292 | 0.0068574
332.2669 | 0.0078299
331.1913 | 0.0084422
330.6018 | 0.0082518
329.6893 | 0.008482
328.7293 | 0.0090203
328.2222 | 0.0091281
327.2656 | 0.0099053
326.3997 | 0.010473
325.5174 | 0.010859
324.6657 | 0.011736
324.1175 | 0.011618
323.0848 | 0.012698
322.2562 | 0.013623
321.1231 | 0.015084
320.4513 | 0.015731
319.9461 | 0.01651
318.9384 | 0.017909
318.2187 | 0.019478
317.3004 | 0.021376
316.6758 | 0.022942
316.5016 | 0.023469
315.6068 | 0.025505
314.6441 | 0.027951
314.4225 | 0.029552
313.8754 | 0.031917
312.5115 | 0.035551
311.6229 | 0.038771
311.3333 | 0.041765
310.4279 | 0.045509
309.4827 | 0.049516
308.5168 | 0.054023
307.7415 | 0.058678
307.2086 | 0.063285
306.9617 | 0.067421
305.9469 | 0.073497
305.3618 | 0.078575
304.5892 | 0.084175
303.8081 | 0.090129
303.3419 | 0.095587
302.4284 | 0.10192
301.5661 | 0.10825
300.9755 | 0.11435
300.4528 | 0.12026
299.5621 | 0.12671
298.5907 | 0.1334
298.0265 | 0.13964
297.5627 | 0.14536
297.3349 | 0.151
296.4426 | 0.15748
295.4653 | 0.16419
295.0009 | 0.17016
295.1252 | 0.17486
295.5977 | 0.17884
296.1821 | 0.18247
295.6893 | 0.18856
294.9927 | 0.1953
294.5201 | 0.20139
293.305 | 0.20905
292.3105 | 0.21656
291.1939 | 0.22502
290.7201 | 0.23206
289.1648 | 0.2414
288.4245 | 0.24918
287.2693 | 0.25762
286.8148 | 0.26538
286.4042 | 0.27294
285.0619 | 0.28239
283.9606 | 0.29137
283.1254 | 0.30047
282.2167 | 0.30971
281.1174 | 0.3192
280.2158 | 0.32797
279.431 | 0.33713
278.4068 | 0.34644
277.4787 | 0.35597
276.5099 | 0.36465
274.7241 | 0.3755
274.0787 | 0.38379
272.6972 | 0.39366
271.4157 | 0.40287
270.4137 | 0.41107
268.6324 | 0.42083
267.4291 | 0.42915
266.1956 | 0.43697
264.4659 | 0.44565
262.7631 | 0.45373
261.2874 | 0.4612
259.9781 | 0.46847
257.8543 | 0.47657
256.1667 | 0.48373
254.1223 | 0.49122
252.4589 | 0.49805
251.36 | 0.50343
250.545 | 0.50746
249.2241 | 0.51285
248.2508 | 0.51703
247.0318 | 0.5217
246.3965 | 0.52476
245.1544 | 0.52873
243.9819 | 0.53224
243.5988 | 0.53416
242.9361 | 0.53632
241.9118 | 0.53941
240.8897 | 0.54194
239.6999 | 0.54523
239.3282 | 0.5463
238.6056 | 0.54837
237.6888 | 0.55057
236.3241 | 0.55362
235.6997 | 0.55534
235.0877 | 0.55697
234.2566 | 0.55873
233.4462 | 0.56075
232.6009 | 0.56242
231.4693 | 0.56498
231.541 | 0.56551
230.105 | 0.56797
228.785 | 0.57053
228.9117 | 0.57056
227.6954 | 0.57292
226.9389 | 0.57438
226.169 | 0.57599
225.1616 | 0.57782
223.9753 | 0.58003
223.2537 | 0.58138
222.7325 | 0.58244
221.7291 | 0.58405
221.113 | 0.58526
220.3385 | 0.58672
219.5168 | 0.58824
218.6174 | 0.58967
217.3839 | 0.59201
217.017 | 0.59261
216.0043 | 0.59463
214.9557 | 0.59632
214.0139 | 0.59802
213.2335 | 0.59944
212.8474 | 0.60007
211.5168 | 0.60235
210.8632 | 0.60321
209.6927 | 0.60548
209.2154 | 0.60611
208.3103 | 0.60783
207.6501 | 0.60876
206.2293 | 0.61128
205.5851 | 0.61233
204.9921 | 0.61319
204.282 | 0.61431
203.1116 | 0.61622
202.3956 | 0.61698
201.7353 | 0.61816
200.3479 | 0.6207
199.9352 | 0.62127
198.6934 | 0.62331
198.0956 | 0.62409
197.0477 | 0.62606
196.7066 | 0.6263
195.6181 | 0.62801
194.4969 | 0.62963
193.905 | 0.6304
192.9522 | 0.6319
192.2633 | 0.63304
191.2918 | 0.63443
190.1467 | 0.63626
189.7635 | 0.63676
188.5904 | 0.63858
188.1885 | 0.63913
186.8487 | 0.64133
185.9055 | 0.6427
185.5733 | 0.64295
184.3363 | 0.64511
183.4793 | 0.64612
182.6428 | 0.64697
181.8021 | 0.64868
180.991 | 0.64991
180.1485 | 0.65101
179.1026 | 0.65227
178.1635 | 0.65384
177.5102 | 0.65473
176.5691 | 0.65634
175.8425 | 0.65706
174.378 | 0.65939
173.9502 | 0.65998
173.4913 | 0.66052
172.116 | 0.66249
171.1679 | 0.66417
170.7796 | 0.66404
169.8838 | 0.66559
169.115 | 0.66655
168.0036 | 0.66775
167.0454 | 0.66884
166.3635 | 0.67009
165.608 | 0.67093
164.4693 | 0.67265
163.7024 | 0.67351
162.8069 | 0.67463
162.0848 | 0.67571
161.6728 | 0.67603
160.0679 | 0.67821
159.1033 | 0.67958
158.5107 | 0.68029
157.8659 | 0.68097
156.4878 | 0.68313
155.5921 | 0.68413
155.2267 | 0.68417
154.0751 | 0.6861
153.8019 | 0.68593
152.5357 | 0.68781
151.5697 | 0.68863
151.0259 | 0.68955
149.8941 | 0.69119
148.8685 | 0.69257
148.0182 | 0.69375
147.162 | 0.69463
146.418 | 0.69548
145.6718 | 0.69643
144.4183 | 0.69828
143.3551 | 0.69945
142.9874 | 0.69972
142.4699 | 0.70034
141.3277 | 0.70172
140.4818 | 0.70247
139.0323 | 0.70474
138.4016 | 0.70552
137.8983 | 0.70595
136.7816 | 0.70714
135.8385 | 0.70832
135.1086 | 0.7092
134.4072 | 0.71015
133.4897 | 0.71122
132.2441 | 0.71284
131.6784 | 0.71355
130.7518 | 0.71498
130.4109 | 0.71458
129.1492 | 0.71641
127.5816 | 0.71839
127.3015 | 0.71861
126.5859 | 0.71925
125.777 | 0.72019
124.535 | 0.72187
123.6405 | 0.72301
123.0516 | 0.72338
122.1895 | 0.72498
120.9598 | 0.72596
120.1331 | 0.72688
119.2666 | 0.72815
118.9675 | 0.72828
117.5835 | 0.72999
116.9146 | 0.73054
115.6333 | 0.73226
115.3474 | 0.73227
114.5917 | 0.7329
113.5142 | 0.73434
112.3639 | 0.73559
111.7192 | 0.73658
110.8297 | 0.73778
110.0932 | 0.73831
109.3151 | 0.73913
107.6821 | 0.74167
107.5167 | 0.74129
106.6613 | 0.74245
105.5823 | 0.7435
104.8938 | 0.74412
103.9521 | 0.74548
103.3232 | 0.74577
102.2942 | 0.74739
101.2721 | 0.74833
100.4969 | 0.74912
99.8123 | 0.75009
99.0971 | 0.75064
97.9266 | 0.75209
96.7238 | 0.7539
96.172 | 0.75428
95.6456 | 0.75452
94.5601 | 0.75607
93.4057 | 0.75736
92.6857 | 0.75816
92.4804 | 0.75804
91.0895 | 0.75983
90.4701 | 0.76043
89.1409 | 0.76219
88.9908 | 0.7619
87.84 | 0.76349
87.1335 | 0.76426
85.8527 | 0.76583
84.8409 | 0.76733
84.8569 | 0.76702
84.2407 | 0.76735
83.0473 | 0.76862
82.1929 | 0.76993
81.7777 | 0.77032
81.0683 | 0.77113
80.8476 | 0.77058
79.2038 | 0.7733
78.7177 | 0.77379
78.0725 | 0.77463
77.5006 | 0.77487
76.5789 | 0.77601
75.777 | 0.777
75.4689 | 0.77715
74.5908 | 0.77807
74.0312 | 0.77887
72.8409 | 0.78057
72.2357 | 0.78093
71.7811 | 0.78118
71.3792 | 0.78166
70.8051 | 0.78212
69.4237 | 0.78413
68.6433 | 0.7852
68.5625 | 0.78487
67.5637 | 0.78613
67.0182 | 0.78656
65.9404 | 0.788
65.2842 | 0.78899
65.0621 | 0.78887
64.4861 | 0.78911
63.1744 | 0.79096
63.3601 | 0.79032
62.7004 | 0.79122
62.0508 | 0.79194
61.1974 | 0.79304
59.9535 | 0.79466
59.9047 | 0.79441
59.2628 | 0.79537
58.6143 | 0.79588
57.7661 | 0.7969
57.2361 | 0.79755
56.6791 | 0.79849
56.4305 | 0.79815
55.601 | 0.79935
54.6925 | 0.80068
54.3484 | 0.80102
54.021 | 0.80108
53.0261 | 0.80239
52.3579 | 0.80331
51.6661 | 0.80433
51.1197 | 0.80485
50.7901 | 0.80516
50.0005 | 0.8061
49.244 | 0.80685
48.9916 | 0.80726
48.5093 | 0.80808
47.9805 | 0.80811
46.7367 | 0.80994
46.6291 | 0.80976
46.2964 | 0.81026
45.6921 | 0.81102
45.6361 | 0.81058
44.8842 | 0.81181
44.782 | 0.81229
44.6122 | 0.81225
44.1988 | 0.81279
44.0733 | 0.81285
44.1196 | 0.81258
44.3012 | 0.81219
44.0172 | 0.81262
43.3984 | 0.81338
43.1602 | 0.81385
43.2627 | 0.81359
43.3711 | 0.8135
42.7456 | 0.81451
42.7166 | 0.81429
42.4955 | 0.81427
42.4839 | 0.81435
42.4723 | 0.81462
41.9485 | 0.81507
41.7096 | 0.81548
41.8805 | 0.81489
42.1367 | 0.81433
42.0629 | 0.81447
41.4473 | 0.81556
40.9398 | 0.81622
40.9805 | 0.81617
40.6946 | 0.81649
40.5857 | 0.81667
41.0429 | 0.81571
40.3053 | 0.81695
40.4143 | 0.8164
40.4201 | 0.81633
39.8824 | 0.81741
39.66 | 0.81754
39.4766 | 0.81794
39.3965 | 0.81757
39.1447 | 0.81834
39.047 | 0.8186
38.8927 | 0.81869
38.8868 | 0.81839
38.7149 | 0.81857
38.6113 | 0.81884
38.7499 | 0.81829
38.7499 | 0.81829

## 145
Temp. | Strain | Ms | 320
25.1656 | 0
25.3246 | -2.5526e-05
24.8638 | -2.4385e-05
25.602 | -2.2863e-05
25.2361 | -2.3244e-05
25.4251 | -2.2483e-05
24.8699 | -2.6287e-05
25.4011 | -2.4766e-05
25.9496 | -2.2483e-05
25.4011 | -2.2483e-05
25.3306 | -2.3244e-05
25.2361 | -2.5526e-05
25.1355 | -2.1722e-05
25.578 | -2.3624e-05
25.4955 | -2.1342e-05
25.194 | -2.4385e-05
25.383 | -2.7048e-05
25.0951 | -2.5907e-05
25.5015 | -2.4385e-05
25.8552 | -2.0961e-05
25.4836 | -2.3624e-05
24.6101 | -2.7429e-05
24.8699 | -2.2483e-05
25.2241 | -2.1342e-05
24.7227 | -1.982e-05
25.5015 | -2.1722e-05
25.1476 | -2.5526e-05
25.3126 | -2.4005e-05
24.9585 | -2.3244e-05
25.3066 | -1.982e-05
25.053 | -2.2103e-05
25.071 | -2.3624e-05
27.0971 | -2.2863e-05
27.8899 | -1.6396e-05
28.6872 | -1.1451e-05
29.3835 | -5.7444e-06
30.4988 | -4.6031e-06
31.0474 | 3.3857e-06
31.4088 | 1.5559e-05
33.5064 | 2.2787e-05
33.9233 | 3.0776e-05
34.7677 | 3.2298e-05
35.7148 | 4.4091e-05
36.4419 | 5.1319e-05
37.6678 | 6.1591e-05
38.574 | 7.034e-05
38.8204 | 7.7568e-05
39.611 | 8.784e-05
41.1537 | 9.735e-05
41.8203 | 0.00010876
42.9644 | 0.00011675
43.3499 | 0.00012588
44.666 | 0.00013577
45.7688 | 0.00014376
47.0883 | 0.00015517
47.3646 | 0.00016735
48.337 | 0.00017458
48.871 | 0.00018523
50.1378 | 0.0001936
51.1557 | 0.00020958
51.9872 | 0.0002149
52.4832 | 0.00022746
53.3237 | 0.00023544
54.8454 | 0.00024648
56.2513 | 0.00026093
56.2344 | 0.00026968
57.2171 | 0.00027957
58.2427 | 0.00029061
59.4686 | 0.0003005
60.8445 | 0.00031609
61.3482 | 0.00032446
61.5832 | 0.00033245
63.0461 | 0.0003431
64.2227 | 0.0003549
64.8638 | 0.00036745
65.5041 | 0.00037924
66.4905 | 0.00038914
67.7826 | 0.00039941
68.5918 | 0.00041272
69.3245 | 0.00042185
69.9645 | 0.00043593
71.2312 | 0.00044316
71.9342 | 0.00045685
72.8699 | 0.00046636
73.9165 | 0.00047968
74.95 | 0.00048957
75.9181 | 0.00050174
76.6765 | 0.00051277
77.679 | 0.00052533
78.3246 | 0.00053712
79.8025 | 0.00055043
80.6609 | 0.00055995
80.887 | 0.00056908
82.2215 | 0.00058277
82.972 | 0.00059418
84.3688 | 0.00060636
85.0419 | 0.00061701
85.3868 | 0.000625
86.8445 | 0.00063755
88.4024 | 0.00065087
88.724 | 0.00066494
89.2414 | 0.00067293
89.9609 | 0.0006832
91.4584 | 0.00069347
92.838 | 0.00070679
93.3005 | 0.00071972
93.7679 | 0.00072999
94.9774 | 0.00073989
96.1179 | 0.0007513
96.8994 | 0.00076728
97.5425 | 0.00077679
98.5858 | 0.0007901
99.5819 | 0.00079923
100.6521 | 0.00081064
101.3911 | 0.00082054
101.6894 | 0.00083461
103.2699 | 0.00084336
104.434 | 0.00085591
105.1129 | 0.00086961
105.5752 | 0.00088331
106.6886 | 0.00089358
107.8251 | 0.00090347
108.939 | 0.00091907
110.0507 | 0.0009301
110.3596 | 0.00093923
111.6276 | 0.00095026
112.4415 | 0.00096357
113.2592 | 0.00097461
114.2544 | 0.00098602
114.7531 | 0.00099857
116.0263 | 0.0010153
117.5416 | 0.0010248
117.6303 | 0.0010359
118.4992 | 0.0010461
119.4017 | 0.0010594
120.8498 | 0.0010712
121.8119 | 0.0010819
121.8801 | 0.0010906
122.5681 | 0.0011013
123.8525 | 0.001118
125.6001 | 0.0011306
126.3416 | 0.0011428
126.627 | 0.0011511
127.1349 | 0.0011633
128.8055 | 0.0011774
130.3895 | 0.0011895
130.5435 | 0.0012013
130.899 | 0.0012109
132.4824 | 0.0012215
133.7553 | 0.0012375
134.6446 | 0.0012504
134.5341 | 0.0012565
135.1214 | 0.0012683
137.0652 | 0.0012808
137.9774 | 0.0012964
139.145 | 0.0013094
138.8364 | 0.0013185
140.3994 | 0.0013288
141.482 | 0.0013402
142.6047 | 0.0013566
143.3677 | 0.0013672
143.4335 | 0.0013798
145.4828 | 0.0013912
146.7116 | 0.0014011
146.758 | 0.0014163
147.5064 | 0.0014254
148.3764 | 0.001441
149.9208 | 0.0014501
151.0892 | 0.0014635
151.3126 | 0.0014745
151.7311 | 0.0014863
152.7711 | 0.0014969
154.3053 | 0.0015068
155.2814 | 0.0015228
155.7067 | 0.0015334
156.3946 | 0.0015464
157.4637 | 0.0015567
158.9322 | 0.0015654
159.4101 | 0.0015814
159.9297 | 0.0015951
161.0573 | 0.0016088
162.4541 | 0.0016175
163.4639 | 0.0016274
163.6694 | 0.0016388
164.8373 | 0.0016544
166.1133 | 0.0016674
167.3626 | 0.0016776
167.7123 | 0.001689
168.5013 | 0.0017005
169.5301 | 0.0017157
170.3723 | 0.0017267
171.714 | 0.0017415
172.4447 | 0.0017491
173.193 | 0.0017617
173.6796 | 0.0017739
174.8222 | 0.0017895
176.2414 | 0.001802
176.9049 | 0.0018119
177.4471 | 0.0018256
178.369 | 0.0018359
179.5941 | 0.0018492
180.2728 | 0.0018606
181.5117 | 0.0018728
182.1492 | 0.0018842
183.2608 | 0.0018983
184.1452 | 0.0019116
185.139 | 0.0019219
185.7993 | 0.0019352
186.127 | 0.0019462
187.3398 | 0.0019591
188.7134 | 0.0019732
189.9133 | 0.0019858
189.9749 | 0.0019987
190.6177 | 0.0020086
191.8896 | 0.0020212
193.4708 | 0.0020371
194.1332 | 0.002047
194.5845 | 0.0020581
195.3684 | 0.0020683
196.5496 | 0.0020809
197.8867 | 0.0020999
198.2661 | 0.0021125
199.2205 | 0.0021235
200.0134 | 0.0021322
201.2621 | 0.0021467
202.3047 | 0.0021623
202.8389 | 0.0021745
203.3506 | 0.0021832
204.3302 | 0.0021958
205.7585 | 0.0022098
206.9945 | 0.0022232
207.5082 | 0.0022361
208.0643 | 0.0022513
208.8021 | 0.002257
210.5371 | 0.0022726
211.5776 | 0.0022863
212.0199 | 0.0022981
212.3376 | 0.0023091
213.5559 | 0.0023198
214.7944 | 0.0023358
215.8432 | 0.0023491
216.2616 | 0.0023597
216.9841 | 0.0023734
218.4653 | 0.0023867
219.7861 | 0.0023985
220.5233 | 0.0024126
220.6585 | 0.0024236
221.624 | 0.0024351
223.0895 | 0.0024503
224.0613 | 0.0024621
224.8286 | 0.002478
225.3196 | 0.0024883
226.4119 | 0.0025009
227.418 | 0.0025111
228.6808 | 0.0025256
229.1367 | 0.00254
229.8958 | 0.0025518
231.0838 | 0.0025655
232.1613 | 0.0025747
232.7835 | 0.0025887
233.5614 | 0.002604
234.4346 | 0.0026173
235.9031 | 0.002631
235.9489 | 0.0026412
236.7787 | 0.0026508
238.11 | 0.0026664
239.6562 | 0.0026812
240.203 | 0.0026953
240.637 | 0.0027033
241.4633 | 0.0027181
242.6385 | 0.0027322
244.1541 | 0.0027462
244.8361 | 0.0027599
244.9608 | 0.0027687
245.8789 | 0.0027816
247.345 | 0.0027968
248.3855 | 0.0028105
248.887 | 0.0028216
249.6325 | 0.002836
250.4608 | 0.0028493
251.6225 | 0.0028626
252.6762 | 0.0028729
253.7823 | 0.0028889
254.2113 | 0.0029015
255.1516 | 0.0029129
256.3425 | 0.0029258
257.4286 | 0.002941
257.9671 | 0.0029532
258.3622 | 0.0029627
260.1127 | 0.0029764
260.8879 | 0.0029939
261.7043 | 0.0030061
262.3515 | 0.0030163
262.9899 | 0.0030278
264.7424 | 0.0030441
265.6832 | 0.0030605
266.0386 | 0.0030745
266.6555 | 0.003089
267.7621 | 0.0030951
269.3569 | 0.0031103
270.0252 | 0.0031251
270.7542 | 0.0031419
271.1569 | 0.0031518
272.028 | 0.0031617
273.1953 | 0.0031773
274.9098 | 0.0031898
275.3154 | 0.0032085
275.924 | 0.0032187
276.5573 | 0.0032279
277.9309 | 0.0032438
279.2436 | 0.0032568
280.0604 | 0.0032743
280.1818 | 0.0032815
280.8449 | 0.0032979
282.4292 | 0.0033112
283.8866 | 0.003326
284.4712 | 0.0033378
285.1571 | 0.0033519
285.8181 | 0.0033633
287.087 | 0.0033762
288.2465 | 0.0033918
288.7292 | 0.0034051
289.7341 | 0.0034177
290.3451 | 0.0034302
291.5021 | 0.0034428
292.2166 | 0.0034569
293.1714 | 0.0034721
294.3059 | 0.003485
295.0232 | 0.0034957
295.8847 | 0.0035101
296.7814 | 0.0035265
297.698 | 0.003539
298.7573 | 0.0035508
299.4767 | 0.0035619
300.2556 | 0.0035782
301.0343 | 0.00359
302.343 | 0.0036056
303.0012 | 0.0036163
304.1767 | 0.0036303
304.8625 | 0.0036433
305.4164 | 0.0036574
306.6663 | 0.0036745
307.6332 | 0.0036855
308.6783 | 0.0036977
309.6483 | 0.0037095
310.1845 | 0.0037239
311.2565 | 0.0037384
312.117 | 0.0037547
313.073 | 0.0037646
314.231 | 0.0037795
314.8253 | 0.0037924
315.4708 | 0.0038107
316.6706 | 0.003819
317.5408 | 0.0038335
318.6126 | 0.0038502
319.2689 | 0.0038632
320.0556 | 0.0038765
320.6953 | 0.0038864
322.1357 | 0.003897
322.9653 | 0.0039111
323.8918 | 0.0039271
324.5584 | 0.0039434
325.4211 | 0.0039533
326.5908 | 0.003967
327.2995 | 0.00398
328.2011 | 0.0039925
329.0863 | 0.0040081
329.8451 | 0.0040203
331.1462 | 0.0040351
332.152 | 0.0040488
332.733 | 0.0040625
333.8598 | 0.004077
334.6518 | 0.0040899
335.4326 | 0.0041005
336.1932 | 0.0041139
337.1537 | 0.0041276
338.4425 | 0.0041394
339.21 | 0.0041523
339.621 | 0.0041641
340.7989 | 0.0041766
342.2029 | 0.0041858
343.2622 | 0.0042052
343.4767 | 0.0042158
344.2039 | 0.0042284
345.3248 | 0.0042367
346.714 | 0.004252
347.5413 | 0.0042706
347.7872 | 0.0042801
348.7776 | 0.00429
349.7596 | 0.004306
351.3175 | 0.0043197
352.2718 | 0.0043326
352.3926 | 0.0043452
353.0229 | 0.0043592
354.3227 | 0.0043706
355.8816 | 0.0043836
356.5971 | 0.0044003
356.8846 | 0.0044129
357.7389 | 0.0044235
358.9661 | 0.0044346
360.3209 | 0.0044483
361.2057 | 0.004465
361.3645 | 0.0044749
362.1631 | 0.0044859
363.1674 | 0.0044981
364.9149 | 0.0045144
365.7282 | 0.0045278
366.3592 | 0.0045407
366.6495 | 0.0045506
367.238 | 0.0045609
369.0988 | 0.0045723
370.3128 | 0.0045917
370.9427 | 0.0046054
371.1205 | 0.0046145
371.6422 | 0.004621
373.2182 | 0.0046377
375.0671 | 0.0046552
375.6959 | 0.00467
375.6458 | 0.0046796
375.997 | 0.0046856
377.8361 | 0.004702
379.2774 | 0.0047172
380.387 | 0.0047332
380.1324 | 0.0047442
380.6103 | 0.0047518
381.9767 | 0.0047636
383.6976 | 0.0047819
384.87 | 0.0047944
385.0509 | 0.0048074
385.2581 | 0.0048146
386.2003 | 0.0048302
388.0104 | 0.0048431
389.3197 | 0.0048584
389.9453 | 0.0048713
389.8994 | 0.0048838
390.8089 | 0.0048937
392.4973 | 0.0049074
393.981 | 0.0049223
394.3064 | 0.0049356
394.7245 | 0.0049458
395.3188 | 0.004955
396.805 | 0.0049694
398.4092 | 0.0049828
399.0486 | 0.0049972
399.1935 | 0.0050094
399.5301 | 0.0050208
400.8733 | 0.0050364
402.9263 | 0.0050501
403.9047 | 0.0050619
403.6259 | 0.0050729
404.3632 | 0.0050858
405.5441 | 0.0051014
407.0749 | 0.0051129
408.147 | 0.0051273
408.471 | 0.0051399
408.8872 | 0.0051517
409.8026 | 0.0051619
411.4079 | 0.005176
412.5474 | 0.0051893
413.1994 | 0.0052007
413.7475 | 0.0052156
414.1591 | 0.0052255
415.4157 | 0.0052418
416.8963 | 0.0052525
417.7979 | 0.0052669
418.6044 | 0.0052814
419.0647 | 0.0052917
419.7569 | 0.0053061
420.8171 | 0.0053194
422.4817 | 0.005332
423.2146 | 0.0053483
423.6173 | 0.0053617
424.491 | 0.0053731
425.3297 | 0.0053818
426.855 | 0.0053982
427.7201 | 0.0054119
428.2774 | 0.0054248
428.9185 | 0.0054381
429.7031 | 0.0054511
431.0261 | 0.0054606
432.4429 | 0.0054739
433.1814 | 0.0054906
433.655 | 0.0055043
433.9159 | 0.0055176
435.3122 | 0.0055271
436.6445 | 0.0055416
437.685 | 0.005556
438.3387 | 0.0055732
438.7318 | 0.005585
439.4805 | 0.0055929
440.4932 | 0.0056066
441.9176 | 0.0056192
443.5228 | 0.005642
443.7263 | 0.0056527
443.8318 | 0.0056633
444.4662 | 0.0056713
446.0587 | 0.0056884
448.2122 | 0.0057082
448.6608 | 0.0057185
448.77 | 0.0057329
449.2674 | 0.0057417
450.078 | 0.0057558
451.641 | 0.005771
453.2456 | 0.0057832
454.0772 | 0.0057957
453.8963 | 0.0058075
454.679 | 0.0058208
456.0039 | 0.0058349
456.8836 | 0.0058497
458.1168 | 0.0058604
459.1996 | 0.0058767
460.004 | 0.0058912
460.3498 | 0.0059053
460.9658 | 0.0059171
462.3589 | 0.0059292
463.5043 | 0.0059418
464.8439 | 0.0059585
465.2979 | 0.0059722
466.0371 | 0.0059855
466.3965 | 0.0059985
467.4358 | 0.006008
468.9387 | 0.0060213
470.4039 | 0.0060403
471.2695 | 0.0060521
471.3067 | 0.006062
471.3296 | 0.0060742
472.5424 | 0.0060841
474.6388 | 0.0061016
476.0226 | 0.0061221
476.7966 | 0.0061347
476.8194 | 0.0061453
477.2082 | 0.0061575
477.9972 | 0.0061701
479.563 | 0.0061868
480.9602 | 0.0062016
482.1849 | 0.0062138
482.7601 | 0.0062298
482.6481 | 0.0062408
482.6927 | 0.0062499
484.2158 | 0.0062648
486.0918 | 0.0062796
487.9933 | 0.0062971
488.5714 | 0.0063135
488.3706 | 0.006323
488.3326 | 0.0063367
488.959 | 0.006345
490.9935 | 0.0063603
493.1678 | 0.00638
494.5367 | 0.0063972
494.7004 | 0.0064052
494.2426 | 0.0064181
494.0865 | 0.0064287
495.6831 | 0.0064436
497.8469 | 0.0064573
499.5636 | 0.0064782
500.5779 | 0.0064911
500.6667 | 0.0065063
500.3438 | 0.0065162
500.5184 | 0.0065269
501.7845 | 0.0065391
504.0635 | 0.0065558
506.1892 | 0.0065798
507.2421 | 0.0065954
507.4758 | 0.006606
506.9008 | 0.0066163
506.6492 | 0.0066209
507.9206 | 0.0066349
510.4215 | 0.0066547
512.7946 | 0.0066787
513.6902 | 0.0066939
513.2575 | 0.0067091
513.1352 | 0.0067167
512.7983 | 0.0067266
514.0233 | 0.0067414
516.3685 | 0.0067578
518.5599 | 0.0067738
520.3922 | 0.0067928
520.3556 | 0.0068054
519.8974 | 0.0068179
519.347 | 0.0068236
519.9603 | 0.0068331
521.7881 | 0.0068499
524.8136 | 0.0068731
527.0408 | 0.006897
527.2732 | 0.00691
526.6903 | 0.0069161
526.0493 | 0.0069244
525.8983 | 0.0069332
527.3286 | 0.0069473
530.3238 | 0.0069716
532.8964 | 0.0069929
534.5041 | 0.0070123
534.2209 | 0.0070252
533.6139 | 0.0070344
532.8376 | 0.0070393
532.8964 | 0.0070473
534.622 | 0.0070602
537.7614 | 0.0070876
540.6074 | 0.0071112
541.8523 | 0.0071299
541.3195 | 0.0071417
540.4646 | 0.0071443
539.7925 | 0.0071538
539.8914 | 0.0071671
541.7347 | 0.0071805
544.9951 | 0.007204
547.9124 | 0.0072253
549.2794 | 0.0072474
548.9786 | 0.0072603
548.3195 | 0.0072687
547.048 | 0.0072706
546.7144 | 0.0072786
548.4367 | 0.0072931
551.7129 | 0.007322
554.4124 | 0.0073444
556.3676 | 0.0073646
556.8868 | 0.0073787
556.0573 | 0.0073866
555.4031 | 0.0073946
554.6829 | 0.0073977
555.0519 | 0.0074095
556.9853 | 0.0074258
560.2169 | 0.0074525
563.296 | 0.0074791
564.8596 | 0.0074973
564.652 | 0.0075084
564.1089 | 0.0075164
563.5148 | 0.0075206
562.3698 | 0.0075282
562.9419 | 0.0075373
565.0161 | 0.0075567
568.4879 | 0.0075822
571.9227 | 0.007613
573.6789 | 0.0076354
573.3767 | 0.0076461
572.7917 | 0.0076503
571.7479 | 0.0076548
571.2061 | 0.0076598
571.0312 | 0.0076693
572.4645 | 0.0076849
575.3824 | 0.0077123
578.9807 | 0.0077404
581.785 | 0.0077659
582.3215 | 0.0077857
581.7085 | 0.0077926
581.23 | 0.007796
580.2509 | 0.0077956
579.3728 | 0.007804
579.9677 | 0.0078142
581.6071 | 0.0078359
585.0934 | 0.0078679
588.4526 | 0.0078964
591.4435 | 0.0079192
591.8266 | 0.007939
591.3672 | 0.0079462
590.5069 | 0.007947
589.3898 | 0.0079508
588.8904 | 0.0079558
588.6917 | 0.0079641
589.9175 | 0.0079828
592.6609 | 0.0080079
596.3589 | 0.0080406
599.9447 | 0.0080672
601.1231 | 0.0080897
601.1734 | 0.0080984
600.5358 | 0.0081037
600.0097 | 0.0081068
599.2158 | 0.0081087
598.2606 | 0.0081163
598.311 | 0.0081247
599.9767 | 0.0081467
603.2342 | 0.0081734
607.2793 | 0.0082072
610.1519 | 0.008235
610.8844 | 0.0082498
610.6223 | 0.0082586
609.9436 | 0.0082601
609.7855 | 0.0082631
608.7685 | 0.0082669
608.1066 | 0.0082738
608.2648 | 0.0082818
610.1016 | 0.0083027
613.5201 | 0.0083354
617.1974 | 0.0083697
620.3576 | 0.0083921
620.8447 | 0.0084054
620.272 | 0.0084111
620.2037 | 0.0084168
619.8459 | 0.0084214
618.6599 | 0.0084214
617.7888 | 0.0084267
618.2153 | 0.008437
620.8912 | 0.0084606
624.356 | 0.0084876
627.7842 | 0.0085184
630.0307 | 0.0085409
630.1804 | 0.0085477
630.016 | 0.0085572
629.7128 | 0.0085625
629.1092 | 0.0085618
628.3591 | 0.0085667
627.9804 | 0.0085717
629.5876 | 0.0085816
631.8899 | 0.0086067
634.7252 | 0.008628
636.6713 | 0.0086481
637.4437 | 0.008663
637.7678 | 0.0086732
637.7289 | 0.0086767
637.1802 | 0.0086847
637.2944 | 0.0086843
637.8322 | 0.0086964
639.8686 | 0.0087113
642.0066 | 0.0087288
643.5811 | 0.0087467
644.3989 | 0.0087596
644.8604 | 0.0087691
645.191 | 0.0087771
645.4719 | 0.0087866
646.2142 | 0.008795
647.1693 | 0.0088045
648.3866 | 0.0088117
649.7206 | 0.0088262
650.5295 | 0.0088376
651.4797 | 0.0088505
652.3231 | 0.0088593
652.6951 | 0.0088676
653.8608 | 0.0088745
654.8666 | 0.0088863
656.0313 | 0.0088996
656.7853 | 0.0089072
657.3837 | 0.0089152
658.3352 | 0.0089239
659.2371 | 0.0089304
659.8276 | 0.0089388
660.8807 | 0.0089441
661.5662 | 0.0089426
662.5837 | 0.0089513
663.5831 | 0.0089521
664.2714 | 0.0089544
665.15 | 0.0089502
666.0461 | 0.0089452
666.9035 | 0.0089403
667.8243 | 0.0089342
668.7725 | 0.0089201
669.5054 | 0.0089102
670.2875 | 0.0088901
671.1436 | 0.0088703
671.9886 | 0.0088536
672.8192 | 0.0088296
673.9421 | 0.0087973
674.3644 | 0.0087733
675.5599 | 0.0087394
676.5836 | 0.0087094
677.3923 | 0.0086774
678.2178 | 0.0086382
679.11 | 0.0085991
679.9529 | 0.0085606
680.9427 | 0.0085218
681.8448 | 0.0084845
682.6764 | 0.0084438
683.7954 | 0.008399
684.4266 | 0.0083563
685.5309 | 0.0083156
686.3302 | 0.0082765
687.4158 | 0.0082327
688.0428 | 0.0081874
688.9391 | 0.0081403
689.8353 | 0.008098
691.0984 | 0.0080566
692.0323 | 0.0080102
692.5638 | 0.0079649
693.4171 | 0.0079166
694.5634 | 0.0078686
695.5068 | 0.0078245
696.3271 | 0.0077773
696.8475 | 0.0077267
697.5388 | 0.00768
698.8963 | 0.0076256
700.1139 | 0.007575
700.7205 | 0.0075225
701.3587 | 0.007465
702.0977 | 0.0074121
703.2443 | 0.0073513
704.3378 | 0.0072976
704.9683 | 0.0072383
705.4526 | 0.0071748
706.3782 | 0.0071143
707.4884 | 0.0070557
708.577 | 0.0069853
709.3596 | 0.0069199
709.4637 | 0.0068518
710.3361 | 0.006786
711.6982 | 0.0067205
712.577 | 0.0066562
713.5217 | 0.0065801
714.0768 | 0.0065128
714.7226 | 0.0064428
715.7082 | 0.0063732
716.8528 | 0.0063089
717.8445 | 0.006237
718.6694 | 0.0061716
719.7092 | 0.006108
720.5439 | 0.0060521
722.2166 | 0.0059973
722.6733 | 0.0059498
723.6526 | 0.0059038
724.1715 | 0.0058669
725.873 | 0.0058315
726.8756 | 0.005809
727.6603 | 0.0057873
728.8794 | 0.0057676
729.4667 | 0.0057562
730.4095 | 0.0057478
731.4003 | 0.0057466
732.4283 | 0.0057447
733.2351 | 0.0057425
734.394 | 0.0057463
735.4318 | 0.0057592
736.3068 | 0.0057672
737.2087 | 0.0057763
738.1046 | 0.0057858
739.0891 | 0.005795
740.0594 | 0.0058056
740.7996 | 0.0058242
741.7142 | 0.0058402
742.842 | 0.0058505
743.2683 | 0.0058691
744.9039 | 0.0058897
745.5325 | 0.0059068
746.4974 | 0.0059262
747.1913 | 0.005941
747.85 | 0.0059593
748.7799 | 0.0059806
750.1901 | 0.0059992
751.0436 | 0.0060251
751.9689 | 0.0060422
752.4282 | 0.0060567
753.5179 | 0.0060757
754.788 | 0.0061008
755.4628 | 0.0061214
756.4313 | 0.0061423
757.0132 | 0.006159
758.0219 | 0.0061803
759.2565 | 0.0062024
760.1794 | 0.0062271
760.8389 | 0.0062458
761.5157 | 0.0062644
762.6906 | 0.0062861
763.6739 | 0.0063047
764.384 | 0.0063245
765.1855 | 0.0063511
766.0727 | 0.0063675
767.2153 | 0.0063892
768.2791 | 0.0064109
769.0864 | 0.0064287
770.1633 | 0.0064538
770.6161 | 0.0064736
771.7839 | 0.0064942
772.574 | 0.0065159
773.7786 | 0.0065368
774.3837 | 0.0065573
775.2001 | 0.0065748
776.3696 | 0.0065965
777.2571 | 0.0066174
778.0251 | 0.0066361
778.9183 | 0.0066543
779.8049 | 0.006676
780.6843 | 0.0066996
781.9398 | 0.0067224
782.8592 | 0.0067449
783.4697 | 0.0067616
784.2802 | 0.0067848
785.3446 | 0.0068027
786.1071 | 0.0068225
787.283 | 0.0068457
788.1972 | 0.0068636
789.057 | 0.0068822
790.0113 | 0.0069073
790.9318 | 0.0069241
791.7065 | 0.0069492
792.4606 | 0.0069651
793.3734 | 0.00698
794.2252 | 0.0070032
795.3674 | 0.0070268
796.3267 | 0.0070538
796.9647 | 0.0070728
797.8862 | 0.007093
798.7874 | 0.0071143
799.7018 | 0.007134
800.9666 | 0.0071553
801.6675 | 0.0071709
802.4327 | 0.0071881
803.4138 | 0.0072086
804.4177 | 0.0072318
805.4511 | 0.0072546
806.1854 | 0.0072759
806.9291 | 0.0072927
807.7264 | 0.0073151
808.9075 | 0.0073345
809.6471 | 0.0073562
810.6624 | 0.0073752
811.4955 | 0.0073939
812.4266 | 0.0074148
813.4308 | 0.0074365
814.1932 | 0.0074544
815.4623 | 0.0074779
816.0358 | 0.0074935
816.7001 | 0.0075118
817.9247 | 0.0075346
818.7798 | 0.0075556
819.6815 | 0.0075791
820.5794 | 0.0075997
821.3467 | 0.0076202
822.1907 | 0.0076396
823.2589 | 0.0076621
824.3033 | 0.0076815
825.29 | 0.0077001
825.7951 | 0.0077207
826.8658 | 0.0077416
827.9053 | 0.0077606
828.7108 | 0.0077796
829.4127 | 0.0077975
830.2816 | 0.0078173
831.3029 | 0.0078378
832.4785 | 0.0078622
833.1125 | 0.0078808
833.6596 | 0.0079025
835.0176 | 0.007923
836.1212 | 0.0079466
837.0214 | 0.0079657
837.8713 | 0.0079843
838.3744 | 0.0080003
839.3739 | 0.0080201
840.2696 | 0.0080402
841.5316 | 0.0080623
842.134 | 0.0080821
842.919 | 0.0080988
843.91 | 0.0081197
844.8112 | 0.0081376
845.8721 | 0.0081589
846.4603 | 0.0081814
847.3405 | 0.0081996
848.5532 | 0.0082194
849.4669 | 0.0082449
850.3397 | 0.0082658
851.1326 | 0.0082814
852.121 | 0.0083019
852.9306 | 0.008321
853.8295 | 0.0083404
854.9402 | 0.0083582
855.8612 | 0.0083796
856.4446 | 0.0083959
857.2658 | 0.0084195
858.21 | 0.0084389
859.3351 | 0.0084621
860.3022 | 0.0084811
861.0397 | 0.0084971
861.9894 | 0.0085157
862.819 | 0.0085367
864.0522 | 0.0085622
864.7167 | 0.0085789
865.3905 | 0.0085975
866.5299 | 0.0086162
867.5342 | 0.0086356
868.4218 | 0.0086622
869.4052 | 0.0086786
870.0457 | 0.0086953
870.9429 | 0.0087124
871.9355 | 0.008733
872.8787 | 0.0087543
873.4649 | 0.0087725
874.4934 | 0.0087942
875.2379 | 0.0088132
876.44 | 0.0088307
877.4279 | 0.0088532
878.1682 | 0.0088745
878.9415 | 0.008892
879.7768 | 0.0089129
880.9644 | 0.0089342
882.0033 | 0.0089563
882.792 | 0.0089761
883.545 | 0.0089924
884.4647 | 0.0090171
885.3746 | 0.0090369
886.4974 | 0.0090578
887.4752 | 0.0090769
888.1545 | 0.0090966
889.0603 | 0.0091164
889.795 | 0.0091336
891.0471 | 0.0091594
891.7067 | 0.0091803
892.2505 | 0.0091978
893.3746 | 0.0092172
894.3705 | 0.0092412
895.5981 | 0.0092629
896.2101 | 0.0092823
897.0969 | 0.0093036
898.138 | 0.0093215
898.8214 | 0.0093424
899.7799 | 0.0093656
900.9571 | 0.0093873
901.5054 | 0.0094056
901.8719 | 0.0094219
902.2184 | 0.0094352
902.2641 | 0.0094489
902.1071 | 0.0094542
901.8684 | 0.0094577
902.0291 | 0.0094611
902.2541 | 0.0094634
902.352 | 0.0094737
902.4893 | 0.0094721
902.2152 | 0.0094763
902.0748 | 0.009479
902.2706 | 0.0094794
902.5156 | 0.0094832
902.2541 | 0.0094847
902.1006 | 0.009487
902.078 | 0.0094851
902.019 | 0.0094892
902.3134 | 0.0094969
902.0123 | 0.0094934
901.9139 | 0.0094988
901.8228 | 0.0094946
901.9212 | 0.0094995
902.016 | 0.0095014
902.2283 | 0.0095048
901.8029 | 0.0095045
901.7213 | 0.0095041
902.0291 | 0.0095067
902.1692 | 0.009509
901.9731 | 0.0095098
902.2114 | 0.0095109
901.6658 | 0.0095109
901.9765 | 0.009514
901.9276 | 0.0095166
901.9139 | 0.0095174
901.8684 | 0.0095151
901.4869 | 0.009517
901.9532 | 0.0095166
902.0648 | 0.0095208
901.9631 | 0.0095227
901.6168 | 0.0095227
901.5878 | 0.0095204
901.6857 | 0.0095265
901.9664 | 0.0095269
901.8719 | 0.0095273
901.8132 | 0.0095277
901.6335 | 0.0095265
901.6658 | 0.0095273
901.8784 | 0.0095303
901.8233 | 0.0095292
901.7935 | 0.00953
901.2836 | 0.009528
901.8684 | 0.0095319
901.7807 | 0.0095322
901.8719 | 0.0095319
901.4898 | 0.0095345
901.4727 | 0.0095303
901.5778 | 0.0095315
901.7085 | 0.0095341
901.6102 | 0.0095379
901.5488 | 0.0095372
901.525 | 0.0095322
901.6434 | 0.0095353
901.5286 | 0.0095368
901.525 | 0.0095376
901.3713 | 0.009536
901.1691 | 0.0095376
901.7704 | 0.0095368
901.5848 | 0.0095379
901.4207 | 0.0095395
901.277 | 0.0095402
901.3226 | 0.0095372
901.336 | 0.0095372
901.4207 | 0.0095395
901.5156 | 0.0095368
901.287 | 0.0095398
901.2804 | 0.0095383
901.3001 | 0.0095391
901.3459 | 0.0095391
901.3817 | 0.009541
901.284 | 0.0095387
901.179 | 0.009541
901.0382 | 0.0095406
901.5778 | 0.009541
901.2381 | 0.0095417
901.1757 | 0.0095379
901.0844 | 0.0095402
901.3292 | 0.0095379
901.2971 | 0.0095414
901.3262 | 0.0095406
901.218 | 0.0095406
901.2083 | 0.0095376
901.1956 | 0.0095387
901.2738 | 0.0095421
901.3292 | 0.0095425
900.9891 | 0.0095425
900.7241 | 0.0095387
900.8846 | 0.0095421
901.0063 | 0.0095402
901.2836 | 0.0095417
901.091 | 0.0095414
900.6461 | 0.0095376
901.0382 | 0.0095417
901.1366 | 0.0095425
901.0844 | 0.0095433
900.9926 | 0.0095414
900.7407 | 0.0095391
900.9012 | 0.0095391
901.0555 | 0.0095406
900.8914 | 0.0095459
900.5449 | 0.0095444
900.6948 | 0.0095395
901.0095 | 0.0095433
901.1826 | 0.0095421
901.1366 | 0.0095417
900.9239 | 0.0095417
900.7445 | 0.009541
900.7538 | 0.009541
901.098 | 0.0095406
901.0454 | 0.0095433
900.8259 | 0.0095417
900.5837 | 0.0095395
900.6429 | 0.0095406
900.6599 | 0.0095417
900.9926 | 0.0095429
900.7868 | 0.0095417
900.6755 | 0.0095402
900.8456 | 0.009541
900.7999 | 0.0095433
901.1826 | 0.0095414
900.6985 | 0.009541
900.4987 | 0.0095402
900.8524 | 0.0095398
900.7054 | 0.009541
900.8983 | 0.009541
900.7509 | 0.0095433
900.6886 | 0.0095398
900.5449 | 0.0095387
900.6043 | 0.0095425
900.8488 | 0.0095429
900.6429 | 0.0095421
900.6329 | 0.0095398
900.5872 | 0.0095391
900.7021 | 0.0095417
900.486 | 0.0095398
900.761 | 0.0095414
900.5416 | 0.0095402
900.8846 | 0.0095395
900.6886 | 0.0095421
900.5937 | 0.0095425
900.7377 | 0.009541
900.1913 | 0.0095402
900.6393 | 0.0095414
900.555 | 0.0095395
900.7338 | 0.0095421
900.5516 | 0.0095391
900.5416 | 0.0095368
900.5023 | 0.0095387
900.6599 | 0.0095391
900.5937 | 0.0095429
900.6526 | 0.0095383
900.4297 | 0.0095395
900.5416 | 0.0095383
900.4535 | 0.0095387
900.6494 | 0.0095402
900.5416 | 0.009541
900.4075 | 0.0095353
900.3099 | 0.009536
900.4535 | 0.0095364
900.4401 | 0.0095391
900.4631 | 0.0095395
900.3975 | 0.0095345
900.4044 | 0.0095372
900.656 | 0.0095368
900.6948 | 0.0095425
900.5872 | 0.0095402
900.3975 | 0.009536
900.4924 | 0.0095345
900.6916 | 0.009536
900.5449 | 0.0095406
900.3654 | 0.0095391
900.3062 | 0.0095357
900.5449 | 0.0095383
900.5087 | 0.0095372
900.8035 | 0.0095391
900.1558 | 0.0095417
900.3129 | 0.0095364
900.4213 | 0.009536
900.4599 | 0.0095334
900.4466 | 0.0095421
900.4987 | 0.009536
900.303 | 0.0095383
900.4466 | 0.0095364
900.2081 | 0.0095391
900.6851 | 0.0095395
900.303 | 0.009541
900.1593 | 0.0095387
900.1979 | 0.0095387
900.3555 | 0.0095402
900.6948 | 0.0095406
900.4535 | 0.0095395
900.1002 | 0.0095372
900.5087 | 0.0095368
900.3555 | 0.0095349
900.558 | 0.0095395
900.4075 | 0.0095383
900.2182 | 0.0095364
900.1593 | 0.0095376
900.1944 | 0.0095391
900.3164 | 0.0095387
900.3164 | 0.0095421
900.2539 | 0.0095395
900.2932 | 0.0095398
900.2671 | 0.0095421
900.4044 | 0.0095402
900.3199 | 0.0095402
900.166 | 0.0095398
900.4631 | 0.0095391
900.2115 | 0.0095421
900.4365 | 0.0095414
900.3029 | 0.009541
900.2045 | 0.0095357
900.3062 | 0.0095387
900.3654 | 0.0095402
900.2671 | 0.0095406
900.4599 | 0.0095417
900.1002 | 0.0095376
900.0087 | 0.0095379
900.2639 | 0.0095417
900.5057 | 0.0095383
900.1488 | 0.0095383
900.3489 | 0.0095398
900.1688 | 0.0095391
900.4535 | 0.0095406
900.3455 | 0.009541
900.2997 | 0.0095398
900.1979 | 0.0095383
900.1068 | 0.0095429
900.4631 | 0.0095406
900.166 | 0.0095395
900.3099 | 0.0095398
900.2373 | 0.0095368
900.1034 | 0.0095379
900.1823 | 0.0095387
900.3062 | 0.0095402
900.1628 | 0.0095417
900.0184 | 0.0095402
900.2115 | 0.0095368
900.3129 | 0.009541
900.3129 | 0.0095429
900.2997 | 0.0095425
900.2408 | 0.0095402
900.0087 | 0.0095406
900.3555 | 0.0095406
900.0643 | 0.0095398
900.1558 | 0.0095421
900.2932 | 0.0095406
900.1099 | 0.0095395
900.1628 | 0.0095414
900.2601 | 0.0095421
900.0253 | 0.0095391
900.0443 | 0.0095395
900.0967 | 0.0095402
900.1722 | 0.0095402
900.2115 | 0.0095417
900.2601 | 0.0095402
900.3455 | 0.0095357
900.2539 | 0.0095398
900.1169 | 0.009541
900.0809 | 0.0095429
900.1169 | 0.009541
900.0121 | 0.0095406
899.9106 | 0.0095402
900.4498 | 0.0095398
900.3522 | 0.0095425
900.0121 | 0.0095414
900.0154 | 0.0095379
900.127 | 0.0095402
900.1688 | 0.0095417
900.6004 | 0.009544
900.1913 | 0.0095414
899.9987 | 0.0095398
899.9559 | 0.0095421
900.2012 | 0.0095387
900.4213 | 0.0095425
899.9663 | 0.0095421
900.0776 | 0.0095402
900.2115 | 0.0095417
900.3583 | 0.0095421
900.0057 | 0.0095429
900.1132 | 0.009541
900.0184 | 0.0095406
900.0574 | 0.0095398
900.1234 | 0.0095414
900.1979 | 0.0095421
900.2539 | 0.0095398
900.0512 | 0.0095417
900.277 | 0.0095398
900.1201 | 0.0095406
900.0967 | 0.0095425
900.0679 | 0.0095417
900.0219 | 0.0095402
899.9559 | 0.009541
900.0219 | 0.0095398
900.2571 | 0.0095421
900.2148 | 0.0095444
899.8516 | 0.0095376
900.1234 | 0.0095406
899.9762 | 0.0095414
900.4075 | 0.0095425
900.0121 | 0.0095421
900.0018 | 0.0095383
900.2214 | 0.0095398
900.1823 | 0.009541
900.127 | 0.0095425
900.0018 | 0.0095417
900.1459 | 0.0095406
899.9005 | 0.0095406
900.1791 | 0.0095433
900.3062 | 0.009544
900.2081 | 0.009544
899.7703 | 0.0095406
900.1237 | 0.0095421
900.2311 | 0.0095425
900.2115 | 0.0095417
900.0154 | 0.0095425
899.9171 | 0.0095421
900.0121 | 0.0095406
900.0255 | 0.0095436
900.0121 | 0.0095444
899.8124 | 0.0095444
899.8055 | 0.009541
900.0609 | 0.0095433
900.2115 | 0.0095433
900.3555 | 0.0095452
900.0745 | 0.0095459
900.0643 | 0.0095433
899.9987 | 0.0095448
900.0286 | 0.0095429
900.2081 | 0.0095444
900.0609 | 0.0095425
900.166 | 0.0095444
899.9663 | 0.0095425
900.2182 | 0.0095444
900.1726 | 0.0095452
899.9526 | 0.0095452
899.9597 | 0.0095429
900.0219 | 0.0095433
900.2703 | 0.0095463
900.127 | 0.0095467
900.2506 | 0.0095463
900.1558 | 0.0095425
899.9139 | 0.0095448
899.934 | 0.0095467
900.0287 | 0.0095471
899.8617 | 0.0095467
899.9955 | 0.0095436
900.0679 | 0.009544
899.983 | 0.0095448
900.2671 | 0.0095471
900.0443 | 0.0095463
899.6722 | 0.0095429
899.963 | 0.0095436
900.2012 | 0.0095455
899.963 | 0.0095471
899.9139 | 0.0095444
899.8157 | 0.0095429
899.8784 | 0.009544
900.1726 | 0.0095455
900.3489 | 0.0095478
900.0255 | 0.0095478
899.8651 | 0.0095448
899.8124 | 0.0095444
900.1201 | 0.0095463
900.1628 | 0.0095475
900.127 | 0.0095471
899.8617 | 0.009544
900.1132 | 0.0095433
900.1558 | 0.0095486
900.1201 | 0.0095467
899.9663 | 0.0095452
899.7768 | 0.0095463
900.0679 | 0.0095455
900.1201 | 0.0095475
900.1034 | 0.009549
900.3099 | 0.0095486
899.9663 | 0.0095455
900.1169 | 0.0095463
899.9171 | 0.0095463
900.1132 | 0.009552
900.0121 | 0.0095463
899.8751 | 0.0095463
900.1593 | 0.0095471
899.9559 | 0.0095482
900.0318 | 0.0095482
900.0121 | 0.0095497
899.9663 | 0.0095478
899.8651 | 0.0095475
900.0574 | 0.0095482
900.1593 | 0.0095513
899.9663 | 0.0095505
899.8323 | 0.0095467
900.0219 | 0.0095482
900.0878 | 0.0095494
900.2639 | 0.0095513
900.1726 | 0.0095494
900.0911 | 0.0095482
899.8779 | 0.009549
900.166 | 0.0095501
900.0679 | 0.0095535
899.8716 | 0.0095532
899.8191 | 0.0095497
899.9663 | 0.0095482
900.1201 | 0.0095494
900.2671 | 0.0095513
900.071 | 0.009552
899.7734 | 0.0095505
900.0219 | 0.0095501
900.0574 | 0.0095516
899.9139 | 0.0095516
900.1099 | 0.009552
899.9559 | 0.0095497
899.8682 | 0.0095505
899.9894 | 0.0095501
900.1558 | 0.0095516
899.8818 | 0.009552
899.9696 | 0.0095497
900.0679 | 0.0095501
900.0287 | 0.0095524
900.0318 | 0.0095509
900.1201 | 0.0095532
899.7703 | 0.0095475
900.0255 | 0.0095497
899.9696 | 0.009552
899.9725 | 0.0095513
900.2148 | 0.0095524
899.8191 | 0.0095494
899.934 | 0.0095509
900.071 | 0.0095532
900.0574 | 0.0095513
899.9139 | 0.009552
899.7109 | 0.0095524
900.0351 | 0.0095509
900.0809 | 0.0095532
900.2671 | 0.0095543
900.0745 | 0.0095535
899.7274 | 0.0095516
899.8024 | 0.0095528
900.2045 | 0.0095551
900.1726 | 0.0095528
899.8651 | 0.0095539
899.8716 | 0.0095513
900.1034 | 0.0095532
900.336 | 0.0095524
900.1304 | 0.0095551
900.1068 | 0.0095528
900.0057 | 0.009552
899.8617 | 0.0095513
900.0255 | 0.0095543
899.9139 | 0.0095532
899.8939 | 0.0095532
900.0541 | 0.0095516
900.0574 | 0.0095547
900.0255 | 0.0095543
900.0776 | 0.0095551
900.0574 | 0.0095528
899.7634 | 0.0095543
900.0121 | 0.0095547
899.8357 | 0.0095558
900.3522 | 0.0095551
899.963 | 0.0095539
899.8716 | 0.0095513
900.0154 | 0.0095532
900.1628 | 0.0095562
900.0184 | 0.0095558
899.9271 | 0.0095562
899.7247 | 0.009552
899.8293 | 0.0095535
900.2804 | 0.009557
900.1234 | 0.0095562
899.9663 | 0.0095573
899.9239 | 0.0095528
899.855 | 0.0095543
900.1753 | 0.0095554
900.2148 | 0.0095585
899.9171 | 0.0095558
899.7898 | 0.0095551
900.0287 | 0.0095547
899.9696 | 0.0095558
900.2381 | 0.0095566
899.8226 | 0.0095535
899.8226 | 0.0095547
900.166 | 0.0095554
899.9862 | 0.0095573
899.9725 | 0.009557
899.9171 | 0.0095547
899.7632 | 0.0095524
900.0679 | 0.0095562
900.0351 | 0.0095551
900.2115 | 0.00956
899.8784 | 0.009557
899.8818 | 0.0095543
900.1234 | 0.0095562
900.0154 | 0.009557
900.2214 | 0.009557
899.9207 | 0.0095573
899.7274 | 0.0095577
899.8716 | 0.0095577
900.2601 | 0.0095573
900.0776 | 0.00956
900.0255 | 0.0095585
899.7175 | 0.0095558
900.0574 | 0.0095547
900.1132 | 0.0095608
900.1034 | 0.00956
899.963 | 0.0095585
899.7599 | 0.0095573
899.897 | 0.0095558
900.3099 | 0.0095592
900.1304 | 0.0095596
900.2115 | 0.0095627
899.9696 | 0.0095592
900.0287 | 0.009557
900.0255 | 0.0095596
900.1234 | 0.0095589
900.0219 | 0.0095615
899.9171 | 0.0095581
899.8582 | 0.00956
899.98 | 0.0095604
900.274 | 0.0095608
900.166 | 0.0095592
899.7534 | 0.00956
900.1688 | 0.0095589
900.0846 | 0.0095623
900.0318 | 0.0095608
899.855 | 0.0095608
899.9764 | 0.0095581
900.0287 | 0.0095592
900.2247 | 0.0095642
899.8293 | 0.00956
900.1068 | 0.0095615
899.9597 | 0.0095604
900.0776 | 0.0095623
899.8947 | 0.0095623
900.0643 | 0.0095619
899.7599 | 0.0095615
899.9171 | 0.0095592
900.166 | 0.0095619
900.0679 | 0.0095634
900.2216 | 0.009563
899.9139 | 0.0095592
899.8812 | 0.0095596
900.0745 | 0.0095619
900.1726 | 0.0095642
900.0255 | 0.0095623
899.9271 | 0.0095619
899.8124 | 0.0095581
899.9139 | 0.0095611
900.1398 | 0.0095611
900.0255 | 0.009563
899.9139 | 0.0095596
900.0643 | 0.0095615
899.9239 | 0.009563
900.1234 | 0.0095657
900.0609 | 0.0095653
899.963 | 0.009565
899.8293 | 0.0095608
899.8682 | 0.0095615
900.1234 | 0.0095657
900.1132 | 0.0095634
900.0184 | 0.009563
899.7799 | 0.0095615
899.7144 | 0.0095627
900.0255 | 0.0095627
899.9106 | 0.009565
899.662 | 0.0095627
899.8851 | 0.0095627
899.963 | 0.0095623
900.0255 | 0.0095627
900.127 | 0.0095676
900.2081 | 0.0095676
899.731 | 0.0095634
899.9762 | 0.0095646
900.1753 | 0.0095653
899.9725 | 0.0095661
900.0184 | 0.0095642
899.9725 | 0.0095615
899.8779 | 0.0095653
900.2247 | 0.0095665
900.1722 | 0.0095672
899.8818 | 0.0095665
900.0776 | 0.0095623
900.0154 | 0.0095669
900.4178 | 0.0095676
900.1791 | 0.009571
900.0287 | 0.0095657
899.9303 | 0.0095657
900.0541 | 0.0095653
900.0318 | 0.0095676
899.963 | 0.0095684
899.9928 | 0.009568
899.934 | 0.009563
900.1558 | 0.0095672
900.127 | 0.0095684
899.8259 | 0.0095703
900.0318 | 0.0095672
899.983 | 0.0095657
900.166 | 0.0095699
900.3622 | 0.0095695
899.8259 | 0.0095672
900.2703 | 0.0095676
899.8751 | 0.0095627
899.9271 | 0.0095676
900.2214 | 0.0095672
900.2247 | 0.0095676
899.7213 | 0.0095688
899.9663 | 0.0095669
900.0255 | 0.0095684
900.1726 | 0.0095707
899.98 | 0.0095691
899.9106 | 0.0095657
900.0643 | 0.0095672
899.8226 | 0.0095691
900.1823 | 0.0095707
899.98 | 0.009571
899.9207 | 0.0095676
899.7834 | 0.0095695
899.8716 | 0.0095688
900.1753 | 0.0095718
900.0318 | 0.0095688
899.7144 | 0.009568
899.8259 | 0.009568
900.0154 | 0.0095672
899.98 | 0.0095707
900.0745 | 0.0095726
899.8716 | 0.009568
899.7768 | 0.0095691
900.1099 | 0.0095703
900.0745 | 0.009571
899.9074 | 0.0095718
899.731 | 0.0095684
899.8226 | 0.0095688
899.9762 | 0.0095703
900.2703 | 0.0095733
899.7175 | 0.0095722
899.8651 | 0.0095718
899.6886 | 0.0095703
899.9271 | 0.009571
900.042 | 0.0095722
899.9271 | 0.009571
899.8682 | 0.0095695
900.0255 | 0.0095718
900.1726 | 0.0095718
900.0809 | 0.0095745
900.0609 | 0.0095726
900.0679 | 0.0095726
899.934 | 0.0095707
900.3164 | 0.0095737
899.9696 | 0.0095756
899.9663 | 0.0095741
899.963 | 0.0095729
900.2639 | 0.0095722
899.9406 | 0.0095737
900.1336 | 0.0095764
899.9764 | 0.0095748
899.7768 | 0.0095726
899.8191 | 0.0095699
899.8751 | 0.0095722
900.042 | 0.0095729
899.8191 | 0.0095741
900.0057 | 0.0095722
900.1099 | 0.0095726
900.0318 | 0.0095752
900.3264 | 0.0095752
900.0744 | 0.0095737
899.7898 | 0.009576
900.0219 | 0.0095752
899.9762 | 0.0095741
900.3229 | 0.0095756
899.9271 | 0.0095756
899.9696 | 0.0095748
899.8751 | 0.0095726
900.0809 | 0.0095748
900.1099 | 0.0095779
900.1593 | 0.0095752
899.9171 | 0.0095756
899.8191 | 0.0095729
900.0512 | 0.0095756
899.9597 | 0.0095775
899.8293 | 0.0095771
900.1034 | 0.0095767
899.8582 | 0.0095733
900.0087 | 0.0095741
900.1398 | 0.0095771
899.9171 | 0.0095775
899.8851 | 0.0095764
899.7109 | 0.0095756
899.8259 | 0.0095756
899.9696 | 0.0095756
900.0255 | 0.0095802
899.9207 | 0.0095783
899.9663 | 0.0095745
900.1688 | 0.0095752
900.235 | 0.009579
899.8617 | 0.0095767
899.8617 | 0.0095767
899.8881 | 0.0095767
900.0121 | 0.0095756
900.1628 | 0.0095794
900.0679 | 0.0095783
899.9139 | 0.0095771
899.6783 | 0.009576
899.6162 | 0.0095775
899.8191 | 0.0095771
900.0745 | 0.009579
899.8324 | 0.0095764
900.0383 | 0.0095764
899.7799 | 0.0095764
900.1726 | 0.0095783
900.1169 | 0.0095805
899.8157 | 0.0095756
900.0744 | 0.0095794
900.0776 | 0.0095783
900.1924 | 0.0095775
900.071 | 0.0095802
900.0087 | 0.0095767
899.9239 | 0.0095779
899.9526 | 0.0095786
900.0287 | 0.0095809
900.0452 | 0.0095798
899.8617 | 0.0095771
899.8651 | 0.0095775
900.0452 | 0.0095783
900.2836 | 0.009579
900.0287 | 0.0095802
900.0121 | 0.0095805
900.0574 | 0.0095779
900.0184 | 0.0095805
900.1758 | 0.0095809
900.2709 | 0.0095825
899.7634 | 0.009579
899.9372 | 0.0095775
899.7898 | 0.0095805
899.9725 | 0.0095832
899.9862 | 0.0095836
899.8516 | 0.009579
899.9139 | 0.0095809
899.7667 | 0.0095786
900.277 | 0.009584
899.8293 | 0.0095809
900.1132 | 0.0095805
900.1201 | 0.0095809
900.071 | 0.0095821
900.0318 | 0.009584
900.1336 | 0.0095821
900.166 | 0.0095794
900.0351 | 0.0095825
900.0776 | 0.0095821
900.1628 | 0.0095844
899.8191 | 0.0095825
899.8716 | 0.0095805
900.071 | 0.0095828
900.3129 | 0.0095832
900.1336 | 0.0095847
900.1201 | 0.0095855
900.0121 | 0.0095802
899.9239 | 0.0095817
899.8881 | 0.0095832
900.127 | 0.0095855
900.071 | 0.0095851
899.8191 | 0.0095863
899.8682 | 0.0095813
900.0745 | 0.0095851
900.3229 | 0.0095855
900.0776 | 0.0095847
899.7798 | 0.0095844
899.98 | 0.0095813
900.0318 | 0.0095828
900.0154 | 0.0095844
899.9271 | 0.0095859
899.8259 | 0.0095844
899.934 | 0.0095836
899.9862 | 0.0095859
900.2214 | 0.0095851
899.9696 | 0.0095851
899.9725 | 0.0095844
899.6819 | 0.0095836
899.8779 | 0.0095851
900.2148 | 0.0095874
899.9663 | 0.0095851
899.7703 | 0.0095851
899.8259 | 0.0095832
900.1688 | 0.0095851
900.2182 | 0.0095882
899.8751 | 0.0095874
899.9239 | 0.0095847
899.6687 | 0.0095844
899.8191 | 0.0095866
900.1726 | 0.0095885
899.9139 | 0.0095859
900.0781 | 0.0095863
900.1169 | 0.0095863
900.1234 | 0.009587
900.1132 | 0.0095889
900.0809 | 0.0095885
900.127 | 0.0095885
900.0121 | 0.0095855
899.983 | 0.0095866
900.127 | 0.0095908
899.983 | 0.009587
899.9725 | 0.0095866
900.0121 | 0.009587
899.9372 | 0.0095885
900.1467 | 0.0095901
899.9271 | 0.0095904
899.731 | 0.0095874
899.9207 | 0.0095882
900.0878 | 0.0095889
900.2247 | 0.0095893
900.1558 | 0.0095893
899.6722 | 0.0095885
900.0318 | 0.0095885
900.1791 | 0.0095885
899.963 | 0.009587
899.9862 | 0.0095889
900.0154 | 0.0095855
900.0255 | 0.0095897
900.1823 | 0.0095885
900.1169 | 0.0095893
900.1234 | 0.0095908
899.8651 | 0.0095882
900.0744 | 0.0095885
899.98 | 0.0095866
900.0745 | 0.009592
900.1201 | 0.0095923
899.7213 | 0.0095882
899.9696 | 0.0095882
900.235 | 0.0095889
900.3164 | 0.0095901
899.8818 | 0.0095897
899.8779 | 0.0095901
899.98 | 0.0095893
900.1234 | 0.0095912
900.166 | 0.0095954
900.1132 | 0.0095904
899.9696 | 0.0095897
900.0809 | 0.0095893
899.9961 | 0.0095916
900.3717 | 0.0095916
899.9239 | 0.0095916
899.8779 | 0.0095882
899.7274 | 0.0095866
899.9305 | 0.009592
900.1034 | 0.0095927
899.8226 | 0.0095916
899.8812 | 0.0095904
900.0776 | 0.0095923
900.0809 | 0.0095908
900.3328 | 0.0095977
899.9207 | 0.009595
899.7834 | 0.0095927
900.1304 | 0.0095927
900.1201 | 0.0095946
900.1099 | 0.0095946
900.1304 | 0.0095958
899.7935 | 0.0095931
900.0776 | 0.0095923
900.1201 | 0.009592
900.1201 | 0.0095954
900.1234 | 0.0095946
899.8716 | 0.0095954
899.9303 | 0.0095931
899.731 | 0.0095912
900.0154 | 0.0095965
900.0318 | 0.0095931
899.8157 | 0.009592
899.7274 | 0.0095935
899.8493 | 0.0095927
900.1132 | 0.009598
899.8818 | 0.009595
899.8751 | 0.0095931
899.7768 | 0.0095927
899.9862 | 0.0095965
900.1169 | 0.0095996
900.1336 | 0.009595
899.8751 | 0.0095916
900.0679 | 0.0095958
900.3819 | 0.0095965
900.0577 | 0.0095973
900.1398 | 0.0095965
900.0574 | 0.0095939
899.9961 | 0.0095942
899.9961 | 0.0095961
899.9271 | 0.0095996
900.0255 | 0.0095988
899.7599 | 0.0095946
900.0679 | 0.0095977
900.1304 | 0.0095992
900.0679 | 0.0095988
900.071 | 0.0095988
899.8617 | 0.0095969
900.0846 | 0.009592
899.9862 | 0.0095935
900.0941 | 0.009592
899.8323 | 0.0095893
899.6687 | 0.0095859
900.1628 | 0.0095885
900.1267 | 0.009587
900.1688 | 0.0095889
900.0745 | 0.0095874
899.9207 | 0.0095863
899.8259 | 0.0095847
899.934 | 0.0095863
900.1791 | 0.0095885
899.98 | 0.0095859
899.8818 | 0.0095847
900.0318 | 0.009587
900.0679 | 0.0095859
900.2115 | 0.0095893
899.9762 | 0.009587
899.7274 | 0.0095844
899.9961 | 0.0095847
900.228 | 0.0095859
900.1304 | 0.0095897
900.0318 | 0.0095908
899.7935 | 0.0095908
900.1753 | 0.0095885
899.7768 | 0.0095878
900.274 | 0.0095897
899.7407 | 0.0095878
899.7667 | 0.0095859
900.2906 | 0.0095836
900.0255 | 0.0095794
900.2804 | 0.009579
899.9762 | 0.009576
899.9663 | 0.0095676
900.2247 | 0.009565
900.1336 | 0.0095657
900.1234 | 0.0095623
900.0351 | 0.0095619
899.7407 | 0.0095619
899.983 | 0.0095619
900.0846 | 0.0095611
900.0776 | 0.0095615
899.983 | 0.0095596
899.9696 | 0.0095573
899.7247 | 0.0095554
900.0318 | 0.0095604
899.9239 | 0.0095592
899.9794 | 0.0095596
900.0255 | 0.0095562
899.9271 | 0.0095581
899.9239 | 0.0095589
900.1823 | 0.0095558
900.1234 | 0.0095592
899.7834 | 0.0095566
899.947 | 0.0095585
900.0941 | 0.0095585
900.0846 | 0.0095623
899.9271 | 0.0095589
899.8716 | 0.0095577
899.983 | 0.0095585
899.9961 | 0.0095589
900.3294 | 0.0095627
899.9305 | 0.0095608
899.6162 | 0.0095592
899.9239 | 0.0095585
899.9928 | 0.0095585
900.166 | 0.0095615
899.8851 | 0.0095585
899.8851 | 0.0095592
900.0287 | 0.0095596
899.9696 | 0.0095589
900.3232 | 0.0095627
899.7867 | 0.0095608
899.8779 | 0.0095577
899.9794 | 0.0095573
899.9239 | 0.0095573
900.1068 | 0.0095589
899.8851 | 0.0095604
899.7343 | 0.0095592
899.8881 | 0.0095581
900.1956 | 0.0095589
900.1823 | 0.009565
900.0287 | 0.0095627
899.8293 | 0.0095608
899.9406 | 0.0095623
900.1602 | 0.0095608
900.0383 | 0.0095611
899.905 | 0.00956
899.9207 | 0.00956
900.071 | 0.0095608
900.1366 | 0.0095623
899.98 | 0.0095608
899.8915 | 0.0095634
899.626 | 0.0095589
899.9372 | 0.0095608
900.0489 | 0.0095585
899.8779 | 0.0095611
899.5806 | 0.0095524
899.0576 | 0.0095471
898.3707 | 0.009536
897.7327 | 0.009522
896.7902 | 0.0095086
896.1585 | 0.0094931
895.5067 | 0.0094752
894.548 | 0.0094565
893.4044 | 0.0094379
892.6046 | 0.0094231
891.6348 | 0.0094071
890.7527 | 0.0093938
889.5067 | 0.0093721
888.6407 | 0.0093527
887.6071 | 0.009334
887.0067 | 0.00932
885.8345 | 0.009299
884.6423 | 0.0092789
883.7385 | 0.0092579
882.681 | 0.0092401
881.6915 | 0.0092226
880.5898 | 0.0091994
879.4158 | 0.0091796
878.8101 | 0.0091644
877.4943 | 0.0091465
876.8093 | 0.0091286
875.818 | 0.0091062
874.7737 | 0.0090875
873.8347 | 0.0090719
873.2842 | 0.0090559
871.9885 | 0.0090335
871.1249 | 0.0090137
870.2037 | 0.0089981
869.429 | 0.0089814
868.647 | 0.0089608
867.7985 | 0.0089422
866.5105 | 0.0089205
865.9095 | 0.0089061
865.173 | 0.008887
864.2375 | 0.0088657
863.1266 | 0.0088463
862.2477 | 0.0088304
861.4366 | 0.0088132
860.9443 | 0.0087923
859.8587 | 0.0087721
858.5579 | 0.0087524
858.071 | 0.0087345
857.2696 | 0.0087193
856.3223 | 0.0086942
855.2491 | 0.0086751
854.4636 | 0.0086573
853.7501 | 0.0086382
852.9678 | 0.0086219
851.8134 | 0.0085998
850.9899 | 0.0085793
850.1143 | 0.0085618
849.5098 | 0.0085454
848.4639 | 0.0085234
847.7267 | 0.0085043
846.6697 | 0.0084819
845.9287 | 0.0084651
845.0707 | 0.0084469
844.283 | 0.0084241
843.2818 | 0.0084073
842.4868 | 0.0083864
841.7778 | 0.0083697
840.8358 | 0.0083476
839.6201 | 0.0083271
838.9172 | 0.0083084
837.918 | 0.0082902
837.4018 | 0.0082723
836.4281 | 0.0082502
835.6313 | 0.00823
834.4943 | 0.0082137
834.0438 | 0.0081985
833.1464 | 0.0081806
832.1382 | 0.0081574
831.3131 | 0.0081425
830.4183 | 0.0081197
829.6735 | 0.0081049
829.0219 | 0.0080851
827.6113 | 0.0080623
827.22 | 0.0080463
826.3073 | 0.0080261
825.4243 | 0.0080048
824.2929 | 0.0079862
823.4965 | 0.0079676
822.6562 | 0.0079535
822.1975 | 0.0079318
821.042 | 0.0079113
819.9191 | 0.0078938
819.4197 | 0.0078732
818.5718 | 0.0078538
817.6297 | 0.0078352
816.7607 | 0.0078173
815.8651 | 0.0077964
814.992 | 0.0077781
814.3111 | 0.0077598
813.1825 | 0.0077385
812.2352 | 0.0077191
811.4725 | 0.0077016
810.7094 | 0.007686
809.6939 | 0.0076647
808.9946 | 0.0076434
807.8982 | 0.0076244
807.1813 | 0.0076046
806.3438 | 0.0075864
805.7103 | 0.0075658
804.5051 | 0.0075457
803.5413 | 0.0075274
802.9488 | 0.0075099
802.2616 | 0.007489
801.1549 | 0.0074684
800.3053 | 0.0074513
799.4521 | 0.0074342
798.7976 | 0.0074167
797.6298 | 0.0073927
796.6031 | 0.007376
795.9849 | 0.007357
795.2996 | 0.0073391
794.0763 | 0.0073163
793.4174 | 0.0072961
792.2035 | 0.0072767
791.5948 | 0.00726
791.1484 | 0.0072406
790.1267 | 0.0072155
789.267 | 0.0071995
788.0784 | 0.0071824
787.2655 | 0.0071599
786.3681 | 0.0071417
785.3376 | 0.0071207
784.6767 | 0.0070998
783.7208 | 0.0070854
782.8558 | 0.0070621
782.0856 | 0.0070439
781.1694 | 0.0070222
780.3038 | 0.0070058
779.6278 | 0.0069891
778.5753 | 0.0069686
777.5223 | 0.006948
776.9747 | 0.0069263
775.9582 | 0.0069062
775.3636 | 0.0068902
774.4557 | 0.0068666
773.4756 | 0.0068464
772.6148 | 0.0068297
771.8966 | 0.0068092
771.0933 | 0.0067913
770.0064 | 0.006773
769.0763 | 0.0067479
768.2001 | 0.0067312
767.6039 | 0.0067122
766.6321 | 0.0066893
765.4039 | 0.006668
764.619 | 0.0066498
763.8172 | 0.0066326
763.1036 | 0.0066125
761.9559 | 0.0065912
761.0846 | 0.0065687
760.2716 | 0.0065516
759.5164 | 0.006536
758.4872 | 0.0065132
757.6898 | 0.00649
756.7321 | 0.0064721
756.1233 | 0.0064554
755.2025 | 0.0064363
754.3154 | 0.0064139
753.0823 | 0.0063903
752.476 | 0.0063751
751.9717 | 0.0063568
750.9887 | 0.0063371
749.5379 | 0.0063127
748.8725 | 0.0062967
748.2513 | 0.0062758
747.1328 | 0.0062587
746.3054 | 0.0062378
745.2235 | 0.0062157
744.5981 | 0.0061971
743.9211 | 0.0061803
742.9966 | 0.0061602
742.1269 | 0.0061358
741.0366 | 0.0061183
740.3762 | 0.0061001
739.3331 | 0.0060818
738.5448 | 0.0060582
737.533 | 0.0060369
736.8132 | 0.0060198
736.2341 | 0.0060027
734.9418 | 0.0059787
734.0628 | 0.0059601
733.3386 | 0.005938
732.4037 | 0.0059201
731.6898 | 0.0059
730.6473 | 0.0058794
729.8705 | 0.0058592
728.7616 | 0.0058433
728.5132 | 0.0058239
727.01 | 0.0058003
726.2948 | 0.0057832
725.551 | 0.0057615
724.6903 | 0.0057421
723.8602 | 0.0057208
722.7736 | 0.0057029
721.9499 | 0.0056808
721.0388 | 0.0056622
720.388 | 0.0056443
719.605 | 0.0056222
718.2985 | 0.0056047
717.6638 | 0.0055823
716.8976 | 0.0055637
716.0512 | 0.0055458
715.1806 | 0.0055233
713.9312 | 0.0055028
713.1773 | 0.0054849
712.7226 | 0.0054659
711.6426 | 0.0054446
710.5649 | 0.0054244
709.5991 | 0.0054031
708.9802 | 0.0053875
708.0862 | 0.0053696
707.2408 | 0.0053442
706.1516 | 0.0053251
705.5287 | 0.005305
704.8913 | 0.005289
703.6374 | 0.0052692
702.6443 | 0.0052449
701.8081 | 0.0052251
701.052 | 0.0052106
700.3508 | 0.0051912
699.4613 | 0.0051703
698.5264 | 0.0051471
697.3676 | 0.0051296
696.8057 | 0.0051083
696.0963 | 0.0050893
694.9614 | 0.0050687
693.801 | 0.0050478
693.5532 | 0.0050311
692.6439 | 0.0050094
691.6125 | 0.0049862
690.6048 | 0.0049694
689.8103 | 0.0049462
689.1491 | 0.0049303
688.2875 | 0.0049089
687.146 | 0.0048861
685.9791 | 0.0048652
685.5059 | 0.0048488
684.6227 | 0.0048306
683.5958 | 0.004807
682.7182 | 0.0047853
681.7816 | 0.0047663
680.974 | 0.0047484
680.4055 | 0.0047279
679.4681 | 0.00471
678.4179 | 0.0046849
677.7076 | 0.0046659
676.8221 | 0.0046491
676.0453 | 0.0046267
675.0359 | 0.0046065
674.1211 | 0.0045841
673.3364 | 0.004565
672.4532 | 0.004543
671.4918 | 0.0045251
670.6608 | 0.0045015
669.5439 | 0.0044863
669.1139 | 0.0044661
668.3736 | 0.0044433
667.1042 | 0.0044258
666.1977 | 0.0044041
665.4639 | 0.0043843
664.6169 | 0.0043657
663.6638 | 0.0043436
662.6188 | 0.0043193
661.9614 | 0.0043052
660.9122 | 0.0042832
660.488 | 0.0042622
659.4132 | 0.0042413
658.2956 | 0.0042211
657.6948 | 0.0042029
656.7782 | 0.0041835
655.6489 | 0.0041584
654.9476 | 0.0041382
654.1048 | 0.0041188
653.2195 | 0.0040994
652.4295 | 0.0040804
651.3228 | 0.0040598
650.4474 | 0.0040359
649.6918 | 0.0040184
649.1065 | 0.0040005
647.9354 | 0.0039777
647.2153 | 0.0039567
646.2277 | 0.0039351
645.5108 | 0.0039172
644.5298 | 0.0038955
643.7944 | 0.0038765
642.785 | 0.0038514
641.8674 | 0.003835
641.2769 | 0.0038156
640.1245 | 0.0037951
639.3447 | 0.0037703
638.2231 | 0.0037528
637.6319 | 0.0037346
636.9203 | 0.0037137
635.972 | 0.0036901
634.707 | 0.0036695
634.1796 | 0.0036516
633.4062 | 0.0036292
632.2962 | 0.0036109
631.5651 | 0.0035896
630.6259 | 0.0035706
629.6874 | 0.0035489
629.3515 | 0.0035311
628.0621 | 0.003509
627.0583 | 0.0034854
626.2432 | 0.0034656
625.5533 | 0.0034481
624.7487 | 0.0034268
623.6293 | 0.0034032
622.3948 | 0.0033846
621.8114 | 0.0033637
621.2525 | 0.0033435
620.282 | 0.0033222
619.0998 | 0.0033009
618.3082 | 0.0032796
617.7095 | 0.0032636
617.1253 | 0.0032431
615.838 | 0.0032199
614.7043 | 0.0032005
614.1552 | 0.0031788
613.4553 | 0.0031613
612.4467 | 0.0031388
611.5164 | 0.0031179
610.5072 | 0.003097
609.7919 | 0.0030791
608.8864 | 0.0030578
607.9045 | 0.0030338
607.2683 | 0.0030137
606.5129 | 0.0029943
605.4655 | 0.0029775
604.7023 | 0.0029528
603.864 | 0.0029338
603.0821 | 0.0029113
601.9731 | 0.0028916
601.1771 | 0.0028744
600.3405 | 0.002849
599.4286 | 0.0028307
598.8913 | 0.0028117
598.0725 | 0.0027915
596.7269 | 0.0027725
595.6183 | 0.0027504
594.9327 | 0.0027303
594.178 | 0.0027082
593.2139 | 0.002688
592.3282 | 0.0026652
591.4573 | 0.0026466
590.8176 | 0.0026237
589.9423 | 0.0026055
588.7487 | 0.0025834
588.2319 | 0.0025644
587.0734 | 0.0025404
586.2736 | 0.0025222
585.5924 | 0.0025035
584.6909 | 0.0024803
583.4843 | 0.002456
582.5638 | 0.0024415
582.1287 | 0.0024214
581.0558 | 0.0024001
580.2213 | 0.0023776
579.5535 | 0.0023567
578.5229 | 0.0023384
577.6086 | 0.0023209
576.8498 | 0.0022939
575.702 | 0.0022711
575.0371 | 0.0022521
574.3137 | 0.0022342
573.2057 | 0.0022144
572.4857 | 0.002192
571.2819 | 0.0021707
570.751 | 0.0021516
570.2922 | 0.0021319
569.0441 | 0.0021106
568.0686 | 0.0020908
567.2381 | 0.0020679
566.3862 | 0.0020493
565.4311 | 0.0020288
564.4111 | 0.0020063
563.5287 | 0.0019869
562.6721 | 0.0019687
562.0479 | 0.001947
560.8663 | 0.0019272
560.2419 | 0.0019051
559.2415 | 0.0018842
558.3364 | 0.0018656
557.8433 | 0.0018458
556.7837 | 0.0018222
555.7236 | 0.0018001
554.9933 | 0.0017822
554.4338 | 0.0017632
553.0299 | 0.0017408
552.5761 | 0.0017202
551.3723 | 0.0016967
550.9881 | 0.001678
550.0985 | 0.0016575
549.1024 | 0.0016331
547.7326 | 0.0016099
546.9045 | 0.0015913
546.2635 | 0.0015726
545.34 | 0.0015559
544.4413 | 0.0015304
543.6674 | 0.0015087
542.9559 | 0.0014924
542.2991 | 0.0014745
541.0292 | 0.0014482
540.247 | 0.0014288
539.5385 | 0.0014049
538.6233 | 0.0013862
537.9518 | 0.0013664
536.9083 | 0.001344
535.4672 | 0.0013242
534.9783 | 0.0013044
534.4078 | 0.0012858
533.5952 | 0.0012637
532.0272 | 0.0012409
531.3019 | 0.0012207
530.5475 | 0.0012013
530.0101 | 0.0011816
528.9089 | 0.001158
528.0096 | 0.0011378
526.889 | 0.0011207
526.5094 | 0.0010963
525.5177 | 0.0010766
524.5331 | 0.0010537
523.8466 | 0.0010351
522.8062 | 0.0010153
522.0903 | 0.00099401
521.4146 | 0.00097651
520.3218 | 0.0009514
519.3245 | 0.00093314
518.7074 | 0.00091336
517.8167 | 0.00089053
516.7745 | 0.00087113
515.8129 | 0.00084793
515.1697 | 0.00082967
514.0891 | 0.00081064
513.1013 | 0.00078478
512.3391 | 0.00076461
511.5579 | 0.00074521
510.591 | 0.00072695
510.0543 | 0.00070489
508.9391 | 0.0006832
508.2164 | 0.00066304
507.2195 | 0.00064364
506.3852 | 0.00062424
505.399 | 0.00060407
504.7123 | 0.00057973
503.8738 | 0.00055804
502.8604 | 0.00054207
502.3442 | 0.00052152
501.3238 | 0.00049641
499.9829 | 0.00047321
499.4738 | 0.00045457
498.5453 | 0.00043555
497.9612 | 0.00041691
496.7013 | 0.00039142
495.7379 | 0.00036973
494.9491 | 0.00035376
494.4393 | 0.00033169
493.3012 | 0.00031153
492.5564 | 0.00028908
491.569 | 0.0002674
490.8324 | 0.00024572
490.106 | 0.00022555
488.9921 | 0.00020387
488.1497 | 0.00018066
487.1242 | 0.0001624
486.4047 | 0.00014224
485.3568 | 0.00012132
484.286 | 9.8492e-05
483.8115 | 7.947e-05
482.8825 | 5.6645e-05
482.3263 | 3.8004e-05
481.0456 | 1.7461e-05
480.0779 | -6.8857e-06
479.3607 | -2.5526e-05
478.5121 | -4.645e-05
477.5514 | -6.8514e-05
476.729 | -8.7916e-05
475.6964 | -0.00010922
475.1505 | -0.00013204
474.3533 | -0.00014916
473.5341 | -0.00017427
472.4367 | -0.00019443
471.6171 | -0.00021346
470.7629 | -0.00023438
470.04 | -0.00025416
468.8711 | -0.00027585
467.96 | -0.00029943
467.2365 | -0.00031617
466.8466 | -0.00033671
465.3532 | -0.00036182
464.4041 | -0.00038046
463.8898 | -0.00040062
462.7674 | -0.00042345
462.1479 | -0.00044133
461.2657 | -0.00046339
459.7403 | -0.00048736
459.2893 | -0.0005041
458.8154 | -0.00052692
457.5901 | -0.00054442
456.4581 | -0.00056915
455.6528 | -0.00059122
455.2166 | -0.00060757
454.2389 | -0.0006266
453.1996 | -0.0006517
452.5065 | -0.00067301
451.2637 | -0.00069355
450.8193 | -0.00071523
449.7981 | -0.00073464
449.0105 | -0.00075822
447.9323 | -0.000778
447.5699 | -0.00079931
446.4615 | -0.00081567
445.5676 | -0.0008442
444.4278 | -0.00086208
443.661 | -0.00088604
442.7779 | -0.00090316
442.0117 | -0.00092409
440.8928 | -0.00094729
439.9523 | -0.00097012
439.3133 | -0.000988
438.6895 | -0.0010093
437.7407 | -0.0010302
436.8897 | -0.0010538
436.0192 | -0.001074
435.1794 | -0.0010957
434.5924 | -0.0011139
433.2112 | -0.0011367
432.1125 | -0.0011588
431.4344 | -0.0011755
430.972 | -0.0012003
429.9758 | -0.0012193
428.9782 | -0.0012429
427.803 | -0.0012657
427.1048 | -0.0012817
426.5279 | -0.0013037
425.511 | -0.0013266
424.3915 | -0.0013483
423.9542 | -0.0013658
422.8341 | -0.0013863
422.1658 | -0.0014065
421.1398 | -0.0014289
419.9724 | -0.0014498
419.3683 | -0.0014689
418.6228 | -0.0014898
417.7215 | -0.0015092
416.8343 | -0.0015305
415.8521 | -0.0015548
415.0149 | -0.0015716
414.3488 | -0.0015929
413.4802 | -0.0016161
412.5009 | -0.0016355
411.7161 | -0.0016553
410.7856 | -0.0016766
409.8705 | -0.0016963
409.0734 | -0.0017173
408.0015 | -0.0017382
407.1078 | -0.0017584
406.5624 | -0.0017785
405.4586 | -0.0018021
404.8556 | -0.0018268
403.6705 | -0.0018447
403.0098 | -0.0018672
402.6046 | -0.0018862
401.2165 | -0.001909
400.1837 | -0.0019284
399.4075 | -0.0019467
398.7449 | -0.0019668
397.8379 | -0.0019893
396.7884 | -0.0020121
396.1642 | -0.0020315
395.272 | -0.0020524
394.666 | -0.0020722
393.478 | -0.0020947
392.4962 | -0.0021144
391.5142 | -0.002138
390.9386 | -0.0021559
390.2058 | -0.002178
388.9887 | -0.0022004
388.1129 | -0.0022221
387.3677 | -0.0022411
386.3497 | -0.0022624
385.5767 | -0.0022799
384.5503 | -0.0023035
383.9039 | -0.0023256
383.3924 | -0.0023434
382.2576 | -0.0023659
381.1986 | -0.0023876
380.3243 | -0.0024085
379.7661 | -0.0024306
378.9835 | -0.0024477
378.0282 | -0.0024728
376.7784 | -0.002493
376.1617 | -0.002515
375.4673 | -0.0025295
374.8306 | -0.0025519
373.8385 | -0.0025766
372.8618 | -0.0025934
372.0388 | -0.0026155
371.2973 | -0.0026341
370.3815 | -0.002655
369.8017 | -0.0026759
368.792 | -0.0026991
367.7396 | -0.0027147
366.9467 | -0.002733
366.3159 | -0.0027535
365.2467 | -0.002776
364.6697 | -0.0027984
364.1083 | -0.0028167
362.8796 | -0.0028357
362.3799 | -0.0028566
361.4097 | -0.0028768
360.4945 | -0.002897
359.9785 | -0.0029179
358.9108 | -0.002938
358.037 | -0.0029567
357.008 | -0.0029769
356.759 | -0.0029955
355.764 | -0.0030164
354.9633 | -0.0030366
353.9874 | -0.003059
353.384 | -0.0030758
352.5627 | -0.0030925
351.6907 | -0.0031134
349.8051 | -0.0031382
347.9339 | -0.0031583
346.6158 | -0.0031747
345.6791 | -0.0031964
345.0696 | -0.0032158
343.7459 | -0.0032393
343.0654 | -0.0032561
342.3897 | -0.0032728
341.4552 | -0.0032911
340.6179 | -0.003312
339.7453 | -0.0033329
339.1582 | -0.0033497
337.9406 | -0.0033698
337.4705 | -0.0033892
336.2241 | -0.0034109
335.275 | -0.0034311
334.8004 | -0.003449
334.3496 | -0.0034668
333.2231 | -0.0034893
332.096 | -0.0035098
331.4319 | -0.0035266
330.6656 | -0.0035437
329.97 | -0.0035604
328.9632 | -0.0035802
328.2121 | -0.0036004
327.1374 | -0.0036114
326.6218 | -0.0036319
325.9169 | -0.0036498
324.7738 | -0.0036666
324.0602 | -0.0036791
323.6461 | -0.0036917
322.885 | -0.0037061
321.9138 | -0.0037194
320.8599 | -0.0037293
320.0424 | -0.0037404
319.5602 | -0.0037484
318.3743 | -0.0037563
317.6826 | -0.0037613
316.9895 | -0.0037632
316.1825 | -0.0037628
315.351 | -0.0037586
314.511 | -0.0037579
313.9639 | -0.0037518
312.9177 | -0.0037449
312.1836 | -0.0037328
311.4855 | -0.0037183
310.4813 | -0.0037
310.1875 | -0.0036787
309.5158 | -0.003643
308.6338 | -0.0036076
307.8545 | -0.0035745
307.0668 | -0.0035376
306.1117 | -0.0034912
305.8334 | -0.0034448
305.1167 | -0.0033946
304.2122 | -0.0033466
303.5464 | -0.0032918
302.773 | -0.0032348
302.1351 | -0.0031732
301.5965 | -0.0031222
300.678 | -0.0030636
299.8189 | -0.0030001
299.5518 | -0.0029392
298.8842 | -0.0028753
297.825 | -0.0028152
297.0764 | -0.0027509
297.0245 | -0.0026866
296.9085 | -0.0026204
296.304 | -0.0025557
295.2747 | -0.0024926
295.9437 | -0.0024245
297.0327 | -0.0023598
296.7366 | -0.0022955
296.2522 | -0.0022297
295.6638 | -0.0021555
294.8867 | -0.002084
294.6859 | -0.0020075
293.259 | -0.0019303
292.1635 | -0.0018535
290.8823 | -0.0017709
290.2398 | -0.0016884
289.3354 | -0.0016009
288.1809 | -0.0015137
287.521 | -0.0014274
286.9856 | -0.0013342
286.1111 | -0.0012414
285.3621 | -0.0011466
284.2046 | -0.00105
283.4013 | -0.000953
282.4928 | -0.00085257
281.5838 | -0.0007548
280.7832 | -0.00065893
279.3721 | -0.00056345
278.6795 | -0.00047024
277.764 | -0.00037361
276.9778 | -0.00028269
275.5217 | -0.000199
273.6902 | -0.00011531
273.032 | -3.3135e-05
271.519 | 5.0558e-05
269.7755 | 0.00012056
268.1977 | 0.00018789
266.6669 | 0.00025561
265.5803 | 0.00032028
263.6697 | 0.00037582
261.8304 | 0.00043098
259.5854 | 0.00048538
258.1312 | 0.00053522
256.5518 | 0.00057516
254.8173 | 0.00061929
252.4609 | 0.00065848
251.4155 | 0.00069576
250.0661 | 0.00072695
249.1187 | 0.00076081
247.9828 | 0.00078706
246.9588 | 0.00081103
245.9909 | 0.00083081
245.3265 | 0.00085059
244.2831 | 0.00086466
243.6336 | 0.0008776
242.0261 | 0.00089167
242.2221 | 0.00090271
240.95 | 0.00091032
240.1531 | 0.00092021
239.3088 | 0.00092629
238.5065 | 0.000932
237.2471 | 0.00093733
236.9586 | 0.00094189
235.6387 | 0.00094493
234.7952 | 0.0009476
234.3001 | 0.00095216
233.5528 | 0.00095749
232.5698 | 0.00095825
231.4841 | 0.00096243
230.9114 | 0.00096015
230.018 | 0.00096434
229.4617 | 0.00096586
228.905 | 0.00096548
227.3761 | 0.00096472
227 | 0.00096776
226.2387 | 0.00096966
225.2443 | 0.00097042
224.278 | 0.00096814
223.4424 | 0.00096548
222.6146 | 0.00096548
222.1946 | 0.00096548
220.8932 | 0.00095977
219.8934 | 0.00095939
218.8751 | 0.00095863
218.4914 | 0.00096015
217.7321 | 0.00095673
216.6985 | 0.00095635
215.741 | 0.00095102
215.0861 | 0.00095406
214.1868 | 0.0009514
213.2224 | 0.00094531
212.5963 | 0.00094265
211.5481 | 0.00093999
210.874 | 0.00094113
210.3961 | 0.00093999
209.2425 | 0.0009339
208.23 | 0.00092934
207.5785 | 0.0009301
207.1724 | 0.00092629
205.8333 | 0.00092363
205.4825 | 0.00092059
203.8543 | 0.00091184
203.2261 | 0.00091298
202.6359 | 0.00091108
201.5152 | 0.00090423
200.6198 | 0.00090004
199.8751 | 0.00089396
199.2229 | 0.00089434
198.1675 | 0.00089129
197.6082 | 0.00088673
195.9649 | 0.0008795
195.4531 | 0.0008795
195.0023 | 0.00087608
193.4944 | 0.00087265
193.1083 | 0.00086505
192.0976 | 0.00085972
191.5834 | 0.0008582
190.5182 | 0.00084755
189.8136 | 0.00084564
188.7326 | 0.00083994
187.6243 | 0.00083575
187.0318 | 0.00083157
186.377 | 0.000827
185.4998 | 0.00082054
184.4004 | 0.00081597
183.4587 | 0.00081141
183.0451 | 0.00080418
181.9546 | 0.00080228
180.8411 | 0.00079162
180.0517 | 0.00079086
179.4397 | 0.00078516
178.9171 | 0.00078059
177.4222 | 0.0007745
176.6429 | 0.00076461
176.2393 | 0.00076081
174.9504 | 0.00075853
174.2668 | 0.00075016
172.767 | 0.00073722
172.2488 | 0.00072163
171.6488 | 0.00071173
170.8311 | 0.00070375
169.2885 | 0.0006969
168.686 | 0.00068663
168.0506 | 0.00068282
167.2704 | 0.00068016
165.9376 | 0.00066913
165.2778 | 0.0006638
164.7124 | 0.00065771
163.7822 | 0.00065011
162.9368 | 0.0006463
161.9402 | 0.00063527
161.1706 | 0.00062956
160.0699 | 0.00062386
159.3075 | 0.00061625
158.4846 | 0.0006113
157.8726 | 0.00060065
156.5543 | 0.00059456
155.8384 | 0.00058696
155.2523 | 0.00058239
154.2019 | 0.00057592
153.0993 | 0.00056946
152.2261 | 0.00056071
151.8365 | 0.00055158
150.725 | 0.00054549
149.6627 | 0.00053522
148.9216 | 0.00052989
148.2959 | 0.00052381
147.1641 | 0.00051886
146.3915 | 0.00050897
145.3219 | 0.0005006
144.406 | 0.00049185
144.1192 | 0.0004869
143.2111 | 0.0004812
141.8435 | 0.00046826
140.6919 | 0.00046142
140.2986 | 0.00045381
139.3429 | 0.00044772
138.821 | 0.00044239
137.5441 | 0.00043288
136.3262 | 0.00042375
136.1216 | 0.00041805
135.5643 | 0.0004093
133.8978 | 0.00039979
133.3957 | 0.0003918
132.0159 | 0.00038343
131.5317 | 0.00038001
131.1912 | 0.00036973
129.657 | 0.00035718
128.7653 | 0.00035147
127.9115 | 0.00034272
127.1918 | 0.0003374
126.3985 | 0.00032751
125.0419 | 0.00031838
124.5026 | 0.00031001
123.9195 | 0.0003043
122.6303 | 0.00029441
122.2598 | 0.0002868
120.947 | 0.00027691
120.0868 | 0.0002712
119.3759 | 0.00026245
118.8376 | 0.00025561
117.6143 | 0.00024495
116.6014 | 0.0002343
116.4587 | 0.00022898
114.9204 | 0.00022213
114.7572 | 0.00021186
113.1991 | 0.00020121
112.8968 | 0.0001955
111.8451 | 0.00018599
111.4132 | 0.00017648
109.6862 | 0.00016887
108.7186 | 0.00016012
108.4189 | 0.00015251
107.449 | 0.00014642
106.3715 | 0.00013615
105.6343 | 0.00012816
104.9355 | 0.00011713
103.597 | 0.000108
103.0676 | 0.00010077
102.4068 | 9.1264e-05
101.2744 | 8.0231e-05
100.7981 | 7.5286e-05
100.3471 | 7.0721e-05
99.1497 | 6.0069e-05
97.6581 | 4.9797e-05
97.128 | 3.9146e-05
96.2858 | 3.2298e-05
95.8207 | 2.545e-05
94.531 | 1.4799e-05
93.4275 | 4.1467e-06
92.5951 | -7.9886e-07
92.3688 | -1.1831e-05
91.0196 | -1.6777e-05
89.981 | -2.7809e-05
89.2261 | -3.5417e-05
88.6928 | -4.1504e-05
88.1325 | -5.0254e-05
87.1926 | -5.7862e-05
86.0841 | -6.8134e-05
85.3023 | -7.6884e-05
84.4622 | -8.6014e-05
83.8082 | -9.2481e-05
83.2175 | -0.00010389
82.3205 | -0.00011036
81.6745 | -0.00011949
80.9235 | -0.0001233
79.9811 | -0.00013128
78.947 | -0.0001427
78.2282 | -0.00014688
77.6888 | -0.00015449
77.3548 | -0.0001621
76.395 | -0.00017123
75.3535 | -0.00017693
74.9707 | -0.00018302
74.3154 | -0.00018987
73.6389 | -0.00019596
72.6338 | -0.00020699
71.9114 | -0.00021041
71.4238 | -0.00021802
71.2739 | -0.00022221
70.0237 | -0.00022981
69.5931 | -0.00023932
68.7525 | -0.00024731
68.462 | -0.00025074
67.636 | -0.00025835
66.7606 | -0.00026862
65.8024 | -0.00027394
65.2921 | -0.00027889
64.483 | -0.00028536
63.8414 | -0.00029182
63.5148 | -0.00030095
62.8219 | -0.00030514
62.1074 | -0.00031122
62.0143 | -0.00031617
60.5595 | -0.00032226
59.8848 | -0.00033215
59.8624 | -0.00033519
58.8962 | -0.0003409
58.4838 | -0.00034927
57.5638 | -0.00035688
57.1558 | -0.00036372
56.4273 | -0.00036601
56.0409 | -0.00037247
55.5809 | -0.00038236
54.6611 | -0.00038807
54.0291 | -0.00039302
53.8625 | -0.00039568
52.7724 | -0.00040367
52.0032 | -0.00041013
51.6515 | -0.00041736
50.9204 | -0.00042231
50.6688 | -0.00042763
49.7453 | -0.00043258
49.0782 | -0.00044133
48.887 | -0.00044551
48.4717 | -0.00045008
47.9831 | -0.0004554
47.1274 | -0.00046073
46.2258 | -0.00047214
46.1066 | -0.00047176
45.8023 | -0.00047557
44.8694 | -0.00048203
44.8406 | -0.0004847
44.7441 | -0.00049078
44.4605 | -0.00048926
43.9735 | -0.00048964
43.9231 | -0.00049269
43.8033 | -0.00049155
43.4686 | -0.00049535
43.3835 | -0.00049801
43.3331 | -0.00049991
43.548 | -0.00050182
43.2983 | -0.00049915
42.8897 | -0.00050296
42.5428 | -0.00050904
42.6339 | -0.00050866
42.3721 | -0.00050866
42.184 | -0.00051019
42.1334 | -0.00051171
41.5121 | -0.00051551
41.8714 | -0.00051817
41.9394 | -0.00051894
41.854 | -0.00051665
41.5121 | -0.00052008
40.9191 | -0.00052084
40.954 | -0.00052692
41.1642 | -0.00052578
40.6448 | -0.00052731
40.668 | -0.00053073
40.2163 | -0.00053263
40.1422 | -0.00053491
40.0623 | -0.00053415
40.4227 | -0.00053263
39.7658 | -0.00053682
39.364 | -0.00054138
39.3641 | -0.00054024
39.4049 | -0.00054138
39.7308 | -0.00054328
39.1239 | -0.0005448
38.8426 | -0.00054633
38.6197 | -0.00054975
38.6197 | -0.00054975

## .,
559.2415 | 0.0018842 | 559.2415 | 0.0018842 | 0.0018874 | 0.0020114 | -0.00025664 | 320
558.3364 | 0.0018656 | 558.3364 | 0.0018656 | 0.0018656 | 0.0019896 | -5.9442e-06
557.8433 | 0.0018458 | 557.8433 | 0.0018458 | 0.0018538 | 0.0019778 | -0.0006458
556.7837 | 0.0018222 | 556.7837 | 0.0018222 | 0.0018283 | 0.0019523 | -0.00049445
555.7236 | 0.0018001 | 555.7236 | 0.0018001 | 0.0018028 | 0.0019268 | -0.00021958
554.9933 | 0.0017822 | 554.9933 | 0.0017822 | 0.0017853 | 0.0019093 | -0.00024628
554.4338 | 0.0017632 | 554.4338 | 0.0017632 | 0.0017719 | 0.0018959 | -0.00069585
553.0299 | 0.0017408 | 553.0299 | 0.0017408 | 0.0017381 | 0.0018621 | 0.00021464
552.5761 | 0.0017202 | 552.5761 | 0.0017202 | 0.0017272 | 0.0018512 | -0.00056263
551.3723 | 0.0016967 | 551.3723 | 0.0016967 | 0.0016983 | 0.0018223 | -0.00013191
550.9881 | 0.001678 | 550.9881 | 0.001678 | 0.0016891 | 0.0018131 | -0.00089062
550.0985 | 0.0016575 | 550.0985 | 0.0016575 | 0.0016677 | 0.0017917 | -0.00082337
549.1024 | 0.0016331 | 549.1024 | 0.0016331 | 0.0016437 | 0.0017677 | -0.00085652
547.7326 | 0.0016099 | 547.7326 | 0.0016099 | 0.0016108 | 0.0017348 | -7.3381e-05
546.9045 | 0.0015913 | 546.9045 | 0.0015913 | 0.0015909 | 0.0017149 | 2.8032e-05
546.2635 | 0.0015726 | 546.2635 | 0.0015726 | 0.0015755 | 0.0016995 | -0.00023297
545.34 | 0.0015559 | 545.34 | 0.0015559 | 0.0015533 | 0.0016773 | 0.00020685
544.4413 | 0.0015304 | 544.4413 | 0.0015304 | 0.0015317 | 0.0016557 | -0.00010722
543.6674 | 0.0015087 | 543.6674 | 0.0015087 | 0.0015131 | 0.0016371 | -0.00035604
542.9559 | 0.0014924 | 542.9559 | 0.0014924 | 0.001496 | 0.00162 | -0.00029644
542.2991 | 0.0014745 | 542.2991 | 0.0014745 | 0.0014803 | 0.0016043 | -0.00046569
541.0292 | 0.0014482 | 541.0292 | 0.0014482 | 0.0014497 | 0.0015737 | -0.0001215
540.247 | 0.0014288 | 540.247 | 0.0014288 | 0.0014309 | 0.0015549 | -0.00017038
539.5385 | 0.0014049 | 539.5385 | 0.0014049 | 0.0014139 | 0.0015379 | -0.00073006
538.6233 | 0.0013862 | 538.6233 | 0.0013862 | 0.0013919 | 0.0015159 | -0.00045986
537.9518 | 0.0013664 | 537.9518 | 0.0013664 | 0.0013758 | 0.0014998 | -0.00075386
536.9083 | 0.001344 | 536.9083 | 0.001344 | 0.0013507 | 0.0014747 | -0.00054182
535.4672 | 0.0013242 | 535.4672 | 0.0013242 | 0.0013161 | 0.0014401 | 0.00065569
534.9783 | 0.0013044 | 534.9783 | 0.0013044 | 0.0013043 | 0.0014283 | 7.7884e-06
534.4078 | 0.0012858 | 534.4078 | 0.0012858 | 0.0012906 | 0.0014146 | -0.00039006
533.5952 | 0.0012637 | 533.5952 | 0.0012637 | 0.0012711 | 0.0013951 | -0.00059455
532.0272 | 0.0012409 | 532.0272 | 0.0012409 | 0.0012334 | 0.0013574 | 0.00060318
531.3019 | 0.0012207 | 531.3019 | 0.0012207 | 0.001216 | 0.00134 | 0.0003827
530.5475 | 0.0012013 | 530.5475 | 0.0012013 | 0.0011979 | 0.0013219 | 0.00028012
530.0101 | 0.0011816 | 530.0101 | 0.0011816 | 0.001185 | 0.001309 | -0.00027386
528.9089 | 0.001158 | 528.9089 | 0.001158 | 0.0011585 | 0.0012825 | -4.1853e-05
528.0096 | 0.0011378 | 528.0096 | 0.0011378 | 0.0011369 | 0.0012609 | 7.4767e-05
526.889 | 0.0011207 | 526.889 | 0.0011207 | 0.00111 | 0.001234 | 0.00086583
526.5094 | 0.0010963 | 526.5094 | 0.0010963 | 0.0011008 | 0.0012248 | -0.00036196
525.5177 | 0.0010766 | 525.5177 | 0.0010766 | 0.001077 | 0.001201 | -3.5453e-05
524.5331 | 0.0010537 | 524.5331 | 0.0010537 | 0.0010533 | 0.0011773 | 3.1753e-05
523.8466 | 0.0010351 | 523.8466 | 0.0010351 | 0.0010368 | 0.0011608 | -0.00014099
522.8062 | 0.0010153 | 522.8062 | 0.0010153 | 0.0010118 | 0.0011358 | 0.00027977
522.0903 | 0.00099401 | 522.0903 | 0.00099401 | 0.00099464 | 0.0011186 | -5.0847e-05
521.4146 | 0.00097651 | 521.4146 | 0.00097651 | 0.0009784 | 0.0011024 | -0.00015261
520.3218 | 0.0009514 | 520.3218 | 0.0009514 | 0.00095214 | 0.0010761 | -5.9759e-05
519.3245 | 0.00093314 | 519.3245 | 0.00093314 | 0.00092818 | 0.0010522 | 0.00040034
518.7074 | 0.00091336 | 518.7074 | 0.00091336 | 0.00091335 | 0.0010373 | 8.2662e-07
517.8167 | 0.00089053 | 517.8167 | 0.00089053 | 0.00089195 | 0.0010159 | -0.00011387
516.7745 | 0.00087113 | 516.7745 | 0.00087113 | 0.0008669 | 0.0009909 | 0.00034111
515.8129 | 0.00084793 | 515.8129 | 0.00084793 | 0.00084379 | 0.00096779 | 0.00033319
515.1697 | 0.00082967 | 515.1697 | 0.00082967 | 0.00082834 | 0.00095234 | 0.00010701
514.0891 | 0.00081064 | 514.0891 | 0.00081064 | 0.00080237 | 0.00092637 | 0.00066731
513.1013 | 0.00078478 | 513.1013 | 0.00078478 | 0.00077863 | 0.00090263 | 0.00049538
512.3391 | 0.00076461 | 512.3391 | 0.00076461 | 0.00076032 | 0.00088432 | 0.00034644
511.5579 | 0.00074521 | 511.5579 | 0.00074521 | 0.00074155 | 0.00086555 | 0.00029561
510.591 | 0.00072695 | 510.591 | 0.00072695 | 0.00071831 | 0.00084231 | 0.0006968
510.0543 | 0.00070489 | 510.0543 | 0.00070489 | 0.00070541 | 0.00082941 | -4.2501e-05
508.9391 | 0.0006832 | 508.9391 | 0.0006832 | 0.00067862 | 0.00080262 | 0.00036994
508.2164 | 0.00066304 | 508.2164 | 0.00066304 | 0.00066125 | 0.00078525 | 0.00014431
507.2195 | 0.00064364 | 507.2195 | 0.00064364 | 0.00063729 | 0.00076129 | 0.0005117
506.3852 | 0.00062424 | 506.3852 | 0.00062424 | 0.00061725 | 0.00074125 | 0.00056378
505.399 | 0.00060407 | 505.399 | 0.00060407 | 0.00059355 | 0.00071755 | 0.00084894
504.7123 | 0.00057973 | 504.7123 | 0.00057973 | 0.00057705 | 0.00070105 | 0.00021612
503.8738 | 0.00055804 | 503.8738 | 0.00055804 | 0.0005569 | 0.0006809 | 9.245e-05
502.8604 | 0.00054207 | 502.8604 | 0.00054207 | 0.00053255 | 0.00065655 | 0.00076767
502.3442 | 0.00052152 | 502.3442 | 0.00052152 | 0.00052014 | 0.00064414 | 0.00011134
501.3238 | 0.00049641 | 501.3238 | 0.00049641 | 0.00049562 | 0.00061962 | 6.4032e-05
499.9829 | 0.00047321 | 499.9829 | 0.00047321 | 0.0004634 | 0.0005874 | 0.00079109
499.4738 | 0.00045457 | 499.4738 | 0.00045457 | 0.00045117 | 0.00057517 | 0.00027432
498.5453 | 0.00043555 | 498.5453 | 0.00043555 | 0.00042885 | 0.00055285 | 0.00053988
497.9612 | 0.00041691 | 497.9612 | 0.00041691 | 0.00041482 | 0.00053882 | 0.00016847
496.7013 | 0.00039142 | 496.7013 | 0.00039142 | 0.00038454 | 0.00050854 | 0.0005545
495.7379 | 0.00036973 | 495.7379 | 0.00036973 | 0.00036139 | 0.00048539 | 0.00067277
494.9491 | 0.00035376 | 494.9491 | 0.00035376 | 0.00034244 | 0.00046644 | 0.00091283
494.4393 | 0.00033169 | 494.4393 | 0.00033169 | 0.00033019 | 0.00045419 | 0.0001213
493.3012 | 0.00031153 | 493.3012 | 0.00031153 | 0.00030284 | 0.00042684 | 0.00070087
492.5564 | 0.00028908 | 492.5564 | 0.00028908 | 0.00028494 | 0.00040894 | 0.00033422
491.569 | 0.0002674 | 491.569 | 0.0002674 | 0.00026121 | 0.00038521 | 0.00049886
490.8324 | 0.00024572 | 490.8324 | 0.00024572 | 0.00024351 | 0.00036751 | 0.00017761
490.106 | 0.00022555 | 490.106 | 0.00022555 | 0.00022606 | 0.00035006 | -4.0743e-05
488.9921 | 0.00020387 | 488.9921 | 0.00020387 | 0.00019929 | 0.00032329 | 0.00036933
488.1497 | 0.00018066 | 488.1497 | 0.00018066 | 0.00017905 | 0.00030305 | 0.00013027
487.1242 | 0.0001624 | 487.1242 | 0.0001624 | 0.0001544 | 0.0002784 | 0.00064501
486.4047 | 0.00014224 | 486.4047 | 0.00014224 | 0.00013711 | 0.00026111 | 0.00041342
485.3568 | 0.00012132 | 485.3568 | 0.00012132 | 0.00011193 | 0.00023593 | 0.00075663
484.286 | 9.8492e-05 | 484.286 | 9.8492e-05 | 8.6201e-05 | 0.0002102 | 0.00099116
483.8115 | 7.947e-05 | 483.8115 | 7.947e-05 | 7.48e-05 | 0.0001988 | 0.00037663
482.8825 | 5.6645e-05 | 482.8825 | 5.6645e-05 | 5.2476e-05 | 0.00017648 | 0.00033623
482.3263 | 3.8004e-05 | 482.3263 | 3.8004e-05 | 3.9112e-05 | 0.00016311 | -8.9297e-05
481.0456 | 1.7461e-05 | 481.0456 | 1.7461e-05 | 8.3349e-06 | 0.00013233 | 0.00073601
480.0779 | -6.8857e-06 | 480.0779 | -6.8857e-06 | -1.4919e-05 | 0.00010908 | 0.00064787
479.3607 | -2.5526e-05 | 479.3607 | -2.5526e-05 | -3.2153e-05 | 9.1847e-05 | 0.00053443
478.5121 | -4.645e-05 | 478.5121 | -4.645e-05 | -5.2543e-05 | 7.1457e-05 | 0.0004914
477.5514 | -6.8514e-05 | 477.5514 | -6.8514e-05 | -7.5631e-05 | 4.8369e-05 | 0.00057391
476.729 | -8.7916e-05 | 476.729 | -8.7916e-05 | -9.5391e-05 | 2.8609e-05 | 0.00060286
475.6964 | -0.00010922 | 475.6964 | -0.00010922 | -0.00012021 | 3.7948e-06 | 0.00088594
475.1505 | -0.00013204 | 475.1505 | -0.00013204 | -0.00013332 | -9.3246e-06 | 0.0001032
474.3533 | -0.00014916 | 474.3533 | -0.00014916 | -0.00015248 | -2.848e-05 | 0.00026743
473.5341 | -0.00017427 | 473.5341 | -0.00017427 | -0.00017217 | -4.8166e-05 | -0.00016985
472.4367 | -0.00019443 | 472.4367 | -0.00019443 | -0.00019854 | -7.4535e-05 | 0.00033071
471.6171 | -0.00021346 | 471.6171 | -0.00021346 | -0.00021823 | -9.4231e-05 | 0.00038512
470.7629 | -0.00023438 | 470.7629 | -0.00023438 | -0.00023876 | -0.00011476 | 0.00035309
470.04 | -0.00025416 | 470.04 | -0.00025416 | -0.00025613 | -0.00013213 | 0.00015874
468.8711 | -0.00027585 | 468.8711 | -0.00027585 | -0.00028422 | -0.00016022 | 0.00067526
467.96 | -0.00029943 | 467.96 | -0.00029943 | -0.00030611 | -0.00018211 | 0.00053865
467.2365 | -0.00031617 | 467.2365 | -0.00031617 | -0.0003235 | -0.0001995 | 0.00059086
466.8466 | -0.00033671 | 466.8466 | -0.00033671 | -0.00033287 | -0.00020887 | -0.00031025
465.3532 | -0.00036182 | 465.3532 | -0.00036182 | -0.00036875 | -0.00024475 | 0.00055899
464.4041 | -0.00038046 | 464.4041 | -0.00038046 | -0.00039156 | -0.00026756 | 0.00089508
463.8898 | -0.00040062 | 463.8898 | -0.00040062 | -0.00040392 | -0.00027992 | 0.00026571
462.7674 | -0.00042345 | 462.7674 | -0.00042345 | -0.00043089 | -0.00030689 | 0.00059995
462.1479 | -0.00044133 | 462.1479 | -0.00044133 | -0.00044578 | -0.00032178 | 0.00035868
461.2657 | -0.00046339 | 461.2657 | -0.00046339 | -0.00046698 | -0.00034298 | 0.00028891
459.7403 | -0.00048736 | 459.7403 | -0.00048736 | -0.00050363 | -0.00037963 | 0.0013121
459.2893 | -0.0005041 | 459.2893 | -0.0005041 | -0.00051447 | -0.00039047 | 0.00083618
458.8154 | -0.00052692 | 458.8154 | -0.00052692 | -0.00052586 | -0.00040186 | -8.6132e-05
457.5901 | -0.00054442 | 457.5901 | -0.00054442 | -0.0005553 | -0.0004313 | 0.0008771
456.4581 | -0.00056915 | 456.4581 | -0.00056915 | -0.0005825 | -0.0004585 | 0.0010766
455.6528 | -0.00059122 | 455.6528 | -0.00059122 | -0.00060185 | -0.00047785 | 0.00085781
455.2166 | -0.00060757 | 455.2166 | -0.00060757 | -0.00061233 | -0.00048833 | 0.00038384
454.2389 | -0.0006266 | 454.2389 | -0.0006266 | -0.00063583 | -0.00051183 | 0.00074461
453.1996 | -0.0006517 | 453.1996 | -0.0006517 | -0.0006608 | -0.0005368 | 0.00073385
452.5065 | -0.00067301 | 452.5065 | -0.00067301 | -0.00067746 | -0.00055346 | 0.00035893
451.2637 | -0.00069355 | 451.2637 | -0.00069355 | -0.00070732 | -0.00058332 | 0.0011108
450.8193 | -0.00071523 | 450.8193 | -0.00071523 | -0.000718 | -0.000594 | 0.00022315
449.7981 | -0.00073464 | 449.7981 | -0.00073464 | -0.00074254 | -0.00061854 | 0.00063751
449.0105 | -0.00075822 | 449.0105 | -0.00075822 | -0.00076147 | -0.00063747 | 0.00026168
447.9323 | -0.000778 | 447.9323 | -0.000778 | -0.00078738 | -0.00066338 | 0.00075589
447.5699 | -0.00079931 | 447.5699 | -0.00079931 | -0.00079609 | -0.00067209 | -0.00025987
446.4615 | -0.00081567 | 446.4615 | -0.00081567 | -0.00082272 | -0.00069872 | 0.00056896
445.5676 | -0.0008442 | 445.5676 | -0.0008442 | -0.0008442 | -0.0007202 | 2.7331e-07
444.4278 | -0.00086208 | 444.4278 | -0.00086208 | -0.00087159 | -0.00074759 | 0.00076717
443.661 | -0.00088604 | 443.661 | -0.00088604 | -0.00089002 | -0.00076602 | 0.00032039
442.7779 | -0.00090316 | 442.7779 | -0.00090316 | -0.00091124 | -0.00078724 | 0.00065116
442.0117 | -0.00092409 | 442.0117 | -0.00092409 | -0.00092965 | -0.00080565 | 0.00044851
440.8928 | -0.00094729 | 440.8928 | -0.00094729 | -0.00095654 | -0.00083254 | 0.0007455
439.9523 | -0.00097012 | 439.9523 | -0.00097012 | -0.00097914 | -0.00085514 | 0.00072726
439.3133 | -0.000988 | 439.3133 | -0.000988 | -0.00099449 | -0.00087049 | 0.00052373
438.6895 | -0.0010093 | 438.6895 | -0.0010093 | -0.0010095 | -0.00088548 | 1.4457e-05
437.7407 | -0.0010302 | 437.7407 | -0.0010302 | -0.0010323 | -0.00090828 | 0.00016576
436.8897 | -0.0010538 | 436.8897 | -0.0010538 | -0.0010527 | -0.00092873 | -8.7177e-05
436.0192 | -0.001074 | 436.0192 | -0.001074 | -0.0010736 | -0.00094965 | -2.6267e-05
435.1794 | -0.0010957 | 435.1794 | -0.0010957 | -0.0010938 | -0.00096983 | -0.00014751
434.5924 | -0.0011139 | 434.5924 | -0.0011139 | -0.0011079 | -0.00098394 | -0.00048251
433.2112 | -0.0011367 | 433.2112 | -0.0011367 | -0.0011411 | -0.0010171 | 0.00035336
432.1125 | -0.0011588 | 432.1125 | -0.0011588 | -0.0011675 | -0.0010435 | 0.00070313
431.4344 | -0.0011755 | 431.4344 | -0.0011755 | -0.0011838 | -0.0010598 | 0.00066721
430.972 | -0.0012003 | 430.972 | -0.0012003 | -0.0011949 | -0.0010709 | -0.00043085
429.9758 | -0.0012193 | 429.9758 | -0.0012193 | -0.0012189 | -0.0010949 | -3.4197e-05
428.9782 | -0.0012429 | 428.9782 | -0.0012429 | -0.0012428 | -0.0011188 | -3.1327e-06
427.803 | -0.0012657 | 427.803 | -0.0012657 | -0.0012711 | -0.0011471 | 0.00043364
427.1048 | -0.0012817 | 427.1048 | -0.0012817 | -0.0012879 | -0.0011639 | 0.00049818
426.5279 | -0.0013037 | 426.5279 | -0.0013037 | -0.0013017 | -0.0011777 | -0.00016335
425.511 | -0.0013266 | 425.511 | -0.0013266 | -0.0013262 | -0.0012022 | -3.3505e-05
424.3915 | -0.0013483 | 424.3915 | -0.0013483 | -0.0013531 | -0.0012291 | 0.00038733
423.9542 | -0.0013658 | 423.9542 | -0.0013658 | -0.0013636 | -0.0012396 | -0.00017638
422.8341 | -0.0013863 | 422.8341 | -0.0013863 | -0.0013905 | -0.0012665 | 0.00033744
422.1658 | -0.0014065 | 422.1658 | -0.0014065 | -0.0014065 | -0.0012825 | 6.6065e-06
421.1398 | -0.0014289 | 421.1398 | -0.0014289 | -0.0014312 | -0.0013072 | 0.00018476
419.9724 | -0.0014498 | 419.9724 | -0.0014498 | -0.0014593 | -0.0013353 | 0.00075979
419.3683 | -0.0014689 | 419.3683 | -0.0014689 | -0.0014738 | -0.0013498 | 0.00039656
418.6228 | -0.0014898 | 418.6228 | -0.0014898 | -0.0014917 | -0.0013677 | 0.00015389
417.7215 | -0.0015092 | 417.7215 | -0.0015092 | -0.0015133 | -0.0013893 | 0.00033588
416.8343 | -0.0015305 | 416.8343 | -0.0015305 | -0.0015347 | -0.0014107 | 0.00033704
415.8521 | -0.0015548 | 415.8521 | -0.0015548 | -0.0015583 | -0.0014343 | 0.00027694
415.0149 | -0.0015716 | 415.0149 | -0.0015716 | -0.0015784 | -0.0014544 | 0.00054954
414.3488 | -0.0015929 | 414.3488 | -0.0015929 | -0.0015944 | -0.0014704 | 0.00012223
413.4802 | -0.0016161 | 413.4802 | -0.0016161 | -0.0016153 | -0.0014913 | -6.5834e-05
412.5009 | -0.0016355 | 412.5009 | -0.0016355 | -0.0016388 | -0.0015148 | 0.00026732
411.7161 | -0.0016553 | 411.7161 | -0.0016553 | -0.0016577 | -0.0015337 | 0.00019291
410.7856 | -0.0016766 | 410.7856 | -0.0016766 | -0.00168 | -0.001556 | 0.00027793
409.8705 | -0.0016963 | 409.8705 | -0.0016963 | -0.001702 | -0.001578 | 0.0004561
409.0734 | -0.0017173 | 409.0734 | -0.0017173 | -0.0017212 | -0.0015972 | 0.00031347
408.0015 | -0.0017382 | 408.0015 | -0.0017382 | -0.0017469 | -0.0016229 | 0.00070329
407.1078 | -0.0017584 | 407.1078 | -0.0017584 | -0.0017684 | -0.0016444 | 0.00080914
406.5624 | -0.0017785 | 406.5624 | -0.0017785 | -0.0017815 | -0.0016575 | 0.0002401
405.4586 | -0.0018021 | 405.4586 | -0.0018021 | -0.001808 | -0.001684 | 0.00047713
404.8556 | -0.0018268 | 404.8556 | -0.0018268 | -0.0018225 | -0.0016985 | -0.00034848
403.6705 | -0.0018447 | 403.6705 | -0.0018447 | -0.001851 | -0.001727 | 0.00050613
403.0098 | -0.0018672 | 403.0098 | -0.0018672 | -0.0018669 | -0.0017429 | -2.3629e-05
402.6046 | -0.0018862 | 402.6046 | -0.0018862 | -0.0018766 | -0.0017526 | -0.00077227
401.2165 | -0.001909 | 401.2165 | -0.001909 | -0.00191 | -0.001786 | 7.7017e-05
400.1837 | -0.0019284 | 400.1837 | -0.0019284 | -0.0019348 | -0.0018108 | 0.00051366
399.4075 | -0.0019467 | 399.4075 | -0.0019467 | -0.0019534 | -0.0018294 | 0.00054542
398.7449 | -0.0019668 | 398.7449 | -0.0019668 | -0.0019694 | -0.0018454 | 0.00020346
397.8379 | -0.0019893 | 397.8379 | -0.0019893 | -0.0019911 | -0.0018671 | 0.00015102
396.7884 | -0.0020121 | 396.7884 | -0.0020121 | -0.0020164 | -0.0018924 | 0.0003441
396.1642 | -0.0020315 | 396.1642 | -0.0020315 | -0.0020314 | -0.0019074 | -1.0845e-05
395.272 | -0.0020524 | 395.272 | -0.0020524 | -0.0020528 | -0.0019288 | 3.0707e-05
394.666 | -0.0020722 | 394.666 | -0.0020722 | -0.0020674 | -0.0019434 | -0.00039022
393.478 | -0.0020947 | 393.478 | -0.0020947 | -0.0020959 | -0.0019719 | 0.0001019
392.4962 | -0.0021144 | 392.4962 | -0.0021144 | -0.0021195 | -0.0019955 | 0.00040918
391.5142 | -0.002138 | 391.5142 | -0.002138 | -0.0021431 | -0.0020191 | 0.00041019
390.9386 | -0.0021559 | 390.9386 | -0.0021559 | -0.0021569 | -0.0020329 | 8.3632e-05
390.2058 | -0.002178 | 390.2058 | -0.002178 | -0.0021745 | -0.0020505 | -0.00027574
388.9887 | -0.0022004 | 388.9887 | -0.0022004 | -0.0022038 | -0.0020798 | 0.00027286
388.1129 | -0.0022221 | 388.1129 | -0.0022221 | -0.0022248 | -0.0021008 | 0.00022139
387.3677 | -0.0022411 | 387.3677 | -0.0022411 | -0.0022427 | -0.0021187 | 0.00013151
386.3497 | -0.0022624 | 386.3497 | -0.0022624 | -0.0022672 | -0.0021432 | 0.00038621
385.5767 | -0.0022799 | 385.5767 | -0.0022799 | -0.0022858 | -0.0021618 | 0.00047304
384.5503 | -0.0023035 | 384.5503 | -0.0023035 | -0.0023104 | -0.0021864 | 0.00056004
383.9039 | -0.0023256 | 383.9039 | -0.0023256 | -0.002326 | -0.002202 | 3.3226e-05
383.3924 | -0.0023434 | 383.3924 | -0.0023434 | -0.0023383 | -0.0022143 | -0.00041744
382.2576 | -0.0023659 | 382.2576 | -0.0023659 | -0.0023655 | -0.0022415 | -2.8347e-05
381.1986 | -0.0023876 | 381.1986 | -0.0023876 | -0.002391 | -0.002267 | 0.00027515
380.3243 | -0.0024085 | 380.3243 | -0.0024085 | -0.002412 | -0.002288 | 0.00028204
379.7661 | -0.0024306 | 379.7661 | -0.0024306 | -0.0024254 | -0.0023014 | -0.0004157
378.9835 | -0.0024477 | 378.9835 | -0.0024477 | -0.0024442 | -0.0023202 | -0.00027948
378.0282 | -0.0024728 | 378.0282 | -0.0024728 | -0.0024672 | -0.0023432 | -0.00045312
376.7784 | -0.002493 | 376.7784 | -0.002493 | -0.0024972 | -0.0023732 | 0.00034289
376.1617 | -0.002515 | 376.1617 | -0.002515 | -0.002512 | -0.002388 | -0.00024134
375.4673 | -0.0025295 | 375.4673 | -0.0025295 | -0.0025287 | -0.0024047 | -6.1486e-05
374.8306 | -0.0025519 | 374.8306 | -0.0025519 | -0.002544 | -0.00242 | -0.00063771
373.8385 | -0.0025766 | 373.8385 | -0.0025766 | -0.0025679 | -0.0024439 | -0.0007093
372.8618 | -0.0025934 | 372.8618 | -0.0025934 | -0.0025913 | -0.0024673 | -0.0001664
372.0388 | -0.0026155 | 372.0388 | -0.0026155 | -0.0026111 | -0.0024871 | -0.0003511
371.2973 | -0.0026341 | 371.2973 | -0.0026341 | -0.0026289 | -0.0025049 | -0.00041727
370.3815 | -0.002655 | 370.3815 | -0.002655 | -0.0026509 | -0.0025269 | -0.00033002
369.8017 | -0.0026759 | 369.8017 | -0.0026759 | -0.0026649 | -0.0025409 | -0.00089367
368.792 | -0.0026991 | 368.792 | -0.0026991 | -0.0026891 | -0.0025651 | -0.0008084
367.7396 | -0.0027147 | 367.7396 | -0.0027147 | -0.0027144 | -0.0025904 | -2.6903e-05
366.9467 | -0.002733 | 366.9467 | -0.002733 | -0.0027335 | -0.0026095 | 3.7179e-05
366.3159 | -0.0027535 | 366.3159 | -0.0027535 | -0.0027486 | -0.0026246 | -0.00039709
365.2467 | -0.002776 | 365.2467 | -0.002776 | -0.0027743 | -0.0026503 | -0.0001353
364.6697 | -0.0027984 | 364.6697 | -0.0027984 | -0.0027882 | -0.0026642 | -0.00082711
364.1083 | -0.0028167 | 364.1083 | -0.0028167 | -0.0028017 | -0.0026777 | -0.0012118
362.8796 | -0.0028357 | 362.8796 | -0.0028357 | -0.0028312 | -0.0027072 | -0.00036469
362.3799 | -0.0028566 | 362.3799 | -0.0028566 | -0.0028432 | -0.0027192 | -0.0010836
361.4097 | -0.0028768 | 361.4097 | -0.0028768 | -0.0028665 | -0.0027425 | -0.00082959
360.4945 | -0.002897 | 360.4945 | -0.002897 | -0.0028885 | -0.0027645 | -0.00068191
|  | 359.9785 | -0.0029179 | -0.0029009 | -0.0027769 | -0.0013694
|  | 358.9108 | -0.002938 | -0.0029266 | -0.0028026 | -0.00092621
|  | 358.037 | -0.0029567 | -0.0029476 | -0.0028236 | -0.0007363
|  | 357.008 | -0.0029769 | -0.0029723 | -0.0028483 | -0.00036805
|  | 356.759 | -0.0029955 | -0.0029783 | -0.0028543 | -0.0013889
|  | 355.764 | -0.0030164 | -0.0030022 | -0.0028782 | -0.001148
|  | 354.9633 | -0.0030366 | -0.0030214 | -0.0028974 | -0.0012224
|  | 353.9874 | -0.003059 | -0.0030449 | -0.0029209 | -0.0011412
|  | 353.384 | -0.0030758 | -0.0030594 | -0.0029354 | -0.0013217
|  | 352.5627 | -0.0030925 | -0.0030791 | -0.0029551 | -0.0010801
|  | 351.6907 | -0.0031134 | -0.0031001 | -0.0029761 | -0.0010777
|  | 349.8051 | -0.0031382 | -0.0031454 | -0.0030214 | 0.00058241
|  | 347.9339 | -0.0031583 | -0.0031903 | -0.0030663 | 0.0025827
|  | 346.6158 | -0.0031747 | -0.003222 | -0.003098 | 0.0038178
|  | 345.6791 | -0.0031964 | -0.0032445 | -0.0031205 | 0.0038842
|  | 345.0696 | -0.0032158 | -0.0032592 | -0.0031352 | 0.0035008
|  | 343.7459 | -0.0032393 | -0.003291 | -0.003167 | 0.0041637
|  | 343.0654 | -0.0032561 | -0.0033073 | -0.0031833 | 0.0041327
|  | 342.3897 | -0.0032728 | -0.0033236 | -0.0031996 | 0.0040923
|  | 341.4552 | -0.0032911 | -0.003346 | -0.003222 | 0.0044306
|  | 340.6179 | -0.003312 | -0.0033661 | -0.0032421 | 0.0043659
|  | 339.7453 | -0.0033329 | -0.0033871 | -0.0032631 | 0.0043694
|  | 339.1582 | -0.0033497 | -0.0034012 | -0.0032772 | 0.0041574
|  | 337.9406 | -0.0033698 | -0.0034305 | -0.0033065 | 0.0048909
|  | 337.4705 | -0.0033892 | -0.0034418 | -0.0033178 | 0.0042372
|  | 336.2241 | -0.0034109 | -0.0034717 | -0.0033477 | 0.004904
|  | 335.275 | -0.0034311 | -0.0034945 | -0.0033705 | 0.0051172
|  | 334.8004 | -0.003449 | -0.0035059 | -0.0033819 | 0.0045951
|  | 334.3496 | -0.0034668 | -0.0035168 | -0.0033928 | 0.0040267
|  | 333.2231 | -0.0034893 | -0.0035438 | -0.0034198 | 0.0043997
|  | 332.096 | -0.0035098 | -0.0035709 | -0.0034469 | 0.0049272
|  | 331.4319 | -0.0035266 | -0.0035869 | -0.0034629 | 0.0048644
|  | 330.6656 | -0.0035437 | -0.0036053 | -0.0034813 | 0.0049687
|  | 329.97 | -0.0035604 | -0.003622 | -0.003498 | 0.0049668
|  | 328.9632 | -0.0035802 | -0.0036462 | -0.0035222 | 0.0053225
|  | 328.2121 | -0.0036004 | -0.0036643 | -0.0035403 | 0.0051522
|  | 327.1374 | -0.0036114 | -0.0036901 | -0.0035661 | 0.0063452
|  | 326.6218 | -0.0036319 | -0.0037025 | -0.0035785 | 0.0056876
|  | 325.9169 | -0.0036498 | -0.0037194 | -0.0035954 | 0.0056117
|  | 324.7738 | -0.0036666 | -0.0037469 | -0.0036229 | 0.006477
|  | 324.0602 | -0.0036791 | -0.003764 | -0.00364 | 0.0068475
|  | 323.6461 | -0.0036917 | -0.003774 | -0.00365 | 0.0066375
|  | 322.885 | -0.0037061 | -0.0037923 | -0.0036683 | 0.0069467
|  | 321.9138 | -0.0037194 | -0.0038156 | -0.0036916 | 0.0077549
|  | 320.8599 | -0.0037293 | -0.0038409 | -0.0037169 | 0.0089997
|  | 320.0424 | -0.0037404 | -0.0038606 | -0.0037366 | 0.0096942
|  | 319.5602 | -0.0037484 | -0.0038722 | -0.0037482 | 0.0099844
|  | 318.3743 | -0.0037563 | -0.0039007 | -0.0037767 | 0.011638
|  | 317.6826 | -0.0037613 | -0.0039173 | -0.0037933 | 0.01258
|  | 316.9895 | -0.0037632 | -0.0039339 | -0.0038099 | 0.01377
|  | 316.1825 | -0.0037628 | -0.0039533 | -0.0038293 | 0.015364
|  | 315.351 | -0.0037586 | -0.0039733 | -0.0038493 | 0.017313
|  | 314.511 | -0.0037579 | -0.0039935 | -0.0038695 | 0.019002
|  | 313.9639 | -0.0037518 | -0.0040066 | -0.0038826 | 0.020553
|  | 312.9177 | -0.0037449 | -0.0040318 | -0.0039078 | 0.023133
|  | 312.1836 | -0.0037328 | -0.0040494 | -0.0039254 | 0.025537
|  | 311.4855 | -0.0037183 | -0.0040662 | -0.0039422 | 0.028056
|  | 310.4813 | -0.0037 | -0.0040903 | -0.0039663 | 0.031475
|  | 310.1875 | -0.0036787 | -0.0040974 | -0.0039734 | 0.033762
|  | 309.5158 | -0.003643 | -0.0041135 | -0.0039895 | 0.037948
|  | 308.6338 | -0.0036076 | -0.0041347 | -0.0040107 | 0.04251
|  | 307.8545 | -0.0035745 | -0.0041534 | -0.0040294 | 0.046689
|  | 307.0668 | -0.0035376 | -0.0041724 | -0.0040484 | 0.051192
|  | 306.1117 | -0.0034912 | -0.0041953 | -0.0040713 | 0.056786
|  | 305.8334 | -0.0034448 | -0.004202 | -0.004078 | 0.061068
|  | 305.1167 | -0.0033946 | -0.0042192 | -0.0040952 | 0.066506
|  | 304.2122 | -0.0033466 | -0.004241 | -0.004117 | 0.072125
|  | 303.5464 | -0.0032918 | -0.004257 | -0.004133 | 0.077833
|  | 302.773 | -0.0032348 | -0.0042756 | -0.0041516 | 0.083933
|  | 302.1351 | -0.0031732 | -0.0042909 | -0.0041669 | 0.09014
|  | 301.5965 | -0.0031222 | -0.0043038 | -0.0041798 | 0.095295
|  | 300.678 | -0.0030636 | -0.0043259 | -0.0042019 | 0.1018
|  | 299.8189 | -0.0030001 | -0.0043465 | -0.0042225 | 0.10859
|  | 299.5518 | -0.0029392 | -0.004353 | -0.004229 | 0.11401
|  | 298.8842 | -0.0028753 | -0.004369 | -0.004245 | 0.12046
|  | 297.825 | -0.0028152 | -0.0043945 | -0.0042705 | 0.12736
|  | 297.0764 | -0.0027509 | -0.0044124 | -0.0042884 | 0.134
|  | 297.0245 | -0.0026866 | -0.0044137 | -0.0042897 | 0.13928
|  | 296.9085 | -0.0026204 | -0.0044165 | -0.0042925 | 0.14485
|  | 296.304 | -0.0025557 | -0.004431 | -0.004307 | 0.15123
|  | 295.2747 | -0.0024926 | -0.0044557 | -0.0043317 | 0.15832
|  | 295.9437 | -0.0024245 | -0.0044397 | -0.0043157 | 0.16251
|  | 297.0327 | -0.0023598 | -0.0044135 | -0.0042895 | 0.16562
|  | 296.7366 | -0.0022955 | -0.0044206 | -0.0042966 | 0.17138
|  | 296.2522 | -0.0022297 | -0.0044323 | -0.0043083 | 0.17762
|  | 295.6638 | -0.0021555 | -0.0044464 | -0.0043224 | 0.18475
|  | 294.8867 | -0.002084 | -0.0044651 | -0.0043411 | 0.19202
|  | 294.6859 | -0.0020075 | -0.0044699 | -0.0043459 | 0.19858
|  | 293.259 | -0.0019303 | -0.0045042 | -0.0043802 | 0.20757
|  | 292.1635 | -0.0018535 | -0.0045305 | -0.0044065 | 0.21589
|  | 290.8823 | -0.0017709 | -0.0045613 | -0.0044373 | 0.22503
|  | 290.2398 | -0.0016884 | -0.0045767 | -0.0044527 | 0.23293
|  | 289.3354 | -0.0016009 | -0.0045985 | -0.0044745 | 0.24174
|  | 288.1809 | -0.0015137 | -0.0046262 | -0.0045022 | 0.251
|  | 287.521 | -0.0014274 | -0.0046421 | -0.0045181 | 0.25925
|  | 286.9856 | -0.0013342 | -0.0046549 | -0.0045309 | 0.2678
|  | 286.1111 | -0.0012414 | -0.0046759 | -0.0045519 | 0.27698
|  | 285.3621 | -0.0011466 | -0.0046939 | -0.0045699 | 0.28607
|  | 284.2046 | -0.00105 | -0.0047218 | -0.0045978 | 0.29611
|  | 283.4013 | -0.000953 | -0.0047411 | -0.0046171 | 0.30549
|  | 282.4928 | -0.00085257 | -0.0047629 | -0.0046389 | 0.31535
|  | 281.5838 | -0.0007548 | -0.0047847 | -0.0046607 | 0.32499
|  | 280.7832 | -0.00065893 | -0.004804 | -0.00468 | 0.33428
|  | 279.3721 | -0.00056345 | -0.0048379 | -0.0047139 | 0.34471
|  | 278.6795 | -0.00047024 | -0.0048545 | -0.0047305 | 0.35357
|  | 277.764 | -0.00037361 | -0.0048765 | -0.0047525 | 0.36314
|  | 276.9778 | -0.00028269 | -0.0048954 | -0.0047714 | 0.37199
|  | 275.5217 | -0.000199 | -0.0049304 | -0.0048064 | 0.38156
|  | 273.6902 | -0.00011531 | -0.0049744 | -0.0048504 | 0.39186
|  | 273.032 | -3.3135e-05 | -0.0049902 | -0.0048662 | 0.39977
|  | 271.519 | 5.0558e-05 | -0.0050266 | -0.0049026 | 0.40945
|  | 269.7755 | 0.00012056 | -0.0050685 | -0.0049445 | 0.41847
|  | 268.1977 | 0.00018789 | -0.0051064 | -0.0049824 | 0.42696
|  | 266.6669 | 0.00025561 | -0.0051432 | -0.0050192 | 0.43539
|  | 265.5803 | 0.00032028 | -0.0051693 | -0.0050453 | 0.44271
|  | 263.6697 | 0.00037582 | -0.0052152 | -0.0050912 | 0.45089
|  | 261.8304 | 0.00043098 | -0.0052594 | -0.0051354 | 0.4589
|  | 259.5854 | 0.00048538 | -0.0053134 | -0.0051894 | 0.46764
|  | 258.1312 | 0.00053522 | -0.0053483 | -0.0052243 | 0.47448
|  | 256.5518 | 0.00057516 | -0.0053863 | -0.0052623 | 0.48076
|  | 254.8173 | 0.00061929 | -0.0054279 | -0.0053039 | 0.48768
|  | 252.4609 | 0.00065848 | -0.0054846 | -0.0053606 | 0.49541
|  | 251.4155 | 0.00069576 | -0.0055097 | -0.0053857 | 0.50044
|  | 250.0661 | 0.00072695 | -0.0055421 | -0.0054181 | 0.50557
|  | 249.1187 | 0.00076081 | -0.0055649 | -0.0054409 | 0.51014
|  | 247.9828 | 0.00078706 | -0.0055922 | -0.0054682 | 0.51445
|  | 246.9588 | 0.00081103 | -0.0056168 | -0.0054928 | 0.51837
|  | 245.9909 | 0.00083081 | -0.00564 | -0.005516 | 0.52184
|  | 245.3265 | 0.00085059 | -0.005656 | -0.005532 | 0.52472
|  | 244.2831 | 0.00086466 | -0.0056811 | -0.0055571 | 0.52788
|  | 243.6336 | 0.0008776 | -0.0056967 | -0.0055727 | 0.53018
|  | 242.0261 | 0.00089167 | -0.0057353 | -0.0056113 | 0.53443
|  | 242.2221 | 0.00090271 | -0.0057306 | -0.0056066 | 0.53494
|  | 240.95 | 0.00091032 | -0.0057612 | -0.0056372 | 0.53802
|  | 240.1531 | 0.00092021 | -0.0057803 | -0.0056563 | 0.54036
|  | 239.3088 | 0.00092629 | -0.0058006 | -0.0056766 | 0.54249
|  | 238.5065 | 0.000932 | -0.0058199 | -0.0056959 | 0.54451
|  | 237.2471 | 0.00093733 | -0.0058501 | -0.0057261 | 0.54738
|  | 236.9586 | 0.00094189 | -0.0058571 | -0.0057331 | 0.5483
|  | 235.6387 | 0.00094493 | -0.0058888 | -0.0057648 | 0.55111
|  | 234.7952 | 0.0009476 | -0.0059091 | -0.0057851 | 0.55296
|  | 234.3001 | 0.00095216 | -0.005921 | -0.005797 | 0.55428
|  | 233.5528 | 0.00095749 | -0.0059389 | -0.0058149 | 0.55616
|  | 232.5698 | 0.00095825 | -0.0059625 | -0.0058385 | 0.55813
|  | 231.4841 | 0.00096243 | -0.0059886 | -0.0058646 | 0.56057
|  | 230.9114 | 0.00096015 | -0.0060024 | -0.0058784 | 0.5615
|  | 230.018 | 0.00096434 | -0.0060239 | -0.0058999 | 0.56356
|  | 229.4617 | 0.00096586 | -0.0060372 | -0.0059132 | 0.56476
|  | 228.905 | 0.00096548 | -0.0060506 | -0.0059266 | 0.56581
|  | 227.3761 | 0.00096472 | -0.0060873 | -0.0059633 | 0.56871
|  | 227 | 0.00096776 | -0.0060964 | -0.0059724 | 0.56969
|  | 226.2387 | 0.00096966 | -0.0061147 | -0.0059907 | 0.57132
|  | 225.2443 | 0.00097042 | -0.0061386 | -0.0060146 | 0.57331
|  | 224.278 | 0.00096814 | -0.0061618 | -0.0060378 | 0.57499
|  | 223.4424 | 0.00096548 | -0.0061819 | -0.0060579 | 0.5764
|  | 222.6146 | 0.00096548 | -0.0062018 | -0.0060778 | 0.578
|  | 222.1946 | 0.00096548 | -0.0062119 | -0.0060879 | 0.57882
|  | 220.8932 | 0.00095977 | -0.0062431 | -0.0061191 | 0.58088
|  | 219.8934 | 0.00095939 | -0.0062672 | -0.0061432 | 0.58279
|  | 218.8751 | 0.00095863 | -0.0062916 | -0.0061676 | 0.5847
|  | 218.4914 | 0.00096015 | -0.0063008 | -0.0061768 | 0.58556
|  | 217.7321 | 0.00095673 | -0.0063191 | -0.0061951 | 0.58676
|  | 216.6985 | 0.00095635 | -0.0063439 | -0.0062199 | 0.58873
|  | 215.741 | 0.00095102 | -0.0063669 | -0.0062429 | 0.59016
|  | 215.0861 | 0.00095406 | -0.0063827 | -0.0062587 | 0.59167
|  | 214.1868 | 0.0009514 | -0.0064043 | -0.0062803 | 0.5932
|  | 213.2224 | 0.00094531 | -0.0064275 | -0.0063035 | 0.59458
|  | 212.5963 | 0.00094265 | -0.0064425 | -0.0063185 | 0.59558
|  | 211.5481 | 0.00093999 | -0.0064677 | -0.0063437 | 0.59739
|  | 210.874 | 0.00094113 | -0.0064839 | -0.0063599 | 0.59879
|  | 210.3961 | 0.00093999 | -0.0064954 | -0.0063714 | 0.59963
|  | 209.2425 | 0.0009339 | -0.0065231 | -0.0063991 | 0.60137
|  | 208.23 | 0.00092934 | -0.0065474 | -0.0064234 | 0.60296
|  | 207.5785 | 0.0009301 | -0.0065631 | -0.0064391 | 0.60429
|  | 207.1724 | 0.00092629 | -0.0065728 | -0.0064488 | 0.60477
|  | 205.8333 | 0.00092363 | -0.006605 | -0.006481 | 0.60715
|  | 205.4825 | 0.00092059 | -0.0066134 | -0.0064894 | 0.60758
|  | 203.8543 | 0.00091184 | -0.0066526 | -0.0065286 | 0.61003
|  | 203.2261 | 0.00091298 | -0.0066677 | -0.0065437 | 0.61134
|  | 202.6359 | 0.00091108 | -0.0066818 | -0.0065578 | 0.61233
|  | 201.5152 | 0.00090423 | -0.0067088 | -0.0065848 | 0.61395
|  | 200.6198 | 0.00090004 | -0.0067303 | -0.0066063 | 0.61535
|  | 199.8751 | 0.00089396 | -0.0067482 | -0.0066242 | 0.6163
|  | 199.2229 | 0.00089434 | -0.0067639 | -0.0066399 | 0.6176
|  | 198.1675 | 0.00089129 | -0.0067892 | -0.0066652 | 0.6194
|  | 197.6082 | 0.00088673 | -0.0068027 | -0.0066787 | 0.62011
|  | 195.9649 | 0.0008795 | -0.0068422 | -0.0067182 | 0.62271
|  | 195.4531 | 0.0008795 | -0.0068545 | -0.0067305 | 0.62371
|  | 195.0023 | 0.00087608 | -0.0068653 | -0.0067413 | 0.6243
|  | 193.4944 | 0.00087265 | -0.0069015 | -0.0067775 | 0.62695
|  | 193.1083 | 0.00086505 | -0.0069108 | -0.0067868 | 0.62708
|  | 192.0976 | 0.00085972 | -0.0069351 | -0.0068111 | 0.62861
|  | 191.5834 | 0.0008582 | -0.0069474 | -0.0068234 | 0.62949
|  | 190.5182 | 0.00084755 | -0.006973 | -0.006849 | 0.63069
|  | 189.8136 | 0.00084564 | -0.00699 | -0.006866 | 0.6319
|  | 188.7326 | 0.00083994 | -0.0070159 | -0.0068919 | 0.63354
|  | 187.6243 | 0.00083575 | -0.0070426 | -0.0069186 | 0.63535
|  | 187.0318 | 0.00083157 | -0.0070568 | -0.0069328 | 0.63616
|  | 186.377 | 0.000827 | -0.0070725 | -0.0069485 | 0.63706
|  | 185.4998 | 0.00082054 | -0.0070936 | -0.0069696 | 0.63824
|  | 184.4004 | 0.00081597 | -0.00712 | -0.006996 | 0.64
|  | 183.4587 | 0.00081141 | -0.0071427 | -0.0070187 | 0.64146
|  | 183.0451 | 0.00080418 | -0.0071526 | -0.0070286 | 0.64168
|  | 181.9546 | 0.00080228 | -0.0071788 | -0.0070548 | 0.64364
|  | 180.8411 | 0.00079162 | -0.0072056 | -0.0070816 | 0.64494
|  | 180.0517 | 0.00079086 | -0.0072245 | -0.0071005 | 0.6464
|  | 179.4397 | 0.00078516 | -0.0072393 | -0.0071153 | 0.64713
|  | 178.9171 | 0.00078059 | -0.0072518 | -0.0071278 | 0.64777
|  | 177.4222 | 0.0007745 | -0.0072877 | -0.0071637 | 0.65018
|  | 176.6429 | 0.00076461 | -0.0073065 | -0.0071825 | 0.65089
|  | 176.2393 | 0.00076081 | -0.0073162 | -0.0071922 | 0.65137
|  | 174.9504 | 0.00075853 | -0.0073471 | -0.0072231 | 0.65368
|  | 174.2668 | 0.00075016 | -0.0073636 | -0.0072396 | 0.65433
|  | 172.767 | 0.00073722 | -0.0073996 | -0.0072756 | 0.6562
|  | 172.2488 | 0.00072163 | -0.0074121 | -0.0072881 | 0.65594
|  | 171.6488 | 0.00071173 | -0.0074265 | -0.0073025 | 0.65631
|  | 170.8311 | 0.00070375 | -0.0074461 | -0.0073221 | 0.65725
|  | 169.2885 | 0.0006969 | -0.0074832 | -0.0073592 | 0.65968
|  | 168.686 | 0.00068663 | -0.0074977 | -0.0073737 | 0.66002
|  | 168.0506 | 0.00068282 | -0.0075129 | -0.0073889 | 0.66095
|  | 167.2704 | 0.00068016 | -0.0075317 | -0.0074077 | 0.66225
|  | 165.9376 | 0.00066913 | -0.0075637 | -0.0074397 | 0.66394
|  | 165.2778 | 0.0006638 | -0.0075796 | -0.0074556 | 0.66479
|  | 164.7124 | 0.00065771 | -0.0075932 | -0.0074692 | 0.66539
|  | 163.7822 | 0.00065011 | -0.0076155 | -0.0074915 | 0.66658
|  | 162.9368 | 0.0006463 | -0.0076358 | -0.0075118 | 0.66791
|  | 161.9402 | 0.00063527 | -0.0076598 | -0.0075358 | 0.66895
|  | 161.1706 | 0.00062956 | -0.0076783 | -0.0075543 | 0.66999
|  | 160.0699 | 0.00062386 | -0.0077047 | -0.0075807 | 0.67166
|  | 159.3075 | 0.00061625 | -0.007723 | -0.007599 | 0.67252
|  | 158.4846 | 0.0006113 | -0.0077428 | -0.0076188 | 0.67372
|  | 157.8726 | 0.00060065 | -0.0077575 | -0.0076335 | 0.67405
|  | 156.5543 | 0.00059456 | -0.0077892 | -0.0076652 | 0.67611
|  | 155.8384 | 0.00058696 | -0.0078064 | -0.0076824 | 0.67688
|  | 155.2523 | 0.00058239 | -0.0078205 | -0.0076965 | 0.67765
|  | 154.2019 | 0.00057592 | -0.0078457 | -0.0077217 | 0.67916
|  | 153.0993 | 0.00056946 | -0.0078722 | -0.0077482 | 0.68078
|  | 152.2261 | 0.00056071 | -0.0078932 | -0.0077692 | 0.68177
|  | 151.8365 | 0.00055158 | -0.0079026 | -0.0077786 | 0.68179
|  | 150.725 | 0.00054549 | -0.0079293 | -0.0078053 | 0.68345
|  | 149.6627 | 0.00053522 | -0.0079548 | -0.0078308 | 0.68468
|  | 148.9216 | 0.00052989 | -0.0079726 | -0.0078486 | 0.68569
|  | 148.2959 | 0.00052381 | -0.0079876 | -0.0078636 | 0.68641
|  | 147.1641 | 0.00051886 | -0.0080148 | -0.0078908 | 0.6882
|  | 146.3915 | 0.00050897 | -0.0080334 | -0.0079094 | 0.6889
|  | 145.3219 | 0.0005006 | -0.0080591 | -0.0079351 | 0.6903
|  | 144.406 | 0.00049185 | -0.0080811 | -0.0079571 | 0.69137
|  | 144.1192 | 0.0004869 | -0.008088 | -0.007964 | 0.69153
|  | 143.2111 | 0.0004812 | -0.0081098 | -0.0079858 | 0.69282
|  | 141.8435 | 0.00046826 | -0.0081427 | -0.0080187 | 0.69443
|  | 140.6919 | 0.00046142 | -0.0081704 | -0.0080464 | 0.69611
|  | 140.2986 | 0.00045381 | -0.0081798 | -0.0080558 | 0.69626
|  | 139.3429 | 0.00044772 | -0.0082028 | -0.0080788 | 0.69762
|  | 138.821 | 0.00044239 | -0.0082153 | -0.0080913 | 0.6982
|  | 137.5441 | 0.00043288 | -0.008246 | -0.008122 | 0.69991
|  | 136.3262 | 0.00042375 | -0.0082753 | -0.0081513 | 0.70153
|  | 136.1216 | 0.00041805 | -0.0082802 | -0.0081562 | 0.70147
|  | 135.5643 | 0.0004093 | -0.0082936 | -0.0081696 | 0.70184
|  | 133.8978 | 0.00039979 | -0.0083336 | -0.0082096 | 0.70431
|  | 133.3957 | 0.0003918 | -0.0083457 | -0.0082217 | 0.70464
|  | 132.0159 | 0.00038343 | -0.0083788 | -0.0082548 | 0.70664
|  | 131.5317 | 0.00038001 | -0.0083905 | -0.0082665 | 0.7073
|  | 131.1912 | 0.00036973 | -0.0083987 | -0.0082747 | 0.70713
|  | 129.657 | 0.00035718 | -0.0084355 | -0.0083115 | 0.70909
|  | 128.7653 | 0.00035147 | -0.008457 | -0.008333 | 0.71036
|  | 127.9115 | 0.00034272 | -0.0084775 | -0.0083535 | 0.71131
|  | 127.1918 | 0.0003374 | -0.0084948 | -0.0083708 | 0.71227
|  | 126.3985 | 0.00032751 | -0.0085138 | -0.0083898 | 0.71301
|  | 125.0419 | 0.00031838 | -0.0085464 | -0.0084224 | 0.7149
|  | 124.5026 | 0.00031001 | -0.0085594 | -0.0084354 | 0.71527
|  | 123.9195 | 0.0003043 | -0.0085734 | -0.0084494 | 0.71594
|  | 122.6303 | 0.00029441 | -0.0086044 | -0.0084804 | 0.71764
|  | 122.2598 | 0.0002868 | -0.0086133 | -0.0084893 | 0.71775
|  | 120.947 | 0.00027691 | -0.0086448 | -0.0085208 | 0.7195
|  | 120.0868 | 0.0002712 | -0.0086655 | -0.0085415 | 0.7207
|  | 119.3759 | 0.00026245 | -0.0086826 | -0.0085586 | 0.72137
|  | 118.8376 | 0.00025561 | -0.0086955 | -0.0085715 | 0.72187
|  | 117.6143 | 0.00024495 | -0.0087249 | -0.0086009 | 0.72338
|  | 116.6014 | 0.0002343 | -0.0087493 | -0.0086253 | 0.72448
|  | 116.4587 | 0.00022898 | -0.0087527 | -0.0086287 | 0.72433
|  | 114.9204 | 0.00022213 | -0.0087897 | -0.0086657 | 0.72676
|  | 114.7572 | 0.00021186 | -0.0087936 | -0.0086696 | 0.72624
|  | 113.1991 | 0.00020121 | -0.008831 | -0.008707 | 0.7284
|  | 112.8968 | 0.0001955 | -0.0088383 | -0.0087143 | 0.72853
|  | 111.8451 | 0.00018599 | -0.0088636 | -0.0087396 | 0.7298
|  | 111.4132 | 0.00017648 | -0.0088739 | -0.0087499 | 0.72987
|  | 109.6862 | 0.00016887 | -0.0089154 | -0.0087914 | 0.7326
|  | 108.7186 | 0.00016012 | -0.0089387 | -0.0088147 | 0.73377
|  | 108.4189 | 0.00015251 | -0.0089459 | -0.0088219 | 0.73374
|  | 107.449 | 0.00014642 | -0.0089692 | -0.0088452 | 0.73513
|  | 106.3715 | 0.00013615 | -0.0089951 | -0.0088711 | 0.73639
|  | 105.6343 | 0.00012816 | -0.0090128 | -0.0088888 | 0.73717
|  | 104.9355 | 0.00011713 | -0.0090296 | -0.0089056 | 0.73764
|  | 103.597 | 0.000108 | -0.0090618 | -0.0089378 | 0.7395
|  | 103.0676 | 0.00010077 | -0.0090745 | -0.0089505 | 0.73994
|  | 102.4068 | 9.1264e-05 | -0.0090904 | -0.0089664 | 0.74045
|  | 101.2744 | 8.0231e-05 | -0.0091176 | -0.0089936 | 0.74176
|  | 100.7981 | 7.5286e-05 | -0.009129 | -0.009005 | 0.74228
|  | 100.3471 | 7.0721e-05 | -0.0091398 | -0.0090158 | 0.74279
|  | 99.1497 | 6.0069e-05 | -0.0091686 | -0.0090446 | 0.74425
|  | 97.6581 | 4.9797e-05 | -0.0092045 | -0.0090805 | 0.74631
|  | 97.128 | 3.9146e-05 | -0.0092172 | -0.0090932 | 0.74648
|  | 96.2858 | 3.2298e-05 | -0.0092374 | -0.0091134 | 0.74756
|  | 95.8207 | 2.545e-05 | -0.0092486 | -0.0091246 | 0.74791
|  | 94.531 | 1.4799e-05 | -0.0092796 | -0.0091556 | 0.74955
|  | 93.4275 | 4.1467e-06 | -0.0093061 | -0.0091821 | 0.75083
|  | 92.5951 | -7.9886e-07 | -0.0093261 | -0.0092021 | 0.75204
|  | 92.3688 | -1.1831e-05 | -0.0093316 | -0.0092076 | 0.75159
|  | 91.0196 | -1.6777e-05 | -0.009364 | -0.00924 | 0.75381
|  | 89.981 | -2.7809e-05 | -0.0093889 | -0.0092649 | 0.75493
|  | 89.2261 | -3.5417e-05 | -0.0094071 | -0.0092831 | 0.75578
|  | 88.6928 | -4.1504e-05 | -0.0094199 | -0.0092959 | 0.75632
|  | 88.1325 | -5.0254e-05 | -0.0094334 | -0.0093094 | 0.7567
|  | 87.1926 | -5.7862e-05 | -0.009456 | -0.009332 | 0.75791
|  | 86.0841 | -6.8134e-05 | -0.0094826 | -0.0093586 | 0.75923
|  | 85.3023 | -7.6884e-05 | -0.0095014 | -0.0093774 | 0.76004
|  | 84.4622 | -8.6014e-05 | -0.0095216 | -0.0093976 | 0.76093
|  | 83.8082 | -9.2481e-05 | -0.0095373 | -0.0094133 | 0.76168
|  | 83.2175 | -0.00010389 | -0.0095515 | -0.0094275 | 0.7619
|  | 82.3205 | -0.00011036 | -0.009573 | -0.009449 | 0.76312
|  | 81.6745 | -0.00011949 | -0.0095886 | -0.0094646 | 0.76363
|  | 80.9235 | -0.0001233 | -0.0096066 | -0.0094826 | 0.76478
|  | 79.9811 | -0.00013128 | -0.0096292 | -0.0095052 | 0.76596
|  | 78.947 | -0.0001427 | -0.0096541 | -0.0095301 | 0.76705
|  | 78.2282 | -0.00014688 | -0.0096714 | -0.0095474 | 0.7681
|  | 77.6888 | -0.00015449 | -0.0096843 | -0.0095603 | 0.76854
|  | 77.3548 | -0.0001621 | -0.0096924 | -0.0095684 | 0.76857
|  | 76.395 | -0.00017123 | -0.0097154 | -0.0095914 | 0.76969
|  | 75.3535 | -0.00017693 | -0.0097404 | -0.0096164 | 0.77125
|  | 74.9707 | -0.00018302 | -0.0097496 | -0.0096256 | 0.7715
|  | 74.3154 | -0.00018987 | -0.0097654 | -0.0096414 | 0.77222
|  | 73.6389 | -0.00019596 | -0.0097816 | -0.0096576 | 0.77304
|  | 72.6338 | -0.00020699 | -0.0098058 | -0.0096818 | 0.7741
|  | 71.9114 | -0.00021041 | -0.0098232 | -0.0096992 | 0.77522
|  | 71.4238 | -0.00021802 | -0.0098349 | -0.0097109 | 0.77555
|  | 71.2739 | -0.00022221 | -0.0098385 | -0.0097145 | 0.77551
|  | 70.0237 | -0.00022981 | -0.0098685 | -0.0097445 | 0.77731
|  | 69.5931 | -0.00023932 | -0.0098789 | -0.0097549 | 0.77738
|  | 68.7525 | -0.00024731 | -0.0098991 | -0.0097751 | 0.77837
|  | 68.462 | -0.00025074 | -0.009906 | -0.009782 | 0.77865
|  | 67.636 | -0.00025835 | -0.0099259 | -0.0098019 | 0.77964
|  | 66.7606 | -0.00026862 | -0.0099469 | -0.0098229 | 0.78051
|  | 65.8024 | -0.00027394 | -0.00997 | -0.009846 | 0.78194
|  | 65.2921 | -0.00027889 | -0.0099822 | -0.0098582 | 0.78253
|  | 64.483 | -0.00028536 | -0.010002 | -0.0098777 | 0.78357
|  | 63.8414 | -0.00029182 | -0.010017 | -0.0098931 | 0.78429
|  | 63.5148 | -0.00030095 | -0.010025 | -0.0099009 | 0.78419
|  | 62.8219 | -0.00030514 | -0.010042 | -0.0099176 | 0.7852
|  | 62.1074 | -0.00031122 | -0.010059 | -0.0099348 | 0.78609
|  | 62.0143 | -0.00031617 | -0.010061 | -0.009937 | 0.78587
|  | 60.5595 | -0.00032226 | -0.010096 | -0.0099719 | 0.7882
|  | 59.8848 | -0.00033215 | -0.010112 | -0.0099882 | 0.78871
|  | 59.8624 | -0.00033519 | -0.010113 | -0.0099887 | 0.78851
|  | 58.8962 | -0.0003409 | -0.010136 | -0.010012 | 0.78992
|  | 58.4838 | -0.00034927 | -0.010146 | -0.010022 | 0.79005
|  | 57.5638 | -0.00035688 | -0.010168 | -0.010044 | 0.79121
|  | 57.1558 | -0.00036372 | -0.010178 | -0.010054 | 0.79145
|  | 56.4273 | -0.00036601 | -0.010195 | -0.010071 | 0.79268
|  | 56.0409 | -0.00037247 | -0.010205 | -0.010081 | 0.79291
|  | 55.5809 | -0.00038236 | -0.010216 | -0.010092 | 0.793
|  | 54.6611 | -0.00038807 | -0.010238 | -0.010114 | 0.79432
|  | 54.0291 | -0.00039302 | -0.010253 | -0.010129 | 0.79515
|  | 53.8625 | -0.00039568 | -0.010257 | -0.010133 | 0.79526
|  | 52.7724 | -0.00040367 | -0.010283 | -0.010159 | 0.79673
|  | 52.0032 | -0.00041013 | -0.010302 | -0.010178 | 0.7977
|  | 51.6515 | -0.00041736 | -0.01031 | -0.010186 | 0.79779
|  | 50.9204 | -0.00042231 | -0.010328 | -0.010204 | 0.79881
|  | 50.6688 | -0.00042763 | -0.010334 | -0.01021 | 0.79887
|  | 49.7453 | -0.00043258 | -0.010356 | -0.010232 | 0.80026
|  | 49.0782 | -0.00044133 | -0.010372 | -0.010248 | 0.80085
|  | 48.887 | -0.00044551 | -0.010376 | -0.010252 | 0.80088
|  | 48.4717 | -0.00045008 | -0.010386 | -0.010262 | 0.80132
|  | 47.9831 | -0.0004554 | -0.010398 | -0.010274 | 0.80183
|  | 47.1274 | -0.00046073 | -0.010419 | -0.010295 | 0.80306
|  | 46.2258 | -0.00047214 | -0.01044 | -0.010316 | 0.80389
|  | 46.1066 | -0.00047176 | -0.010443 | -0.010319 | 0.80415
|  | 45.8023 | -0.00047557 | -0.010451 | -0.010327 | 0.80443
|  | 44.8694 | -0.00048203 | -0.010473 | -0.010349 | 0.80572
|  | 44.8406 | -0.0004847 | -0.010474 | -0.01035 | 0.80556
|  | 44.7441 | -0.00049078 | -0.010476 | -0.010352 | 0.80526
|  | 44.4605 | -0.00048926 | -0.010483 | -0.010359 | 0.80593
|  | 43.9735 | -0.00048964 | -0.010495 | -0.010371 | 0.80684
|  | 43.9231 | -0.00049269 | -0.010496 | -0.010372 | 0.8067
|  | 43.8033 | -0.00049155 | -0.010499 | -0.010375 | 0.80702
|  | 43.4686 | -0.00049535 | -0.010507 | -0.010383 | 0.80736
|  | 43.3835 | -0.00049801 | -0.010509 | -0.010385 | 0.80731
|  | 43.3331 | -0.00049991 | -0.01051 | -0.010386 | 0.80726
|  | 43.548 | -0.00050182 | -0.010505 | -0.010381 | 0.80669
|  | 43.2983 | -0.00049915 | -0.010511 | -0.010387 | 0.80739
|  | 42.8897 | -0.00050296 | -0.010521 | -0.010397 | 0.80787
|  | 42.5428 | -0.00050904 | -0.010529 | -0.010405 | 0.80805
|  | 42.6339 | -0.00050866 | -0.010527 | -0.010403 | 0.80791
|  | 42.3721 | -0.00050866 | -0.010533 | -0.010409 | 0.80841
|  | 42.184 | -0.00051019 | -0.010538 | -0.010414 | 0.80866
|  | 42.1334 | -0.00051171 | -0.010539 | -0.010415 | 0.80863
|  | 41.5121 | -0.00051551 | -0.010554 | -0.01043 | 0.80953
|  | 41.8714 | -0.00051817 | -0.010545 | -0.010421 | 0.80862
|  | 41.9394 | -0.00051894 | -0.010543 | -0.010419 | 0.80842
|  | 41.854 | -0.00051665 | -0.010545 | -0.010421 | 0.80877
|  | 41.5121 | -0.00052008 | -0.010554 | -0.01043 | 0.80916
|  | 40.9191 | -0.00052084 | -0.010568 | -0.010444 | 0.81025
|  | 40.954 | -0.00052692 | -0.010567 | -0.010443 | 0.80969
|  | 41.1642 | -0.00052578 | -0.010562 | -0.010438 | 0.80937
|  | 40.6448 | -0.00052731 | -0.010574 | -0.01045 | 0.81026
|  | 40.668 | -0.00053073 | -0.010574 | -0.01045 | 0.80994
|  | 40.2163 | -0.00053263 | -0.010585 | -0.010461 | 0.81066
|  | 40.1422 | -0.00053491 | -0.010587 | -0.010463 | 0.81062
|  | 40.0623 | -0.00053415 | -0.010588 | -0.010464 | 0.81083
|  | 40.4227 | -0.00053263 | -0.01058 | -0.010456 | 0.81026
|  | 39.7658 | -0.00053682 | -0.010596 | -0.010472 | 0.81119
|  | 39.364 | -0.00054138 | -0.010605 | -0.010481 | 0.8116
|  | 39.3641 | -0.00054024 | -0.010605 | -0.010481 | 0.8117
|  | 39.4049 | -0.00054138 | -0.010604 | -0.01048 | 0.81152
|  | 39.7308 | -0.00054328 | -0.010596 | -0.010472 | 0.81074
|  | 39.1239 | -0.0005448 | -0.010611 | -0.010487 | 0.81179
|  | 38.8426 | -0.00054633 | -0.010618 | -0.010494 | 0.81222
|  | 38.6197 | -0.00054975 | -0.010623 | -0.010499 | 0.81237
|  | 38.6197 | -0.00054975 | -0.010623 | -0.010499 | 0.81237

## ;;
559.2415 | -0.00025664 | 0.001 | 349.5
558.3364 | -5.9442e-06 | 0.002 | 348.5
557.8433 | -0.0006458 | 0.003 | 347.5
556.7837 | -0.00049445 | 0.004 | 344
555.7236 | -0.00021958 | 0.005 | 330
554.9933 | -0.00024628 | 0.006 | 325.5
554.4338 | -0.00069585 | 0.007 | 323
553.0299 | 0.00021464 | 0.008 | 321.5
552.5761 | -0.00056263 | 0.009 | 321
551.3723 | -0.00013191 | 0.01 | 320
550.9881 | -0.00089062 | 0.02 | 314
550.0985 | -0.00082337 | 0.03 | 311
549.1024 | -0.00085652 | 0.04 | 309
547.7326 | -7.3381e-05 | 0.05 | 307
546.9045 | 2.8032e-05 | 0.06 | 306
546.2635 | -0.00023297 | 0.07 | 304.5
545.34 | 0.00020685 | 0.08 | 303
544.4413 | -0.00010722 | 0.09 | 302
543.6674 | -0.00035604 | 0.1 | 301
542.9559 | -0.00029644 | 0.11 | 300
542.2991 | -0.00046569 | 0.12 | 299
541.0292 | -0.0001215 | 0.13 | 297.5
540.247 | -0.00017038 | 0.14 | 297
539.5385 | -0.00073006 | 0.15 | 296.5
538.6233 | -0.00045986 | 0.16 | 296.5
537.9518 | -0.00075386 | 0.17 | 297
536.9083 | -0.00054182 | 0.18 | 296
535.4672 | 0.00065569 | 0.19 | 295
534.9783 | 7.7884e-06 | 0.2 | 294.5
534.4078 | -0.00039006 | 0.21 | 293
533.5952 | -0.00059455 | 0.22 | 291.5
532.0272 | 0.00060318 | 0.23 | 290.5
531.3019 | 0.0003827 | 0.24 | 289.5
530.5475 | 0.00028012 | 0.25 | 288
530.0101 | -0.00027386 | 0.26 | 287.5
528.9089 | -4.1853e-05 | 0.27 | 287
528.0096 | 7.4767e-05 | 0.28 | 286
526.889 | 0.00086583 | 0.29 | 285
526.5094 | -0.00036196 | 0.3 | 284
525.5177 | -3.5453e-05 | 0.31 | 283
524.5331 | 3.1753e-05 | 0.32 | 282
523.8466 | -0.00014099 | 0.33 | 281
522.8062 | 0.00027977 | 0.34 | 280
522.0903 | -5.0847e-05 | 0.35 | 279
521.4146 | -0.00015261 | 0.36 | 278
520.3218 | -5.9759e-05 | 0.37 | 277
519.3245 | 0.00040034 | 0.38 | 276
518.7074 | 8.2662e-07 | 0.39 | 274
517.8167 | -0.00011387 | 0.4 | 273
516.7745 | 0.00034111 | 0.41 | 271.5
515.8129 | 0.00033319 | 0.42 | 269.5
515.1697 | 0.00010701 | 0.43 | 267.5
514.0891 | 0.00066731 | 0.44 | 266
513.1013 | 0.00049538 | 0.45 | 264
512.3391 | 0.00034644 | 0.46 | 261.5
511.5579 | 0.00029561 | 0.47 | 259
510.591 | 0.0006968 | 0.48 | 257
510.0543 | -4.2501e-05 | 0.49 | 254
508.9391 | 0.00036994 | 0.5 | 251.5
508.2164 | 0.00014431 | 0.51 | 249
507.2195 | 0.0005117 | 0.52 | 246.5
506.3852 | 0.00056378 | 0.53 | 244
505.399 | 0.00084894 | 0.54 | 240
504.7123 | 0.00021612 | 0.55 | 236
503.8738 | 9.245e-05 | 0.56 | 232
502.8604 | 0.00076767 | 0.57 | 227
502.3442 | 0.00011134 | 0.58 | 221
501.3238 | 6.4032e-05 | 0.59 | 216
499.9829 | 0.00079109 | 0.6 | 210
499.4738 | 0.00027432 | 0.61 | 204
498.5453 | 0.00053988 | 0.62 | 197.5
497.9612 | 0.00016847 | 0.63 | 191
496.7013 | 0.0005545 | 0.64 | 184.5
495.7379 | 0.00067277 | 0.65 | 177
494.9491 | 0.00091283 | 0.66 | 168.5
494.4393 | 0.0001213 | 0.67 | 161
493.3012 | 0.00070087 | 0.68 | 153.5
492.5564 | 0.00033422 | 0.69 | 145.5
491.569 | 0.00049886 | 0.7 | 137.5
490.8324 | 0.00017761 | 0.71 | 129
490.106 | -4.0743e-05 | 0.72 | 120.5
488.9921 | 0.00036933 | 0.73 | 112
488.1497 | 0.00013027 | 0.74 | 103
487.1242 | 0.00064501 | 0.75 | 94
486.4047 | 0.00041342 | 0.76 | 85
485.3568 | 0.00075663 | 0.77 | 75
484.286 | 0.00099116 | 0.78 | 67
483.8115 | 0.00037663 | 0.79 | 58.5
482.8825 | 0.00033623 | 0.8 | 50
482.3263 | -8.9297e-05
481.0456 | 0.00073601
480.0779 | 0.00064787
479.3607 | 0.00053443
478.5121 | 0.0004914
477.5514 | 0.00057391
476.729 | 0.00060286
475.6964 | 0.00088594
475.1505 | 0.0001032
474.3533 | 0.00026743
473.5341 | -0.00016985
472.4367 | 0.00033071
471.6171 | 0.00038512
470.7629 | 0.00035309
470.04 | 0.00015874
468.8711 | 0.00067526
467.96 | 0.00053865
467.2365 | 0.00059086
466.8466 | -0.00031025
465.3532 | 0.00055899
464.4041 | 0.00089508
463.8898 | 0.00026571
462.7674 | 0.00059995
462.1479 | 0.00035868
461.2657 | 0.00028891
459.7403 | 0.0013121
459.2893 | 0.00083618
458.8154 | -8.6132e-05
457.5901 | 0.0008771
456.4581 | 0.0010766
455.6528 | 0.00085781
455.2166 | 0.00038384
454.2389 | 0.00074461
453.1996 | 0.00073385
452.5065 | 0.00035893
451.2637 | 0.0011108
450.8193 | 0.00022315
449.7981 | 0.00063751
449.0105 | 0.00026168
447.9323 | 0.00075589
447.5699 | -0.00025987
446.4615 | 0.00056896
445.5676 | 2.7331e-07
444.4278 | 0.00076717
443.661 | 0.00032039
442.7779 | 0.00065116
442.0117 | 0.00044851
440.8928 | 0.0007455
439.9523 | 0.00072726
439.3133 | 0.00052373
438.6895 | 1.4457e-05
437.7407 | 0.00016576
436.8897 | -8.7177e-05
436.0192 | -2.6267e-05
435.1794 | -0.00014751
434.5924 | -0.00048251
433.2112 | 0.00035336
432.1125 | 0.00070313
431.4344 | 0.00066721
430.972 | -0.00043085
429.9758 | -3.4197e-05
428.9782 | -3.1327e-06
427.803 | 0.00043364
427.1048 | 0.00049818
426.5279 | -0.00016335
425.511 | -3.3505e-05
424.3915 | 0.00038733
423.9542 | -0.00017638
422.8341 | 0.00033744
422.1658 | 6.6065e-06
421.1398 | 0.00018476
419.9724 | 0.00075979
419.3683 | 0.00039656
418.6228 | 0.00015389
417.7215 | 0.00033588
416.8343 | 0.00033704
415.8521 | 0.00027694
415.0149 | 0.00054954
414.3488 | 0.00012223
413.4802 | -6.5834e-05
412.5009 | 0.00026732
411.7161 | 0.00019291
410.7856 | 0.00027793
409.8705 | 0.0004561
409.0734 | 0.00031347
408.0015 | 0.00070329
407.1078 | 0.00080914
406.5624 | 0.0002401
405.4586 | 0.00047713
404.8556 | -0.00034848
403.6705 | 0.00050613
403.0098 | -2.3629e-05
402.6046 | -0.00077227
401.2165 | 7.7017e-05
400.1837 | 0.00051366
399.4075 | 0.00054542
398.7449 | 0.00020346
397.8379 | 0.00015102
396.7884 | 0.0003441
396.1642 | -1.0845e-05
395.272 | 3.0707e-05
394.666 | -0.00039022
393.478 | 0.0001019
392.4962 | 0.00040918
391.5142 | 0.00041019
390.9386 | 8.3632e-05
390.2058 | -0.00027574
388.9887 | 0.00027286
388.1129 | 0.00022139
387.3677 | 0.00013151
386.3497 | 0.00038621
385.5767 | 0.00047304
384.5503 | 0.00056004
383.9039 | 3.3226e-05
383.3924 | -0.00041744
382.2576 | -2.8347e-05
381.1986 | 0.00027515
380.3243 | 0.00028204
379.7661 | -0.0004157
378.9835 | -0.00027948
378.0282 | -0.00045312
376.7784 | 0.00034289
376.1617 | -0.00024134
375.4673 | -6.1486e-05
374.8306 | -0.00063771
373.8385 | -0.0007093
372.8618 | -0.0001664
372.0388 | -0.0003511
371.2973 | -0.00041727
370.3815 | -0.00033002
369.8017 | -0.00089367
368.792 | -0.0008084
367.7396 | -2.6903e-05
366.9467 | 3.7179e-05
366.3159 | -0.00039709
365.2467 | -0.0001353
364.6697 | -0.00082711
364.1083 | -0.0012118
362.8796 | -0.00036469
362.3799 | -0.0010836
361.4097 | -0.00082959
360.4945 | -0.00068191
359.9785 | -0.0013694
358.9108 | -0.00092621
358.037 | -0.0007363
357.008 | -0.00036805
356.759 | -0.0013889
355.764 | -0.001148
354.9633 | -0.0012224
353.9874 | -0.0011412
353.384 | -0.0013217
352.5627 | -0.0010801
351.6907 | -0.0010777
349.8051 | 0.00058241
347.9339 | 0.0025827
346.6158 | 0.0038178
345.6791 | 0.0038842
345.0696 | 0.0035008
343.7459 | 0.0041637
343.0654 | 0.0041327
342.3897 | 0.0040923
341.4552 | 0.0044306
340.6179 | 0.0043659
339.7453 | 0.0043694
339.1582 | 0.0041574
337.9406 | 0.0048909
337.4705 | 0.0042372
336.2241 | 0.004904
335.275 | 0.0051172
334.8004 | 0.0045951
334.3496 | 0.0040267
333.2231 | 0.0043997
332.096 | 0.0049272
331.4319 | 0.0048644
330.6656 | 0.0049687
329.97 | 0.0049668
328.9632 | 0.0053225
328.2121 | 0.0051522
327.1374 | 0.0063452
326.6218 | 0.0056876
325.9169 | 0.0056117
324.7738 | 0.006477
324.0602 | 0.0068475
323.6461 | 0.0066375
322.885 | 0.0069467
321.9138 | 0.0077549
320.8599 | 0.0089997
320.0424 | 0.0096942
319.5602 | 0.0099844
318.3743 | 0.011638
317.6826 | 0.01258
316.9895 | 0.01377
316.1825 | 0.015364
315.351 | 0.017313
314.511 | 0.019002
313.9639 | 0.020553
312.9177 | 0.023133
312.1836 | 0.025537
311.4855 | 0.028056
310.4813 | 0.031475
310.1875 | 0.033762
309.5158 | 0.037948
308.6338 | 0.04251
307.8545 | 0.046689
307.0668 | 0.051192
306.1117 | 0.056786
305.8334 | 0.061068
305.1167 | 0.066506
304.2122 | 0.072125
303.5464 | 0.077833
302.773 | 0.083933
302.1351 | 0.09014
301.5965 | 0.095295
300.678 | 0.1018
299.8189 | 0.10859
299.5518 | 0.11401
298.8842 | 0.12046
297.825 | 0.12736
297.0764 | 0.134
297.0245 | 0.13928
296.9085 | 0.14485
296.304 | 0.15123
295.2747 | 0.15832
295.9437 | 0.16251
297.0327 | 0.16562
296.7366 | 0.17138
296.2522 | 0.17762
295.6638 | 0.18475
294.8867 | 0.19202
294.6859 | 0.19858
293.259 | 0.20757
292.1635 | 0.21589
290.8823 | 0.22503
290.2398 | 0.23293
289.3354 | 0.24174
288.1809 | 0.251
287.521 | 0.25925
286.9856 | 0.2678
286.1111 | 0.27698
285.3621 | 0.28607
284.2046 | 0.29611
283.4013 | 0.30549
282.4928 | 0.31535
281.5838 | 0.32499
280.7832 | 0.33428
279.3721 | 0.34471
278.6795 | 0.35357
277.764 | 0.36314
276.9778 | 0.37199
275.5217 | 0.38156
273.6902 | 0.39186
273.032 | 0.39977
271.519 | 0.40945
269.7755 | 0.41847
268.1977 | 0.42696
266.6669 | 0.43539
265.5803 | 0.44271
263.6697 | 0.45089
261.8304 | 0.4589
259.5854 | 0.46764
258.1312 | 0.47448
256.5518 | 0.48076
254.8173 | 0.48768
252.4609 | 0.49541
251.4155 | 0.50044
250.0661 | 0.50557
249.1187 | 0.51014
247.9828 | 0.51445
246.9588 | 0.51837
245.9909 | 0.52184
245.3265 | 0.52472
244.2831 | 0.52788
243.6336 | 0.53018
242.0261 | 0.53443
242.2221 | 0.53494
240.95 | 0.53802
240.1531 | 0.54036
239.3088 | 0.54249
238.5065 | 0.54451
237.2471 | 0.54738
236.9586 | 0.5483
235.6387 | 0.55111
234.7952 | 0.55296
234.3001 | 0.55428
233.5528 | 0.55616
232.5698 | 0.55813
231.4841 | 0.56057
230.9114 | 0.5615
230.018 | 0.56356
229.4617 | 0.56476
228.905 | 0.56581
227.3761 | 0.56871
227 | 0.56969
226.2387 | 0.57132
225.2443 | 0.57331
224.278 | 0.57499
223.4424 | 0.5764
222.6146 | 0.578
222.1946 | 0.57882
220.8932 | 0.58088
219.8934 | 0.58279
218.8751 | 0.5847
218.4914 | 0.58556
217.7321 | 0.58676
216.6985 | 0.58873
215.741 | 0.59016
215.0861 | 0.59167
214.1868 | 0.5932
213.2224 | 0.59458
212.5963 | 0.59558
211.5481 | 0.59739
210.874 | 0.59879
210.3961 | 0.59963
209.2425 | 0.60137
208.23 | 0.60296
207.5785 | 0.60429
207.1724 | 0.60477
205.8333 | 0.60715
205.4825 | 0.60758
203.8543 | 0.61003
203.2261 | 0.61134
202.6359 | 0.61233
201.5152 | 0.61395
200.6198 | 0.61535
199.8751 | 0.6163
199.2229 | 0.6176
198.1675 | 0.6194
197.6082 | 0.62011
195.9649 | 0.62271
195.4531 | 0.62371
195.0023 | 0.6243
193.4944 | 0.62695
193.1083 | 0.62708
192.0976 | 0.62861
191.5834 | 0.62949
190.5182 | 0.63069
189.8136 | 0.6319
188.7326 | 0.63354
187.6243 | 0.63535
187.0318 | 0.63616
186.377 | 0.63706
185.4998 | 0.63824
184.4004 | 0.64
183.4587 | 0.64146
183.0451 | 0.64168
181.9546 | 0.64364
180.8411 | 0.64494
180.0517 | 0.6464
179.4397 | 0.64713
178.9171 | 0.64777
177.4222 | 0.65018
176.6429 | 0.65089
176.2393 | 0.65137
174.9504 | 0.65368
174.2668 | 0.65433
172.767 | 0.6562
172.2488 | 0.65594
171.6488 | 0.65631
170.8311 | 0.65725
169.2885 | 0.65968
168.686 | 0.66002
168.0506 | 0.66095
167.2704 | 0.66225
165.9376 | 0.66394
165.2778 | 0.66479
164.7124 | 0.66539
163.7822 | 0.66658
162.9368 | 0.66791
161.9402 | 0.66895
161.1706 | 0.66999
160.0699 | 0.67166
159.3075 | 0.67252
158.4846 | 0.67372
157.8726 | 0.67405
156.5543 | 0.67611
155.8384 | 0.67688
155.2523 | 0.67765
154.2019 | 0.67916
153.0993 | 0.68078
152.2261 | 0.68177
151.8365 | 0.68179
150.725 | 0.68345
149.6627 | 0.68468
148.9216 | 0.68569
148.2959 | 0.68641
147.1641 | 0.6882
146.3915 | 0.6889
145.3219 | 0.6903
144.406 | 0.69137
144.1192 | 0.69153
143.2111 | 0.69282
141.8435 | 0.69443
140.6919 | 0.69611
140.2986 | 0.69626
139.3429 | 0.69762
138.821 | 0.6982
137.5441 | 0.69991
136.3262 | 0.70153
136.1216 | 0.70147
135.5643 | 0.70184
133.8978 | 0.70431
133.3957 | 0.70464
132.0159 | 0.70664
131.5317 | 0.7073
131.1912 | 0.70713
129.657 | 0.70909
128.7653 | 0.71036
127.9115 | 0.71131
127.1918 | 0.71227
126.3985 | 0.71301
125.0419 | 0.7149
124.5026 | 0.71527
123.9195 | 0.71594
122.6303 | 0.71764
122.2598 | 0.71775
120.947 | 0.7195
120.0868 | 0.7207
119.3759 | 0.72137
118.8376 | 0.72187
117.6143 | 0.72338
116.6014 | 0.72448
116.4587 | 0.72433
114.9204 | 0.72676
114.7572 | 0.72624
113.1991 | 0.7284
112.8968 | 0.72853
111.8451 | 0.7298
111.4132 | 0.72987
109.6862 | 0.7326
108.7186 | 0.73377
108.4189 | 0.73374
107.449 | 0.73513
106.3715 | 0.73639
105.6343 | 0.73717
104.9355 | 0.73764
103.597 | 0.7395
103.0676 | 0.73994
102.4068 | 0.74045
101.2744 | 0.74176
100.7981 | 0.74228
100.3471 | 0.74279
99.1497 | 0.74425
97.6581 | 0.74631
97.128 | 0.74648
96.2858 | 0.74756
95.8207 | 0.74791
94.531 | 0.74955
93.4275 | 0.75083
92.5951 | 0.75204
92.3688 | 0.75159
91.0196 | 0.75381
89.981 | 0.75493
89.2261 | 0.75578
88.6928 | 0.75632
88.1325 | 0.7567
87.1926 | 0.75791
86.0841 | 0.75923
85.3023 | 0.76004
84.4622 | 0.76093
83.8082 | 0.76168
83.2175 | 0.7619
82.3205 | 0.76312
81.6745 | 0.76363
80.9235 | 0.76478
79.9811 | 0.76596
78.947 | 0.76705
78.2282 | 0.7681
77.6888 | 0.76854
77.3548 | 0.76857
76.395 | 0.76969
75.3535 | 0.77125
74.9707 | 0.7715
74.3154 | 0.77222
73.6389 | 0.77304
72.6338 | 0.7741
71.9114 | 0.77522
71.4238 | 0.77555
71.2739 | 0.77551
70.0237 | 0.77731
69.5931 | 0.77738
68.7525 | 0.77837
68.462 | 0.77865
67.636 | 0.77964
66.7606 | 0.78051
65.8024 | 0.78194
65.2921 | 0.78253
64.483 | 0.78357
63.8414 | 0.78429
63.5148 | 0.78419
62.8219 | 0.7852
62.1074 | 0.78609
62.0143 | 0.78587
60.5595 | 0.7882
59.8848 | 0.78871
59.8624 | 0.78851
58.8962 | 0.78992
58.4838 | 0.79005
57.5638 | 0.79121
57.1558 | 0.79145
56.4273 | 0.79268
56.0409 | 0.79291
55.5809 | 0.793
54.6611 | 0.79432
54.0291 | 0.79515
53.8625 | 0.79526
52.7724 | 0.79673
52.0032 | 0.7977
51.6515 | 0.79779
50.9204 | 0.79881
50.6688 | 0.79887
49.7453 | 0.80026
49.0782 | 0.80085
48.887 | 0.80088
48.4717 | 0.80132
47.9831 | 0.80183
47.1274 | 0.80306
46.2258 | 0.80389
46.1066 | 0.80415
45.8023 | 0.80443
44.8694 | 0.80572
44.8406 | 0.80556
44.7441 | 0.80526
44.4605 | 0.80593
43.9735 | 0.80684
43.9231 | 0.8067
43.8033 | 0.80702
43.4686 | 0.80736
43.3835 | 0.80731
43.3331 | 0.80726
43.548 | 0.80669
43.2983 | 0.80739
42.8897 | 0.80787
42.5428 | 0.80805
42.6339 | 0.80791
42.3721 | 0.80841
42.184 | 0.80866
42.1334 | 0.80863
41.5121 | 0.80953
41.8714 | 0.80862
41.9394 | 0.80842
41.854 | 0.80877
41.5121 | 0.80916
40.9191 | 0.81025
40.954 | 0.80969
41.1642 | 0.80937
40.6448 | 0.81026
40.668 | 0.80994
40.2163 | 0.81066
40.1422 | 0.81062
40.0623 | 0.81083
40.4227 | 0.81026
39.7658 | 0.81119
39.364 | 0.8116
39.3641 | 0.8117
39.4049 | 0.81152
39.7308 | 0.81074
39.1239 | 0.81179
38.8426 | 0.81222
38.6197 | 0.81237
38.6197 | 0.81237

## 146
Temp. | Strain | Ms | 319
26.1472 | 0
26.6006 | -1.9143e-08
26.7891 | -2.682e-06
26.825 | 1.5024e-06
27.0716 | 1.122e-06
27.0776 | -3.9943e-07
26.6888 | 1.122e-06
26.2774 | -2.3016e-06
27.0013 | 7.4171e-07
26.8892 | 2.2634e-06
26.7068 | 7.4171e-07
26.2475 | -7.8014e-07
26.6186 | -3.443e-06
26.807 | -1.1604e-06
27.1059 | 1.122e-06
26.7891 | -7.8014e-07
26.2715 | 7.4171e-07
26.5363 | -2.682e-06
26.6949 | -3.0627e-06
26.9954 | 7.4171e-07
26.9535 | -1.9143e-08
26.2535 | -2.3016e-06
26.2834 | -2.682e-06
26.5602 | 3.6129e-07
26.8772 | 3.6129e-07
26.6007 | 2.2634e-06
26.454 | -1.9143e-08
26.4301 | -1.9213e-06
26.9834 | -1.1604e-06
26.9834 | 1.122e-06
26.5184 | 1.8831e-06
26.8773 | 1.122e-06
26.795 | -3.9943e-07
27.7182 | -1.9143e-08
28.3102 | 1.8831e-06
29.6554 | 9.8719e-06
30.392 | 1.2154e-05
30.9924 | 1.71e-05
32.0404 | 2.585e-05
33.4753 | 3.536e-05
34.0718 | 4.1447e-05
34.297 | 4.7153e-05
35.1012 | 5.362e-05
36.4799 | 6.4272e-05
37.6998 | 7.3022e-05
38.4806 | 8.4054e-05
39.3286 | 8.8239e-05
39.7463 | 9.6989e-05
41.3 | 0.00010802
41.9331 | 0.00011791
42.5017 | 0.00012818
43.5129 | 0.00013351
44.7033 | 0.00014492
45.467 | 0.00015672
46.3988 | 0.00016661
47.5034 | 0.00017574
48.2798 | 0.00018449
48.7738 | 0.000194
49.9513 | 0.00020275
51.1315 | 0.0002153
52.4647 | 0.00022671
52.687 | 0.00023622
53.5271 | 0.00024611
54.8988 | 0.00025677
55.9672 | 0.00026704
57.088 | 0.00027883
57.3306 | 0.00028606
58.2846 | 0.00029899
59.368 | 0.00030774
60.8263 | 0.00032144
61.2424 | 0.00033171
62.0735 | 0.00034084
62.3082 | 0.00035111
63.6167 | 0.000361
65.1716 | 0.00037546
65.8225 | 0.00038535
66.5207 | 0.00039486
67.5161 | 0.00040589
68.2394 | 0.00041997
69.7047 | 0.0004291
70.4193 | 0.00044165
71.0689 | 0.00045421
72.0335 | 0.00046296
72.8359 | 0.00047323
74.2079 | 0.00048768
75.0068 | 0.00049834
75.6397 | 0.00050861
76.3675 | 0.0005166
78.0999 | 0.00052915
78.6712 | 0.00054399
79.6898 | 0.00055236
80.0744 | 0.00056529
81.1383 | 0.00057404
82.2667 | 0.00058507
83.394 | 0.00059991
84.2412 | 0.00061018
84.5441 | 0.00061855
85.6505 | 0.0006311
86.9106 | 0.0006448
87.5342 | 0.00065735
88.5513 | 0.00066762
89.4572 | 0.00067523
90.1658 | 0.00069311
91.322 | 0.00070224
92.4037 | 0.00071632
93.1802 | 0.00072735
93.8121 | 0.00073496
95.0372 | 0.00074675
95.7995 | 0.00075931
97.1069 | 0.00077186
97.5709 | 0.00078289
98.5534 | 0.00079012
99.2345 | 0.00080572
100.0824 | 0.00081523
101.3087 | 0.00082778
102.5822 | 0.0008392
103.2531 | 0.00084985
104.1601 | 0.00086202
105.3977 | 0.00087457
105.9299 | 0.00088865
106.7369 | 0.00089854
107.6979 | 0.00090577
109.0569 | 0.00091908
109.5008 | 0.00093506
110.4924 | 0.00094381
111.3673 | 0.0009556
112.3998 | 0.00096664
113.0249 | 0.00098071
114.4251 | 0.0009906
114.9338 | 0.0010032
115.9059 | 0.001015
117.0039 | 0.0010267
117.8351 | 0.0010344
118.2621 | 0.0010507
119.8847 | 0.0010606
120.8335 | 0.001072
121.4296 | 0.0010838
122.0883 | 0.0010956
123.1994 | 0.0011074
124.0649 | 0.0011192
125.2204 | 0.0011306
126.0928 | 0.0011405
127.1717 | 0.0011546
127.8338 | 0.0011679
129.1362 | 0.0011797
129.4449 | 0.0011907
130.3441 | 0.0011983
131.5216 | 0.0012135
132.3849 | 0.0012257
133.4671 | 0.001236
133.9023 | 0.0012504
135.0097 | 0.0012599
135.8681 | 0.0012679
136.7252 | 0.0012824
138.0183 | 0.0012968
138.9532 | 0.0013071
139.4509 | 0.0013166
140.1419 | 0.001328
141.4423 | 0.001341
142.504 | 0.0013535
143.4741 | 0.0013657
144.0578 | 0.0013764
144.7581 | 0.0013889
146.0396 | 0.0014003
146.5972 | 0.0014133
147.5004 | 0.001425
148.2017 | 0.001433
149.8022 | 0.0014479
150.4501 | 0.0014589
151.7711 | 0.0014718
151.9613 | 0.0014852
152.6767 | 0.001492
154.0533 | 0.0015057
155.0439 | 0.0015175
156.0647 | 0.0015323
156.771 | 0.0015449
157.4624 | 0.001554
158.641 | 0.0015658
159.7252 | 0.0015784
160.781 | 0.0015928
161.3857 | 0.0016012
162.3517 | 0.0016141
162.8958 | 0.0016225
164.1381 | 0.0016369
165.2277 | 0.0016503
166.1293 | 0.0016624
166.652 | 0.0016723
167.8242 | 0.0016837
168.296 | 0.0016978
169.4748 | 0.00171
170.5331 | 0.0017233
171.3512 | 0.0017305
172.3804 | 0.0017431
173.0429 | 0.0017606
173.786 | 0.0017705
174.8838 | 0.0017853
175.8716 | 0.001796
177.0108 | 0.001807
177.6964 | 0.0018176
178.4348 | 0.0018313
179.3066 | 0.0018424
180.4984 | 0.0018561
181.029 | 0.0018656
182.3969 | 0.0018793
183.1127 | 0.0018926
184.1835 | 0.0019044
184.8931 | 0.0019139
185.842 | 0.0019272
186.5817 | 0.0019401
187.8195 | 0.0019531
188.4866 | 0.0019641
189.541 | 0.0019763
190.154 | 0.0019892
191.0038 | 0.002001
192.1958 | 0.0020136
193.1661 | 0.0020254
193.4384 | 0.0020368
194.7538 | 0.0020497
195.6777 | 0.002063
196.9373 | 0.0020733
197.3827 | 0.0020843
198.2383 | 0.002095
199.2371 | 0.002109
200.0775 | 0.0021243
201.5692 | 0.0021372
201.9425 | 0.0021463
202.5552 | 0.0021562
204.1164 | 0.0021707
204.8134 | 0.0021863
205.61 | 0.0021962
206.4574 | 0.0022099
207.2821 | 0.0022186
208.516 | 0.0022319
209.4428 | 0.0022464
210.1268 | 0.0022601
211.241 | 0.0022742
212.2677 | 0.0022802
213.1601 | 0.0022958
213.6877 | 0.0023095
214.5831 | 0.0023225
215.9398 | 0.0023354
216.6234 | 0.0023449
217.2978 | 0.0023578
217.9088 | 0.0023704
219.3713 | 0.0023822
220.3468 | 0.002397
221.3592 | 0.0024092
221.6359 | 0.0024183
222.825 | 0.0024339
223.7798 | 0.0024465
224.9793 | 0.0024594
225.8728 | 0.0024701
226.2494 | 0.0024826
227.4126 | 0.0024982
228.392 | 0.0025104
229.0465 | 0.0025218
230.0083 | 0.0025317
230.9349 | 0.0025469
231.5921 | 0.0025602
232.9085 | 0.0025732
233.9211 | 0.0025861
234.7141 | 0.0025987
235.5449 | 0.0026097
236.4921 | 0.0026253
237.5684 | 0.0026363
238.1875 | 0.0026489
238.9943 | 0.0026603
240.0511 | 0.0026747
240.6858 | 0.0026862
241.5788 | 0.002701
242.7496 | 0.0027132
243.7531 | 0.0027257
244.5728 | 0.0027375
245.4416 | 0.0027527
246.3055 | 0.002763
247.5052 | 0.0027771
248.0313 | 0.0027908
249.4198 | 0.0028026
249.9293 | 0.0028166
250.6037 | 0.0028265
251.4186 | 0.0028391
252.3274 | 0.0028539
253.8053 | 0.0028672
254.4661 | 0.0028821
255.2322 | 0.0028931
256.1717 | 0.0029038
256.9044 | 0.0029194
257.966 | 0.0029308
259.105 | 0.0029441
260.435 | 0.0029566
260.9149 | 0.0029707
261.3988 | 0.0029836
262.3462 | 0.0029958
263.5136 | 0.0030114
264.6269 | 0.0030224
265.5667 | 0.0030369
265.9876 | 0.0030464
266.7562 | 0.0030643
267.9155 | 0.003073
269.1713 | 0.0030917
270.0924 | 0.0031023
270.4839 | 0.0031111
271.2003 | 0.0031274
272.6247 | 0.00314
273.718 | 0.0031537
274.8633 | 0.0031693
275.2977 | 0.0031777
275.6588 | 0.0031887
276.5881 | 0.003205
278.2047 | 0.0032195
279.4801 | 0.0032336
279.9091 | 0.0032412
280.5323 | 0.003256
281.0864 | 0.0032724
282.3387 | 0.0032849
283.5624 | 0.0032971
284.2158 | 0.0033059
284.9859 | 0.0033241
285.7801 | 0.0033374
286.9446 | 0.0033511
287.8627 | 0.0033648
288.9929 | 0.0033721
289.8413 | 0.0033884
290.5044 | 0.0034025
291.3438 | 0.0034181
292.3195 | 0.0034303
293.0336 | 0.0034413
294.6136 | 0.0034577
295.2187 | 0.0034679
295.683 | 0.0034824
296.4679 | 0.0034961
297.5921 | 0.0035056
298.8598 | 0.0035219
299.8311 | 0.0035379
300.1226 | 0.0035497
301.0292 | 0.0035623
301.8673 | 0.0035741
303.3792 | 0.0035878
304.5464 | 0.0036075
305.0164 | 0.0036212
305.3637 | 0.0036326
306.4102 | 0.0036391
307.6351 | 0.0036543
309.1936 | 0.0036692
309.3805 | 0.003684
309.8411 | 0.0036939
310.8144 | 0.0037095
312.4256 | 0.0037213
313.453 | 0.0037414
314.0828 | 0.0037525
314.376 | 0.0037631
315.1918 | 0.0037742
316.4713 | 0.0037898
318.1371 | 0.0038065
318.7694 | 0.0038179
318.8206 | 0.0038293
319.8757 | 0.0038423
321.397 | 0.0038563
322.6794 | 0.0038712
323.2591 | 0.0038871
323.6772 | 0.0038963
324.5333 | 0.0039134
325.412 | 0.0039252
326.6568 | 0.0039404
327.5387 | 0.0039537
328.278 | 0.0039632
328.9552 | 0.0039758
330.1859 | 0.003991
331.6716 | 0.0040081
332.4295 | 0.0040211
332.7669 | 0.0040313
333.3878 | 0.004042
334.5061 | 0.0040564
335.902 | 0.0040739
336.6585 | 0.0040865
337.3011 | 0.0040987
337.826 | 0.0041116
339.0716 | 0.0041234
340.3592 | 0.0041401
341.122 | 0.0041534
341.9394 | 0.0041633
342.4244 | 0.0041732
343.5224 | 0.0041892
344.9912 | 0.0042052
345.8269 | 0.0042219
346.338 | 0.0042291
346.6931 | 0.0042421
348.2025 | 0.0042565
349.0758 | 0.0042725
350.5451 | 0.0042847
350.7204 | 0.0042965
351.4373 | 0.0043109
352.247 | 0.0043239
353.9903 | 0.004341
354.3018 | 0.0043532
355.8025 | 0.0043631
356.2107 | 0.0043752
356.9803 | 0.0043916
357.9166 | 0.0044034
359.0391 | 0.0044156
359.7763 | 0.004427
360.5991 | 0.0044376
361.4482 | 0.0044547
362.507 | 0.0044684
363.2629 | 0.0044798
364.4717 | 0.0044924
365.3471 | 0.0045046
366.1603 | 0.0045187
366.9191 | 0.0045335
367.7977 | 0.0045422
369.0083 | 0.0045552
369.9245 | 0.0045677
370.8217 | 0.0045822
371.4318 | 0.0045951
372.3011 | 0.0046065
373.4095 | 0.0046195
374.6295 | 0.0046286
375.3162 | 0.0046469
376.0381 | 0.0046594
376.8559 | 0.0046708
377.692 | 0.0046819
379.1989 | 0.0046955
380.1039 | 0.0047096
380.6631 | 0.0047241
380.994 | 0.004734
381.9639 | 0.0047458
383.3571 | 0.0047579
384.7995 | 0.0047732
385.5415 | 0.0047861
385.7917 | 0.0047971
386.1024 | 0.0048078
387.9664 | 0.0048207
389.4221 | 0.0048374
390.2702 | 0.0048523
390.1131 | 0.0048626
390.5083 | 0.0048724
391.8974 | 0.0048861
393.7421 | 0.0049006
394.7273 | 0.0049162
394.8306 | 0.0049276
394.9261 | 0.0049348
396.5469 | 0.0049485
398.2087 | 0.0049637
398.9249 | 0.0049812
399.8734 | 0.0049919
399.8734 | 0.0050003
400.9559 | 0.0050136
402.4131 | 0.0050284
403.552 | 0.005044
404.1708 | 0.0050566
404.7322 | 0.0050672
405.3285 | 0.0050809
406.8138 | 0.0050939
407.8976 | 0.0051072
409.0917 | 0.0051216
409.1073 | 0.005133
409.5 | 0.0051441
410.869 | 0.0051581
412.6374 | 0.0051737
413.7426 | 0.0051859
414.1726 | 0.0051996
414.5464 | 0.005208
415.2733 | 0.005224
416.4531 | 0.0052388
417.8307 | 0.0052513
418.3974 | 0.0052643
419.0443 | 0.0052746
419.6224 | 0.0052886
420.934 | 0.0053016
422.2372 | 0.0053183
423.2098 | 0.0053278
423.8287 | 0.0053423
424.459 | 0.0053548
425.6432 | 0.0053708
426.3147 | 0.0053803
427.533 | 0.0053898
428.4548 | 0.0054104
429.2847 | 0.0054172
429.8727 | 0.0054359
430.9489 | 0.0054465
431.5664 | 0.0054556
432.7028 | 0.0054716
433.7935 | 0.0054842
434.4673 | 0.0055017
435.2698 | 0.0055112
435.822 | 0.0055211
436.9349 | 0.0055386
438.553 | 0.0055523
439.6303 | 0.0055713
439.9782 | 0.0055827
440.3145 | 0.005593
441.2328 | 0.0056051
442.6338 | 0.0056192
443.9441 | 0.0056344
445.1176 | 0.0056477
445.0197 | 0.0056584
446.0154 | 0.0056725
447.0042 | 0.0056858
448.399 | 0.0057006
449.2625 | 0.0057139
449.914 | 0.0057246
450.6526 | 0.0057375
451.5232 | 0.005752
452.2499 | 0.0057676
453.59 | 0.0057782
454.3842 | 0.0057889
455.5323 | 0.0058041
456.5441 | 0.0058197
457.0518 | 0.0058296
457.6646 | 0.0058437
458.6949 | 0.005857
459.6418 | 0.0058695
461.0546 | 0.0058878
461.8471 | 0.0059004
462.3464 | 0.0059133
462.8495 | 0.0059236
464.0844 | 0.0059346
465.3942 | 0.0059494
466.4633 | 0.0059635
466.8456 | 0.0059745
467.7045 | 0.0059913
468.162 | 0.0059989
469.3121 | 0.0060152
470.6086 | 0.0060274
471.6799 | 0.0060407
472.47 | 0.0060575
473.3723 | 0.00607
474.0945 | 0.0060856
474.9516 | 0.0060966
475.6175 | 0.0061096
476.7205 | 0.0061229
477.865 | 0.0061374
479.0461 | 0.0061537
479.8081 | 0.006164
479.9724 | 0.0061765
480.7123 | 0.0061853
482.1089 | 0.0062016
482.9005 | 0.0062169
484.3636 | 0.0062313
485.427 | 0.0062435
485.5351 | 0.0062553
486.3857 | 0.0062716
487.1649 | 0.0062857
488.7154 | 0.0062975
489.5983 | 0.0063143
490.6714 | 0.0063287
491.517 | 0.0063416
491.9789 | 0.0063565
493.0172 | 0.0063675
493.4373 | 0.0063789
494.7438 | 0.0063911
495.9269 | 0.0064059
496.7192 | 0.0064261
497.8601 | 0.0064409
498.0424 | 0.006452
498.8116 | 0.0064607
500.1605 | 0.0064748
501.0821 | 0.0064938
502.3923 | 0.0065086
503.2869 | 0.0065227
503.7209 | 0.0065368
504.4813 | 0.0065497
504.9378 | 0.0065646
506.2174 | 0.0065775
507.6783 | 0.0065923
508.8495 | 0.0066064
509.9497 | 0.006622
510.3386 | 0.0066391
510.7162 | 0.0066494
510.8461 | 0.0066612
512.1084 | 0.0066711
513.741 | 0.006689
515.6088 | 0.0067091
516.8478 | 0.0067259
516.9286 | 0.0067377
517.0508 | 0.0067464
517.0471 | 0.0067578
517.89 | 0.0067727
519.6484 | 0.0067902
521.9307 | 0.0068099
523.4178 | 0.0068267
524.1926 | 0.0068396
523.9675 | 0.0068503
523.2593 | 0.0068586
523.6908 | 0.0068689
524.9269 | 0.0068822
527.7247 | 0.0069054
530.1786 | 0.0069298
531.2795 | 0.0069458
531.3637 | 0.0069594
530.6168 | 0.006964
530.0794 | 0.0069724
530.4548 | 0.0069823
532.321 | 0.0069998
535.4297 | 0.0070226
538.2778 | 0.0070466
539.3022 | 0.0070667
539.108 | 0.0070797
538.0135 | 0.007085
537.1642 | 0.007088
537.1942 | 0.0070937
538.9063 | 0.0071112
542.3094 | 0.0071363
545.2178 | 0.0071656
546.7134 | 0.0071816
546.4861 | 0.0071934
545.9839 | 0.0072048
545.1228 | 0.0072082
544.6678 | 0.0072181
545.2979 | 0.007228
548.1125 | 0.0072505
551.7556 | 0.007279
554.5722 | 0.0073053
554.4988 | 0.0073178
553.8295 | 0.0073247
552.9703 | 0.00733
552.1073 | 0.0073368
552.7211 | 0.0073456
554.3342 | 0.0073646
557.3381 | 0.007387
560.8616 | 0.007416
562.4996 | 0.0074373
562.7767 | 0.0074536
561.8467 | 0.0074593
561.0805 | 0.0074612
560.0331 | 0.0074647
560.3068 | 0.0074757
562.1166 | 0.0074977
565.3866 | 0.007524
568.8755 | 0.0075521
571.2485 | 0.0075746
571.3577 | 0.0075887
570.8406 | 0.0075993
569.9313 | 0.0076005
568.9848 | 0.0076031
568.3916 | 0.0076069
569.2726 | 0.0076221
571.7793 | 0.0076492
575.3233 | 0.007675
578.6891 | 0.0077028
579.9012 | 0.0077222
579.7997 | 0.0077363
579.3607 | 0.0077412
578.3154 | 0.0077427
577.4515 | 0.0077481
577.0703 | 0.0077545
578.4935 | 0.0077705
581.537 | 0.0078032
584.8603 | 0.0078333
588.0496 | 0.007858
589.421 | 0.0078744
588.9869 | 0.0078873
588.6144 | 0.0078949
587.5536 | 0.0078961
586.5369 | 0.0078957
586.2616 | 0.0079025
587.1921 | 0.0079185
589.7318 | 0.0079478
593.2597 | 0.0079801
596.6608 | 0.0080052
599.0059 | 0.0080311
598.8867 | 0.0080429
598.3457 | 0.0080535
597.7432 | 0.0080528
596.8773 | 0.0080528
596.0112 | 0.0080547
595.7367 | 0.0080627
596.9572 | 0.0080832
600.0912 | 0.0081148
603.9097 | 0.0081479
607.9686 | 0.0081802
609.3816 | 0.0082008
609.302 | 0.008211
608.7665 | 0.0082145
608.1157 | 0.0082175
607.857 | 0.0082167
606.7277 | 0.0082206
606.4617 | 0.008224
606.7314 | 0.0082373
608.7702 | 0.0082567
612.0578 | 0.0082913
615.7294 | 0.0083229
618.791 | 0.0083476
619.1636 | 0.0083632
618.7372 | 0.0083682
618.3792 | 0.008372
617.9919 | 0.0083731
616.8517 | 0.0083758
616.2063 | 0.0083788
616.6366 | 0.0083895
618.5688 | 0.00841
622.1363 | 0.0084442
625.5596 | 0.0084758
628.5116 | 0.0084975
629.0827 | 0.0085108
628.9148 | 0.008518
628.1756 | 0.0085188
627.9077 | 0.0085207
627.0074 | 0.0085222
626.3068 | 0.0085241
627.0682 | 0.0085367
629.4758 | 0.0085584
632.6237 | 0.0085835
634.9771 | 0.0086071
636.912 | 0.008623
637.4247 | 0.0086337
637.3784 | 0.0086394
636.4093 | 0.0086436
635.8821 | 0.0086409
635.7327 | 0.0086459
637.2326 | 0.0086558
639.1627 | 0.0086736
641.4396 | 0.0086957
643.1319 | 0.0087136
643.6905 | 0.008722
644.0528 | 0.0087299
644.2199 | 0.0087398
644.6924 | 0.008744
645.3744 | 0.0087535
646.0317 | 0.0087577
647.5013 | 0.0087718
648.7969 | 0.0087862
650.3293 | 0.0088015
650.8117 | 0.0088129
651.1381 | 0.0088209
652.205 | 0.0088254
652.8574 | 0.0088353
654.1255 | 0.0088441
654.9152 | 0.008854
655.5876 | 0.0088635
656.5469 | 0.0088677
657.4672 | 0.0088779
658.4682 | 0.0088878
659.0589 | 0.0088909
659.8545 | 0.0088939
660.9076 | 0.0088981
661.9074 | 0.0089034
662.4409 | 0.0089091
663.5184 | 0.0089061
664.2947 | 0.0089042
665.0889 | 0.0088996
666.2747 | 0.0088954
667.0433 | 0.0088909
667.8403 | 0.0088806
668.2706 | 0.0088661
669.2222 | 0.0088505
670.283 | 0.0088319
671.3217 | 0.0088129
672.3359 | 0.0087904
672.8039 | 0.0087627
673.7649 | 0.0087368
674.7184 | 0.0087086
675.7879 | 0.0086736
676.3537 | 0.0086386
677.3975 | 0.0086029
678.0266 | 0.0085694
679.618 | 0.008531
680.0286 | 0.0084948
680.9133 | 0.0084538
681.5557 | 0.0084111
682.728 | 0.0083693
683.8926 | 0.0083335
684.8321 | 0.0082906
685.4177 | 0.0082468
686.3184 | 0.0082012
687.7541 | 0.0081604
688.4619 | 0.0081194
688.8082 | 0.0080768
690.0193 | 0.0080315
690.8832 | 0.0079851
691.9156 | 0.0079387
692.7274 | 0.0078945
693.4856 | 0.0078496
694.2683 | 0.0078006
695.3345 | 0.0077534
696.2524 | 0.0077024
697.2441 | 0.007656
697.8867 | 0.0076085
698.6718 | 0.0075525
699.4498 | 0.0074985
700.66 | 0.0074464
701.574 | 0.0073916
702.3441 | 0.0073372
703.02 | 0.0072786
703.919 | 0.0072162
705.1064 | 0.0071565
705.6426 | 0.0070937
706.7736 | 0.0070302
707.3026 | 0.0069655
708.3949 | 0.0069016
709.2851 | 0.0068366
710.1265 | 0.0067677
710.988 | 0.0066985
711.3218 | 0.006627
712.2874 | 0.0065604
713.3503 | 0.0064911
713.8261 | 0.0064208
714.8047 | 0.0063473
715.8078 | 0.0062774
716.425 | 0.0062089
717.8155 | 0.0061461
718.5575 | 0.0060833
719.7389 | 0.0060209
720.7781 | 0.005962
721.6162 | 0.0059072
722.8555 | 0.0058642
723.4818 | 0.0058227
724.6647 | 0.0057866
725.7787 | 0.0057566
726.3315 | 0.0057257
727.5311 | 0.0057098
728.5781 | 0.0056919
729.666 | 0.0056801
730.5877 | 0.0056679
731.3571 | 0.005663
732.3887 | 0.0056614
733.6481 | 0.005663
734.4202 | 0.0056641
735.5131 | 0.0056679
736.0159 | 0.0056729
737.2492 | 0.0056835
738.3444 | 0.0056923
739.16 | 0.0057021
740.2615 | 0.0057136
740.7672 | 0.0057208
741.6547 | 0.0057356
742.9512 | 0.0057508
743.7104 | 0.0057642
744.5798 | 0.0057775
745.315 | 0.0057938
746.8228 | 0.0058102
747.3308 | 0.0058258
748.24 | 0.0058444
748.9639 | 0.0058585
750.0957 | 0.0058741
750.9223 | 0.005892
751.9612 | 0.0059125
752.7357 | 0.0059255
753.6465 | 0.0059426
754.3623 | 0.0059578
755.4548 | 0.0059799
756.5189 | 0.0059977
757.3062 | 0.0060156
758.1542 | 0.0060331
759.0914 | 0.0060487
759.9561 | 0.0060689
760.7902 | 0.0060898
761.7803 | 0.0061096
762.5662 | 0.0061259
763.3484 | 0.0061431
764.7169 | 0.0061621
765.6624 | 0.0061868
766.5114 | 0.0062054
767.1834 | 0.0062222
767.7971 | 0.0062378
769.3308 | 0.0062602
769.8419 | 0.0062815
771.1191 | 0.0062998
771.6229 | 0.0063184
772.4911 | 0.0063356
773.4539 | 0.0063542
774.2877 | 0.0063804
775.6038 | 0.0063991
776.3619 | 0.0064192
776.9773 | 0.0064352
778.0001 | 0.0064542
779.2437 | 0.0064775
779.8921 | 0.0065003
780.8561 | 0.0065182
781.5109 | 0.006536
782.3831 | 0.0065573
783.4551 | 0.0065828
784.6006 | 0.0066011
785.3669 | 0.0066201
786.1027 | 0.0066384
787.1999 | 0.0066578
788.396 | 0.0066798
789.0828 | 0.0067034
789.6954 | 0.0067198
790.66 | 0.0067342
791.8879 | 0.0067555
792.7366 | 0.0067768
793.467 | 0.0067955
794.2577 | 0.0068164
794.9708 | 0.0068339
796.0853 | 0.0068575
797.2675 | 0.0068761
797.9225 | 0.0068971
799.0395 | 0.0069199
799.6467 | 0.006937
800.5067 | 0.0069575
801.8553 | 0.0069796
802.6401 | 0.0069971
803.4833 | 0.0070188
804.0757 | 0.0070352
805.123 | 0.0070549
806.0529 | 0.0070759
807.1635 | 0.0070953
807.9171 | 0.007115
808.8218 | 0.0071325
809.8342 | 0.0071565
810.6579 | 0.007174
811.5621 | 0.0071919
812.0524 | 0.0072132
812.9663 | 0.0072349
814.4133 | 0.007252
815.132 | 0.0072733
815.9774 | 0.0072938
816.7896 | 0.007314
817.8632 | 0.0073311
818.4497 | 0.0073517
819.8644 | 0.0073741
820.6755 | 0.0073931
821.4158 | 0.0074122
822.0152 | 0.00743
823.1842 | 0.0074506
824.2121 | 0.0074707
825.0817 | 0.0074901
825.9313 | 0.0075092
826.6005 | 0.0075297
827.6834 | 0.0075461
828.546 | 0.0075723
829.6887 | 0.0075929
830.5338 | 0.00761
831.0651 | 0.0076317
832.0669 | 0.0076484
833.1719 | 0.0076712
834.0557 | 0.0076895
834.9199 | 0.0077085
835.7899 | 0.0077275
836.8103 | 0.0077465
837.927 | 0.0077682
838.5597 | 0.007788
839.4592 | 0.007804
840.3051 | 0.0078215
841.0507 | 0.0078428
842.2625 | 0.0078592
843.0012 | 0.0078812
843.9886 | 0.0078991
844.814 | 0.0079155
845.6984 | 0.0079368
846.838 | 0.0079569
847.8383 | 0.0079771
848.5318 | 0.0079984
849.389 | 0.0080109
850.2687 | 0.0080311
851.145 | 0.0080535
852.1237 | 0.0080722
852.8564 | 0.0080927
853.4704 | 0.0081038
854.5509 | 0.0081266
855.7939 | 0.0081494
856.5425 | 0.0081673
857.4832 | 0.0081886
858.2352 | 0.0082019
859.3945 | 0.0082217
860.3135 | 0.0082457
861.2106 | 0.0082628
862.1601 | 0.0082807
862.7021 | 0.0083001
863.8855 | 0.0083198
864.7383 | 0.0083385
865.4256 | 0.0083613
866.7042 | 0.008375
867.3678 | 0.0083959
868.4374 | 0.0084165
869.1176 | 0.0084366
869.9326 | 0.008456
870.7666 | 0.0084713
871.7401 | 0.0084903
872.7194 | 0.0085104
873.7477 | 0.0085279
874.5777 | 0.0085477
875.2563 | 0.0085645
876.4517 | 0.0085858
877.0087 | 0.0086036
878.2427 | 0.0086272
879.3844 | 0.0086424
879.9604 | 0.0086603
880.6641 | 0.0086774
881.9531 | 0.0086976
882.7847 | 0.0087162
883.5465 | 0.0087349
884.6113 | 0.0087528
885.4221 | 0.0087714
886.3813 | 0.0087885
887.4643 | 0.0088117
888.0944 | 0.0088296
888.734 | 0.0088444
889.7315 | 0.0088677
890.7479 | 0.0088867
891.7971 | 0.0089068
893.0095 | 0.0089224
893.4025 | 0.0089399
894.058 | 0.0089559
895.2863 | 0.0089765
896.3629 | 0.0089989
897.145 | 0.0090172
898.0778 | 0.0090339
898.8987 | 0.0090476
899.9456 | 0.00907
900.8281 | 0.0090921
901.4944 | 0.0091088
901.7495 | 0.0091233
901.9524 | 0.0091309
902.1419 | 0.0091389
902.1844 | 0.0091457
902.1318 | 0.0091499
902.0473 | 0.0091518
902.191 | 0.0091488
902.0927 | 0.0091515
902.1979 | 0.0091541
902.1486 | 0.0091572
902.3314 | 0.0091564
902.0508 | 0.0091556
902.3935 | 0.0091564
902.6486 | 0.0091606
902.3902 | 0.0091591
902.3773 | 0.009161
901.861 | 0.0091564
902.1514 | 0.0091602
902.3314 | 0.0091613
902.3185 | 0.0091613
902.0765 | 0.0091621
901.7464 | 0.0091594
901.9979 | 0.0091613
902.5079 | 0.0091632
901.9882 | 0.0091636
901.903 | 0.0091613
901.7532 | 0.0091613
901.91 | 0.0091625
902.1979 | 0.0091636
902.2043 | 0.0091632
902.2563 | 0.009164
902.0605 | 0.0091594
902.0995 | 0.0091617
901.91 | 0.0091625
901.9557 | 0.0091613
902.0438 | 0.0091617
901.6061 | 0.0091587
901.8155 | 0.0091606
901.8575 | 0.009161
901.7075 | 0.0091602
901.7361 | 0.0091602
901.7698 | 0.0091591
901.7532 | 0.0091602
901.8052 | 0.0091613
901.7733 | 0.0091602
901.5895 | 0.0091587
901.5571 | 0.0091579
901.7629 | 0.0091591
901.903 | 0.0091606
901.8641 | 0.0091579
901.7043 | 0.0091572
901.41 | 0.0091575
901.6317 | 0.0091572
901.7242 | 0.0091575
901.7006 | 0.0091594
901.5013 | 0.0091572
901.655 | 0.0091568
901.56 | 0.0091549
901.903 | 0.0091579
901.56 | 0.0091564
901.2498 | 0.0091556
901.3541 | 0.0091534
901.7043 | 0.009153
901.4857 | 0.0091564
901.7006 | 0.0091537
901.4423 | 0.0091545
901.5013 | 0.0091526
901.4757 | 0.0091511
901.3089 | 0.0091553
901.449 | 0.0091541
901.4423 | 0.0091511
901.3286 | 0.0091473
901.6061 | 0.0091492
901.3706 | 0.0091499
901.4659 | 0.009148
901.3577 | 0.009148
901.3119 | 0.0091438
901.6124 | 0.0091446
901.3674 | 0.0091469
901.3541 | 0.0091454
901.5571 | 0.0091454
901.3151 | 0.0091419
901.3151 | 0.0091438
901.3811 | 0.0091469
901.2726 | 0.0091435
901.158 | 0.0091442
900.9264 | 0.0091412
901.0599 | 0.0091431
901.1391 | 0.0091419
901.2105 | 0.0091408
901.014 | 0.0091381
901.3151 | 0.0091374
901.2527 | 0.00914
901.4165 | 0.0091393
901.2828 | 0.0091393
900.952 | 0.009137
901.014 | 0.0091351
900.9821 | 0.009137
901.158 | 0.0091359
901.1647 | 0.0091359
900.9821 | 0.0091332
901.0599 | 0.009132
900.8802 | 0.009134
901.0208 | 0.0091355
901.0179 | 0.0091336
901.1617 | 0.0091324
900.8639 | 0.0091286
901.014 | 0.0091275
900.8907 | 0.0091313
901.0763 | 0.0091286
900.9683 | 0.0091267
900.7692 | 0.009126
900.9752 | 0.0091275
900.9955 | 0.0091282
901.0344 | 0.009129
901.1188 | 0.0091252
900.8673 | 0.0091241
901.1155 | 0.0091263
901.1321 | 0.0091282
901.1057 | 0.0091248
900.9063 | 0.0091237
900.5697 | 0.0091222
901.0702 | 0.0091222
900.9885 | 0.0091244
901.0734 | 0.0091214
900.7758 | 0.0091195
900.5761 | 0.009118
900.7268 | 0.0091195
900.8907 | 0.0091191
900.9683 | 0.0091191
900.7268 | 0.0091153
900.7792 | 0.0091119
900.7236 | 0.0091161
900.9196 | 0.0091165
900.8673 | 0.0091176
900.6712 | 0.0091134
900.4784 | 0.0091126
900.7758 | 0.0091126
900.7625 | 0.0091134
900.6285 | 0.0091149
900.7168 | 0.0091134
900.3732 | 0.00911
900.8348 | 0.0091134
901.1321 | 0.0091085
900.6285 | 0.0091104
900.3246 | 0.0091066
900.6712 | 0.0091035
900.3804 | 0.0091062
900.7133 | 0.0091085
900.8383 | 0.0091066
900.4193 | 0.0091047
900.3478 | 0.0091043
900.5865 | 0.0091016
900.9229 | 0.0091066
900.7168 | 0.009105
900.5798 | 0.0091062
900.5761 | 0.0091009
900.73 | 0.009102
900.7723 | 0.0091062
900.5239 | 0.0091009
900.4618 | 0.0091001
900.586 | 0.0090986
900.5965 | 0.0090978
900.6875 | 0.009099
900.4883 | 0.0090986
900.3804 | 0.0090967
900.2921 | 0.0090959
900.5273 | 0.009097
900.5895 | 0.009099
900.5829 | 0.0090963
900.1807 | 0.0090959
900.2231 | 0.0090936
900.5341 | 0.0090925
900.5829 | 0.0090948
900.4327 | 0.009097
900.3867 | 0.009094
900.1906 | 0.009091
900.2991 | 0.0090921
900.6417 | 0.0090925
900.4883 | 0.0090944
900.2333 | 0.0090906
900.1351 | 0.0090898
900.3086 | 0.009091
900.4225 | 0.0090898
900.5566 | 0.0090902
900.465 | 0.009091
900.4984 | 0.0090849
900.4883 | 0.0090872
900.4751 | 0.0090902
900.2822 | 0.0090898
900.3376 | 0.0090883
900.243 | 0.009086
900.3804 | 0.0090879
900.4682 | 0.0090883
900.2397 | 0.009086
900.0861 | 0.0090834
900.2462 | 0.0090856
900.3376 | 0.0090856
900.5798 | 0.0090864
900.5441 | 0.009086
900.0692 | 0.0090849
900.2365 | 0.0090803
900.2365 | 0.0090818
900.3998 | 0.0090818
900.4851 | 0.0090868
900.0792 | 0.0090807
900.1447 | 0.0090776
900.184 | 0.0090803
900.4816 | 0.0090849
900.4915 | 0.0090795
900.0958 | 0.0090792
900.0928 | 0.0090746
900.4494 | 0.0090769
900.5341 | 0.0090807
900.3246 | 0.0090788
900.2333 | 0.0090754
900.2038 | 0.0090738
900.3344 | 0.0090738
900.3666 | 0.0090773
900.4718 | 0.0090757
900.1351 | 0.0090746
900.2365 | 0.0090761
900.4257 | 0.0090742
900.6223 | 0.009075
900.2462 | 0.0090738
900.0992 | 0.0090712
900.2563 | 0.0090723
900.2397 | 0.0090716
900.3732 | 0.009075
900.4288 | 0.0090742
900.0992 | 0.0090712
899.9876 | 0.0090708
900.3804 | 0.0090685
900.3769 | 0.0090716
900.2529 | 0.0090689
900.1351 | 0.00907
900.3376 | 0.0090693
900.2365 | 0.0090685
900.4225 | 0.0090697
900.1873 | 0.0090704
900.0792 | 0.0090674
899.8732 | 0.0090662
900.1414 | 0.0090647
900.2787 | 0.0090708
900.2955 | 0.009064
900.0536 | 0.0090643
900.0928 | 0.0090643
900.2397 | 0.009064
900.4392 | 0.0090666
900.0894 | 0.0090628
900.0303 | 0.009062
900.1447 | 0.0090647
900.1414 | 0.0090617
900.3446 | 0.0090647
900.1516 | 0.0090659
900.2006 | 0.0090624
900.2397 | 0.0090624
900.1873 | 0.009064
900.5408 | 0.0090636
900.3936 | 0.0090628
900.0432 | 0.0090598
900.0368 | 0.009059
900.1414 | 0.0090624
900.2365 | 0.0090617
900.0467 | 0.0090601
900.0861 | 0.0090571
899.9811 | 0.0090575
900.2333 | 0.0090598
900.3835 | 0.0090605
900.0894 | 0.009059
899.8931 | 0.009056
900.0303 | 0.0090571
900.2462 | 0.0090567
900.2038 | 0.009059
900.1773 | 0.0090571
900.2365 | 0.0090544
900.4426 | 0.0090556
900.3478 | 0.0090548
900.155 | 0.0090563
900.2718 | 0.0090548
900.0861 | 0.0090506
900.184 | 0.0090525
900.2462 | 0.0090552
900.2462 | 0.0090544
900.0692 | 0.0090529
899.8508 | 0.0090522
900.2139 | 0.0090503
900.3898 | 0.0090529
900.3376 | 0.0090548
900.0015 | 0.0090533
899.9028 | 0.0090514
900.0894 | 0.0090484
900.2498 | 0.0090544
900.0368 | 0.0090495
900.04 | 0.0090537
899.9387 | 0.0090495
900.0015 | 0.0090514
900.0564 | 0.0090529
900.0015 | 0.0090495
900.0507 | 0.0090499
900.0792 | 0.0090503
900.1974 | 0.0090491
900.2397 | 0.0090491
900.1906 | 0.0090465
900.1484 | 0.0090468
900.0368 | 0.009048
900.1384 | 0.0090446
900.1613 | 0.0090487
900.184 | 0.0090476
900.1807 | 0.0090487
900.0368 | 0.0090457
900.1906 | 0.009043
900.0178 | 0.0090476
900.3376 | 0.0090446
899.9487 | 0.0090438
900.0432 | 0.0090442
900.2921 | 0.0090438
900.0958 | 0.0090442
900.1447 | 0.0090434
899.7913 | 0.0090423
899.9288 | 0.0090407
899.9553 | 0.0090392
900.3153 | 0.0090426
900.0272 | 0.009043
900.1184 | 0.00904
900.0536 | 0.0090407
900.0536 | 0.00904
900.2921 | 0.0090404
900.0507 | 0.0090411
900.0469 | 0.00904
900.0432 | 0.0090404
900.1028 | 0.0090385
900.0861 | 0.0090396
900.3309 | 0.0090381
899.9811 | 0.0090396
899.8085 | 0.0090388
899.7002 | 0.0090373
900.0507 | 0.0090396
900.0597 | 0.0090373
900.1028 | 0.0090381
899.9325 | 0.0090369
900.1807 | 0.0090354
900.2434 | 0.0090381
900.0467 | 0.0090373
899.7886 | 0.0090358
899.8439 | 0.0090358
900.1091 | 0.0090347
899.9553 | 0.009035
900.0047 | 0.0090347
899.9911 | 0.0090347
899.8475 | 0.0090335
900.0536 | 0.009035
900.1447 | 0.0090366
900.1906 | 0.0090366
899.9354 | 0.0090358
899.9354 | 0.0090331
899.9978 | 0.0090324
899.8539 | 0.0090362
900.0015 | 0.0090331
899.9419 | 0.0090328
900.1414 | 0.0090328
899.756 | 0.009032
900.1941 | 0.0090328
900.1384 | 0.0090343
900.0959 | 0.0090312
899.9911 | 0.0090305
899.9063 | 0.0090324
900.0992 | 0.0090309
900.0634 | 0.0090305
900.1807 | 0.0090301
900.2955 | 0.0090305
900.0467 | 0.0090278
900.0768 | 0.009032
900.155 | 0.0090328
899.9419 | 0.0090278
899.7363 | 0.0090251
900.1941 | 0.0090267
900.1384 | 0.0090305
900.1873 | 0.0090305
900.0467 | 0.0090274
900.1058 | 0.0090267
900.0894 | 0.0090286
900.3513 | 0.0090274
900.184 | 0.0090282
900.243 | 0.009029
900.0015 | 0.0090271
899.9622 | 0.0090271
900.0536 | 0.0090271
900.0047 | 0.0090286
900.0432 | 0.0090267
900.1351 | 0.0090232
899.8931 | 0.0090251
900.2498 | 0.0090286
900.0894 | 0.0090286
899.8019 | 0.0090255
899.6871 | 0.0090221
900.1384 | 0.0090248
900.0047 | 0.0090248
899.9419 | 0.0090271
899.7854 | 0.0090225
899.7913 | 0.0090229
900.1941 | 0.0090217
900.1974 | 0.0090248
899.795 | 0.0090229
899.8475 | 0.0090229
900.0467 | 0.0090236
899.9849 | 0.009021
899.9194 | 0.0090229
900.0959 | 0.0090232
899.9911 | 0.0090232
899.9488 | 0.009021
899.8118 | 0.0090194
900.0597 | 0.0090244
900.0894 | 0.0090179
900.0368 | 0.0090179
900.0015 | 0.0090213
900.1414 | 0.0090191
900.0081 | 0.0090213
899.9419 | 0.0090213
900.1384 | 0.0090179
899.8897 | 0.0090156
899.9587 | 0.0090198
899.952 | 0.0090183
900.0432 | 0.0090202
899.9911 | 0.0090198
899.9028 | 0.0090179
900.0081 | 0.0090191
900.1974 | 0.0090194
900.1161 | 0.0090175
899.8337 | 0.0090187
900.0081 | 0.0090164
899.9063 | 0.0090153
900.2563 | 0.0090172
900.0047 | 0.0090168
900.0536 | 0.0090134
900.0336 | 0.0090164
900.0536 | 0.0090187
899.9977 | 0.0090183
899.952 | 0.0090175
899.925 | 0.0090156
900.0047 | 0.0090156
900.0081 | 0.0090164
900.3412 | 0.0090153
900.0928 | 0.0090145
899.952 | 0.0090156
899.8572 | 0.0090153
900.0861 | 0.0090149
900.2529 | 0.009013
900.0861 | 0.0090156
900.0928 | 0.0090126
899.7528 | 0.009013
900.1516 | 0.0090134
900.3309 | 0.0090153
899.9419 | 0.0090149
899.9553 | 0.0090118
899.6968 | 0.0090134
900.0894 | 0.0090153
900.04 | 0.0090172
900.1058 | 0.0090153
899.9028 | 0.009013
900.0597 | 0.0090111
900.1974 | 0.0090137
900.0536 | 0.0090126
900.0145 | 0.0090145
899.9325 | 0.0090103
899.7325 | 0.0090145
900.0047 | 0.0090107
900.0432 | 0.0090115
900.0178 | 0.0090115
900.0469 | 0.0090088
899.9876 | 0.0090126
899.9063 | 0.0090111
900.1028 | 0.009013
899.8408 | 0.0090118
899.8475 | 0.0090103
899.9943 | 0.0090103
900.1091 | 0.0090115
900.3021 | 0.0090111
900.1058 | 0.0090103
900.1217 | 0.009008
899.9977 | 0.0090099
900.1123 | 0.0090122
899.9978 | 0.0090122
899.9553 | 0.0090111
899.8862 | 0.0090096
900.0829 | 0.0090092
900.0959 | 0.0090088
900.0467 | 0.0090118
900.0432 | 0.0090103
899.9811 | 0.0090077
900.0536 | 0.0090057
900.0928 | 0.0090088
899.9978 | 0.0090084
899.8251 | 0.0090073
900.04 | 0.0090065
899.8014 | 0.0090077
899.8738 | 0.0090088
900.4494 | 0.0090084
900.0145 | 0.0090077
899.9387 | 0.0090054
899.9654 | 0.0090057
900.0667 | 0.0090065
899.9978 | 0.0090069
899.815 | 0.0090065
900.0829 | 0.009005
899.8508 | 0.009008
900.3121 | 0.0090096
900.1873 | 0.0090084
899.746 | 0.0090065
899.8931 | 0.0090057
900.2462 | 0.0090046
899.8508 | 0.0090096
900.0992 | 0.009008
900.0467 | 0.0090073
899.913 | 0.0090027
899.8996 | 0.0090046
900.0467 | 0.0090038
900.1414 | 0.0090057
899.9419 | 0.0090057
899.9419 | 0.0090012
899.8475 | 0.0090035
899.9587 | 0.0090038
900.1414 | 0.009005
899.9488 | 0.0090027
899.8738 | 0.0090027
899.867 | 0.0090027
899.952 | 0.0090054
900.1414 | 0.0090046
899.9876 | 0.0090031
899.8897 | 0.0089997
899.8572 | 0.0090023
900.1516 | 0.0090027
900.0756 | 0.0090054
899.913 | 0.0090027
899.9063 | 0.0090016
899.7201 | 0.0090038
900.1058 | 0.0090016
900.0108 | 0.009005
900.1516 | 0.0090023
899.952 | 0.0090012
900.1091 | 0.0090008
900.1028 | 0.0090035
900.1906 | 0.0090019
900.1447 | 0.0090031
899.8475 | 0.009
900.0507 | 0.0090046
900.0564 | 0.0090035
899.9622 | 0.0090038
900.0047 | 0.0090031
899.746 | 0.0089997
900.0894 | 0.0089989
900.0047 | 0.0089997
900.0015 | 0.0090012
900.0959 | 0.0090016
899.6573 | 0.0089974
900.0507 | 0.0090004
899.952 | 0.0090008
900.0507 | 0.0089997
899.9587 | 0.0090019
899.8539 | 0.0089981
900.1581 | 0.0089993
900.0634 | 0.0090023
900.0829 | 0.0090019
899.9719 | 0.0089989
899.9097 | 0.0089978
899.746 | 0.0089981
900.0564 | 0.0090012
900.2498 | 0.0089997
899.9876 | 0.0090004
899.9063 | 0.0089951
900.1161 | 0.0089955
900.1974 | 0.0089959
900.0368 | 0.0089974
899.9911 | 0.0089989
899.7491 | 0.008997
899.9063 | 0.0089989
900.1359 | 0.0089997
900.3054 | 0.0089997
899.8572 | 0.0089978
899.7656 | 0.0089974
899.952 | 0.0089966
900.2563 | 0.0089974
900.2462 | 0.0089974
899.8085 | 0.0089966
899.8508 | 0.0089981
900.0507 | 0.0089993
900.1516 | 0.0090012
900.0958 | 0.0089993
899.795 | 0.0089989
899.9063 | 0.0089947
899.9943 | 0.0089943
900.0959 | 0.0089985
900.1028 | 0.0089974
899.9063 | 0.0089974
899.8439 | 0.0089924
900.0597 | 0.0089978
900.2529 | 0.008997
900.1484 | 0.0089978
899.9488 | 0.0089997
900.0536 | 0.0089936
899.9097 | 0.0089924
900.155 | 0.008997
900.0015 | 0.0089943
899.9229 | 0.0089951
899.7982 | 0.0089951
899.9028 | 0.0089955
900.0178 | 0.0089962
900.0303 | 0.0089943
900.0108 | 0.0089966
899.7134 | 0.0089932
900.1516 | 0.0089928
900.2662 | 0.0089959
900.1941 | 0.0089966
899.952 | 0.0089947
899.8572 | 0.0089924
900.0108 | 0.0089943
900.155 | 0.008997
899.9622 | 0.008997
899.9354 | 0.0089955
899.9686 | 0.0089913
899.9028 | 0.0089932
900.0145 | 0.0089947
899.8964 | 0.0089962
899.9387 | 0.0089928
899.9553 | 0.008994
899.9978 | 0.0089936
899.9488 | 0.008994
900.0702 | 0.0089974
899.9419 | 0.0089928
899.8539 | 0.0089921
899.9488 | 0.0089917
900.1028 | 0.0089936
900.2006 | 0.0089928
899.9028 | 0.0089943
899.9 | 0.0089909
900.1484 | 0.0089924
900.207 | 0.0089928
900.1091 | 0.0089913
899.9419 | 0.0089932
899.8019 | 0.0089905
900.1161 | 0.0089921
900.1161 | 0.0089936
900.3309 | 0.0089917
899.746 | 0.008989
899.9456 | 0.0089924
900.0564 | 0.0089909
900.0928 | 0.008994
899.9654 | 0.0089928
899.9419 | 0.0089879
899.9587 | 0.0089871
899.9943 | 0.0089901
900.0667 | 0.0089898
900.3513 | 0.0089898
899.9686 | 0.0089909
899.9264 | 0.0089928
899.7913 | 0.0089898
900.1714 | 0.0089909
900.1028 | 0.0089913
899.815 | 0.0089898
900.0597 | 0.0089875
900.0345 | 0.0089901
900.4036 | 0.0089917
900.1227 | 0.0089909
899.9488 | 0.0089875
899.8216 | 0.0089886
900.0992 | 0.0089886
900.1161 | 0.0089917
900.1091 | 0.0089894
900.0432 | 0.0089867
899.9028 | 0.0089871
899.9229 | 0.0089901
900.1258 | 0.008986
900.1906 | 0.0089886
899.8408 | 0.0089871
900.04 | 0.0089871
900.2563 | 0.0089886
900.243 | 0.008989
899.9456 | 0.0089898
900.0015 | 0.0089863
899.913 | 0.008989
900.1647 | 0.0089875
900.0536 | 0.0089879
900.1452 | 0.0089875
899.9876 | 0.0089875
899.8964 | 0.0089852
900.0667 | 0.0089886
900.1414 | 0.0089871
900.0467 | 0.0089863
899.8049 | 0.0089863
899.9978 | 0.0089867
900.3153 | 0.0089882
900.2563 | 0.008989
900.2139 | 0.0089863
899.9553 | 0.0089852
899.8539 | 0.0089848
899.9028 | 0.0089882
900.0959 | 0.008989
900.2006 | 0.0089844
899.9 | 0.0089852
899.7424 | 0.0089871
899.9097 | 0.0089837
900.2529 | 0.0089882
899.9419 | 0.0089871
899.9063 | 0.0089852
900.2462 | 0.0089848
900.0959 | 0.0089875
900.3546 | 0.0089871
900.1161 | 0.0089863
900.155 | 0.0089863
899.9487 | 0.0089856
900.1647 | 0.008986
899.9063 | 0.0089863
899.9654 | 0.0089875
899.7982 | 0.0089848
899.9028 | 0.0089848
899.8049 | 0.008986
900.1161 | 0.0089879
899.9167 | 0.0089863
900.1447 | 0.008986
899.8251 | 0.0089844
900.0667 | 0.0089852
900.0928 | 0.0089856
900.0213 | 0.0089841
899.9911 | 0.0089848
899.9587 | 0.0089848
899.9654 | 0.0089844
900.1974 | 0.0089863
899.9553 | 0.008986
900.0564 | 0.008986
900.243 | 0.0089829
900.2529 | 0.0089852
900.1484 | 0.0089875
899.913 | 0.0089837
899.7526 | 0.0089818
899.8475 | 0.0089822
899.9553 | 0.0089833
900.3412 | 0.0089871
900.0081 | 0.0089833
899.8014 | 0.0089848
899.9229 | 0.0089829
899.913 | 0.0089841
900.0015 | 0.0089871
900.0536 | 0.0089852
899.9488 | 0.0089833
899.8572 | 0.008981
900.1516 | 0.0089825
900.1906 | 0.0089844
899.913 | 0.0089837
899.8049 | 0.0089825
899.9456 | 0.0089825
899.9456 | 0.0089825
900.129 | 0.008986
899.913 | 0.0089848
899.7067 | 0.0089814
899.9553 | 0.0089818
900.2498 | 0.0089833
900.3021 | 0.0089852
900.0634 | 0.0089841
900.04 | 0.0089803
900.0145 | 0.0089841
900.1647 | 0.0089848
900.0597 | 0.0089837
899.9587 | 0.0089814
900.0368 | 0.0089822
900.0536 | 0.0089806
899.9654 | 0.0089814
900.0536 | 0.0089825
900.0992 | 0.0089806
900.0432 | 0.008981
899.9197 | 0.0089795
900.0597 | 0.008981
900.1351 | 0.0089825
900.0047 | 0.0089825
899.9911 | 0.0089791
899.9977 | 0.0089806
900.0145 | 0.0089818
900.0507 | 0.0089841
899.867 | 0.0089837
899.815 | 0.0089768
900.0432 | 0.0089803
899.9 | 0.0089818
899.9654 | 0.0089806
899.9686 | 0.0089814
899.952 | 0.0089795
899.6258 | 0.0089791
900.0248 | 0.0089818
900.1058 | 0.008981
900.0108 | 0.0089806
899.9587 | 0.0089806
899.6643 | 0.0089795
899.9654 | 0.008978
900.1028 | 0.0089822
899.8408 | 0.0089806
899.9063 | 0.0089787
899.9821 | 0.0089787
899.9719 | 0.0089803
899.9488 | 0.0089825
900.1091 | 0.0089803
899.7171 | 0.0089765
900.0634 | 0.008981
900.1028 | 0.0089803
900.1516 | 0.0089803
900.0564 | 0.0089795
900.0047 | 0.0089746
899.8539 | 0.008981
899.9719 | 0.0089768
900.0634 | 0.0089803
899.9977 | 0.0089784
899.6123 | 0.0089753
900.2498 | 0.0089791
899.913 | 0.0089795
900.2625 | 0.0089806
900.0432 | 0.0089776
899.9654 | 0.0089765
900.0015 | 0.0089776
899.8609 | 0.0089791
900.1091 | 0.008981
900.0634 | 0.008978
899.6611 | 0.0089765
900.0928 | 0.0089787
899.9097 | 0.0089784
900.0992 | 0.0089799
900.0507 | 0.0089776
900.0928 | 0.0089738
900.0829 | 0.0089784
900.0536 | 0.008978
900.0634 | 0.0089795
899.8702 | 0.0089757
899.7134 | 0.0089746
899.9978 | 0.008978
900.207 | 0.0089787
900.0894 | 0.0089799
900.1647 | 0.0089803
899.8475 | 0.0089753
900.3376 | 0.0089795
900.0634 | 0.0089765
900.1161 | 0.0089791
899.9194 | 0.0089765
899.7424 | 0.0089727
900.1647 | 0.0089757
900.0992 | 0.0089768
899.9587 | 0.0089776
900.0959 | 0.008978
900.1484 | 0.0089734
899.8475 | 0.0089749
899.815 | 0.0089753
900.0564 | 0.0089772
899.8609 | 0.0089787
900.1447 | 0.0089734
900.0013 | 0.0089757
900.1714 | 0.0089757
900.2955 | 0.0089761
900.0467 | 0.0089738
899.9194 | 0.0089742
899.9264 | 0.008973
900.0108 | 0.0089757
900.0992 | 0.0089761
900.0634 | 0.0089734
899.8183 | 0.0089704
899.8609 | 0.0089734
900.1192 | 0.0089749
900.0145 | 0.0089746
900.0108 | 0.0089742
899.8284 | 0.0089707
900.1484 | 0.0089753
900.0081 | 0.0089746
899.9622 | 0.0089746
899.7854 | 0.0089723
900.0928 | 0.0089715
900.0702 | 0.0089727
899.9686 | 0.0089723
900.0108 | 0.0089727
899.9553 | 0.0089723
899.9654 | 0.0089696
900.0992 | 0.0089681
899.9194 | 0.0089738
900.1974 | 0.0089734
899.9587 | 0.0089723
899.9097 | 0.0089692
900.0108 | 0.0089723
900.0702 | 0.0089753
899.8931 | 0.008973
899.9911 | 0.0089723
899.7656 | 0.0089715
899.9622 | 0.0089707
900.0108 | 0.0089707
899.9097 | 0.0089715
900.1091 | 0.0089723
899.9719 | 0.0089681
900.0081 | 0.0089704
900.1058 | 0.0089738
900.2108 | 0.0089749
899.8118 | 0.0089727
899.8014 | 0.0089696
900.1091 | 0.0089719
900.1028 | 0.0089723
900.2498 | 0.0089727
899.9943 | 0.0089711
899.8118 | 0.0089704
900.0597 | 0.0089673
900.0737 | 0.0089692
899.8839 | 0.0089662
899.952 | 0.0089616
899.815 | 0.0089597
899.8014 | 0.008962
900.1714 | 0.0089609
900.129 | 0.008959
900.0047 | 0.0089582
899.8539 | 0.0089567
899.9167 | 0.0089574
900.2732 | 0.0089571
900.0467 | 0.0089582
900.0213 | 0.0089559
900.0345 | 0.0089559
900.0081 | 0.0089567
900.1815 | 0.0089605
900.3086 | 0.008959
899.952 | 0.0089574
899.9553 | 0.0089555
899.867 | 0.0089563
899.9686 | 0.0089597
899.9911 | 0.0089559
899.8931 | 0.0089571
900.0737 | 0.0089532
899.8702 | 0.0089517
899.9194 | 0.0089453
899.952 | 0.0089441
899.9876 | 0.0089407
899.9587 | 0.0089403
900.1906 | 0.0089407
900.1058 | 0.0089445
899.913 | 0.008943
899.952 | 0.0089407
900.0564 | 0.0089415
899.9587 | 0.0089399
900.2921 | 0.0089422
900.1161 | 0.0089411
900.0564 | 0.0089388
899.8641 | 0.0089354
900.0248 | 0.0089384
900.4761 | 0.0089384
899.952 | 0.0089396
899.9487 | 0.0089357
900.0047 | 0.0089323
899.9488 | 0.0089361
900.0507 | 0.0089377
900.0213 | 0.0089361
899.8539 | 0.0089357
899.8702 | 0.0089342
899.8014 | 0.0089342
900.2209 | 0.0089384
900.1091 | 0.008935
899.8609 | 0.0089342
899.8085 | 0.0089346
899.9167 | 0.0089346
900.2498 | 0.0089365
900.1091 | 0.0089354
900.1516 | 0.0089338
900.0667 | 0.0089319
900.2529 | 0.0089319
899.9719 | 0.0089354
900.0108 | 0.0089357
900.0507 | 0.0089331
899.9587 | 0.008935
900.0634 | 0.0089335
900.1058 | 0.0089361
900.2498 | 0.0089346
899.7629 | 0.0089319
899.9229 | 0.0089346
900.3187 | 0.0089361
900.1647 | 0.008935
900.0737 | 0.0089346
900.0667 | 0.0089331
900.1384 | 0.008935
900.0803 | 0.0089369
900.1028 | 0.0089357
899.9622 | 0.0089335
900.0894 | 0.0089331
899.9686 | 0.0089346
899.9753 | 0.0089369
900.2991 | 0.008935
900.0368 | 0.008935
899.9097 | 0.0089327
899.9719 | 0.0089338
900.1161 | 0.008938
900.3478 | 0.0089392
900.2173 | 0.0089361
900.0507 | 0.0089335
899.8014 | 0.0089357
900.0108 | 0.0089357
900.1123 | 0.0089365
900.0432 | 0.008935
899.8931 | 0.0089323
900.0145 | 0.00893
900.0178 | 0.0089354
900.2498 | 0.0089369
899.9686 | 0.0089369
900.0248 | 0.0089357
899.5375 | 0.0089285
898.8171 | 0.0089179
898.4377 | 0.0089091
897.8556 | 0.0088939
896.8676 | 0.0088772
896.1344 | 0.0088604
895.4109 | 0.0088422
894.6511 | 0.0088308
893.8746 | 0.0088117
892.8428 | 0.0087992
891.6599 | 0.0087798
890.5186 | 0.0087638
889.6172 | 0.0087459
888.7181 | 0.0087273
887.9279 | 0.0087052
886.3163 | 0.0086835
885.6071 | 0.0086653
884.6113 | 0.0086485
883.6135 | 0.008628
882.3476 | 0.0086036
881.5092 | 0.0085846
880.5786 | 0.008569
879.3879 | 0.0085496
878.678 | 0.0085272
877.223 | 0.008507
876.5707 | 0.0084918
875.6783 | 0.0084735
874.9046 | 0.0084557
873.8168 | 0.0084309
872.7225 | 0.0084134
871.8257 | 0.0083975
871.3478 | 0.0083796
870.0049 | 0.0083583
869.3549 | 0.0083408
868.4605 | 0.0083225
867.5336 | 0.0083039
866.5559 | 0.0082833
865.7598 | 0.0082635
864.5107 | 0.0082438
864.1175 | 0.008224
863.2284 | 0.0082103
862.1204 | 0.0081863
861.3333 | 0.0081654
860.344 | 0.0081479
859.7849 | 0.0081273
858.7812 | 0.008111
857.9078 | 0.0080859
856.9007 | 0.0080661
856.1551 | 0.0080486
855.4626 | 0.00803
854.4357 | 0.0080075
853.5167 | 0.007987
852.7142 | 0.0079687
852.1802 | 0.0079501
851.3842 | 0.0079314
850.2287 | 0.0079105
849.3992 | 0.0078881
848.7346 | 0.0078702
847.8481 | 0.0078504
846.6191 | 0.0078302
845.7151 | 0.0078139
844.8274 | 0.0077884
844.1552 | 0.0077705
843.4271 | 0.0077542
842.2556 | 0.0077306
841.5533 | 0.0077096
840.9046 | 0.0076933
840.0087 | 0.0076743
839.1664 | 0.0076579
838.2167 | 0.0076355
837.3206 | 0.0076149
836.4468 | 0.0075986
835.8273 | 0.0075773
834.7097 | 0.0075579
833.9055 | 0.00754
832.8976 | 0.0075206
832.3505 | 0.0075031
831.5694 | 0.0074829
830.5643 | 0.007465
829.5985 | 0.007443
828.8902 | 0.0074213
828.0582 | 0.0074049
827.2457 | 0.0073851
826.1354 | 0.0073657
825.125 | 0.0073448
824.5363 | 0.0073277
823.7193 | 0.0073075
822.8257 | 0.0072885
821.7206 | 0.0072672
820.9064 | 0.0072474
820.4139 | 0.0072288
819.764 | 0.0072109
818.3928 | 0.0071911
817.5179 | 0.0071672
816.6891 | 0.0071512
816.0749 | 0.007131
815.1722 | 0.0071124
814.1285 | 0.0070911
813.225 | 0.0070694
812.5025 | 0.0070546
811.9183 | 0.0070348
810.6443 | 0.0070116
809.4846 | 0.0069899
809.0442 | 0.0069701
808.112 | 0.0069556
807.6382 | 0.0069366
806.5073 | 0.0069104
805.6658 | 0.0068883
804.682 | 0.0068697
803.7693 | 0.0068522
802.9778 | 0.0068328
801.9196 | 0.0068137
801.1233 | 0.0067924
800.3345 | 0.0067738
799.549 | 0.006754
798.6105 | 0.0067358
797.3954 | 0.0067152
796.7878 | 0.0066932
796.1832 | 0.0066753
795.3185 | 0.0066563
794.3556 | 0.0066342
793.2877 | 0.0066125
792.5878 | 0.0065954
791.624 | 0.006576
790.8629 | 0.0065566
789.8442 | 0.0065368
788.7608 | 0.0065128
788.0672 | 0.0064942
787.4136 | 0.0064759
786.4956 | 0.0064546
785.4722 | 0.0064352
784.6586 | 0.0064158
784.106 | 0.0063949
783.0515 | 0.0063763
782.2745 | 0.0063557
781.253 | 0.0063321
780.2787 | 0.0063139
779.7357 | 0.0062952
778.6047 | 0.0062724
777.6838 | 0.0062519
776.6818 | 0.0062325
776.1881 | 0.0062153
775.546 | 0.0061937
774.4236 | 0.0061735
773.5526 | 0.0061507
772.7357 | 0.006137
771.6635 | 0.0061145
770.7001 | 0.0060944
769.9708 | 0.0060738
768.8638 | 0.0060521
768.383 | 0.0060343
767.3809 | 0.0060164
766.7708 | 0.0059909
765.587 | 0.0059703
764.6961 | 0.0059517
764.0445 | 0.0059361
763.2936 | 0.0059125
762.2587 | 0.0058893
761.0803 | 0.0058695
760.3661 | 0.005852
759.5866 | 0.0058345
758.6123 | 0.0058129
757.9047 | 0.0057881
756.6147 | 0.0057687
755.9986 | 0.0057508
755.3792 | 0.0057337
754.3041 | 0.005712
753.2731 | 0.0056911
752.6424 | 0.0056706
751.5698 | 0.0056523
750.8743 | 0.0056341
749.7357 | 0.005612
748.7512 | 0.0055922
748.027 | 0.0055736
747.4573 | 0.00555
746.4966 | 0.005531
745.5657 | 0.0055066
744.4663 | 0.0054868
743.8032 | 0.0054705
743.1844 | 0.0054476
741.8986 | 0.005426
740.8187 | 0.0054073
740.2474 | 0.0053864
739.6213 | 0.0053693
738.4958 | 0.005348
737.6519 | 0.0053255
736.5704 | 0.0053035
735.9125 | 0.0052879
735.3921 | 0.0052673
734.3616 | 0.0052475
733.2237 | 0.0052278
731.9644 | 0.0052084
731.6642 | 0.0051882
730.9879 | 0.0051692
729.7379 | 0.0051448
728.6536 | 0.0051262
728.1355 | 0.0051072
727.2824 | 0.005084
726.598 | 0.0050668
725.1837 | 0.005044
724.5162 | 0.0050235
723.6269 | 0.005006
722.9697 | 0.0049843
721.8099 | 0.004966
721.1761 | 0.0049436
720.137 | 0.0049249
719.3195 | 0.0049033
718.4359 | 0.0048846
717.3959 | 0.0048648
716.6499 | 0.004847
715.8765 | 0.004826
714.7386 | 0.0048051
714.1801 | 0.0047842
713.1173 | 0.0047617
712.4153 | 0.004742
711.7106 | 0.0047271
710.6301 | 0.004702
709.514 | 0.0046811
708.8397 | 0.0046617
707.9492 | 0.0046427
707.33 | 0.004621
706.3525 | 0.0046012
705.4543 | 0.0045803
704.3051 | 0.0045609
703.5143 | 0.0045396
702.7862 | 0.0045213
702.0756 | 0.0045008
700.9669 | 0.0044798
700.2169 | 0.0044601
699.2404 | 0.0044399
698.5458 | 0.0044228
697.6594 | 0.0044015
696.7833 | 0.0043756
695.6346 | 0.0043604
695.0856 | 0.0043368
694.2683 | 0.0043205
693.2615 | 0.004295
692.2234 | 0.0042763
691.6009 | 0.0042569
690.8066 | 0.0042368
689.8477 | 0.0042151
688.7522 | 0.0041926
687.95 | 0.0041736
687.2252 | 0.0041572
686.4334 | 0.004134
685.5504 | 0.0041173
684.6566 | 0.0040952
683.4922 | 0.0040762
682.9099 | 0.0040553
681.9804 | 0.0040344
681.1203 | 0.0040127
680.0742 | 0.0039918
679.393 | 0.0039739
678.8446 | 0.003956
677.5485 | 0.0039301
676.6871 | 0.0039119
675.9032 | 0.0038925
675.0134 | 0.0038696
673.8982 | 0.0038521
673.2298 | 0.0038301
672.2231 | 0.0038073
671.7084 | 0.0037898
670.6877 | 0.0037707
669.8422 | 0.0037487
668.7778 | 0.0037293
667.9282 | 0.0037076
667.0927 | 0.0036889
666.5636 | 0.0036657
665.6568 | 0.0036463
664.5523 | 0.003625
663.6341 | 0.0036072
663.0622 | 0.0035889
662.1653 | 0.0035661
661.1969 | 0.0035425
660.0944 | 0.003525
659.2279 | 0.0035044
658.2344 | 0.0034828
657.916 | 0.0034599
656.6917 | 0.0034417
655.8459 | 0.0034196
654.89 | 0.003401
654.2596 | 0.0033819
653.3527 | 0.0033565
652.2293 | 0.0033352
651.4137 | 0.0033184
650.7089 | 0.0032998
649.7476 | 0.0032777
648.8746 | 0.0032549
647.8524 | 0.0032332
647.2243 | 0.0032172
646.4786 | 0.0031959
645.694 | 0.0031727
644.4575 | 0.0031518
643.441 | 0.0031312
643.0605 | 0.0031141
642.1187 | 0.0030943
641.1583 | 0.0030715
640.0873 | 0.0030495
639.2685 | 0.0030316
638.5997 | 0.0030133
637.9625 | 0.0029893
636.5479 | 0.0029696
635.6431 | 0.0029464
635.2652 | 0.0029323
634.2711 | 0.0029087
633.3009 | 0.0028897
632.4023 | 0.0028657
631.5242 | 0.0028467
630.8283 | 0.0028273
629.9896 | 0.002806
628.7431 | 0.0027839
627.8894 | 0.0027622
627.0355 | 0.0027398
626.2703 | 0.0027246
625.4732 | 0.0027014
624.3077 | 0.0026804
623.6138 | 0.0026599
622.8441 | 0.0026428
622.1107 | 0.00262
621.0905 | 0.0025971
620.1481 | 0.002577
619.2455 | 0.0025583
618.3893 | 0.0025366
617.5827 | 0.0025184
616.7114 | 0.0024959
615.7969 | 0.0024735
615.008 | 0.002453
614.2363 | 0.0024377
613.4324 | 0.0024153
612.3088 | 0.0023928
611.5867 | 0.0023708
610.7428 | 0.0023529
609.8768 | 0.0023316
608.7985 | 0.0023122
607.7235 | 0.0022882
607.0186 | 0.0022703
606.3281 | 0.0022475
605.6841 | 0.0022289
604.4634 | 0.0022053
603.7257 | 0.0021851
602.822 | 0.0021669
602.3358 | 0.0021486
601.1431 | 0.0021212
599.8849 | 0.0021007
599.467 | 0.0020817
598.5438 | 0.0020623
597.6387 | 0.0020448
596.6497 | 0.0020219
595.6642 | 0.0019991
594.9712 | 0.0019789
594.3323 | 0.0019641
593.3965 | 0.0019405
592.2474 | 0.0019185
591.4921 | 0.0018979
590.6318 | 0.0018785
589.8688 | 0.0018572
588.9611 | 0.0018344
588.1397 | 0.0018127
587.0393 | 0.0017956
586.1778 | 0.0017739
585.4827 | 0.001753
584.4431 | 0.0017317
583.5735 | 0.0017107
582.9719 | 0.0016906
582.0513 | 0.0016712
581.3046 | 0.001648
580.0856 | 0.0016274
579.4253 | 0.0016042
578.4824 | 0.0015875
577.6943 | 0.0015696
576.8303 | 0.0015468
575.6677 | 0.0015236
574.9742 | 0.0015053
574.2582 | 0.0014871
573.3424 | 0.0014677
572.4625 | 0.0014444
571.0949 | 0.0014231
570.491 | 0.0014011
569.7305 | 0.001384
568.97 | 0.0013581
567.7723 | 0.0013376
566.8797 | 0.0013178
566.2314 | 0.0012995
565.532 | 0.0012805
564.3257 | 0.0012615
563.5416 | 0.0012386
563.0169 | 0.0012219
562.3094 | 0.001204
561.0908 | 0.0011785
560.1638 | 0.0011591
559.2916 | 0.001139
558.5322 | 0.0011192
557.8386 | 0.0010964
556.9433 | 0.0010743
555.6716 | 0.0010519
554.9774 | 0.001034
554.3044 | 0.0010142
553.3831 | 0.00099251
552.3658 | 0.0009712
551.2281 | 0.00095066
550.9136 | 0.00092897
549.9839 | 0.00090995
548.9767 | 0.00088599
547.8778 | 0.00086316
547.2221 | 0.0008449
546.5113 | 0.00082512
545.5179 | 0.00080458
544.418 | 0.00078403
543.6329 | 0.00076387
542.9837 | 0.00074295
542.2357 | 0.00072241
541.1197 | 0.00069882
540.1285 | 0.00067713
539.2873 | 0.00065583
538.5822 | 0.00063985
537.7481 | 0.00061551
536.9362 | 0.00059382
535.7158 | 0.00057138
534.9398 | 0.00055312
534.4321 | 0.00053257
533.1779 | 0.00050975
532.4716 | 0.00048768
531.5621 | 0.00047056
530.6897 | 0.00044926
529.7067 | 0.00042872
528.9294 | 0.00040627
527.5955 | 0.00038725
527.1644 | 0.00036405
526.2797 | 0.00034617
525.9114 | 0.00032486
524.4946 | 0.0003028
523.369 | 0.00028378
522.9638 | 0.00026209
521.8931 | 0.00024269
521.0586 | 0.00022063
520.2504 | 0.00019628
519.748 | 0.00018068
518.3625 | 0.00015786
517.4794 | 0.00013541
516.8101 | 0.00011639
515.7376 | 9.3945e-05
515.1866 | 7.5305e-05
514.5283 | 5.362e-05
513.2593 | 3.2317e-05
512.4783 | 1.1774e-05
511.4637 | -8.0081e-06
510.8602 | -2.817e-05
509.8272 | -5.1757e-05
508.9597 | -7.0017e-05
507.8734 | -9.3984e-05
507.4814 | -0.0001111
506.7547 | -0.00013393
505.7054 | -0.00015447
504.5106 | -0.00017958
503.5199 | -0.00019708
503.1341 | -0.00021838
502.314 | -0.00023512
501.133 | -0.00025985
500.2266 | -0.00028039
499.4351 | -0.00030093
498.462 | -0.00032186
497.9451 | -0.00034354
496.6511 | -0.00036408
495.7179 | -0.00038691
495.2234 | -0.00040555
494.427 | -0.000428
493.2433 | -0.00045044
492.3055 | -0.00047251
491.427 | -0.00049305
490.9128 | -0.00051169
489.8663 | -0.00053489
488.8897 | -0.00055696
487.9544 | -0.00057902
487.1716 | -0.00059652
486.5487 | -0.00061859
485.3814 | -0.00063951
484.5942 | -0.0006612
483.9187 | -0.00068022
483.0115 | -0.00070228
482.2987 | -0.00072358
480.8946 | -0.00074413
480.2336 | -0.00076505
479.1725 | -0.00078559
478.4846 | -0.0008069
477.5542 | -0.0008282
476.4809 | -0.0008495
476.0616 | -0.00087233
475.179 | -0.00089249
474.6063 | -0.00091113
473.0011 | -0.00093434
472.1397 | -0.00095488
471.4361 | -0.00097466
470.799 | -0.00099521
470.0428 | -0.0010177
468.7156 | -0.0010424
467.7598 | -0.0010614
467.0811 | -0.0010793
466.7064 | -0.0011021
465.4085 | -0.0011242
464.5528 | -0.0011451
463.5318 | -0.0011656
463.1043 | -0.0011854
462.0867 | -0.0012101
461.1892 | -0.0012303
460.1519 | -0.0012505
459.0887 | -0.001271
458.4722 | -0.0012923
457.7468 | -0.0013132
456.9418 | -0.001338
455.8967 | -0.0013558
454.9593 | -0.001376
454.2484 | -0.0013966
453.4541 | -0.001419
452.1886 | -0.0014395
451.4619 | -0.0014597
450.7953 | -0.0014821
449.9399 | -0.001505
449.0134 | -0.001524
447.9044 | -0.0015472
447.5085 | -0.001567
446.5659 | -0.0015868
445.4226 | -0.0016081
444.6417 | -0.0016301
443.7166 | -0.0016495
443.0898 | -0.0016697
442.1384 | -0.0016918
441.2318 | -0.0017142
440.1021 | -0.0017363
439.4141 | -0.0017572
438.8173 | -0.0017747
437.906 | -0.0018006
436.7973 | -0.00182
435.9951 | -0.0018397
435.2804 | -0.0018591
434.3797 | -0.0018816
433.2323 | -0.0019037
432.149 | -0.0019269
431.4749 | -0.0019436
430.9402 | -0.001963
430.2773 | -0.0019885
428.9618 | -0.0020098
427.9948 | -0.002033
427.3198 | -0.002052
426.6485 | -0.0020718
425.7493 | -0.0020962
424.4928 | -0.0021163
423.6191 | -0.0021346
422.8747 | -0.0021566
422.0237 | -0.0021757
421.0663 | -0.0022011
420.0207 | -0.0022183
419.3778 | -0.0022457
418.7126 | -0.0022601
417.613 | -0.0022837
416.6089 | -0.0023088
415.8705 | -0.0023248
415.1243 | -0.0023476
414.0961 | -0.0023693
413.3533 | -0.0023906
412.3584 | -0.0024111
411.7373 | -0.0024313
410.8874 | -0.0024518
409.9189 | -0.0024766
409.1063 | -0.0024971
408.1334 | -0.0025192
407.3281 | -0.0025378
406.4313 | -0.0025618
405.511 | -0.0025797
404.537 | -0.0026055
404.0134 | -0.0026246
403.2187 | -0.002644
402.1332 | -0.002666
400.9899 | -0.0026889
400.3354 | -0.0027086
399.5359 | -0.0027299
398.5756 | -0.0027512
397.7794 | -0.0027725
396.6725 | -0.002798
396.1554 | -0.0028121
395.3508 | -0.0028368
394.55 | -0.0028578
393.3424 | -0.0028791
392.5137 | -0.0029004
391.6702 | -0.0029194
390.8683 | -0.0029388
389.9969 | -0.0029639
388.9565 | -0.0029879
388.0884 | -0.0030084
387.3393 | -0.0030263
386.3751 | -0.0030461
385.4946 | -0.0030723
384.7604 | -0.0030936
384.076 | -0.0031153
383.4138 | -0.0031336
382.1019 | -0.003156
381.2318 | -0.0031773
380.2959 | -0.0032009
379.6721 | -0.0032173
379.0785 | -0.0032374
377.8262 | -0.0032618
377.144 | -0.0032857
376.1331 | -0.0033025
375.2769 | -0.0033245
374.706 | -0.0033443
373.6716 | -0.0033691
372.5554 | -0.0033919
371.864 | -0.0034101
371.1567 | -0.0034314
370.0709 | -0.0034535
369.375 | -0.0034786
368.4891 | -0.0034973
367.6845 | -0.0035178
367.1542 | -0.0035357
366.0432 | -0.0035612
364.9897 | -0.0035848
364.4205 | -0.0036011
363.9013 | -0.0036197
362.9131 | -0.0036433
361.9165 | -0.0036631
361.2805 | -0.0036867
360.6404 | -0.0037034
359.6509 | -0.003724
358.9601 | -0.0037468
357.803 | -0.0037685
356.9753 | -0.0037868
356.5051 | -0.0038084
355.5218 | -0.0038282
354.4758 | -0.0038491
353.8063 | -0.0038724
353.2543 | -0.0038883
352.538 | -0.0039093
351.4907 | -0.0039317
350.3886 | -0.0039572
349.7298 | -0.0039697
349.2036 | -0.0039929
347.8585 | -0.0040104
345.5917 | -0.0040321
343.9356 | -0.0040538
343.3068 | -0.0040766
342.4234 | -0.0040953
341.4303 | -0.0041185
340.4129 | -0.0041348
339.4895 | -0.0041554
338.9491 | -0.0041717
338.3618 | -0.0041919
337.324 | -0.0042147
336.3247 | -0.0042303
335.6578 | -0.0042486
334.925 | -0.0042703
334.2069 | -0.0042912
333.2061 | -0.0043117
332.3026 | -0.0043308
331.313 | -0.0043517
330.7235 | -0.0043665
330.024 | -0.0043893
328.8282 | -0.0044049
328.246 | -0.0044221
327.2975 | -0.0044342
326.4746 | -0.004451
325.8798 | -0.0044704
324.9261 | -0.0044909
324.2486 | -0.0045035
324.1343 | -0.0045134
322.7375 | -0.004529
321.9289 | -0.0045461
321.151 | -0.0045552
320.4442 | -0.0045643
319.7963 | -0.004575
318.717 | -0.0045796
317.5186 | -0.0045883
316.8426 | -0.0045898
316.2247 | -0.0045887
315.1042 | -0.0045948
314.4032 | -0.0045906
313.59 | -0.0045834
312.8289 | -0.004575
312.1986 | -0.0045586
311.5278 | -0.0045442
310.3207 | -0.0045236
309.7653 | -0.0044921
309.2128 | -0.0044574
308.4933 | -0.0044289
307.5906 | -0.004392
306.998 | -0.0043464
306.3455 | -0.004303
305.8759 | -0.0042551
305.0316 | -0.0042029
304.1828 | -0.0041478
303.4775 | -0.0040896
303.0031 | -0.0040298
301.6908 | -0.0039732
301.4746 | -0.0039142
300.7926 | -0.003848
300.3216 | -0.0037841
300.0017 | -0.0037221
298.8547 | -0.0036555
298.1432 | -0.0035905
297.9754 | -0.0035243
297.9714 | -0.0034584
297.0794 | -0.003393
296.7151 | -0.0033238
297.235 | -0.0032625
298.2032 | -0.0031952
297.8433 | -0.0031233
297.0753 | -0.0030563
296.7589 | -0.0029818
296.2389 | -0.0028985
295.4977 | -0.0028197
294.4923 | -0.0027387
293.1447 | -0.0026577
292.3062 | -0.0025721
291.2866 | -0.0024861
290.4472 | -0.0023997
289.7964 | -0.0023141
288.6422 | -0.0022263
287.9015 | -0.002135
287.3141 | -0.0020391
286.5248 | -0.0019466
285.6182 | -0.0018504
284.4855 | -0.001758
283.7634 | -0.0016575
282.5523 | -0.001559
281.9382 | -0.0014662
280.8952 | -0.0013718
279.7589 | -0.0012779
278.6949 | -0.0011831
277.5115 | -0.0010949
276.5994 | -0.0010081
275.0046 | -0.00092293
273.5465 | -0.0008438
272.5667 | -0.00076695
271.0088 | -0.00069277
269.0002 | -0.00062429
268.2412 | -0.00055696
266.4207 | -0.00049571
264.577 | -0.00043408
262.3576 | -0.00038349
260.8367 | -0.00033175
259.3014 | -0.00027887
257.7391 | -0.0002317
255.8952 | -0.00019289
253.4875 | -0.00015371
252.0291 | -0.00011757
251.058 | -8.143e-05
250.0819 | -5.0235e-05
248.9017 | -2.2845e-05
247.6001 | -1.9143e-08
247.1518 | 2.6611e-05
246.3593 | 4.411e-05
244.9967 | 6.199e-05
244.0482 | 7.112e-05
243.4324 | 8.7098e-05
242.6871 | 9.851e-05
241.8035 | 0.00010802
240.9276 | 0.00011487
240.0097 | 0.00012324
239.1282 | 0.0001278
238.5681 | 0.00013731
237.4971 | 0.00013807
236.4037 | 0.00014264
236.0894 | 0.00014682
235.0085 | 0.00015215
234.4922 | 0.00015481
233.7866 | 0.00015443
232.4339 | 0.00015519
231.7227 | 0.00015786
231.0741 | 0.00016052
230.2065 | 0.00016014
229.2536 | 0.00015748
228.1601 | 0.00015786
227.7338 | 0.00015976
227.0322 | 0.00016128
226.2709 | 0.00015976
225.0946 | 0.00015824
224.0515 | 0.00015557
223.6828 | 0.00016052
222.8769 | 0.00015634
222.0227 | 0.00015557
220.6833 | 0.00015443
220.3046 | 0.00015405
219.8154 | 0.00015101
218.4089 | 0.00015063
217.5085 | 0.00014378
217.0297 | 0.00014492
216.1366 | 0.00014378
215.2863 | 0.00013884
214.3098 | 0.00013693
213.0107 | 0.00013465
212.8045 | 0.00013389
211.6584 | 0.00012971
210.9755 | 0.00012362
209.6891 | 0.00011943
209.7274 | 0.00012096
208.5598 | 0.00012019
207.6157 | 0.00011639
206.8342 | 0.00011335
205.4857 | 0.0001084
205.1096 | 0.00010498
204.7111 | 0.00010193
203.4068 | 9.8891e-05
202.3301 | 9.3565e-05
201.4786 | 8.9761e-05
201.0012 | 8.7478e-05
199.9658 | 8.7478e-05
198.9901 | 7.9109e-05
198.1308 | 7.4924e-05
196.9296 | 7.1881e-05
196.6763 | 6.7696e-05
195.443 | 6.5414e-05
194.6981 | 5.7044e-05
193.7296 | 5.286e-05
192.7554 | 4.9055e-05
192.4483 | 4.6012e-05
191.3093 | 3.6501e-05
190.1821 | 3.3839e-05
189.6577 | 3.1556e-05
188.6562 | 3.0034e-05
188.4183 | 2.4328e-05
186.6492 | 1.672e-05
185.9716 | 1.2915e-05
185.3746 | 7.5893e-06
183.9544 | 1.122e-06
183.8833 | -5.7256e-06
182.4298 | -1.1051e-05
182.0779 | -1.4475e-05
180.9418 | -1.9421e-05
179.9653 | -2.5127e-05
179.3397 | -3.1214e-05
178.4679 | -3.7681e-05
177.1339 | -4.2246e-05
176.7442 | -4.3768e-05
175.825 | -5.2517e-05
174.5708 | -5.7463e-05
173.8101 | -6.2028e-05
173.3202 | -6.393e-05
172.1076 | -7.1158e-05
171.272 | -7.9528e-05
170.2688 | -8.5995e-05
170.3459 | -8.7517e-05
169.255 | -9.3223e-05
168.2535 | -0.00010235
167.1363 | -0.00010882
166.0311 | -0.00012061
165.5949 | -0.00012328
164.7609 | -0.00012784
163.5476 | -0.00013697
162.1483 | -0.00014686
162.039 | -0.00015067
161.6176 | -0.00015942
160.0453 | -0.00016284
159.4896 | -0.00016893
158.0645 | -0.00017958
157.7191 | -0.000183
157.1662 | -0.00018795
155.7033 | -0.0001967
154.9218 | -0.00021001
153.9545 | -0.00021115
153.4127 | -0.00021724
152.7359 | -0.00022751
151.2442 | -0.00023474
149.9825 | -0.00024121
149.7965 | -0.00024767
148.9475 | -0.00025452
147.9108 | -0.00026289
146.97 | -0.00027126
146.352 | -0.00027811
145.7334 | -0.00028382
145.0102 | -0.00029447
143.6849 | -0.00030398
142.8744 | -0.00031235
141.7054 | -0.00031805
141.6201 | -0.00032604
140.2973 | -0.00033479
139.1414 | -0.0003443
138.4349 | -0.00035115
137.713 | -0.00035876
137.029 | -0.00036332
135.924 | -0.00037436
134.7891 | -0.00038463
133.9244 | -0.00039147
133.2592 | -0.00039718
132.5081 | -0.00040555
131.645 | -0.00041468
130.3235 | -0.00042191
129.7413 | -0.00042762
129.3374 | -0.0004356
128.19 | -0.00044435
127.0932 | -0.00045615
126.0721 | -0.00046033
125.4807 | -0.00046832
124.2777 | -0.00047935
123.7228 | -0.00048658
122.5744 | -0.00049267
122.1357 | -0.00050104
121.4969 | -0.00050903
120.099 | -0.00052272
119.2075 | -0.00052957
118.246 | -0.00054022
117.6566 | -0.00054555
117.2442 | -0.00055468
115.6528 | -0.00056457
114.8738 | -0.00057408
114.0584 | -0.0005794
113.3009 | -0.00058777
112.9193 | -0.00059995
111.5899 | -0.00060527
110.9884 | -0.00061783
109.8786 | -0.00062277
109.1358 | -0.00063038
108.4517 | -0.00063913
107.3368 | -0.00064978
106.5052 | -0.00065587
105.7323 | -0.00066804
104.9341 | -0.00067261
103.917 | -0.00068402
102.6723 | -0.00069505
102.1766 | -0.00070114
101.606 | -0.00070951
100.4565 | -0.00071902
99.7407 | -0.00072701
98.7604 | -0.00073842
98.181 | -0.00074337
97.2848 | -0.0007525
96.605 | -0.00076201
94.9698 | -0.00077076
94.5751 | -0.00077799
93.3281 | -0.00078597
92.6446 | -0.00079587
91.9655 | -0.00080271
91.0731 | -0.00081527
90.3303 | -0.00082173
89.5548 | -0.00082668
88.4724 | -0.00084456
87.6005 | -0.00084646
87.1064 | -0.00085825
85.9992 | -0.0008632
85.5871 | -0.00087423
84.3291 | -0.0008845
83.3983 | -0.00089173
82.8323 | -0.00089706
82.3297 | -0.00090581
81.5675 | -0.00091418
80.3157 | -0.00092141
79.6726 | -0.0009313
78.834 | -0.00093472
77.9509 | -0.00094537
77.5593 | -0.00095146
76.4407 | -0.00096173
76.01 | -0.00096591
75.6223 | -0.00097238
74.9786 | -0.00098037
73.8705 | -0.00099026
73.412 | -0.00099559
73.0114 | -0.00099977
72.076 | -0.0010085
71.256 | -0.0010154
70.2625 | -0.0010268
69.7733 | -0.0010256
69.3588 | -0.0010329
68.9071 | -0.0010435
67.7415 | -0.0010511
67.1041 | -0.001058
66.7205 | -0.0010622
66.0487 | -0.0010702
65.1056 | -0.0010781
64.4206 | -0.0010873
64.2036 | -0.0010888
63.5823 | -0.0010956
63.1308 | -0.001104
61.9849 | -0.0011116
61.0437 | -0.0011192
60.7654 | -0.0011207
60.4032 | -0.0011306
59.3557 | -0.0011363
58.6737 | -0.0011424
58.2835 | -0.0011493
57.9363 | -0.0011508
56.9719 | -0.0011599
56.7725 | -0.0011683
55.4399 | -0.0011751
55.2963 | -0.0011778
55.1963 | -0.001185
54.3816 | -0.0011915
53.3875 | -0.0011999
52.5527 | -0.0011991
52.5244 | -0.0012067
51.4654 | -0.0012128
50.7169 | -0.0012197
49.6924 | -0.001225
49.7593 | -0.0012292
49.3561 | -0.0012349
48.8798 | -0.001244
47.9127 | -0.0012482
47.5866 | -0.0012558
46.9396 | -0.0012577
46.359 | -0.0012649
45.7432 | -0.0012718
45.1497 | -0.0012813
45.0088 | -0.0012828
44.6172 | -0.0012859
44.2831 | -0.0012862
44.6345 | -0.0012881
44.2039 | -0.001287
43.8638 | -0.0012904
43.506 | -0.0012961
43.6027 | -0.0012927
43.6142 | -0.0012984
43.6431 | -0.0012965
42.9039 | -0.0012995
42.6538 | -0.0013068
42.6712 | -0.0013068
42.7565 | -0.001306
42.5917 | -0.0013068
42.1592 | -0.0013079
42.1534 | -0.0013121
42.547 | -0.0013159
41.8972 | -0.0013132
42.0564 | -0.0013159
41.4815 | -0.0013208
41.3163 | -0.001322
41.0422 | -0.001322
41.2482 | -0.0013231
41.5496 | -0.0013228
40.466 | -0.0013273
39.94 | -0.0013326
40.5633 | -0.00133
39.9108 | -0.0013323
40.2597 | -0.0013315
39.9633 | -0.001333
40.2655 | -0.0013357
39.3508 | -0.0013383
39.2649 | -0.001338
39.8542 | -0.0013372
39.31 | -0.0013418
38.7375 | -0.0013467
38.8002 | -0.0013456
38.8118 | -0.0013475
38.6515 | -0.0013463
38.497 | -0.0013498
37.7906 | -0.0013547
38.3191 | -0.0013528
37.8199 | -0.0013524
38.3132 | -0.0013539
37.6241 | -0.0013566
37.5145 | -0.0013604
36.991 | -0.0013608
37.2674 | -0.0013589
37.089 | -0.0013612
37.3713 | -0.0013676
36.8988 | -0.001368
36.7554 | -0.0013665
37.2515 | -0.0013654
36.975 | -0.0013665
36.893 | -0.0013695
36.4728 | -0.0013726
36.0523 | -0.0013749
36.3645 | -0.0013726
36.3982 | -0.0013745
35.6945 | -0.0013768
35.3717 | -0.0013806
35.4465 | -0.0013798
35.7297 | -0.0013802
35.7297 | -0.0013802

## ,.
559.2916 | 0.001139 | 559.2916 | 0.001139 | 0.0011479 | 0.0012719 | -0.0007242 | 319
558.5322 | 0.0011192 | 558.5322 | 0.0011192 | 0.0011295 | 0.0012535 | -0.00083256
557.8386 | 0.0010964 | 557.8386 | 0.0010964 | 0.0011127 | 0.0012367 | -0.0013153
556.9433 | 0.0010743 | 556.9433 | 0.0010743 | 0.0010909 | 0.0012149 | -0.0013416
555.6716 | 0.0010519 | 555.6716 | 0.0010519 | 0.0010601 | 0.0011841 | -0.0006616
554.9774 | 0.001034 | 554.9774 | 0.001034 | 0.0010432 | 0.0011672 | -0.00074431
554.3044 | 0.0010142 | 554.3044 | 0.0010142 | 0.0010269 | 0.0011509 | -0.0010219
553.3831 | 0.00099251 | 553.3831 | 0.00099251 | 0.0010045 | 0.0011285 | -0.00096662
552.3658 | 0.0009712 | 552.3658 | 0.0009712 | 0.00097979 | 0.0011038 | -0.00069268
551.2281 | 0.00095066 | 551.2281 | 0.00095066 | 0.00095217 | 0.0010762 | -0.00012179
550.9136 | 0.00092897 | 550.9136 | 0.00092897 | 0.00094453 | 0.0010685 | -0.0012547
549.9839 | 0.00090995 | 549.9839 | 0.00090995 | 0.00092196 | 0.001046 | -0.00096814
548.9767 | 0.00088599 | 548.9767 | 0.00088599 | 0.0008975 | 0.0010215 | -0.00092877
547.8778 | 0.00086316 | 547.8778 | 0.00086316 | 0.00087082 | 0.00099482 | -0.00061785
547.2221 | 0.0008449 | 547.2221 | 0.0008449 | 0.0008549 | 0.0009789 | -0.00080656
546.5113 | 0.00082512 | 546.5113 | 0.00082512 | 0.00083764 | 0.00096164 | -0.00101
545.5179 | 0.00080458 | 545.5179 | 0.00080458 | 0.00081352 | 0.00093752 | -0.00072158
544.418 | 0.00078403 | 544.418 | 0.00078403 | 0.00078682 | 0.00091082 | -0.00022455
543.6329 | 0.00076387 | 543.6329 | 0.00076387 | 0.00076776 | 0.00089176 | -0.0003133
542.9837 | 0.00074295 | 542.9837 | 0.00074295 | 0.00075199 | 0.00087599 | -0.00072954
542.2357 | 0.00072241 | 542.2357 | 0.00072241 | 0.00073383 | 0.00085783 | -0.00092149
541.1197 | 0.00069882 | 541.1197 | 0.00069882 | 0.00070674 | 0.00083074 | -0.00063847
540.1285 | 0.00067713 | 540.1285 | 0.00067713 | 0.00068267 | 0.00080667 | -0.00044634
539.2873 | 0.00065583 | 539.2873 | 0.00065583 | 0.00066225 | 0.00078625 | -0.00051728
538.5822 | 0.00063985 | 538.5822 | 0.00063985 | 0.00064513 | 0.00076913 | -0.00042523
537.7481 | 0.00061551 | 537.7481 | 0.00061551 | 0.00062487 | 0.00074887 | -0.00075547
536.9362 | 0.00059382 | 536.9362 | 0.00059382 | 0.00060516 | 0.00072916 | -0.00091447
535.7158 | 0.00057138 | 535.7158 | 0.00057138 | 0.00057553 | 0.00069953 | -0.0003348
534.9398 | 0.00055312 | 534.9398 | 0.00055312 | 0.00055669 | 0.00068069 | -0.00028795
534.4321 | 0.00053257 | 534.4321 | 0.00053257 | 0.00054436 | 0.00066836 | -0.00095065
533.1779 | 0.00050975 | 533.1779 | 0.00050975 | 0.00051391 | 0.00063791 | -0.0003356
532.4716 | 0.00048768 | 532.4716 | 0.00048768 | 0.00049676 | 0.00062076 | -0.00073201
531.5621 | 0.00047056 | 531.5621 | 0.00047056 | 0.00047468 | 0.00059868 | -0.00033165
530.6897 | 0.00044926 | 530.6897 | 0.00044926 | 0.0004535 | 0.0005775 | -0.00034152
529.7067 | 0.00042872 | 529.7067 | 0.00042872 | 0.00042963 | 0.00055363 | -7.3469e-05
528.9294 | 0.00040627 | 528.9294 | 0.00040627 | 0.00041076 | 0.00053476 | -0.00036159
527.5955 | 0.00038725 | 527.5955 | 0.00038725 | 0.00037837 | 0.00050237 | 0.00071635
527.1644 | 0.00036405 | 527.1644 | 0.00036405 | 0.0003679 | 0.0004919 | -0.00031098
526.2797 | 0.00034617 | 526.2797 | 0.00034617 | 0.00034642 | 0.00047042 | -2.0598e-05
525.9114 | 0.00032486 | 525.9114 | 0.00032486 | 0.00033748 | 0.00046148 | -0.0010174
524.4946 | 0.0003028 | 524.4946 | 0.0003028 | 0.00030308 | 0.00042708 | -2.2698e-05
523.369 | 0.00028378 | 523.369 | 0.00028378 | 0.00027575 | 0.00039975 | 0.00064736
522.9638 | 0.00026209 | 522.9638 | 0.00026209 | 0.00026591 | 0.00038991 | -0.00030795
521.8931 | 0.00024269 | 521.8931 | 0.00024269 | 0.00023992 | 0.00036392 | 0.00022386
521.0586 | 0.00022063 | 521.0586 | 0.00022063 | 0.00021965 | 0.00034365 | 7.8541e-05
520.2504 | 0.00019628 | 520.2504 | 0.00019628 | 0.00020003 | 0.00032403 | -0.00030236
519.748 | 0.00018068 | 519.748 | 0.00018068 | 0.00018783 | 0.00031183 | -0.00057654
518.3625 | 0.00015786 | 518.3625 | 0.00015786 | 0.00015419 | 0.00027819 | 0.00029559
517.4794 | 0.00013541 | 517.4794 | 0.00013541 | 0.00013275 | 0.00025675 | 0.00021473
516.8101 | 0.00011639 | 516.8101 | 0.00011639 | 0.0001165 | 0.0002405 | -8.8018e-06
515.7376 | 9.3945e-05 | 515.7376 | 9.3945e-05 | 9.0459e-05 | 0.00021446 | 0.00028115
515.1866 | 7.5305e-05 | 515.1866 | 7.5305e-05 | 7.708e-05 | 0.00020108 | -0.00014318
514.5283 | 5.362e-05 | 514.5283 | 5.362e-05 | 6.1098e-05 | 0.0001851 | -0.000603
513.2593 | 3.2317e-05 | 513.2593 | 3.2317e-05 | 3.0285e-05 | 0.00015429 | 0.00016383
512.4783 | 1.1774e-05 | 512.4783 | 1.1774e-05 | 1.1322e-05 | 0.00013532 | 3.6418e-05
511.4637 | -8.0081e-06 | 511.4637 | -8.0081e-06 | -1.3312e-05 | 0.00011069 | 0.00042777
510.8602 | -2.817e-05 | 510.8602 | -2.817e-05 | -2.7965e-05 | 9.6035e-05 | -1.6557e-05
509.8272 | -5.1757e-05 | 509.8272 | -5.1757e-05 | -5.3045e-05 | 7.0955e-05 | 0.00010386
508.9597 | -7.0017e-05 | 508.9597 | -7.0017e-05 | -7.4107e-05 | 4.9893e-05 | 0.00032985
507.8734 | -9.3984e-05 | 507.8734 | -9.3984e-05 | -0.00010049 | 2.3515e-05 | 0.00052429
507.4814 | -0.0001111 | 507.4814 | -0.0001111 | -0.00011 | 1.3997e-05 | -8.8709e-05
506.7547 | -0.00013393 | 506.7547 | -0.00013393 | -0.00012765 | -3.6459e-06 | -0.00050665
505.7054 | -0.00015447 | 505.7054 | -0.00015447 | -0.00015312 | -2.9123e-05 | -0.00010869
504.5106 | -0.00017958 | 504.5106 | -0.00017958 | -0.00018213 | -5.8134e-05 | 0.00020602
503.5199 | -0.00019708 | 503.5199 | -0.00019708 | -0.00020619 | -8.2186e-05 | 0.00073449
503.1341 | -0.00021838 | 503.1341 | -0.00021838 | -0.00021555 | -9.1554e-05 | -0.00022806
502.314 | -0.00023512 | 502.314 | -0.00023512 | -0.00023547 | -0.00011147 | 2.7862e-05
501.133 | -0.00025985 | 501.133 | -0.00025985 | -0.00026414 | -0.00014014 | 0.0003461
500.2266 | -0.00028039 | 500.2266 | -0.00028039 | -0.00028615 | -0.00016215 | 0.00046432
499.4351 | -0.00030093 | 499.4351 | -0.00030093 | -0.00030537 | -0.00018137 | 0.00035747
498.462 | -0.00032186 | 498.462 | -0.00032186 | -0.00032899 | -0.00020499 | 0.00057547
497.9451 | -0.00034354 | 497.9451 | -0.00034354 | -0.00034154 | -0.00021754 | -0.00016111
496.6511 | -0.00036408 | 496.6511 | -0.00036408 | -0.00037296 | -0.00024896 | 0.00071588
495.7179 | -0.00038691 | 495.7179 | -0.00038691 | -0.00039562 | -0.00027162 | 0.00070238
495.2234 | -0.00040555 | 495.2234 | -0.00040555 | -0.00040763 | -0.00028363 | 0.00016744
494.427 | -0.000428 | 494.427 | -0.000428 | -0.00042696 | -0.00030296 | -8.3272e-05
493.2433 | -0.00045044 | 493.2433 | -0.00045044 | -0.0004557 | -0.0003317 | 0.00042433
492.3055 | -0.00047251 | 492.3055 | -0.00047251 | -0.00047847 | -0.00035447 | 0.00048126
491.427 | -0.00049305 | 491.427 | -0.00049305 | -0.0004998 | -0.0003758 | 0.00054465
490.9128 | -0.00051169 | 490.9128 | -0.00051169 | -0.00051229 | -0.00038829 | 4.8184e-05
489.8663 | -0.00053489 | 489.8663 | -0.00053489 | -0.0005377 | -0.0004137 | 0.00022586
488.8897 | -0.00055696 | 488.8897 | -0.00055696 | -0.00056141 | -0.00043741 | 0.00035877
487.9544 | -0.00057902 | 487.9544 | -0.00057902 | -0.00058412 | -0.00046012 | 0.00041068
487.1716 | -0.00059652 | 487.1716 | -0.00059652 | -0.00060312 | -0.00047912 | 0.00053234
486.5487 | -0.00061859 | 486.5487 | -0.00061859 | -0.00061825 | -0.00049425 | -2.7384e-05
485.3814 | -0.00063951 | 485.3814 | -0.00063951 | -0.00064659 | -0.00052259 | 0.00057083
484.5942 | -0.0006612 | 484.5942 | -0.0006612 | -0.0006657 | -0.0005417 | 0.00036357
483.9187 | -0.00068022 | 483.9187 | -0.00068022 | -0.0006821 | -0.0005581 | 0.00015216
483.0115 | -0.00070228 | 483.0115 | -0.00070228 | -0.00070413 | -0.00058013 | 0.00014909
482.2987 | -0.00072358 | 482.2987 | -0.00072358 | -0.00072144 | -0.00059744 | -0.00017324
480.8946 | -0.00074413 | 480.8946 | -0.00074413 | -0.00075553 | -0.00063153 | 0.00091955
480.2336 | -0.00076505 | 480.2336 | -0.00076505 | -0.00077158 | -0.00064758 | 0.00052643
479.1725 | -0.00078559 | 479.1725 | -0.00078559 | -0.00079734 | -0.00067334 | 0.00094744
478.4846 | -0.0008069 | 478.4846 | -0.0008069 | -0.00081404 | -0.00069004 | 0.00057634
477.5542 | -0.0008282 | 477.5542 | -0.0008282 | -0.00083663 | -0.00071263 | 0.00068012
476.4809 | -0.0008495 | 476.4809 | -0.0008495 | -0.00086269 | -0.00073869 | 0.0010637
476.0616 | -0.00087233 | 476.0616 | -0.00087233 | -0.00087288 | -0.00074888 | 4.3966e-05
475.179 | -0.00089249 | 475.179 | -0.00089249 | -0.0008943 | -0.0007703 | 0.00014614
474.6063 | -0.00091113 | 474.6063 | -0.00091113 | -0.00090821 | -0.00078421 | -0.00023589
473.0011 | -0.00093434 | 473.0011 | -0.00093434 | -0.00094718 | -0.00082318 | 0.0010358
472.1397 | -0.00095488 | 472.1397 | -0.00095488 | -0.0009681 | -0.0008441 | 0.0010658
471.4361 | -0.00097466 | 471.4361 | -0.00097466 | -0.00098518 | -0.00086118 | 0.00084816
470.799 | -0.00099521 | 470.799 | -0.00099521 | -0.0010007 | -0.00087665 | 0.00043894
470.0428 | -0.0010177 | 470.0428 | -0.0010177 | -0.001019 | -0.00089501 | 0.00010959
468.7156 | -0.0010424 | 468.7156 | -0.0010424 | -0.0010512 | -0.00092723 | 0.00071408
467.7598 | -0.0010614 | 467.7598 | -0.0010614 | -0.0010744 | -0.00095044 | 0.0010518
467.0811 | -0.0010793 | 467.0811 | -0.0010793 | -0.0010909 | -0.00096692 | 0.00093874
466.7064 | -0.0011021 | 466.7064 | -0.0011021 | -0.0011 | -0.00097602 | -0.00016827
465.4085 | -0.0011242 | 465.4085 | -0.0011242 | -0.0011315 | -0.0010075 | 0.00059365
464.5528 | -0.0011451 | 464.5528 | -0.0011451 | -0.0011523 | -0.0010283 | 0.00058177
463.5318 | -0.0011656 | 463.5318 | -0.0011656 | -0.0011771 | -0.0010531 | 0.00092422
463.1043 | -0.0011854 | 463.1043 | -0.0011854 | -0.0011875 | -0.0010635 | 0.00016593
462.0867 | -0.0012101 | 462.0867 | -0.0012101 | -0.0012122 | -0.0010882 | 0.00016439
461.1892 | -0.0012303 | 461.1892 | -0.0012303 | -0.001234 | -0.00111 | 0.0002958
460.1519 | -0.0012505 | 460.1519 | -0.0012505 | -0.0012592 | -0.0011352 | 0.00070075
459.0887 | -0.001271 | 459.0887 | -0.001271 | -0.001285 | -0.001161 | 0.0011261
458.4722 | -0.0012923 | 458.4722 | -0.0012923 | -0.0012999 | -0.0011759 | 0.00061501
457.7468 | -0.0013132 | 457.7468 | -0.0013132 | -0.0013176 | -0.0011936 | 0.00034806
456.9418 | -0.001338 | 456.9418 | -0.001338 | -0.0013371 | -0.0012131 | -6.9884e-05
455.8967 | -0.0013558 | 455.8967 | -0.0013558 | -0.0013625 | -0.0012385 | 0.00053471
454.9593 | -0.001376 | 454.9593 | -0.001376 | -0.0013852 | -0.0012612 | 0.00074414
454.2484 | -0.0013966 | 454.2484 | -0.0013966 | -0.0014025 | -0.0012785 | 0.00047939
453.4541 | -0.001419 | 453.4541 | -0.001419 | -0.0014218 | -0.0012978 | 0.00022463
452.1886 | -0.0014395 | 452.1886 | -0.0014395 | -0.0014525 | -0.0013285 | 0.0010458
451.4619 | -0.0014597 | 451.4619 | -0.0014597 | -0.0014702 | -0.0013462 | 0.00084289
450.7953 | -0.0014821 | 450.7953 | -0.0014821 | -0.0014863 | -0.0013623 | 0.00033792
449.9399 | -0.001505 | 449.9399 | -0.001505 | -0.0015071 | -0.0013831 | 0.00017212
449.0134 | -0.001524 | 449.0134 | -0.001524 | -0.0015296 | -0.0014056 | 0.00045237
447.9044 | -0.0015472 | 447.9044 | -0.0015472 | -0.0015565 | -0.0014325 | 0.00075234
447.5085 | -0.001567 | 447.5085 | -0.001567 | -0.0015661 | -0.0014421 | -6.7718e-05
446.5659 | -0.0015868 | 446.5659 | -0.0015868 | -0.001589 | -0.001465 | 0.00018255
445.4226 | -0.0016081 | 445.4226 | -0.0016081 | -0.0016168 | -0.0014928 | 0.00070319
444.6417 | -0.0016301 | 444.6417 | -0.0016301 | -0.0016358 | -0.0015118 | 0.00045294
443.7166 | -0.0016495 | 443.7166 | -0.0016495 | -0.0016582 | -0.0015342 | 0.00069965
443.0898 | -0.0016697 | 443.0898 | -0.0016697 | -0.0016734 | -0.0015494 | 0.00030096
442.1384 | -0.0016918 | 442.1384 | -0.0016918 | -0.0016965 | -0.0015725 | 0.00038449
441.2318 | -0.0017142 | 441.2318 | -0.0017142 | -0.0017185 | -0.0015945 | 0.00034957
440.1021 | -0.0017363 | 440.1021 | -0.0017363 | -0.001746 | -0.001622 | 0.00078213
439.4141 | -0.0017572 | 439.4141 | -0.0017572 | -0.0017627 | -0.0016387 | 0.00044196
438.8173 | -0.0017747 | 438.8173 | -0.0017747 | -0.0017772 | -0.0016532 | 0.00019923
437.906 | -0.0018006 | 437.906 | -0.0018006 | -0.0017993 | -0.0016753 | -0.00010256
436.7973 | -0.00182 | 436.7973 | -0.00182 | -0.0018262 | -0.0017022 | 0.00050372
435.9951 | -0.0018397 | 435.9951 | -0.0018397 | -0.0018457 | -0.0017217 | 0.00047906
435.2804 | -0.0018591 | 435.2804 | -0.0018591 | -0.001863 | -0.001739 | 0.000314
434.3797 | -0.0018816 | 434.3797 | -0.0018816 | -0.0018849 | -0.0017609 | 0.00026748
433.2323 | -0.0019037 | 433.2323 | -0.0019037 | -0.0019128 | -0.0017888 | 0.00073477
432.149 | -0.0019269 | 432.149 | -0.0019269 | -0.0019391 | -0.0018151 | 0.00098447
431.4749 | -0.0019436 | 431.4749 | -0.0019436 | -0.0019554 | -0.0018314 | 0.00095463
430.9402 | -0.001963 | 430.9402 | -0.001963 | -0.0019684 | -0.0018444 | 0.00043684
430.2773 | -0.0019885 | 430.2773 | -0.0019885 | -0.0019845 | -0.0018605 | -0.00032067
428.9618 | -0.0020098 | 428.9618 | -0.0020098 | -0.0020165 | -0.0018925 | 0.0005371
427.9948 | -0.002033 | 427.9948 | -0.002033 | -0.0020399 | -0.0019159 | 0.00055913
427.3198 | -0.002052 | 427.3198 | -0.002052 | -0.0020563 | -0.0019323 | 0.00034696
426.6485 | -0.0020718 | 426.6485 | -0.0020718 | -0.0020726 | -0.0019486 | 6.6015e-05
425.7493 | -0.0020962 | 425.7493 | -0.0020962 | -0.0020945 | -0.0019705 | -0.00013683
424.4928 | -0.0021163 | 424.4928 | -0.0021163 | -0.002125 | -0.002001 | 0.00069754
423.6191 | -0.0021346 | 423.6191 | -0.0021346 | -0.0021462 | -0.0020222 | 0.00093561
422.8747 | -0.0021566 | 422.8747 | -0.0021566 | -0.0021643 | -0.0020403 | 0.00061394
422.0237 | -0.0021757 | 422.0237 | -0.0021757 | -0.0021849 | -0.0020609 | 0.00074614
421.0663 | -0.0022011 | 421.0663 | -0.0022011 | -0.0022082 | -0.0020842 | 0.00056532
420.0207 | -0.0022183 | 420.0207 | -0.0022183 | -0.0022335 | -0.0021095 | 0.0012321
419.3778 | -0.0022457 | 419.3778 | -0.0022457 | -0.0022492 | -0.0021252 | 0.00028199
418.7126 | -0.0022601 | 418.7126 | -0.0022601 | -0.0022653 | -0.0021413 | 0.00041867
417.613 | -0.0022837 | 417.613 | -0.0022837 | -0.002292 | -0.002168 | 0.00066966
416.6089 | -0.0023088 | 416.6089 | -0.0023088 | -0.0023164 | -0.0021924 | 0.00061102
415.8705 | -0.0023248 | 415.8705 | -0.0023248 | -0.0023343 | -0.0022103 | 0.0007683
415.1243 | -0.0023476 | 415.1243 | -0.0023476 | -0.0023524 | -0.0022284 | 0.0003887
414.0961 | -0.0023693 | 414.0961 | -0.0023693 | -0.0023774 | -0.0022534 | 0.00065326
413.3533 | -0.0023906 | 413.3533 | -0.0023906 | -0.0023954 | -0.0022714 | 0.00038967
412.3584 | -0.0024111 | 412.3584 | -0.0024111 | -0.0024196 | -0.0022956 | 0.000681
411.7373 | -0.0024313 | 411.7373 | -0.0024313 | -0.0024347 | -0.0023107 | 0.00027109
410.8874 | -0.0024518 | 410.8874 | -0.0024518 | -0.0024553 | -0.0023313 | 0.0002787
409.9189 | -0.0024766 | 409.9189 | -0.0024766 | -0.0024788 | -0.0023548 | 0.00018087
409.1063 | -0.0024971 | 409.1063 | -0.0024971 | -0.0024985 | -0.0023745 | 0.00011537
408.1334 | -0.0025192 | 408.1334 | -0.0025192 | -0.0025222 | -0.0023982 | 0.00024095
407.3281 | -0.0025378 | 407.3281 | -0.0025378 | -0.0025417 | -0.0024177 | 0.0003145
406.4313 | -0.0025618 | 406.4313 | -0.0025618 | -0.0025635 | -0.0024395 | 0.00013761
405.511 | -0.0025797 | 405.511 | -0.0025797 | -0.0025858 | -0.0024618 | 0.0004978
404.537 | -0.0026055 | 404.537 | -0.0026055 | -0.0026095 | -0.0024855 | 0.00031875
404.0134 | -0.0026246 | 404.0134 | -0.0026246 | -0.0026222 | -0.0024982 | -0.00019011
403.2187 | -0.002644 | 403.2187 | -0.002644 | -0.0026415 | -0.0025175 | -0.0001986
402.1332 | -0.002666 | 402.1332 | -0.002666 | -0.0026679 | -0.0025439 | 0.00014749
400.9899 | -0.0026889 | 400.9899 | -0.0026889 | -0.0026956 | -0.0025716 | 0.00054542
400.3354 | -0.0027086 | 400.3354 | -0.0027086 | -0.0027115 | -0.0025875 | 0.00023153
399.5359 | -0.0027299 | 399.5359 | -0.0027299 | -0.0027309 | -0.0026069 | 7.9096e-05
398.5756 | -0.0027512 | 398.5756 | -0.0027512 | -0.0027542 | -0.0026302 | 0.00024135
397.7794 | -0.0027725 | 397.7794 | -0.0027725 | -0.0027736 | -0.0026496 | 8.2176e-05
396.6725 | -0.002798 | 396.6725 | -0.002798 | -0.0028004 | -0.0026764 | 0.00019416
396.1554 | -0.0028121 | 396.1554 | -0.0028121 | -0.002813 | -0.002689 | 7.158e-05
395.3508 | -0.0028368 | 395.3508 | -0.0028368 | -0.0028325 | -0.0027085 | -0.00034725
394.55 | -0.0028578 | 394.55 | -0.0028578 | -0.002852 | -0.002728 | -0.0004665
393.3424 | -0.0028791 | 393.3424 | -0.0028791 | -0.0028813 | -0.0027573 | 0.00017998
392.5137 | -0.0029004 | 392.5137 | -0.0029004 | -0.0029014 | -0.0027774 | 8.4538e-05
391.6702 | -0.0029194 | 391.6702 | -0.0029194 | -0.0029219 | -0.0027979 | 0.00020233
390.8683 | -0.0029388 | 390.8683 | -0.0029388 | -0.0029414 | -0.0028174 | 0.00020782
389.9969 | -0.0029639 | 389.9969 | -0.0029639 | -0.0029625 | -0.0028385 | -0.00011088
388.9565 | -0.0029879 | 388.9565 | -0.0029879 | -0.0029878 | -0.0028638 | -6.3181e-06
388.0884 | -0.0030084 | 388.0884 | -0.0030084 | -0.0030089 | -0.0028849 | 3.661e-05
387.3393 | -0.0030263 | 387.3393 | -0.0030263 | -0.0030271 | -0.0029031 | 6.1551e-05
386.3751 | -0.0030461 | 386.3751 | -0.0030461 | -0.0030505 | -0.0029265 | 0.00035426
385.4946 | -0.0030723 | 385.4946 | -0.0030723 | -0.0030718 | -0.0029478 | -3.8546e-05
384.7604 | -0.0030936 | 384.7604 | -0.0030936 | -0.0030897 | -0.0029657 | -0.00031905
384.076 | -0.0031153 | 384.076 | -0.0031153 | -0.0031063 | -0.0029823 | -0.00072764
383.4138 | -0.0031336 | 383.4138 | -0.0031336 | -0.0031224 | -0.0029984 | -0.00090374
382.1019 | -0.003156 | 382.1019 | -0.003156 | -0.0031542 | -0.0030302 | -0.00014493
381.2318 | -0.0031773 | 381.2318 | -0.0031773 | -0.0031753 | -0.0030513 | -0.00015928
380.2959 | -0.0032009 | 380.2959 | -0.0032009 | -0.0031981 | -0.0030741 | -0.00022876
379.6721 | -0.0032173 | 379.6721 | -0.0032173 | -0.0032132 | -0.0030892 | -0.00032651
379.0785 | -0.0032374 | 379.0785 | -0.0032374 | -0.0032276 | -0.0031036 | -0.00079022
377.8262 | -0.0032618 | 377.8262 | -0.0032618 | -0.003258 | -0.003134 | -0.00030176
377.144 | -0.0032857 | 377.144 | -0.0032857 | -0.0032746 | -0.0031506 | -0.00089877
376.1331 | -0.0033025 | 376.1331 | -0.0033025 | -0.0032991 | -0.0031751 | -0.00026926
375.2769 | -0.0033245 | 375.2769 | -0.0033245 | -0.0033199 | -0.0031959 | -0.00037211
374.706 | -0.0033443 | 374.706 | -0.0033443 | -0.0033338 | -0.0032098 | -0.00084948
373.6716 | -0.0033691 | 373.6716 | -0.0033691 | -0.0033589 | -0.0032349 | -0.00081827
372.5554 | -0.0033919 | 372.5554 | -0.0033919 | -0.003386 | -0.003262 | -0.00047343
371.864 | -0.0034101 | 371.864 | -0.0034101 | -0.0034028 | -0.0032788 | -0.00059229
371.1567 | -0.0034314 | 371.1567 | -0.0034314 | -0.00342 | -0.003296 | -0.00092542
370.0709 | -0.0034535 | 370.0709 | -0.0034535 | -0.0034463 | -0.0033223 | -0.00057873
369.375 | -0.0034786 | 369.375 | -0.0034786 | -0.0034632 | -0.0033392 | -0.0012408
368.4891 | -0.0034973 | 368.4891 | -0.0034973 | -0.0034847 | -0.0033607 | -0.0010095
367.6845 | -0.0035178 | 367.6845 | -0.0035178 | -0.0035043 | -0.0033803 | -0.0010908
367.1542 | -0.0035357 | 367.1542 | -0.0035357 | -0.0035171 | -0.0033931 | -0.0014944
366.0432 | -0.0035612 | 366.0432 | -0.0035612 | -0.0035441 | -0.0034201 | -0.0013743
364.9897 | -0.0035848 | 364.9897 | -0.0035848 | -0.0035697 | -0.0034457 | -0.0012137
364.4205 | -0.0036011 | 364.4205 | -0.0036011 | -0.0035835 | -0.0034595 | -0.0014184
363.9013 | -0.0036197 | 363.9013 | -0.0036197 | -0.0035961 | -0.0034721 | -0.0019051
362.9131 | -0.0036433 | 362.9131 | -0.0036433 | -0.0036201 | -0.0034961 | -0.0018722
361.9165 | -0.0036631 | 361.9165 | -0.0036631 | -0.0036443 | -0.0035203 | -0.0015162
361.2805 | -0.0036867 | 361.2805 | -0.0036867 | -0.0036598 | -0.0035358 | -0.002173
360.6404 | -0.0037034 | 360.6404 | -0.0037034 | -0.0036753 | -0.0035513 | -0.0022695
|  | 359.6509 | -0.003724 | -0.0036993 | -0.0035753 | -0.0019887
|  | 358.9601 | -0.0037468 | -0.0037161 | -0.0035921 | -0.0024767
|  | 357.803 | -0.0037685 | -0.0037442 | -0.0036202 | -0.0019598
|  | 356.9753 | -0.0037868 | -0.0037643 | -0.0036403 | -0.0018117
|  | 356.5051 | -0.0038084 | -0.0037757 | -0.0036517 | -0.0026397
|  | 355.5218 | -0.0038282 | -0.0037996 | -0.0036756 | -0.0023097
|  | 354.4758 | -0.0038491 | -0.003825 | -0.003701 | -0.001949
|  | 353.8063 | -0.0038724 | -0.0038412 | -0.0037172 | -0.0025096
|  | 353.2543 | -0.0038883 | -0.0038546 | -0.0037306 | -0.0027172
|  | 352.538 | -0.0039093 | -0.003872 | -0.003748 | -0.0030019
|  | 351.4907 | -0.0039317 | -0.0038975 | -0.0037735 | -0.0027614
|  | 350.3886 | -0.0039572 | -0.0039242 | -0.0038002 | -0.0026588
|  | 349.7298 | -0.0039697 | -0.0039402 | -0.0038162 | -0.0023813
|  | 349.2036 | -0.0039929 | -0.003953 | -0.003829 | -0.0032225
|  | 347.8585 | -0.0040104 | -0.0039856 | -0.0038616 | -0.0019999
|  | 345.5917 | -0.0040321 | -0.0040407 | -0.0039167 | 0.00068992
|  | 343.9356 | -0.0040538 | -0.0040809 | -0.0039569 | 0.002184
|  | 343.3068 | -0.0040766 | -0.0040962 | -0.0039722 | 0.0015744
|  | 342.4234 | -0.0040953 | -0.0041176 | -0.0039936 | 0.0018009
|  | 341.4303 | -0.0041185 | -0.0041417 | -0.0040177 | 0.001874
|  | 340.4129 | -0.0041348 | -0.0041664 | -0.0040424 | 0.002547
|  | 339.4895 | -0.0041554 | -0.0041888 | -0.0040648 | 0.0026983
|  | 338.9491 | -0.0041717 | -0.004202 | -0.004078 | 0.0024372
|  | 338.3618 | -0.0041919 | -0.0042162 | -0.0040922 | 0.0019613
|  | 337.324 | -0.0042147 | -0.0042414 | -0.0041174 | 0.0021525
|  | 336.3247 | -0.0042303 | -0.0042657 | -0.0041417 | 0.0028514
|  | 335.6578 | -0.0042486 | -0.0042819 | -0.0041579 | 0.0026845
|  | 334.925 | -0.0042703 | -0.0042997 | -0.0041757 | 0.0023709
|  | 334.2069 | -0.0042912 | -0.0043171 | -0.0041931 | 0.0020895
|  | 333.2061 | -0.0043117 | -0.0043414 | -0.0042174 | 0.0023925
|  | 332.3026 | -0.0043308 | -0.0043633 | -0.0042393 | 0.0026275
|  | 331.313 | -0.0043517 | -0.0043874 | -0.0042634 | 0.002878
|  | 330.7235 | -0.0043665 | -0.0044017 | -0.0042777 | 0.0028357
|  | 330.024 | -0.0043893 | -0.0044187 | -0.0042947 | 0.0023647
|  | 328.8282 | -0.0044049 | -0.0044477 | -0.0043237 | 0.0034483
|  | 328.246 | -0.0044221 | -0.0044618 | -0.0043378 | 0.0032076
|  | 327.2975 | -0.0044342 | -0.0044849 | -0.0043609 | 0.0040832
|  | 326.4746 | -0.004451 | -0.0045048 | -0.0043808 | 0.0043445
|  | 325.8798 | -0.0044704 | -0.0045193 | -0.0043953 | 0.0039445
|  | 324.9261 | -0.0044909 | -0.0045424 | -0.0044184 | 0.0041553
|  | 324.2486 | -0.0045035 | -0.0045589 | -0.0044349 | 0.0044694
|  | 324.1343 | -0.0045134 | -0.0045617 | -0.0044377 | 0.0038955
|  | 322.7375 | -0.004529 | -0.0045956 | -0.0044716 | 0.0053727
|  | 321.9289 | -0.0045461 | -0.0046152 | -0.0044912 | 0.0055755
|  | 321.151 | -0.0045552 | -0.0046341 | -0.0045101 | 0.0063623
|  | 320.4442 | -0.0045643 | -0.0046513 | -0.0045273 | 0.0070101
|  | 319.7963 | -0.004575 | -0.004667 | -0.004543 | 0.0074197
|  | 318.717 | -0.0045796 | -0.0046932 | -0.0045692 | 0.0091647
|  | 317.5186 | -0.0045883 | -0.0047223 | -0.0045983 | 0.010806
|  | 316.8426 | -0.0045898 | -0.0047387 | -0.0046147 | 0.012007
|  | 316.2247 | -0.0045887 | -0.0047537 | -0.0046297 | 0.013309
|  | 315.1042 | -0.0045948 | -0.0047809 | -0.0046569 | 0.015012
|  | 314.4032 | -0.0045906 | -0.0047979 | -0.0046739 | 0.016722
|  | 313.59 | -0.0045834 | -0.0048177 | -0.0046937 | 0.018897
|  | 312.8289 | -0.004575 | -0.0048362 | -0.0047122 | 0.021062
|  | 312.1986 | -0.0045586 | -0.0048515 | -0.0047275 | 0.023616
|  | 311.5278 | -0.0045442 | -0.0048678 | -0.0047438 | 0.026095
|  | 310.3207 | -0.0045236 | -0.0048971 | -0.0047731 | 0.030115
|  | 309.7653 | -0.0044921 | -0.0049105 | -0.0047865 | 0.033749
|  | 309.2128 | -0.0044574 | -0.004924 | -0.0048 | 0.037623
|  | 308.4933 | -0.0044289 | -0.0049414 | -0.0048174 | 0.041332
|  | 307.5906 | -0.004392 | -0.0049634 | -0.0048394 | 0.046076
|  | 306.998 | -0.0043464 | -0.0049777 | -0.0048537 | 0.050918
|  | 306.3455 | -0.004303 | -0.0049936 | -0.0048696 | 0.055693
|  | 305.8759 | -0.0042551 | -0.005005 | -0.004881 | 0.060478
|  | 305.0316 | -0.0042029 | -0.0050255 | -0.0049015 | 0.066334
|  | 304.1828 | -0.0041478 | -0.0050461 | -0.0049221 | 0.072445
|  | 303.4775 | -0.0040896 | -0.0050632 | -0.0049392 | 0.07852
|  | 303.0031 | -0.0040298 | -0.0050747 | -0.0049507 | 0.084265
|  | 301.6908 | -0.0039732 | -0.0051066 | -0.0049826 | 0.091406
|  | 301.4746 | -0.0039142 | -0.0051118 | -0.0049878 | 0.096585
|  | 300.7926 | -0.003848 | -0.0051284 | -0.0050044 | 0.10326
|  | 300.3216 | -0.0037841 | -0.0051398 | -0.0050158 | 0.10933
|  | 300.0017 | -0.0037221 | -0.0051476 | -0.0050236 | 0.11496
|  | 298.8547 | -0.0036555 | -0.0051755 | -0.0050515 | 0.12258
|  | 298.1432 | -0.0035905 | -0.0051927 | -0.0050687 | 0.12922
|  | 297.9754 | -0.0035243 | -0.0051968 | -0.0050728 | 0.13488
|  | 297.9714 | -0.0034584 | -0.0051969 | -0.0050729 | 0.1402
|  | 297.0794 | -0.003393 | -0.0052186 | -0.0050946 | 0.14722
|  | 296.7151 | -0.0033238 | -0.0052274 | -0.0051034 | 0.15352
|  | 297.235 | -0.0032625 | -0.0052148 | -0.0050908 | 0.15744
|  | 298.2032 | -0.0031952 | -0.0051913 | -0.0050673 | 0.16097
|  | 297.8433 | -0.0031233 | -0.0052 | -0.005076 | 0.16748
|  | 297.0753 | -0.0030563 | -0.0052187 | -0.0050947 | 0.17438
|  | 296.7589 | -0.0029818 | -0.0052263 | -0.0051023 | 0.18101
|  | 296.2389 | -0.0028985 | -0.005239 | -0.005115 | 0.18875
|  | 295.4977 | -0.0028197 | -0.005257 | -0.005133 | 0.19655
|  | 294.4923 | -0.0027387 | -0.0052814 | -0.0051574 | 0.20506
|  | 293.1447 | -0.0026577 | -0.0053141 | -0.0051901 | 0.21423
|  | 292.3062 | -0.0025721 | -0.0053345 | -0.0052105 | 0.22277
|  | 291.2866 | -0.0024861 | -0.0053592 | -0.0052352 | 0.2317
|  | 290.4472 | -0.0023997 | -0.0053796 | -0.0052556 | 0.24031
|  | 289.7964 | -0.0023141 | -0.0053954 | -0.0052714 | 0.24849
|  | 288.6422 | -0.0022263 | -0.0054234 | -0.0052994 | 0.25784
|  | 287.9015 | -0.002135 | -0.0054414 | -0.0053174 | 0.26665
|  | 287.3141 | -0.0020391 | -0.0054557 | -0.0053317 | 0.27553
|  | 286.5248 | -0.0019466 | -0.0054748 | -0.0053508 | 0.28453
|  | 285.6182 | -0.0018504 | -0.0054968 | -0.0053728 | 0.29407
|  | 284.4855 | -0.001758 | -0.0055243 | -0.0054003 | 0.30374
|  | 283.7634 | -0.0016575 | -0.0055419 | -0.0054179 | 0.31325
|  | 282.5523 | -0.001559 | -0.0055713 | -0.0054473 | 0.32357
|  | 281.9382 | -0.0014662 | -0.0055862 | -0.0054622 | 0.33226
|  | 280.8952 | -0.0013718 | -0.0056115 | -0.0054875 | 0.34191
|  | 279.7589 | -0.0012779 | -0.0056391 | -0.0055151 | 0.35171
|  | 278.6949 | -0.0011831 | -0.0056649 | -0.0055409 | 0.36144
|  | 277.5115 | -0.0010949 | -0.0056937 | -0.0055697 | 0.37087
|  | 276.5994 | -0.0010081 | -0.0057158 | -0.0055918 | 0.37965
|  | 275.0046 | -0.00092293 | -0.0057545 | -0.0056305 | 0.38965
|  | 273.5465 | -0.0008438 | -0.0057899 | -0.0056659 | 0.39888
|  | 272.5667 | -0.00076695 | -0.0058137 | -0.0056897 | 0.407
|  | 271.0088 | -0.00069277 | -0.0058516 | -0.0057276 | 0.41603
|  | 269.0002 | -0.00062429 | -0.0059003 | -0.0057763 | 0.42549
|  | 268.2412 | -0.00055696 | -0.0059188 | -0.0057948 | 0.4324
|  | 266.4207 | -0.00049571 | -0.005963 | -0.005839 | 0.44091
|  | 264.577 | -0.00043408 | -0.0060077 | -0.0058837 | 0.44949
|  | 262.3576 | -0.00038349 | -0.0060616 | -0.0059376 | 0.45791
|  | 260.8367 | -0.00033175 | -0.0060985 | -0.0059745 | 0.46506
|  | 259.3014 | -0.00027887 | -0.0061358 | -0.0060118 | 0.47233
|  | 257.7391 | -0.0002317 | -0.0061737 | -0.0060497 | 0.4792
|  | 255.8952 | -0.00019289 | -0.0062185 | -0.0060945 | 0.48594
|  | 253.4875 | -0.00015371 | -0.006277 | -0.006153 | 0.49381
|  | 252.0291 | -0.00011757 | -0.0063124 | -0.0061884 | 0.49958
|  | 251.058 | -8.143e-05 | -0.006336 | -0.006212 | 0.5044
|  | 250.0819 | -5.0235e-05 | -0.0063597 | -0.0062357 | 0.50882
|  | 248.9017 | -2.2845e-05 | -0.0063883 | -0.0062643 | 0.51334
|  | 247.6001 | -1.9143e-08 | -0.0064199 | -0.0062959 | 0.51773
|  | 247.1518 | 2.6611e-05 | -0.0064308 | -0.0063068 | 0.52076
|  | 246.3593 | 4.411e-05 | -0.00645 | -0.006326 | 0.52372
|  | 244.9967 | 6.199e-05 | -0.0064831 | -0.0063591 | 0.52783
|  | 244.0482 | 7.112e-05 | -0.0065062 | -0.0063822 | 0.53043
|  | 243.4324 | 8.7098e-05 | -0.0065211 | -0.0063971 | 0.53292
|  | 242.6871 | 9.851e-05 | -0.0065392 | -0.0064152 | 0.5353
|  | 241.8035 | 0.00010802 | -0.0065607 | -0.0064367 | 0.5378
|  | 240.9276 | 0.00011487 | -0.0065819 | -0.0064579 | 0.54006
|  | 240.0097 | 0.00012324 | -0.0066042 | -0.0064802 | 0.54254
|  | 239.1282 | 0.0001278 | -0.0066256 | -0.0065016 | 0.54463
|  | 238.5681 | 0.00013731 | -0.0066392 | -0.0065152 | 0.54649
|  | 237.4971 | 0.00013807 | -0.0066652 | -0.0065412 | 0.54865
|  | 236.4037 | 0.00014264 | -0.0066918 | -0.0065678 | 0.55116
|  | 236.0894 | 0.00014682 | -0.0066994 | -0.0065754 | 0.55211
|  | 235.0085 | 0.00015215 | -0.0067256 | -0.0066016 | 0.55466
|  | 234.4922 | 0.00015481 | -0.0067382 | -0.0066142 | 0.55589
|  | 233.7866 | 0.00015443 | -0.0067553 | -0.0066313 | 0.55724
|  | 232.4339 | 0.00015519 | -0.0067882 | -0.0066642 | 0.55995
|  | 231.7227 | 0.00015786 | -0.0068054 | -0.0066814 | 0.56155
|  | 231.0741 | 0.00016052 | -0.0068212 | -0.0066972 | 0.56304
|  | 230.2065 | 0.00016014 | -0.0068422 | -0.0067182 | 0.56471
|  | 229.2536 | 0.00015748 | -0.0068654 | -0.0067414 | 0.56636
|  | 228.1601 | 0.00015786 | -0.0068919 | -0.0067679 | 0.56853
|  | 227.7338 | 0.00015976 | -0.0069023 | -0.0067783 | 0.56952
|  | 227.0322 | 0.00016128 | -0.0069193 | -0.0067953 | 0.57102
|  | 226.2709 | 0.00015976 | -0.0069378 | -0.0068138 | 0.57238
|  | 225.0946 | 0.00015824 | -0.0069664 | -0.0068424 | 0.57456
|  | 224.0515 | 0.00015557 | -0.0069917 | -0.0068677 | 0.57639
|  | 223.6828 | 0.00016052 | -0.0070006 | -0.0068766 | 0.57751
|  | 222.8769 | 0.00015634 | -0.0070202 | -0.0068962 | 0.57875
|  | 222.0227 | 0.00015557 | -0.0070409 | -0.0069169 | 0.58036
|  | 220.6833 | 0.00015443 | -0.0070735 | -0.0069495 | 0.58289
|  | 220.3046 | 0.00015405 | -0.0070827 | -0.0069587 | 0.58361
|  | 219.8154 | 0.00015101 | -0.0070945 | -0.0069705 | 0.58432
|  | 218.4089 | 0.00015063 | -0.0071287 | -0.0070047 | 0.58704
|  | 217.5085 | 0.00014378 | -0.0071505 | -0.0070265 | 0.58825
|  | 217.0297 | 0.00014492 | -0.0071622 | -0.0070382 | 0.58928
|  | 216.1366 | 0.00014378 | -0.0071839 | -0.0070599 | 0.59094
|  | 215.2863 | 0.00013884 | -0.0072045 | -0.0070805 | 0.5922
|  | 214.3098 | 0.00013693 | -0.0072282 | -0.0071042 | 0.59396
|  | 213.0107 | 0.00013465 | -0.0072598 | -0.0071358 | 0.59632
|  | 212.8045 | 0.00013389 | -0.0072648 | -0.0071408 | 0.59666
|  | 211.6584 | 0.00012971 | -0.0072926 | -0.0071686 | 0.59857
|  | 210.9755 | 0.00012362 | -0.0073092 | -0.0071852 | 0.59942
|  | 209.6891 | 0.00011943 | -0.0073404 | -0.0072164 | 0.6016
|  | 209.7274 | 0.00012096 | -0.0073395 | -0.0072155 | 0.60165
|  | 208.5598 | 0.00012019 | -0.0073678 | -0.0072438 | 0.60387
|  | 207.6157 | 0.00011639 | -0.0073907 | -0.0072667 | 0.60541
|  | 206.8342 | 0.00011335 | -0.0074097 | -0.0072857 | 0.6067
|  | 205.4857 | 0.0001084 | -0.0074425 | -0.0073185 | 0.60894
|  | 205.1096 | 0.00010498 | -0.0074516 | -0.0073276 | 0.6094
|  | 204.7111 | 0.00010193 | -0.0074613 | -0.0073373 | 0.60994
|  | 203.4068 | 9.8891e-05 | -0.0074929 | -0.0073689 | 0.61224
|  | 202.3301 | 9.3565e-05 | -0.0075191 | -0.0073951 | 0.61392
|  | 201.4786 | 8.9761e-05 | -0.0075397 | -0.0074157 | 0.61528
|  | 201.0012 | 8.7478e-05 | -0.0075513 | -0.0074273 | 0.61603
|  | 199.9658 | 8.7478e-05 | -0.0075765 | -0.0074525 | 0.61806
|  | 198.9901 | 7.9109e-05 | -0.0076002 | -0.0074762 | 0.6193
|  | 198.1308 | 7.4924e-05 | -0.007621 | -0.007497 | 0.62064
|  | 196.9296 | 7.1881e-05 | -0.0076502 | -0.0075262 | 0.62275
|  | 196.6763 | 6.7696e-05 | -0.0076563 | -0.0075323 | 0.62291
|  | 195.443 | 6.5414e-05 | -0.0076863 | -0.0075623 | 0.62514
|  | 194.6981 | 5.7044e-05 | -0.0077044 | -0.0075804 | 0.62592
|  | 193.7296 | 5.286e-05 | -0.0077279 | -0.0076039 | 0.62748
|  | 192.7554 | 4.9055e-05 | -0.0077515 | -0.0076275 | 0.62908
|  | 192.4483 | 4.6012e-05 | -0.007759 | -0.007635 | 0.62944
|  | 191.3093 | 3.6501e-05 | -0.0077867 | -0.0076627 | 0.6309
|  | 190.1821 | 3.3839e-05 | -0.007814 | -0.00769 | 0.63289
|  | 189.6577 | 3.1556e-05 | -0.0078268 | -0.0077028 | 0.63374
|  | 188.6562 | 3.0034e-05 | -0.0078511 | -0.0077271 | 0.63557
|  | 188.4183 | 2.4328e-05 | -0.0078569 | -0.0077329 | 0.63558
|  | 186.6492 | 1.672e-05 | -0.0078998 | -0.0077758 | 0.63843
|  | 185.9716 | 1.2915e-05 | -0.0079163 | -0.0077923 | 0.63945
|  | 185.3746 | 7.5893e-06 | -0.0079308 | -0.0078068 | 0.64019
|  | 183.9544 | 1.122e-06 | -0.0079652 | -0.0078412 | 0.64245
|  | 183.8833 | -5.7256e-06 | -0.007967 | -0.007843 | 0.64204
|  | 182.4298 | -1.1051e-05 | -0.0080023 | -0.0078783 | 0.64445
|  | 182.0779 | -1.4475e-05 | -0.0080108 | -0.0078868 | 0.64486
|  | 180.9418 | -1.9421e-05 | -0.0080384 | -0.0079144 | 0.64669
|  | 179.9653 | -2.5127e-05 | -0.0080621 | -0.0079381 | 0.64814
|  | 179.3397 | -3.1214e-05 | -0.0080773 | -0.0079533 | 0.64888
|  | 178.4679 | -3.7681e-05 | -0.0080984 | -0.0079744 | 0.65006
|  | 177.1339 | -4.2246e-05 | -0.0081308 | -0.0080068 | 0.65231
|  | 176.7442 | -4.3768e-05 | -0.0081403 | -0.0080163 | 0.65295
|  | 175.825 | -5.2517e-05 | -0.0081626 | -0.0080386 | 0.65404
|  | 174.5708 | -5.7463e-05 | -0.0081931 | -0.0080691 | 0.6561
|  | 173.8101 | -6.2028e-05 | -0.0082115 | -0.0080875 | 0.65722
|  | 173.3202 | -6.393e-05 | -0.0082234 | -0.0080994 | 0.65802
|  | 172.1076 | -7.1158e-05 | -0.0082529 | -0.0081289 | 0.65982
|  | 171.272 | -7.9528e-05 | -0.0082732 | -0.0081492 | 0.66078
|  | 170.2688 | -8.5995e-05 | -0.0082975 | -0.0081735 | 0.66222
|  | 170.3459 | -8.7517e-05 | -0.0082957 | -0.0081717 | 0.66195
|  | 169.255 | -9.3223e-05 | -0.0083221 | -0.0081981 | 0.66362
|  | 168.2535 | -0.00010235 | -0.0083465 | -0.0082225 | 0.66485
|  | 167.1363 | -0.00010882 | -0.0083736 | -0.0082496 | 0.66651
|  | 166.0311 | -0.00012061 | -0.0084004 | -0.0082764 | 0.66773
|  | 165.5949 | -0.00012328 | -0.008411 | -0.008287 | 0.66837
|  | 164.7609 | -0.00012784 | -0.0084313 | -0.0083073 | 0.66963
|  | 163.5476 | -0.00013697 | -0.0084607 | -0.0083367 | 0.67127
|  | 162.1483 | -0.00014686 | -0.0084947 | -0.0083707 | 0.67321
|  | 162.039 | -0.00015067 | -0.0084973 | -0.0083733 | 0.67312
|  | 161.6176 | -0.00015942 | -0.0085076 | -0.0083836 | 0.67324
|  | 160.0453 | -0.00016284 | -0.0085458 | -0.0084218 | 0.67604
|  | 159.4896 | -0.00016893 | -0.0085592 | -0.0084352 | 0.67664
|  | 158.0645 | -0.00017958 | -0.0085938 | -0.0084698 | 0.67857
|  | 157.7191 | -0.000183 | -0.0086022 | -0.0084782 | 0.67897
|  | 157.1662 | -0.00018795 | -0.0086157 | -0.0084917 | 0.67965
|  | 155.7033 | -0.0001967 | -0.0086512 | -0.0085272 | 0.68181
|  | 154.9218 | -0.00021001 | -0.0086701 | -0.0085461 | 0.68227
|  | 153.9545 | -0.00021115 | -0.0086936 | -0.0085696 | 0.68407
|  | 153.4127 | -0.00021724 | -0.0087068 | -0.0085828 | 0.68464
|  | 152.7359 | -0.00022751 | -0.0087232 | -0.0085992 | 0.68514
|  | 151.2442 | -0.00023474 | -0.0087594 | -0.0086354 | 0.68748
|  | 149.9825 | -0.00024121 | -0.0087901 | -0.0086661 | 0.68942
|  | 149.7965 | -0.00024767 | -0.0087946 | -0.0086706 | 0.68927
|  | 148.9475 | -0.00025452 | -0.0088152 | -0.0086912 | 0.69038
|  | 147.9108 | -0.00026289 | -0.0088404 | -0.0087164 | 0.69173
|  | 146.97 | -0.00027126 | -0.0088632 | -0.0087392 | 0.6929
|  | 146.352 | -0.00027811 | -0.0088782 | -0.0087542 | 0.69356
|  | 145.7334 | -0.00028382 | -0.0088932 | -0.0087692 | 0.69431
|  | 145.0102 | -0.00029447 | -0.0089108 | -0.0087868 | 0.69487
|  | 143.6849 | -0.00030398 | -0.008943 | -0.008819 | 0.69669
|  | 142.8744 | -0.00031235 | -0.0089627 | -0.0088387 | 0.69761
|  | 141.7054 | -0.00031805 | -0.008991 | -0.008867 | 0.69943
|  | 141.6201 | -0.00032604 | -0.0089931 | -0.0088691 | 0.69896
|  | 140.2973 | -0.00033479 | -0.0090252 | -0.0089012 | 0.70084
|  | 139.1414 | -0.0003443 | -0.0090533 | -0.0089293 | 0.70234
|  | 138.4349 | -0.00035115 | -0.0090705 | -0.0089465 | 0.70317
|  | 137.713 | -0.00035876 | -0.009088 | -0.008964 | 0.70397
|  | 137.029 | -0.00036332 | -0.0091046 | -0.0089806 | 0.70494
|  | 135.924 | -0.00037436 | -0.0091314 | -0.0090074 | 0.70621
|  | 134.7891 | -0.00038463 | -0.009159 | -0.009035 | 0.70761
|  | 133.9244 | -0.00039147 | -0.00918 | -0.009056 | 0.70875
|  | 133.2592 | -0.00039718 | -0.0091961 | -0.0090721 | 0.70959
|  | 132.5081 | -0.00040555 | -0.0092144 | -0.0090904 | 0.71039
|  | 131.645 | -0.00041468 | -0.0092353 | -0.0091113 | 0.71134
|  | 130.3235 | -0.00042191 | -0.0092674 | -0.0091434 | 0.71335
|  | 129.7413 | -0.00042762 | -0.0092815 | -0.0091575 | 0.71403
|  | 129.3374 | -0.0004356 | -0.0092913 | -0.0091673 | 0.71417
|  | 128.19 | -0.00044435 | -0.0093192 | -0.0091952 | 0.71571
|  | 127.0932 | -0.00045615 | -0.0093458 | -0.0092218 | 0.71691
|  | 126.0721 | -0.00046033 | -0.0093706 | -0.0092466 | 0.71857
|  | 125.4807 | -0.00046832 | -0.009385 | -0.009261 | 0.71909
|  | 124.2777 | -0.00047935 | -0.0094142 | -0.0092902 | 0.72055
|  | 123.7228 | -0.00048658 | -0.0094277 | -0.0093037 | 0.72105
|  | 122.5744 | -0.00049267 | -0.0094555 | -0.0093315 | 0.72281
|  | 122.1357 | -0.00050104 | -0.0094662 | -0.0093422 | 0.723
|  | 121.4969 | -0.00050903 | -0.0094817 | -0.0093577 | 0.7236
|  | 120.099 | -0.00052272 | -0.0095156 | -0.0093916 | 0.72524
|  | 119.2075 | -0.00052957 | -0.0095373 | -0.0094133 | 0.72643
|  | 118.246 | -0.00054022 | -0.0095606 | -0.0094366 | 0.72745
|  | 117.6566 | -0.00054555 | -0.0095749 | -0.0094509 | 0.72818
|  | 117.2442 | -0.00055468 | -0.009585 | -0.009461 | 0.72825
|  | 115.6528 | -0.00056457 | -0.0096236 | -0.0094996 | 0.73057
|  | 114.8738 | -0.00057408 | -0.0096425 | -0.0095185 | 0.73133
|  | 114.0584 | -0.0005794 | -0.0096623 | -0.0095383 | 0.73249
|  | 113.3009 | -0.00058777 | -0.0096807 | -0.0095567 | 0.7333
|  | 112.9193 | -0.00059995 | -0.00969 | -0.009566 | 0.73307
|  | 111.5899 | -0.00060527 | -0.0097222 | -0.0095982 | 0.73524
|  | 110.9884 | -0.00061783 | -0.0097369 | -0.0096129 | 0.73541
|  | 109.8786 | -0.00062277 | -0.0097638 | -0.0096398 | 0.73718
|  | 109.1358 | -0.00063038 | -0.0097818 | -0.0096578 | 0.73802
|  | 108.4517 | -0.00063913 | -0.0097984 | -0.0096744 | 0.73865
|  | 107.3368 | -0.00064978 | -0.0098255 | -0.0097015 | 0.73998
|  | 106.5052 | -0.00065587 | -0.0098457 | -0.0097217 | 0.74112
|  | 105.7323 | -0.00066804 | -0.0098645 | -0.0097405 | 0.74165
|  | 104.9341 | -0.00067261 | -0.0098838 | -0.0097598 | 0.74284
|  | 103.917 | -0.00068402 | -0.0099085 | -0.0097845 | 0.74391
|  | 102.6723 | -0.00069505 | -0.0099388 | -0.0098148 | 0.74546
|  | 102.1766 | -0.00070114 | -0.0099508 | -0.0098268 | 0.74594
|  | 101.606 | -0.00070951 | -0.0099647 | -0.0098407 | 0.74638
|  | 100.4565 | -0.00071902 | -0.0099926 | -0.0098686 | 0.74787
|  | 99.7407 | -0.00072701 | -0.01001 | -0.0098859 | 0.74862
|  | 98.7604 | -0.00073842 | -0.010034 | -0.0099097 | 0.74962
|  | 98.181 | -0.00074337 | -0.010048 | -0.0099238 | 0.75036
|  | 97.2848 | -0.0007525 | -0.01007 | -0.0099456 | 0.75138
|  | 96.605 | -0.00076201 | -0.010086 | -0.0099621 | 0.75194
|  | 94.9698 | -0.00077076 | -0.010126 | -0.010002 | 0.75444
|  | 94.5751 | -0.00077799 | -0.010135 | -0.010011 | 0.75463
|  | 93.3281 | -0.00078597 | -0.010166 | -0.010042 | 0.75643
|  | 92.6446 | -0.00079587 | -0.010182 | -0.010058 | 0.75697
|  | 91.9655 | -0.00080271 | -0.010199 | -0.010075 | 0.75774
|  | 91.0731 | -0.00081527 | -0.01022 | -0.010096 | 0.75848
|  | 90.3303 | -0.00082173 | -0.010238 | -0.010114 | 0.75941
|  | 89.5548 | -0.00082668 | -0.010257 | -0.010133 | 0.76053
|  | 88.4724 | -0.00084456 | -0.010284 | -0.01016 | 0.76121
|  | 87.6005 | -0.00084646 | -0.010305 | -0.010181 | 0.76276
|  | 87.1064 | -0.00085825 | -0.010317 | -0.010193 | 0.76278
|  | 85.9992 | -0.0008632 | -0.010344 | -0.01022 | 0.76455
|  | 85.5871 | -0.00087423 | -0.010354 | -0.01023 | 0.76446
|  | 84.3291 | -0.0008845 | -0.010384 | -0.01026 | 0.7661
|  | 83.3983 | -0.00089173 | -0.010407 | -0.010283 | 0.76734
|  | 82.8323 | -0.00089706 | -0.01042 | -0.010296 | 0.76802
|  | 82.3297 | -0.00090581 | -0.010433 | -0.010309 | 0.7683
|  | 81.5675 | -0.00091418 | -0.010451 | -0.010327 | 0.76911
|  | 80.3157 | -0.00092141 | -0.010482 | -0.010358 | 0.77098
|  | 79.6726 | -0.0009313 | -0.010497 | -0.010373 | 0.77144
|  | 78.834 | -0.00093472 | -0.010518 | -0.010394 | 0.77281
|  | 77.9509 | -0.00094537 | -0.010539 | -0.010415 | 0.77368
|  | 77.5593 | -0.00095146 | -0.010549 | -0.010425 | 0.77396
|  | 76.4407 | -0.00096173 | -0.010576 | -0.010452 | 0.77532
|  | 76.01 | -0.00096591 | -0.010586 | -0.010462 | 0.77582
|  | 75.6223 | -0.00097238 | -0.010596 | -0.010472 | 0.77606
|  | 74.9786 | -0.00098037 | -0.010611 | -0.010487 | 0.77668
|  | 73.8705 | -0.00099026 | -0.010638 | -0.010514 | 0.77805
|  | 73.412 | -0.00099559 | -0.010649 | -0.010525 | 0.77852
|  | 73.0114 | -0.00099977 | -0.010659 | -0.010535 | 0.77896
|  | 72.076 | -0.0010085 | -0.010682 | -0.010558 | 0.78009
|  | 71.256 | -0.0010154 | -0.010702 | -0.010578 | 0.78114
|  | 70.2625 | -0.0010268 | -0.010726 | -0.010602 | 0.78217
|  | 69.7733 | -0.0010256 | -0.010738 | -0.010614 | 0.78322
|  | 69.3588 | -0.0010329 | -0.010748 | -0.010624 | 0.78345
|  | 68.9071 | -0.0010435 | -0.010759 | -0.010635 | 0.78347
|  | 67.7415 | -0.0010511 | -0.010787 | -0.010663 | 0.78514
|  | 67.1041 | -0.001058 | -0.010802 | -0.010678 | 0.78584
|  | 66.7205 | -0.0010622 | -0.010812 | -0.010688 | 0.78625
|  | 66.0487 | -0.0010702 | -0.010828 | -0.010704 | 0.78692
|  | 65.1056 | -0.0010781 | -0.010851 | -0.010727 | 0.78812
|  | 64.4206 | -0.0010873 | -0.010868 | -0.010744 | 0.78873
|  | 64.2036 | -0.0010888 | -0.010873 | -0.010749 | 0.78903
|  | 63.5823 | -0.0010956 | -0.010888 | -0.010764 | 0.7897
|  | 63.1308 | -0.001104 | -0.010899 | -0.010775 | 0.78991
|  | 61.9849 | -0.0011116 | -0.010927 | -0.010803 | 0.79154
|  | 61.0437 | -0.0011192 | -0.01095 | -0.010826 | 0.79276
|  | 60.7654 | -0.0011207 | -0.010956 | -0.010832 | 0.79319
|  | 60.4032 | -0.0011306 | -0.010965 | -0.010841 | 0.7931
|  | 59.3557 | -0.0011363 | -0.01099 | -0.010866 | 0.79469
|  | 58.6737 | -0.0011424 | -0.011007 | -0.010883 | 0.79553
|  | 58.2835 | -0.0011493 | -0.011017 | -0.010893 | 0.79575
|  | 57.9363 | -0.0011508 | -0.011025 | -0.010901 | 0.7963
|  | 56.9719 | -0.0011599 | -0.011048 | -0.010924 | 0.79746
|  | 56.7725 | -0.0011683 | -0.011053 | -0.010929 | 0.79717
|  | 55.4399 | -0.0011751 | -0.011086 | -0.010962 | 0.79923
|  | 55.2963 | -0.0011778 | -0.011089 | -0.010965 | 0.79929
|  | 55.1963 | -0.001185 | -0.011091 | -0.010967 | 0.79891
|  | 54.3816 | -0.0011915 | -0.011111 | -0.010987 | 0.79998
|  | 53.3875 | -0.0011999 | -0.011135 | -0.011011 | 0.80125
|  | 52.5527 | -0.0011991 | -0.011156 | -0.011032 | 0.80295
|  | 52.5244 | -0.0012067 | -0.011156 | -0.011032 | 0.80239
|  | 51.4654 | -0.0012128 | -0.011182 | -0.011058 | 0.80397
|  | 50.7169 | -0.0012197 | -0.0112 | -0.011076 | 0.80489
|  | 49.6924 | -0.001225 | -0.011225 | -0.011101 | 0.80646
|  | 49.7593 | -0.0012292 | -0.011223 | -0.011099 | 0.80599
|  | 49.3561 | -0.0012349 | -0.011233 | -0.011109 | 0.80632
|  | 48.8798 | -0.001244 | -0.011245 | -0.011121 | 0.80652
|  | 47.9127 | -0.0012482 | -0.011268 | -0.011144 | 0.80808
|  | 47.5866 | -0.0012558 | -0.011276 | -0.011152 | 0.8081
|  | 46.9396 | -0.0012577 | -0.011292 | -0.011168 | 0.80921
|  | 46.359 | -0.0012649 | -0.011306 | -0.011182 | 0.80977
|  | 45.7432 | -0.0012718 | -0.011321 | -0.011197 | 0.81042
|  | 45.1497 | -0.0012813 | -0.011335 | -0.011211 | 0.81082
|  | 45.0088 | -0.0012828 | -0.011339 | -0.011215 | 0.81097
|  | 44.6172 | -0.0012859 | -0.011348 | -0.011224 | 0.81149
|  | 44.2831 | -0.0012862 | -0.011356 | -0.011232 | 0.81211
|  | 44.6345 | -0.0012881 | -0.011348 | -0.011224 | 0.81127
|  | 44.2039 | -0.001287 | -0.011358 | -0.011234 | 0.81221
|  | 43.8638 | -0.0012904 | -0.011367 | -0.011243 | 0.8126
|  | 43.506 | -0.0012961 | -0.011375 | -0.011251 | 0.81284
|  | 43.6027 | -0.0012927 | -0.011373 | -0.011249 | 0.81293
|  | 43.6142 | -0.0012984 | -0.011373 | -0.011249 | 0.81244
|  | 43.6431 | -0.0012965 | -0.011372 | -0.011248 | 0.81254
|  | 42.9039 | -0.0012995 | -0.01139 | -0.011266 | 0.81374
|  | 42.6538 | -0.0013068 | -0.011396 | -0.011272 | 0.81365
|  | 42.6712 | -0.0013068 | -0.011396 | -0.011272 | 0.81361
|  | 42.7565 | -0.001306 | -0.011394 | -0.01127 | 0.81351
|  | 42.5917 | -0.0013068 | -0.011398 | -0.011274 | 0.81377
|  | 42.1592 | -0.0013079 | -0.011408 | -0.011284 | 0.81452
|  | 42.1534 | -0.0013121 | -0.011408 | -0.011284 | 0.8142
|  | 42.547 | -0.0013159 | -0.011399 | -0.011275 | 0.81312
|  | 41.8972 | -0.0013132 | -0.011414 | -0.01129 | 0.81461
|  | 42.0564 | -0.0013159 | -0.011411 | -0.011287 | 0.81408
|  | 41.4815 | -0.0013208 | -0.011424 | -0.0113 | 0.81481
|  | 41.3163 | -0.001322 | -0.011428 | -0.011304 | 0.81504
|  | 41.0422 | -0.001322 | -0.011435 | -0.011311 | 0.81558
|  | 41.2482 | -0.0013231 | -0.01143 | -0.011306 | 0.81508
|  | 41.5496 | -0.0013228 | -0.011423 | -0.011299 | 0.81452
|  | 40.466 | -0.0013273 | -0.011449 | -0.011325 | 0.81628
|  | 39.94 | -0.0013326 | -0.011462 | -0.011338 | 0.81688
|  | 40.5633 | -0.00133 | -0.011447 | -0.011323 | 0.81587
|  | 39.9108 | -0.0013323 | -0.011463 | -0.011339 | 0.81696
|  | 40.2597 | -0.0013315 | -0.011454 | -0.01133 | 0.81634
|  | 39.9633 | -0.001333 | -0.011461 | -0.011337 | 0.8168
|  | 40.2655 | -0.0013357 | -0.011454 | -0.01133 | 0.81599
|  | 39.3508 | -0.0013383 | -0.011476 | -0.011352 | 0.81757
|  | 39.2649 | -0.001338 | -0.011478 | -0.011354 | 0.81777
|  | 39.8542 | -0.0013372 | -0.011464 | -0.01134 | 0.81668
|  | 39.31 | -0.0013418 | -0.011477 | -0.011353 | 0.81737
|  | 38.7375 | -0.0013467 | -0.011491 | -0.011367 | 0.8181
|  | 38.8002 | -0.0013456 | -0.01149 | -0.011366 | 0.81806
|  | 38.8118 | -0.0013475 | -0.011489 | -0.011365 | 0.81789
|  | 38.6515 | -0.0013463 | -0.011493 | -0.011369 | 0.81829
|  | 38.497 | -0.0013498 | -0.011497 | -0.011373 | 0.81832
|  | 37.7906 | -0.0013547 | -0.011514 | -0.01139 | 0.81931
|  | 38.3191 | -0.0013528 | -0.011501 | -0.011377 | 0.81842
|  | 37.8199 | -0.0013524 | -0.011513 | -0.011389 | 0.81943
|  | 38.3132 | -0.0013539 | -0.011501 | -0.011377 | 0.81834
|  | 37.6241 | -0.0013566 | -0.011518 | -0.011394 | 0.81948
|  | 37.5145 | -0.0013604 | -0.011521 | -0.011397 | 0.81939
|  | 36.991 | -0.0013608 | -0.011534 | -0.01141 | 0.82038
|  | 37.2674 | -0.0013589 | -0.011527 | -0.011403 | 0.81999
|  | 37.089 | -0.0013612 | -0.011531 | -0.011407 | 0.82016
|  | 37.3713 | -0.0013676 | -0.011524 | -0.0114 | 0.81908
|  | 36.8988 | -0.001368 | -0.011536 | -0.011412 | 0.81998
|  | 36.7554 | -0.0013665 | -0.011539 | -0.011415 | 0.82038
|  | 37.2515 | -0.0013654 | -0.011527 | -0.011403 | 0.8195
|  | 36.975 | -0.0013665 | -0.011534 | -0.01141 | 0.81995
|  | 36.893 | -0.0013695 | -0.011536 | -0.011412 | 0.81987
|  | 36.4728 | -0.0013726 | -0.011546 | -0.011422 | 0.82044
|  | 36.0523 | -0.0013749 | -0.011556 | -0.011432 | 0.82108
|  | 36.3645 | -0.0013726 | -0.011549 | -0.011425 | 0.82066
|  | 36.3982 | -0.0013745 | -0.011548 | -0.011424 | 0.82044
|  | 35.6945 | -0.0013768 | -0.011565 | -0.011441 | 0.82163
|  | 35.3717 | -0.0013806 | -0.011573 | -0.011449 | 0.82196
|  | 35.4465 | -0.0013798 | -0.011571 | -0.011447 | 0.82187
|  | 35.7297 | -0.0013802 | -0.011564 | -0.01144 | 0.82129
|  | 35.7297 | -0.0013802 | -0.011564 | -0.01144 | 0.82129

## ;,
559.2916 | -0.0007242 | 0.001
558.5322 | -0.00083256 | 0.002
557.8386 | -0.0013153 | 0.003 | 329.5
556.9433 | -0.0013416 | 0.004 | 324
555.6716 | -0.0006616 | 0.005 | 323
554.9774 | -0.00074431 | 0.006 | 321.5
554.3044 | -0.0010219 | 0.007 | 320.5
553.3831 | -0.00096662 | 0.008 | 319.5
552.3658 | -0.00069268 | 0.009 | 319
551.2281 | -0.00012179 | 0.01 | 319
550.9136 | -0.0012547 | 0.02 | 313
549.9839 | -0.00096814 | 0.03 | 310
548.9767 | -0.00092877 | 0.04 | 309
547.8778 | -0.00061785 | 0.05 | 307
547.2221 | -0.00080656 | 0.06 | 306
546.5113 | -0.00101 | 0.07 | 304.5
545.5179 | -0.00072158 | 0.08 | 303
544.418 | -0.00022455 | 0.09 | 302
543.6329 | -0.0003133 | 0.1 | 301
542.9837 | -0.00072954 | 0.11 | 300.5
542.2357 | -0.00092149 | 0.12 | 299
541.1197 | -0.00063847 | 0.13 | 298
540.1285 | -0.00044634 | 0.14 | 298
539.2873 | -0.00051728 | 0.15 | 297
538.5822 | -0.00042523 | 0.16 | 298
537.7481 | -0.00075547 | 0.17 | 297.5
536.9362 | -0.00091447 | 0.18 | 297
535.7158 | -0.0003348 | 0.19 | 296
534.9398 | -0.00028795 | 0.2 | 295
534.4321 | -0.00095065 | 0.21 | 294
533.1779 | -0.0003356 | 0.22 | 292.5
532.4716 | -0.00073201 | 0.23 | 291.5
531.5621 | -0.00033165 | 0.24 | 290.5
530.6897 | -0.00034152 | 0.25 | 289.5
529.7067 | -7.3469e-05 | 0.26 | 288.5
528.9294 | -0.00036159 | 0.27 | 287.5
527.5955 | 0.00071635 | 0.28 | 287
527.1644 | -0.00031098 | 0.29 | 286
526.2797 | -2.0598e-05 | 0.3 | 285
525.9114 | -0.0010174 | 0.31 | 284
524.4946 | -2.2698e-05 | 0.32 | 283
523.369 | 0.00064736 | 0.33 | 282
522.9638 | -0.00030795 | 0.34 | 281
521.8931 | 0.00022386 | 0.35 | 280
521.0586 | 7.8541e-05 | 0.36 | 279
520.2504 | -0.00030236 | 0.37 | 277.5
519.748 | -0.00057654 | 0.38 | 276.5
518.3625 | 0.00029559 | 0.39 | 275
517.4794 | 0.00021473 | 0.4 | 273.5
516.8101 | -8.8018e-06 | 0.41 | 272
515.7376 | 0.00028115 | 0.42 | 270
515.1866 | -0.00014318 | 0.43 | 268.5
514.5283 | -0.000603 | 0.44 | 266.5
513.2593 | 0.00016383 | 0.45 | 264.5
512.4783 | 3.6418e-05 | 0.46 | 262
511.4637 | 0.00042777 | 0.47 | 260
510.8602 | -1.6557e-05 | 0.48 | 257.5
509.8272 | 0.00010386 | 0.49 | 254.5
508.9597 | 0.00032985 | 0.5 | 252
507.8734 | 0.00052429 | 0.51 | 250
507.4814 | -8.8709e-05 | 0.52 | 247.5
506.7547 | -0.00050665 | 0.53 | 244
505.7054 | -0.00010869 | 0.54 | 241
504.5106 | 0.00020602 | 0.55 | 237
503.5199 | 0.00073449 | 0.56 | 232
503.1341 | -0.00022806 | 0.57 | 227.5
502.314 | 2.7862e-05 | 0.58 | 222
501.133 | 0.0003461 | 0.59 | 217
500.2266 | 0.00046432 | 0.6 | 210
499.4351 | 0.00035747 | 0.61 | 205
498.462 | 0.00057547 | 0.62 | 198.5
497.9451 | -0.00016111 | 0.63 | 192
496.6511 | 0.00071588 | 0.64 | 186
495.7179 | 0.00070238 | 0.65 | 178.5
495.2234 | 0.00016744 | 0.66 | 172
494.427 | -8.3272e-05 | 0.67 | 164.5
493.2433 | 0.00042433 | 0.68 | 157
492.3055 | 0.00048126 | 0.69 | 149.5
491.427 | 0.00054465 | 0.7 | 141
490.9128 | 4.8184e-05 | 0.71 | 133
489.8663 | 0.00022586 | 0.72 | 125
488.8897 | 0.00035877 | 0.73 | 116
487.9544 | 0.00041068 | 0.74 | 107
487.1716 | 0.00053234 | 0.75 | 98.5
486.5487 | -2.7384e-05 | 0.76 | 90
485.3814 | 0.00057083 | 0.77 | 81
484.5942 | 0.00036357 | 0.78 | 72
483.9187 | 0.00015216 | 0.79 | 63
483.0115 | 0.00014909 | 0.8 | 54
482.2987 | -0.00017324 | 0.81 | 46.5
480.8946 | 0.00091955
480.2336 | 0.00052643
479.1725 | 0.00094744
478.4846 | 0.00057634
477.5542 | 0.00068012
476.4809 | 0.0010637
476.0616 | 4.3966e-05
475.179 | 0.00014614
474.6063 | -0.00023589
473.0011 | 0.0010358
472.1397 | 0.0010658
471.4361 | 0.00084816
470.799 | 0.00043894
470.0428 | 0.00010959
468.7156 | 0.00071408
467.7598 | 0.0010518
467.0811 | 0.00093874
466.7064 | -0.00016827
465.4085 | 0.00059365
464.5528 | 0.00058177
463.5318 | 0.00092422
463.1043 | 0.00016593
462.0867 | 0.00016439
461.1892 | 0.0002958
460.1519 | 0.00070075
459.0887 | 0.0011261
458.4722 | 0.00061501
457.7468 | 0.00034806
456.9418 | -6.9884e-05
455.8967 | 0.00053471
454.9593 | 0.00074414
454.2484 | 0.00047939
453.4541 | 0.00022463
452.1886 | 0.0010458
451.4619 | 0.00084289
450.7953 | 0.00033792
449.9399 | 0.00017212
449.0134 | 0.00045237
447.9044 | 0.00075234
447.5085 | -6.7718e-05
446.5659 | 0.00018255
445.4226 | 0.00070319
444.6417 | 0.00045294
443.7166 | 0.00069965
443.0898 | 0.00030096
442.1384 | 0.00038449
441.2318 | 0.00034957
440.1021 | 0.00078213
439.4141 | 0.00044196
438.8173 | 0.00019923
437.906 | -0.00010256
436.7973 | 0.00050372
435.9951 | 0.00047906
435.2804 | 0.000314
434.3797 | 0.00026748
433.2323 | 0.00073477
432.149 | 0.00098447
431.4749 | 0.00095463
430.9402 | 0.00043684
430.2773 | -0.00032067
428.9618 | 0.0005371
427.9948 | 0.00055913
427.3198 | 0.00034696
426.6485 | 6.6015e-05
425.7493 | -0.00013683
424.4928 | 0.00069754
423.6191 | 0.00093561
422.8747 | 0.00061394
422.0237 | 0.00074614
421.0663 | 0.00056532
420.0207 | 0.0012321
419.3778 | 0.00028199
418.7126 | 0.00041867
417.613 | 0.00066966
416.6089 | 0.00061102
415.8705 | 0.0007683
415.1243 | 0.0003887
414.0961 | 0.00065326
413.3533 | 0.00038967
412.3584 | 0.000681
411.7373 | 0.00027109
410.8874 | 0.0002787
409.9189 | 0.00018087
409.1063 | 0.00011537
408.1334 | 0.00024095
407.3281 | 0.0003145
406.4313 | 0.00013761
405.511 | 0.0004978
404.537 | 0.00031875
404.0134 | -0.00019011
403.2187 | -0.0001986
402.1332 | 0.00014749
400.9899 | 0.00054542
400.3354 | 0.00023153
399.5359 | 7.9096e-05
398.5756 | 0.00024135
397.7794 | 8.2176e-05
396.6725 | 0.00019416
396.1554 | 7.158e-05
395.3508 | -0.00034725
394.55 | -0.0004665
393.3424 | 0.00017998
392.5137 | 8.4538e-05
391.6702 | 0.00020233
390.8683 | 0.00020782
389.9969 | -0.00011088
388.9565 | -6.3181e-06
388.0884 | 3.661e-05
387.3393 | 6.1551e-05
386.3751 | 0.00035426
385.4946 | -3.8546e-05
384.7604 | -0.00031905
384.076 | -0.00072764
383.4138 | -0.00090374
382.1019 | -0.00014493
381.2318 | -0.00015928
380.2959 | -0.00022876
379.6721 | -0.00032651
379.0785 | -0.00079022
377.8262 | -0.00030176
377.144 | -0.00089877
376.1331 | -0.00026926
375.2769 | -0.00037211
374.706 | -0.00084948
373.6716 | -0.00081827
372.5554 | -0.00047343
371.864 | -0.00059229
371.1567 | -0.00092542
370.0709 | -0.00057873
369.375 | -0.0012408
368.4891 | -0.0010095
367.6845 | -0.0010908
367.1542 | -0.0014944
366.0432 | -0.0013743
364.9897 | -0.0012137
364.4205 | -0.0014184
363.9013 | -0.0019051
362.9131 | -0.0018722
361.9165 | -0.0015162
361.2805 | -0.002173
360.6404 | -0.0022695
359.6509 | -0.0019887
358.9601 | -0.0024767
357.803 | -0.0019598
356.9753 | -0.0018117
356.5051 | -0.0026397
355.5218 | -0.0023097
354.4758 | -0.001949
353.8063 | -0.0025096
353.2543 | -0.0027172
352.538 | -0.0030019
351.4907 | -0.0027614
350.3886 | -0.0026588
349.7298 | -0.0023813
349.2036 | -0.0032225
347.8585 | -0.0019999
345.5917 | 0.00068992
343.9356 | 0.002184
343.3068 | 0.0015744
342.4234 | 0.0018009
341.4303 | 0.001874
340.4129 | 0.002547
339.4895 | 0.0026983
338.9491 | 0.0024372
338.3618 | 0.0019613
337.324 | 0.0021525
336.3247 | 0.0028514
335.6578 | 0.0026845
334.925 | 0.0023709
334.2069 | 0.0020895
333.2061 | 0.0023925
332.3026 | 0.0026275
331.313 | 0.002878
330.7235 | 0.0028357
330.024 | 0.0023647
328.8282 | 0.0034483
328.246 | 0.0032076
327.2975 | 0.0040832
326.4746 | 0.0043445
325.8798 | 0.0039445
324.9261 | 0.0041553
324.2486 | 0.0044694
324.1343 | 0.0038955
322.7375 | 0.0053727
321.9289 | 0.0055755
321.151 | 0.0063623
320.4442 | 0.0070101
319.7963 | 0.0074197
318.717 | 0.0091647
317.5186 | 0.010806
316.8426 | 0.012007
316.2247 | 0.013309
315.1042 | 0.015012
314.4032 | 0.016722
313.59 | 0.018897
312.8289 | 0.021062
312.1986 | 0.023616
311.5278 | 0.026095
310.3207 | 0.030115
309.7653 | 0.033749
309.2128 | 0.037623
308.4933 | 0.041332
307.5906 | 0.046076
306.998 | 0.050918
306.3455 | 0.055693
305.8759 | 0.060478
305.0316 | 0.066334
304.1828 | 0.072445
303.4775 | 0.07852
303.0031 | 0.084265
301.6908 | 0.091406
301.4746 | 0.096585
300.7926 | 0.10326
300.3216 | 0.10933
300.0017 | 0.11496
298.8547 | 0.12258
298.1432 | 0.12922
297.9754 | 0.13488
297.9714 | 0.1402
297.0794 | 0.14722
296.7151 | 0.15352
297.235 | 0.15744
298.2032 | 0.16097
297.8433 | 0.16748
297.0753 | 0.17438
296.7589 | 0.18101
296.2389 | 0.18875
295.4977 | 0.19655
294.4923 | 0.20506
293.1447 | 0.21423
292.3062 | 0.22277
291.2866 | 0.2317
290.4472 | 0.24031
289.7964 | 0.24849
288.6422 | 0.25784
287.9015 | 0.26665
287.3141 | 0.27553
286.5248 | 0.28453
285.6182 | 0.29407
284.4855 | 0.30374
283.7634 | 0.31325
282.5523 | 0.32357
281.9382 | 0.33226
280.8952 | 0.34191
279.7589 | 0.35171
278.6949 | 0.36144
277.5115 | 0.37087
276.5994 | 0.37965
275.0046 | 0.38965
273.5465 | 0.39888
272.5667 | 0.407
271.0088 | 0.41603
269.0002 | 0.42549
268.2412 | 0.4324
266.4207 | 0.44091
264.577 | 0.44949
262.3576 | 0.45791
260.8367 | 0.46506
259.3014 | 0.47233
257.7391 | 0.4792
255.8952 | 0.48594
253.4875 | 0.49381
252.0291 | 0.49958
251.058 | 0.5044
250.0819 | 0.50882
248.9017 | 0.51334
247.6001 | 0.51773
247.1518 | 0.52076
246.3593 | 0.52372
244.9967 | 0.52783
244.0482 | 0.53043
243.4324 | 0.53292
242.6871 | 0.5353
241.8035 | 0.5378
240.9276 | 0.54006
240.0097 | 0.54254
239.1282 | 0.54463
238.5681 | 0.54649
237.4971 | 0.54865
236.4037 | 0.55116
236.0894 | 0.55211
235.0085 | 0.55466
234.4922 | 0.55589
233.7866 | 0.55724
232.4339 | 0.55995
231.7227 | 0.56155
231.0741 | 0.56304
230.2065 | 0.56471
229.2536 | 0.56636
228.1601 | 0.56853
227.7338 | 0.56952
227.0322 | 0.57102
226.2709 | 0.57238
225.0946 | 0.57456
224.0515 | 0.57639
223.6828 | 0.57751
222.8769 | 0.57875
222.0227 | 0.58036
220.6833 | 0.58289
220.3046 | 0.58361
219.8154 | 0.58432
218.4089 | 0.58704
217.5085 | 0.58825
217.0297 | 0.58928
216.1366 | 0.59094
215.2863 | 0.5922
214.3098 | 0.59396
213.0107 | 0.59632
212.8045 | 0.59666
211.6584 | 0.59857
210.9755 | 0.59942
209.6891 | 0.6016
209.7274 | 0.60165
208.5598 | 0.60387
207.6157 | 0.60541
206.8342 | 0.6067
205.4857 | 0.60894
205.1096 | 0.6094
204.7111 | 0.60994
203.4068 | 0.61224
202.3301 | 0.61392
201.4786 | 0.61528
201.0012 | 0.61603
199.9658 | 0.61806
198.9901 | 0.6193
198.1308 | 0.62064
196.9296 | 0.62275
196.6763 | 0.62291
195.443 | 0.62514
194.6981 | 0.62592
193.7296 | 0.62748
192.7554 | 0.62908
192.4483 | 0.62944
191.3093 | 0.6309
190.1821 | 0.63289
189.6577 | 0.63374
188.6562 | 0.63557
188.4183 | 0.63558
186.6492 | 0.63843
185.9716 | 0.63945
185.3746 | 0.64019
183.9544 | 0.64245
183.8833 | 0.64204
182.4298 | 0.64445
182.0779 | 0.64486
180.9418 | 0.64669
179.9653 | 0.64814
179.3397 | 0.64888
178.4679 | 0.65006
177.1339 | 0.65231
176.7442 | 0.65295
175.825 | 0.65404
174.5708 | 0.6561
173.8101 | 0.65722
173.3202 | 0.65802
172.1076 | 0.65982
171.272 | 0.66078
170.2688 | 0.66222
170.3459 | 0.66195
169.255 | 0.66362
168.2535 | 0.66485
167.1363 | 0.66651
166.0311 | 0.66773
165.5949 | 0.66837
164.7609 | 0.66963
163.5476 | 0.67127
162.1483 | 0.67321
162.039 | 0.67312
161.6176 | 0.67324
160.0453 | 0.67604
159.4896 | 0.67664
158.0645 | 0.67857
157.7191 | 0.67897
157.1662 | 0.67965
155.7033 | 0.68181
154.9218 | 0.68227
153.9545 | 0.68407
153.4127 | 0.68464
152.7359 | 0.68514
151.2442 | 0.68748
149.9825 | 0.68942
149.7965 | 0.68927
148.9475 | 0.69038
147.9108 | 0.69173
146.97 | 0.6929
146.352 | 0.69356
145.7334 | 0.69431
145.0102 | 0.69487
143.6849 | 0.69669
142.8744 | 0.69761
141.7054 | 0.69943
141.6201 | 0.69896
140.2973 | 0.70084
139.1414 | 0.70234
138.4349 | 0.70317
137.713 | 0.70397
137.029 | 0.70494
135.924 | 0.70621
134.7891 | 0.70761
133.9244 | 0.70875
133.2592 | 0.70959
132.5081 | 0.71039
131.645 | 0.71134
130.3235 | 0.71335
129.7413 | 0.71403
129.3374 | 0.71417
128.19 | 0.71571
127.0932 | 0.71691
126.0721 | 0.71857
125.4807 | 0.71909
124.2777 | 0.72055
123.7228 | 0.72105
122.5744 | 0.72281
122.1357 | 0.723
121.4969 | 0.7236
120.099 | 0.72524
119.2075 | 0.72643
118.246 | 0.72745
117.6566 | 0.72818
117.2442 | 0.72825
115.6528 | 0.73057
114.8738 | 0.73133
114.0584 | 0.73249
113.3009 | 0.7333
112.9193 | 0.73307
111.5899 | 0.73524
110.9884 | 0.73541
109.8786 | 0.73718
109.1358 | 0.73802
108.4517 | 0.73865
107.3368 | 0.73998
106.5052 | 0.74112
105.7323 | 0.74165
104.9341 | 0.74284
103.917 | 0.74391
102.6723 | 0.74546
102.1766 | 0.74594
101.606 | 0.74638
100.4565 | 0.74787
99.7407 | 0.74862
98.7604 | 0.74962
98.181 | 0.75036
97.2848 | 0.75138
96.605 | 0.75194
94.9698 | 0.75444
94.5751 | 0.75463
93.3281 | 0.75643
92.6446 | 0.75697
91.9655 | 0.75774
91.0731 | 0.75848
90.3303 | 0.75941
89.5548 | 0.76053
88.4724 | 0.76121
87.6005 | 0.76276
87.1064 | 0.76278
85.9992 | 0.76455
85.5871 | 0.76446
84.3291 | 0.7661
83.3983 | 0.76734
82.8323 | 0.76802
82.3297 | 0.7683
81.5675 | 0.76911
80.3157 | 0.77098
79.6726 | 0.77144
78.834 | 0.77281
77.9509 | 0.77368
77.5593 | 0.77396
76.4407 | 0.77532
76.01 | 0.77582
75.6223 | 0.77606
74.9786 | 0.77668
73.8705 | 0.77805
73.412 | 0.77852
73.0114 | 0.77896
72.076 | 0.78009
71.256 | 0.78114
70.2625 | 0.78217
69.7733 | 0.78322
69.3588 | 0.78345
68.9071 | 0.78347
67.7415 | 0.78514
67.1041 | 0.78584
66.7205 | 0.78625
66.0487 | 0.78692
65.1056 | 0.78812
64.4206 | 0.78873
64.2036 | 0.78903
63.5823 | 0.7897
63.1308 | 0.78991
61.9849 | 0.79154
61.0437 | 0.79276
60.7654 | 0.79319
60.4032 | 0.7931
59.3557 | 0.79469
58.6737 | 0.79553
58.2835 | 0.79575
57.9363 | 0.7963
56.9719 | 0.79746
56.7725 | 0.79717
55.4399 | 0.79923
55.2963 | 0.79929
55.1963 | 0.79891
54.3816 | 0.79998
53.3875 | 0.80125
52.5527 | 0.80295
52.5244 | 0.80239
51.4654 | 0.80397
50.7169 | 0.80489
49.6924 | 0.80646
49.7593 | 0.80599
49.3561 | 0.80632
48.8798 | 0.80652
47.9127 | 0.80808
47.5866 | 0.8081
46.9396 | 0.80921
46.359 | 0.80977
45.7432 | 0.81042
45.1497 | 0.81082
45.0088 | 0.81097
44.6172 | 0.81149
44.2831 | 0.81211
44.6345 | 0.81127
44.2039 | 0.81221
43.8638 | 0.8126
43.506 | 0.81284
43.6027 | 0.81293
43.6142 | 0.81244
43.6431 | 0.81254
42.9039 | 0.81374
42.6538 | 0.81365
42.6712 | 0.81361
42.7565 | 0.81351
42.5917 | 0.81377
42.1592 | 0.81452
42.1534 | 0.8142
42.547 | 0.81312
41.8972 | 0.81461
42.0564 | 0.81408
41.4815 | 0.81481
41.3163 | 0.81504
41.0422 | 0.81558
41.2482 | 0.81508
41.5496 | 0.81452
40.466 | 0.81628
39.94 | 0.81688
40.5633 | 0.81587
39.9108 | 0.81696
40.2597 | 0.81634
39.9633 | 0.8168
40.2655 | 0.81599
39.3508 | 0.81757
39.2649 | 0.81777
39.8542 | 0.81668
39.31 | 0.81737
38.7375 | 0.8181
38.8002 | 0.81806
38.8118 | 0.81789
38.6515 | 0.81829
38.497 | 0.81832
37.7906 | 0.81931
38.3191 | 0.81842
37.8199 | 0.81943
38.3132 | 0.81834
37.6241 | 0.81948
37.5145 | 0.81939
36.991 | 0.82038
37.2674 | 0.81999
37.089 | 0.82016
37.3713 | 0.81908
36.8988 | 0.81998
36.7554 | 0.82038
37.2515 | 0.8195
36.975 | 0.81995
36.893 | 0.81987
36.4728 | 0.82044
36.0523 | 0.82108
36.3645 | 0.82066
36.3982 | 0.82044
35.6945 | 0.82163
35.3717 | 0.82196
35.4465 | 0.82187
35.7297 | 0.82129
35.7297 | 0.82129