## Sheet1
Isothermal | 250 | 591 | 9.4
| 260 | 584 | 4.48
| 275 | 582 | 1.26
| 290 | 538 | 2.18
| 300 | 526 | 5.7
anisothermal | 250-300-250-1h | 570 | 6.8
| 250-300-250-0.5h | 554 | 9
| 260-290-260-0.5h | 563 | 1.7
| 260-290-260-0.25h | 551 | 2.06