## 4862
Austenite decomposition |  |  |  | Martensite tempering
| 13.3% Aus | 13.3 % Aus |  |  | 100% Martensite c&a are measured |  | 18.5% Martensite (after BT) c&a are measured
Temperature | Strain(0.47%C) | Strain (0.67%C) |  | Temperature | Strain(0.22%C) |  | Strain(0.67%C)
250 |  |  |  | 250 |  |  | -0.000284 | -0.0284
300 |  |  |  | 300 |  |  | -0.000288 | -0.0288
350 |  |  |  | 350 |  |  | -0.00029 | -0.029
400 |  | 0.000555 | 0.0555 | 400 | -0.000472 | -0.0472 | -0.00029 | -0.029
420 |  | 0.000534 | 0.0534 | 420 | -0.000471 | -0.0471 | -0.00029 | -0.029
450 |  | 0.000502 | 0.0502 | 450 | -0.00047 | -0.047 | -0.000289 | -0.0289
480 |  | 0.00047 | 0.047 | 480 | -0.000467 | -0.0467 | -0.000287 | -0.0287
500 |  | 0.000449 | 0.0449 | 500 | -0.000465 | -0.0465 | -0.000286 | -0.0286
450 |  |  | 0.045 | 450 |  | -0.068 | 250 | -0.035
450 |  |  | -0.068
250 |  |  | -0.035

## 4861
Austenite decomposition
15.6% Austenite
Temperature | Strain(0.92%C)
250 | 0.000874
400 | 0.000676
420 | 0.00065
450 | 0.000613
480 | 0.000577
500 | 0.000553
550 | 0.000494
600 | 0.000438
650 | 0.000385