## Sheet1
Alloy | Si | Fe | Cu | Mn | Mg | Cr | Zn | Ti | Experimental VHN | Analytical VHN | Reference#
6063-T5 | 0.48 | 0.2 | 0.02 | 0.03 | 0.52 | 0 | 0 | 0.01 | 40 | 49.030538 | 49
6063-T5 | 0.48 | 0.2 | 0.02 | 0.03 | 0.52 | 0 | 0 | 0.01 | 44 | 49.030538 | 49
6063-T5 | 0.44 | 0.18 | 0.01 | 0.04 | 0.48 | 0 | 0 | 0.01 | 48 | 46.395457 | 50
7050-T7451 | 0.1 | 0.1 | 2.23 | 0 | 2.25 | 0 | 6.2 | 0 | 101.2 | 115.088034 | 50
7050-T7451 | 0.1 | 0.1 | 2.23 | 0 | 2.25 | 0 | 6.2 | 0 | 104.2 | 115.088034 | 50
7050-T7451 | 0.1 | 0.1 | 2.23 | 0 | 2.25 | 0 | 6.2 | 0 | 108 | 115.088034 | 50
7050-T7451 | 0.1 | 0.1 | 2.23 | 0 | 2.25 | 0 | 6.2 | 0 | 109.9 | 115.088034 | 50
7050-T7451 | 0.1 | 0.1 | 2.23 | 0 | 2.25 | 0 | 6.2 | 0 | 116.8 | 115.088034 | 50
7050-T7451 | 0.1 | 0.1 | 2.23 | 0 | 2.25 | 0 | 6.2 | 0 | 121.1 | 115.088034 | 50
7050-T7451 | 0.1 | 0.1 | 2.23 | 0 | 2.25 | 0 | 6.2 | 0 | 103.3 | 115.088034 | 50
7050-T7451 | 0.1 | 0.1 | 2.23 | 0 | 2.25 | 0 | 6.2 | 0 | 105.1 | 115.088034 | 50
7050-T7451 | 0.1 | 0.1 | 2.23 | 0 | 2.25 | 0 | 6.2 | 0 | 113.4 | 115.088034 | 50
7050-T7451 | 0.1 | 0.1 | 2.23 | 0 | 2.25 | 0 | 6.2 | 0 | 116.4 | 115.088034 | 50
7050-T7451 | 0.1 | 0.1 | 2.23 | 0 | 2.25 | 0 | 6.2 | 0 | 114.3 | 115.088034 | 50
7050-T7451 | 0.1 | 0.1 | 2.23 | 0 | 2.25 | 0 | 6.2 | 0 | 117.2 | 115.088034 | 50
7050-T7451 | 0.1 | 0.1 | 2.23 | 0 | 2.25 | 0 | 6.2 | 0 | 104 | 115.088034 | 50
7050-T7451 | 0.1 | 0.1 | 2.23 | 0 | 2.25 | 0 | 6.2 | 0 | 104 | 115.088034 | 50
7050-T7451 | 0.1 | 0.1 | 2.23 | 0 | 2.25 | 0 | 6.2 | 0 | 112.5 | 115.088034 | 50
7050-T7451 | 0.1 | 0.1 | 2.23 | 0 | 2.25 | 0 | 6.2 | 0 | 115.4 | 115.088034 | 50
7050-T7451 | 0.1 | 0.1 | 2.23 | 0 | 2.25 | 0 | 6.2 | 0 | 118 | 115.088034 | 50
7050-T7451 | 0.1 | 0.1 | 2.23 | 0 | 2.25 | 0 | 6.2 | 0 | 124.1 | 115.088034 | 50
7050-T7451 | 0.1 | 0.1 | 2.23 | 0 | 2.25 | 0 | 6.2 | 0 | 163 | 115.088034 | 51
2017-T351 | 0.52 | 0.29 | 4.29 | 0.5 | 0.6 | 0.02 | 0.08 | 0.02 | 125 | 122.3364782 | 52
2017-T351 | 0.52 | 0.29 | 4.29 | 0.5 | 0.6 | 0.02 | 0.08 | 0.02 | 140 | 122.3364782 | 52
2017-T351 | 0.52 | 0.29 | 4.29 | 0.5 | 0.6 | 0.02 | 0.08 | 0.02 | 133 | 122.3364782 | 52
5083-O | 0.14 | 0.2 | 0.01 | 0.65 | 4.62 | 0.1 | 0.01 | 0.01 | 105 | 105.3893934 | 53
5083-O | 0.14 | 0.2 | 0.01 | 0.65 | 4.62 | 0.1 | 0.01 | 0.01 | 116 | 105.3893934 | 53
5083-O | 0.14 | 0.2 | 0.01 | 0.65 | 4.62 | 0.1 | 0.01 | 0.01 | 130 | 105.3893934 | 53
1050-O | 0.1 | 0.29 | 0.01 | 0 | 0.02 | 0 | 0.01 | 0.02 | 32 | 30.7705954 | 53
1050-O | 0.1 | 0.29 | 0.01 | 0 | 0.02 | 0 | 0.01 | 0.02 | 44 | 30.7705954 | 53
AW-6082-T6 | 1 | 0.5 | 0.1 | 0.7 | 0.9 | 0.25 | 0.2 | 0.1 | 85 | 99.371403 | 54
7449 | 0.12 | 0.15 | 2.1 | 0.2 | 2.25 | 0 | 8.1 | 0.13 | 100 | 131.178253 | 55
1080 | 0.121 | 0.409 | 0.022 | 0.013 | 0.019 | 0 | 0.037 | 0.021 | 28 | 35.62017318 | 56
5052 | 0.45 | 0.45 | 0.1 | 0.1 | 2.5 | 0.25 | 0.1 | 0 | 89.32 | 70 | 57
6063-T6 | 0.4 | 0.35 | 0.1 | 0.1 | 0.68 | 0.1 | 0.1 | 0.1 | 60.08 | 76.2 | 58
2024 | 0.001 | 0.44 | 0.004 | 0.005 | 0.005 | 0.005 | 0.003 | 0.013 | 28.2 | 31.30557052 | 59
2024 | 0.001 | 0.44 | 0.004 | 0.005 | 0.005 | 0.005 | 0.003 | 0.013 | 27.5 | 31.30557052 | 59
2024 | 0.001 | 0.44 | 0.004 | 0.005 | 0.005 | 0.005 | 0.003 | 0.013 | 27.2 | 31.30557052 | 59
2024 | 0.001 | 0.44 | 0.004 | 0.005 | 0.005 | 0.005 | 0.003 | 0.013 | 28 | 31.30557052 | 59
2024 | 0.001 | 0.44 | 0.004 | 0.005 | 0.005 | 0.005 | 0.003 | 0.013 | 27.8 | 31.30557052 | 59
2024 | 0.001 | 0.44 | 0.004 | 0.005 | 0.005 | 0.005 | 0.003 | 0.013 | 27.6 | 31.30557052 | 59
2139 | 0.04 | 0.06 | 4.79 | 0.3 | 0.45 | 0 | 0.01 | 0.05 | 105 | 101.0631464 | 60
2024-T351 | 0.5 | 0.5 | 3.8 | 0.9 | 1.8 | 0.1 | 0.25 | 0.15 | 150 | 150.15002 | 61