## Sheet1
Peak temperature, K | Initial temperature, K | Solidus temperature, K | Thermal conductivity, W/m/K | Specific heat, J/kg/ K | Shoulder radius, m | Welding velocity, m/s | Rotating speed, rpm | Rotating speed, radian/s | Density, kg/m3 | Pin radius, m | Area, m2 | Sigma8, MPa | f | Q*=fPAwCp/KU2 | log(Q*) | T* | T*=0.1508*log(Q*) + 0.0976
aluminum
742 | 298 | 855 | 220 | 1180 | 0.025 | 0.0005 | 200 | 3.333333 | 2700 | 0.006 | 0.00184946 | 0.973 | 0.95 | 122258.6 | 5.087279 | 0.7971275 | 0.8647617
736 | 298 | 855 | 220 | 1180 | 0.025 | 0.001 | 200 | 3.333333 | 2700 | 0.006 | 0.00184946 | 0.973 | 0.95 | 30564.65 | 4.485219 | 0.7863555 | 0.7739711
729 | 298 | 855 | 220 | 1180 | 0.025 | 0.0015 | 200 | 3.333333 | 2700 | 0.006 | 0.00184946 | 0.973 | 0.95 | 13584.29 | 4.133037 | 0.7737882 | 0.720862
799 | 298 | 855 | 220 | 1180 | 0.025 | 0.0005 | 400 | 6.666667 | 2700 | 0.006 | 0.00184946 | 0.973 | 0.95 | 244517.2 | 5.388309 | 0.8994614 | 0.9101571
795 | 298 | 855 | 220 | 1180 | 0.025 | 0.001 | 400 | 6.666667 | 2700 | 0.006 | 0.00184946 | 0.973 | 0.95 | 61129.3 | 4.786249 | 0.8922801 | 0.8193664
791 | 298 | 855 | 220 | 1180 | 0.025 | 0.0015 | 400 | 6.666667 | 2700 | 0.006 | 0.00184946 | 0.973 | 0.95 | 27168.58 | 4.434067 | 0.8850987 | 0.7662573
820 | 298 | 855 | 220 | 1180 | 0.025 | 0.0005 | 600 | 10 | 2700 | 0.006 | 0.00184946 | 0.973 | 0.95 | 366775.8 | 5.564401 | 0.9371634 | 0.9367116
810 | 298 | 855 | 220 | 1180 | 0.025 | 0.001 | 600 | 10 | 2700 | 0.006 | 0.00184946 | 0.973 | 0.95 | 91693.96 | 4.962341 | 0.9192101 | 0.845921
805 | 298 | 855 | 220 | 1180 | 0.025 | 0.0015 | 600 | 10 | 2700 | 0.006 | 0.00184946 | 0.973 | 0.95 | 40752.87 | 4.610158 | 0.9102334 | 0.7928119
304 steel
1316 | 298 | 1697 | 22.7 | 613 | 0.0095 | 0.00085 | 300 | 5 | 8000 | 0.0032 | 0.0002512314 | 2.716 | 0.4 | 51007.08 | 4.70763 | 0.7276626 | 0.8075107
1241 | 298 | 1697 | 22.7 | 613 | 0.0095 | 0.0017 | 300 | 5 | 8000 | 0.0032 | 0.0002512314 | 2.716 | 0.4 | 12751.77 | 4.10557 | 0.6740529 | 0.71672
1200 | 298 | 1697 | 22.7 | 613 | 0.0095 | 0.00255 | 300 | 5 | 8000 | 0.0032 | 0.0002512314 | 2.716 | 0.4 | 5667.453 | 3.753388 | 0.6447462 | 0.6636109
1412 | 298 | 1697 | 22.7 | 613 | 0.0095 | 0.00085 | 400 | 6.666667 | 8000 | 0.0032 | 0.0002512314 | 2.716 | 0.4 | 68009.44 | 4.832569 | 0.7962831 | 0.8263514
1313 | 298 | 1697 | 22.7 | 613 | 0.0095 | 0.0017 | 400 | 6.666667 | 8000 | 0.0032 | 0.0002512314 | 2.716 | 0.4 | 17002.36 | 4.230509 | 0.7255182 | 0.7355608
1256 | 298 | 1697 | 22.7 | 613 | 0.0095 | 0.00255 | 400 | 6.666667 | 8000 | 0.0032 | 0.0002512314 | 2.716 | 0.4 | 7556.604 | 3.878327 | 0.6847748 | 0.6824517
1518 | 298 | 1697 | 22.7 | 613 | 0.0095 | 0.00085 | 500 | 8.333333 | 8000 | 0.0032 | 0.0002512314 | 2.716 | 0.4 | 85011.8 | 4.929479 | 0.8720515 | 0.8409655
1385 | 298 | 1697 | 22.7 | 613 | 0.0095 | 0.0017 | 500 | 8.333333 | 8000 | 0.0032 | 0.0002512314 | 2.716 | 0.4 | 21252.95 | 4.327419 | 0.7769836 | 0.7501748
1314 | 298 | 1697 | 22.7 | 613 | 0.0095 | 0.00255 | 500 | 8.333333 | 8000 | 0.0032 | 0.0002512314 | 2.716 | 0.4 | 9445.755 | 3.975237 | 0.726233 | 0.6970657
1018 steel
1349 | 298 | 1600 | 25.62 | 1243 | 0.0095 | 0.0004 | 450 | 7.5 | 7860 | 0.00395 | 0.00023439315 | 0.627 | 0.6 | 200538.1 | 5.302197 | 0.8072197 | 0.8971713
1286 | 298 | 1600 | 25.62 | 1243 | 0.0095 | 0.0008 | 450 | 7.5 | 7860 | 0.00395 | 0.00023439315 | 0.627 | 0.6 | 50134.54 | 4.700137 | 0.7588326 | 0.8063807
1236 | 298 | 1600 | 25.62 | 1243 | 0.0095 | 0.0012 | 450 | 7.5 | 7860 | 0.00395 | 0.00023439315 | 0.627 | 0.6 | 22282.02 | 4.347954 | 0.7204301 | 0.7532715
1428 | 298 | 1600 | 25.62 | 1243 | 0.0095 | 0.0004 | 550 | 9.166667 | 7860 | 0.00395 | 0.00023439315 | 0.627 | 0.6 | 245102.2 | 5.389347 | 0.8678955 | 0.9103136
1359 | 298 | 1600 | 25.62 | 1243 | 0.0095 | 0.0008 | 550 | 9.166667 | 7860 | 0.00395 | 0.00023439315 | 0.627 | 0.6 | 61275.54 | 4.787287 | 0.8149002 | 0.8195229
1301 | 298 | 1600 | 25.62 | 1243 | 0.0095 | 0.0012 | 550 | 9.166667 | 7860 | 0.00395 | 0.00023439315 | 0.627 | 0.6 | 27233.58 | 4.435105 | 0.7703533 | 0.7664138
1506 | 298 | 1600 | 25.62 | 1243 | 0.0095 | 0.0004 | 650 | 10.83333 | 7860 | 0.00395 | 0.00023439315 | 0.627 | 0.6 | 289666.2 | 5.461898 | 0.9278034 | 0.9212542
1423 | 298 | 1600 | 25.62 | 1243 | 0.0095 | 0.0008 | 650 | 10.83333 | 7860 | 0.00395 | 0.00023439315 | 0.627 | 0.6 | 72416.55 | 4.859838 | 0.8640553 | 0.8304635
1361 | 298 | 1600 | 25.62 | 1243 | 0.0095 | 0.0012 | 650 | 10.83333 | 7860 | 0.00395 | 0.00023439315 | 0.627 | 0.6 | 32185.13 | 4.507655 | 0.8164363 | 0.7773544
aluminum
755 | 298 | 855 | 220 | 1180 | 0.025 | 0.002366667 | 390 | 6.5 | 2700 | 0.006 | 0.00184946 | 0.973 | 0.95 | 10640.94 | 4.02698 | 0.8204668 | 0.7048686
304 steel
1430 | 298 | 1697 | 22.7 | 613 | 0.0095 | 0.001693 | 300 | 5 | 8000 | 0.0032 | 0.0002512314 | 2.716 | 0.4 | 12857.44 | 4.109154 | 0.8091494 | 0.7172605
1018 steel
1350 | 298 | 1600 | 25.62 | 1243 | 0.0095 | 0.00042 | 450 | 7.5 | 7860 | 0.00395 | 0.00023439315 | 0.627 | 0.6 | 181894 | 5.259818 | 0.8079877 | 0.8907806
AA7050
594 | 298 | 761 | 157 | 860 | 0.01015 | 0.00085 | 180 | 3 | 2823 | 0.00355 | 0.0002839188 | 1 | 0.6 | 3874.607 | 3.588228 | 0.6393089 | 0.6387047
621 | 298 | 761 | 157 | 860 | 0.01015 | 0.0017 | 180 | 3 | 2823 | 0.00355 | 0.0002839188 | 1 | 0.6 | 968.6516 | 2.986168 | 0.6976242 | 0.5479141
623 | 298 | 761 | 157 | 860 | 0.01015 | 0.00127 | 180 | 3 | 2823 | 0.00355 | 0.0002839188 | 1 | 0.6 | 1735.633 | 3.239458 | 0.7019438 | 0.5861103
660 | 298 | 761 | 157 | 860 | 0.01015 | 0.00254 | 540 | 9 | 2823 | 0.00355 | 0.0002839188 | 1 | 0.6 | 1301.725 | 3.114519 | 0.7818575 | 0.5672695
668 | 298 | 761 | 157 | 860 | 0.01015 | 0.0017 | 360 | 6 | 2823 | 0.00355 | 0.0002839188 | 1 | 0.6 | 1937.303 | 3.287198 | 0.7991361 | 0.5933094
AA2524
550 | 298 | 855 | 220 | 1180 | 0.01015 | 0.00211 | 150 | 2.5 | 2700 | 0.00355 | 0.0002839188 | 0.973 | 0.95 | 790.4329 | 2.897865 | 0.4524237 | 0.534598
565 | 298 | 855 | 220 | 1180 | 0.01015 | 0.00211 | 200 | 3.333333 | 2700 | 0.00355 | 0.0002839188 | 0.973 | 0.95 | 1053.911 | 3.022804 | 0.4793537 | 0.5534388
580 | 298 | 855 | 220 | 1180 | 0.01015 | 0.00211 | 300 | 5 | 2700 | 0.00355 | 0.0002839188 | 0.973 | 0.95 | 1580.866 | 3.198895 | 0.5062837 | 0.5799934
620 | 298 | 855 | 220 | 1180 | 0.01015 | 0.00211 | 480 | 8 | 2700 | 0.00355 | 0.0002839188 | 0.973 | 0.95 | 2529.385 | 3.403015 | 0.5780969 | 0.6107747
650 | 298 | 855 | 220 | 1180 | 0.01015 | 0.00211 | 600 | 10 | 2700 | 0.00355 | 0.0002839188 | 0.973 | 0.95 | 3161.732 | 3.499925 | 0.6319569 | 0.6253887
690 | 298 | 855 | 220 | 1180 | 0.01015 | 0.00211 | 800 | 13.33333 | 2700 | 0.00355 | 0.0002839188 | 0.973 | 0.95 | 4215.642 | 3.624864 | 0.7037702 | 0.6442295
566.8 | 298 | 855 | 220 | 1180 | 0.01015 | 0.00127 | 300 | 5 | 2700 | 0.00355 | 0.0002839188 | 0.973 | 0.95 | 4363.676 | 3.639852 | 0.4825853 | 0.6464898
566.6 | 298 | 855 | 220 | 1180 | 0.01015 | 0.00211 | 300 | 5 | 2700 | 0.00355 | 0.0002839188 | 0.973 | 0.95 | 1580.866 | 3.198895 | 0.4822262 | 0.5799934
567 | 298 | 855 | 220 | 1180 | 0.01015 | 0.00338 | 300 | 5 | 2700 | 0.00355 | 0.0002839188 | 0.973 | 0.95 | 616.065 | 2.789627 | 0.4829443 | 0.5182757
567.5 | 298 | 855 | 220 | 1180 | 0.01015 | 0.00423 | 300 | 5 | 2700 | 0.00355 | 0.0002839188 | 0.973 | 0.95 | 393.35 | 2.594779 | 0.483842 | 0.4888927