## Sheet1
Rotation speed (RPM) | Rotation speed (rad/s) | Slip | Shoulder radius (m) | Yield Stress at 0.95Tp (MPa) | Shear Stress at yielding (Pa) | Friction coefficient | Axial pressure (Pa) | Torque (experimental) (Nm) | Torque (analytical) (Nm)
AA2524
150 | 15.71 | 0.5291705 | 0.01015 | 152 | 87757240.9 | 0.2158421 | 130700000 | 125.6 | 123.1218
200 | 20.94667 | 0.6054323 | 0.01015 | 120 | 69282032.3 | 0.2009758 | 130700000 | 96.9 | 94.64961
300 | 31.42 | 0.7228995 | 0.01015 | 83 | 47920072.3 | 0.1727562 | 130700000 | 66.4 | 64.79564
480 | 50.272 | 0.8533218 | 0.01015 | 46 | 26558112.4 | 0.1317859 | 130700000 | 41.9 | 40.70023
600 | 62.84 | 0.9040192 | 0.01015 | 35 | 20207259.4 | 0.1109693 | 130700000 | 32.6 | 32.9462
800 | 83.78667 | 0.9526613 | 0.01015 | 30 | 17320508.1 | 0.08457748 | 130700000 | 28.4 | 24.84662
Ti-6Al-4V
120 | 12.568 | 0.3507514 | 0.0125 | 100 | 57735026.9 | 0.2723912 | 130700000 | 200.95 | 204.3113
150 | 15.71 | 0.3944016 | 0.0125 | 70 | 40414518.8 | 0.2632719 | 130700001 | 153.33 | 155.5534
200 | 20.94667 | 0.4730952 | 0.0125 | 50 | 28867513.5 | 0.2483952 | 130700002 | 126.66 | 124.985
400 | 41.89333 | 0.5898739 | 0.0125 | 40 | 23094010.8 | 0.202101 | 130700003 | 100.95 | 102.4292
800 | 83.78667 | 0.6529642 | 0.0125 | 15 | 8660254.0 | 0.1575862 | 130700004 | 69.05 | 67.27371

## Sheet3
150 | 125.2137 | 125.6
200 | 96.88599 | 96.9
300 | 66.88718 | 66.4
480 | 41.7845 | 41.9
600 | 33.64915 | 32.6
800 | 25.56426 | 28.4
120 | 196.8114 | 200.95
150 | 153.7233 | 153.33
200 | 125.815 | 126.66
400 | 103.1729 | 100.95
800 | 71.01759 | 69.05