## Sheet1
-60 | 170.27242 | HT FL+3
-40 | 169.97424
-20 | 178.67654
-60 | 166.67166 | HT FL+1
-40 | 162.76704
-20 | 161.27054
-60 | 108.41055 | FL+3
-40 | 119.52665
-20 | 124.62819
-60 | 104.8098 | base
-40 | 130.33461
-20 | 138.44771
-60 | 12.91505 | FL+1
-40 | 14.41584
-20 | 18.92249
-60 | 4.51235 | HT FL
-40 | 13.22035
-20 | 110.21378
-60 | 4.6 | FL
-40 | 6.61089
-20 | 9.91918
as-welded
base
heat-treated
base