## Sheet1
min | strength | ref | predicted | error
120 | 1088.84 | 12 | 1469.715332 | 237.814224 | 1231.901001 | 1707.529541
60 | 1172 | 10 | 1462.928955 | 238.503647 | 1224.425293 | 1701.432617
60 | 1196.42 | 12 | 1462.928955 | 238.503647 | 1224.425293 | 1701.432617
60 | 1245.32 | 12 | 1462.928955 | 238.503647 | 1224.425293 | 1701.432617
120 | 1300.74 | 12 | 1469.715332 | 237.814224 | 1231.901001 | 1707.529541
60 | 1305 | 11 | 1462.928955 | 238.503647 | 1224.425293 | 1701.432617
120 | 1317.04 | 12 | 1469.715332 | 237.814224 | 1231.901001 | 1707.529541
60 | 1326.82 | 12 | 1462.928955 | 238.503647 | 1224.425293 | 1701.432617
30 | 1420 | 8 | 1459.539917 | 238.895935 | 1220.644043 | 1698.435913
60 | 1610 | 9 | 1462.928955 | 238.503647 | 1224.425293 | 1701.432617
360 | 1770 | 6 | 1496.94458 | 236.279022 | 1260.665405 | 1733.223633
360 | 1850 | 3 | 1496.94458 | 236.279022 | 1260.665405 | 1733.223633
960 | 1900 | 5 | 1565.180054 | 239.812653 | 1325.367432 | 1804.992676
960 | 2050 | 2 | 1565.180054 | 239.812653 | 1325.367432 | 1804.992676
5760 | 2200 | 1 | 2018.042969 | 316.041168 | 1702.001831 | 2334.084229
5760 | 2200 | 4 | 2018.042969 | 316.041168 | 1702.001831 | 2334.084229
16800 | 2400 | 7 | 2510.907959 | 336.822144 | 2174.085938 | 2847.730225