## Sheet1
min | log min | temperature | ref | predictive | error | pred+erron | pred-error
120 | 2.079181 | 340 | 12 | 336.430908 | 26.109083 | 310.321808 | 362.539978
60 | 1.778151 | 340 | 10 | 350.610107 | 25.773922 | 324.836182 | 376.384033
60 | 1.778151 | 400 | 12 | 350.610107 | 25.773922 | 324.836182 | 376.384033
60 | 1.778151 | 400 | 12 | 350.610107 | 25.773922 | 324.836182 | 376.384033
120 | 2.079181 | 300 | 12 | 336.430908 | 26.109083 | 310.321808 | 362.539978
60 | 1.778151 | 320 | 11 | 350.610107 | 25.773922 | 324.836182 | 376.384033
120 | 2.079181 | 345 | 12 | 336.430908 | 26.109083 | 310.321808 | 362.539978
60 | 1.778151 | 315 | 12 | 350.610107 | 25.773922 | 324.836182 | 376.384033
30 | 1.477121 | 355 | 8 | 359.479645 | 27.422029 | 332.057648 | 386.901672
60 | 1.778151 | 370 | 9 | 350.610107 | 25.773922 | 324.836182 | 376.384033
360 | 2.556303 | 300 | 6 | 300.524902 | 25.993158 | 274.531708 | 326.518066
360 | 2.556303 | 300 | 3 | 300.524902 | 25.993158 | 274.531708 | 326.518066
960 | 2.982271 | 250 | 5 | 259.146484 | 26.137238 | 233.009262 | 285.283722
960 | 2.982271 | 250 | 2 | 259.146484 | 26.137238 | 233.009262 | 285.283722
5760 | 3.760422 | 200 | 1 | 200.503357 | 27.918663 | 172.584702 | 228.422028
5760 | 3.760422 | 200 | 4 | 200.503357 | 27.918663 | 172.584702 | 228.422028
16800 | 4.225309 | 190 | 7 | 184.682373 | 28.939888 | 155.742493 | 213.622269