## G a1-a3 (4)
1Co-1Cr-[1-2.5]Ni-2Mn
1.0
1.5
2.0
2.5

## G a1-a3 (3)
Ni
1.0
2.5

## G a1-a3 (2)
Ni
1.0
1.5
2.0
2.5

## G a1-a3
Ni
1.0
2.5

## A2 grh
Bs= 340 °C
Ms= 284 °C
Bs-Ms= 56 °C
A2: C= 0.3500 Si= 1.5000 Mn= 2.0000 Ni= 2.0000 Mo= 0.2500
Cr= 1.0000 Co= 1.0000 Al= 0.5000

## a1-1Ni
FPRO | GMAX | CTEMP | XNUCLEUS | XEQ | XEQ50 | FTO | XTO | XTO400 | DIFFT | SHEART
-2185 | -2605 | 200 | 2.3e-08 | 0.1838 | 0.1717 | -1826 | 0.0617 | 0.049 | 5e+23 | 44000
-2151 | -2568 | 205 | 2.8e-08 | 0.1823 | 0.1701 | -1796 | 0.0611 | 0.0484 | 1.3e+23 | 31000
-2117 | -2533 | 210 | 3.5e-08 | 0.1807 | 0.1683 | -1766 | 0.0605 | 0.0476 | 3.6e+22 | 21000
-2083 | -2502 | 215 | 4.3e-08 | 0.1792 | 0.1666 | -1735 | 0.0599 | 0.0469 | 9.9e+21 | 15000
-2049 | -2470 | 220 | 5.2e-08 | 0.1776 | 0.1649 | -1705 | 0.0593 | 0.0462 | 2.8e+21 | 11000
-2015 | -2425 | 225 | 6.3e-08 | 0.1761 | 0.1631 | -1674 | 0.0586 | 0.0454 | 8.5e+20 | 8000
-1981 | -2394 | 230 | 7.6e-08 | 0.1745 | 0.1614 | -1644 | 0.0578 | 0.0447 | 2.6e+20 | 5800
-1947 | -2362 | 235 | 9.1e-08 | 0.1729 | 0.1596 | -1613 | 0.0569 | 0.044 | 8e+19 | 4200
-1913 | -2320 | 240 | 1.1e-07 | 0.1713 | 0.1578 | -1583 | 0.0563 | 0.0432 | 2.6e+19 | 3200
-1880 | -2285 | 245 | 1.3e-07 | 0.1697 | 0.156 | -1553 | 0.0553 | 0.0425 | 8.6e+18 | 2400
-1846 | -2247 | 250 | 1.6e-07 | 0.1681 | 0.1542 | -1522 | 0.0546 | 0.0418 | 2.9e+18 | 1900
-1812 | -2218 | 255 | 1.9e-07 | 0.1665 | 0.1524 | -1492 | 0.0536 | 0.0411 | 1e+18 | 1400
-1779 | -2179 | 260 | 2.2e-07 | 0.1648 | 0.1506 | -1461 | 0.0528 | 0.0404 | 3.6e+17 | 1100
-1745 | -2142 | 265 | 2.6e-07 | 0.1632 | 0.1487 | -1431 | 0.0521 | 0.0397 | 1.3e+17 | 880
-1712 | -2107 | 270 | 3.1e-07 | 0.1615 | 0.1468 | -1400 | 0.0511 | 0.039 | 48000000000000000 | 700
-1678 | -2071 | 275 | 3.6e-07 | 0.1599 | 0.145 | -1370 | 0.0504 | 0.0384 | 18000000000000000 | 560
-1645 | -2036 | 280 | 4.2e-07 | 0.1582 | 0.143 | -1339 | 0.0494 | 0.0377 | 7100000000000000 | 450
-1612 | -2001 | 285 | 4.9e-07 | 0.1565 | 0.1411 | -1309 | 0.0487 | 0.037 | 2800000000000000 | 370
-1579 | -1965 | 290 | 5.7e-07 | 0.1548 | 0.1392 | -1279 | 0.048 | 0.0363 | 1100000000000000 | 300
-1545 | -1933 | 295 | 6.6e-07 | 0.1531 | 0.1372 | -1248 | 0.0472 | 0.0356 | 470000000000000 | 250
-1512 | -1901 | 300 | 7.6e-07 | 0.1513 | 0.1352 | -1218 | 0.0464 | 0.0349 | 200000000000000 | 200
|  | 304 | [7 empty] | 170
-1479 | -1859 | 305 | 8.8e-07 | 0.1496 | 0.1332 | -1187 | 0.0456 | 0.0342 | 85000000000000 | 170
-1446 | -1823 | 310 | 1e-06 | 0.1478 | 0.1312 | -1157 | 0.0448 | 0.0335 | 37000000000000 | 150
-1413 | -1789 | 315 | 1.2e-06 | 0.146 | 0.1292 | -1126 | 0.0441 | 0.0328 | 17000000000000 | 130
-1381 | -1756 | 320 | 1.3e-06 | 0.1443 | 0.1271 | -1096 | 0.0433 | 0.0321 | 7500000000000 | 110
-1348 | -1717 | 325 | 1.5e-06 | 0.1424 | 0.125 | -1065 | 0.0426 | 0.0313 | 3500000000000 | 94
-1315 | -1682 | 330 | 1.7e-06 | 0.1406 | 0.1229 | -1035 | 0.0418 | 0.0306 | 1600000000000 | 82 |  | 304 | 170
-1287 | -1651 | 335 | 2e-06 | 0.139 | 0.121 | -1009 | 0.0412 | 0.03 | 770000000000 | 71 |  | 304 | 0.1
-1261 | -1626 | 340 | 2.3e-06 | 0.1374 | 0.1192 | -986 | 0.0406 | 0.0294 | 370000000000 | 61
-1235 | -1595 | 345 | 2.5e-06 | 0.1359 | 0.1174 | -963 | 0.0401 | 0.0289 | 180000000000 | 54
-1209 | -1567 | 350 | 2.9e-06 | 0.1343 | 0.1156 | -940 | 0.0396 | 0.0283 | 88000000000 | 47 |  | 405 | 10000
-1183 | -1540 | 355 | 3.2e-06 | 0.1327 | 0.1137 | -917 | 0.039 | 0.0278 | 44000000000 | 42 |  | 405 | 17
-1157 | -1515 | 360 | 3.7e-06 | 0.1311 | 0.1119 | -894 | 0.0385 | 0.0273 | 22000000000 | 37
-1131 | -1484 | 365 | 4.1e-06 | 0.1295 | 0.11 | -871 | 0.0379 | 0.0267 | 11000000000 | 33
-1106 | -1456 | 370 | 4.6e-06 | 0.1279 | 0.1081 | -848 | 0.0374 | 0.0262 | 5900000000 | 30
-1080 | -1429 | 375 | 5.1e-06 | 0.1263 | 0.1062 | -825 | 0.0368 | 0.0257 | 3100000000 | 27
-1055 | -1406 | 380 | 5.7e-06 | 0.1246 | 0.1043 | -801 | 0.0362 | 0.0252 | 1600000000 | 24
-1029 | -1372 | 385 | 6.4e-06 | 0.123 | 0.1024 | -778 | 0.0356 | 0.0247 | 910000000 | 23
-1004 | -1344 | 390 | 7.1e-06 | 0.1213 | 0.1004 | -755 | 0.0351 | 0.0241 | 500000000 | 21
-979 | -1316 | 395 | 7.9e-06 | 0.1197 | 0.0985 | -732 | 0.0345 | 0.0236 | 280000000 | 19
-953 | -1288 | 400 | 8.8e-06 | 0.118 | 0.0965 | -709 | 0.0339 | 0.0232 | 160000000 | 18
-928 | -1262 | 405 | 9.8e-06 | 0.1163 | 0.0944 | -686 | 0.0333 | 0.0226 | 89000000 | 17
-903 | -1232 | 410 | 1.1e-05 | 0.1146 | 0.0924 | -663 | 0.0327 | 0.0221 | 52000000 | 16
-878 | -1204 | 415 | 1.2e-05 | 0.1128 | 0.0903 | -640 | 0.0321 | 0.0216 | 31000000 | 15
-853 | -1178 | 420 | 1.3e-05 | 0.1111 | 0.0883 | -617 | 0.0315 | 0.0211 | 18000000 | 14
-828 | -1158 | 425 | 1.5e-05 | 0.1093 | 0.0861 | -594 | 0.0309 | 0.0205 | 11000000 | 13
-803 | -1121 | 430 | 1.6e-05 | 0.1076 | 0.084 | -570 | 0.0303 | 0.02 | 6600000 | 14
-778 | -1093 | 435 | 1.8e-05 | 0.1058 | 0.0818 | -547 | 0.0297 | 0.0195 | 4100000 | 13
-754 | -1065 | 440 | 1.9e-05 | 0.104 | 0.0797 | -524 | 0.0292 | 0.0189 | 2500000 | 13
-729 | -1038 | 445 | 2.1e-05 | 0.1022 | 0.0774 | -501 | 0.0286 | 0.0184 | 1600000 | 13
-705 | -1018 | 450 | 2.3e-05 | 0.1003 | 0.0752 | -478 | 0.0281 | 0.0178 | 980000 | 12
-680 | -982 | 455 | 2.5e-05 | 0.0985 | 0.0729 | -455 | 0.0275 | 0.0173 | 650000 | 13
-656 | -953 | 460 | 2.8e-05 | 0.0966 | 0.0706 | -432 | 0.0269 | 0.0167 | 430000 | 13
-632 | -925 | 465 | 3e-05 | 0.0947 | 0.0683 | -409 | 0.0264 | 0.0161 | 280000 | 13
-608 | -900 | 470 | 3.3e-05 | 0.0928 | 0.0659 | -386 | 0.0258 | 0.0155 | 190000 | 13
-584 | -869 | 475 | 3.6e-05 | 0.0909 | 0.0635 | -363 | 0.0253 | 0.0149 | 130000 | 14
-560 | -843 | 480 | 3.9e-05 | 0.0889 | 0.061 | -340 | 0.0247 | 0.0143 | 86000 | 14
-537 | -814 | 485 | 4.2e-05 | 0.0869 | 0.0585 | -316 | 0.0242 | 0.0137 | 60000 | 15
-513 | -785 | 490 | 4.6e-05 | 0.085 | 0.056 | -293 | 0.0236 | 0.0131 | 42000 | 16
-490 | -758 | 495 | 4.9e-05 | 0.0829 | 0.0535 | -270 | 0.0231 | 0.0125 | 30000 | 17
-466 | -730 | 500 | 5.3e-05 | 0.0809 | 0.0508 | -247 | 0.0225 | 0.0118 | 21000 | 18
-443 | -710 | 505 | 5.8e-05 | 0.0788 | 0.0482 | -224 | 0.0219 | 0.0112 | 15000 | 18
-420 | -675 | 510 | 6.2e-05 | 0.0767 | 0.0455 | -201 | 0.0214 | 0.0106 | 11000 | 21
-398 | -646 | 515 | 6.7e-05 | 0.0746 | 0.0427 | -178 | 0.0208 | 0.0099 | 8600 | 23
-375 | -618 | 520 | 7.3e-05 | 0.0725 | 0.0399 | -155 | 0.0202 | 0.0092 | 6500 | 26
-353 | -590 | 525 | 7.8e-05 | 0.0703 | 0.0371 | -132 | 0.0196 | 0.0085 | 5000 | 30
-331 | -563 | 530 | 8.4e-05 | 0.0681 | 0.0341 | -109 | 0.019 | 0.0079 | 3900 | 34
-309 | -544 | 535 | 9e-05 | 0.0659 | 0.0312 | -85 | 0.0183 | 0.0072 | 2900 | 36
-287 | -508 | 540 | 9.7e-05 | 0.0637 | 0.0281 | -62 | 0.0177 | 0.0065 | 2500 | 46
-266 | -479 | 545 | 0.0001 | 0.0614 | 0.025 | -39 | 0.0171 | 0.0057 | 2100 | 57
-245 | -451 | 550 | 0.00011 | 0.0591 | 0.0218 | -16 | 0.0164 | 0.005 | 1700 | 70
-224 | -423 | 555 | 0.00012 | 0.0567 | 0.0185 | 7 | 0.0158 | 0.0043 | 1500 | 87
-203 | -400 | 560 | 0.00013 | 0.0543 | 0.0152 | 0 | 0.0151 | 0.0035 | 1200 | 110
-183 | -369 | 565 | 0.00014 | 0.0519 | 0.0117 | 0 | 0.0144 | 0.0028 | 1100 | 140
-164 | -340 | 570 | 0.00015 | 0.0494 | 0.0082 | 0 | 0.0137 | 0.002 | 1100 | 200
-212 | -411 | 575 | 0.00015 | 0.0549 | 0.0168 | 0 | 0.0155 | 0.0037 | 340 | 70
-197 | -388 | 580 | 0.00016 | 0.0531 | 0.0143 | 0 | 0.0154 | 0.0035 | 290 | 87
-180 | -365 | 585 | 0.00017 | 0.0511 | 0.0116 | 0 | 0.0148 | 0.0028 | 250 | 110
-165 | -354 | 590 | 0.00019 | 0.0492 | 0.0089 | 0 | 0.0143 | 0.0022 | 200 | 120
-150 | -327 | 595 | 0.0002 | 0.0473 | 0.0062 | 0 | 0.0138 | 0.0016 | 190 | 160
-136 | -304 | 600 | 0.00021 | 0.0454 | 0.0036 | 0 | 0.0133 | 0.001 | 180 | 210
-123 | -283 | 605 | 0.00022 | 0.0436 | 0.001 | 0 | 0.0128 | 0.0004 | 160 | 280
-111 | -263 | 610 | 0.00024 | 0.0418 | -0.0016 | 0 | 0.0123 | 0 | 150 | 380
-99 | -244 | 615 | 0.00025 | 0.0401 | -0.0041 | 0 | 0.0118 | 0 | 140 | 510
-88 | -226 | 620 | 0.00027 | 0.0384 | -0.0066 | 0 | 0.0114 | 0 | 140 | 690
-77 | -214 | 625 | 0.00028 | 0.0367 | -0.009 | 0 | 0.0109 | 0 | 136 | 860
-68 | -192 | 630 | 0.0003 | 0.035 | -0.0114 | 0 | 0.0105 | 0 | 140 | 1400
-59 | -176 | 635 | 0.00032 | 0.0334 | -0.0137 | 0 | 0.01 | 0 | 140 | 2000
-50 | -160 | 640 | 0.00033 | 0.0319 | -0.016 | 0 | 0.0096 | 0 | 140 | 2900
-43 | -146 | 645 | 0.00035 | 0.0304 | -0.0182 | 0 | 0.0092 | 0 | 150 | 4400
-36 | -133 | 650 | 0.00037 | 0.0289 | -0.0204 | 0 | 0.0088 | 0 | 160 | 6600
-29 | -121 | 655 | 0.00039 | 0.0275 | -0.0225 | 0 | 0.0084 | 0 | 170 | 10000
-23 | -110 | 660 | 0.00041 | 0.026 | -0.0246 | 0 | 0.0081 | 0 | 180 | 15000
-18 | -89 | 665 | 0.00043 | 0.0247 | -0.0266 | 0 | 0.0077 | 0 | 320 | 41000
-14 | -76 | 670 | 0.00046 | 0.0234 | -0.0286 | 0 | 0.0073 | 0 | 440 | 85000
-10 | -64 | 675 | 0.00048 | 0.0221 | -0.0305 | 0 | 0.007 | 0 | 660 | 190000
-7 | -52 | 680 | 0.00051 | 0.0208 | -0.0324 | 0 | 0.0066 | 0 | 1100 | 510000
-4 | -40 | 685 | 0.00053 | 0.0196 | -0.0342 | 0 | 0.0063 | 0 | 2300 | 1700000
-2 | -29 | 690 | 0.00056 | 0.0184 | -0.0359 | 0 | 0.006 | 0 | 6000 | 7900000
NUMBER | 1 | *********
C= | 0.35 | Si= | 1.5 | Mn= | 2 | Ni= | 1 | Mo= | 0.25 | Cr= | 1
V= | 0 | Co= | 1 | Cu= | 0 | Al= | 0.5 | W= | 0
B= | 0
C= | 0.0158 | Si= | 0.0289 | Mn= | 0.0197 | Ni= | 0.0092 | Mo= | 0.0014 | Cr= | 0.0104
V= | 0 | Co= | 0.0092 | Cu= | 0 | Al= | 0.01 | W= | 0
CARBON | CONTENT= | 0.01577 | T10= | 0.002403 | T20= | -0.955779 | WGAMMA= | 8436
***** | FTO | VERSUS | TEMPERATURE | ****
FERRITE | START | TEMPERATURE | = | 405 | C
LIMITED | BAINITE | START | TEMPERATURE | = | 467 | C
LIMITED | BAINITE | START | TEMP | = | 405 | C
START | TEMPERATURE | = | 304 | C

## a1_2-15Ni
FPRO | GMAX | CTEMP | XNUCLEUS | XEQ | XEQ50 | FTO | XTO | XTO400 | DIFFT | SHEART
-2128 | -2540 | 200 | 2.3e-08 | 0.182 | 0.1696 | -1765 | 0.0599 | 0.0473 | 5.6e+23 | 50000
-2094 | -2500 | 205 | 2.9e-08 | 0.1805 | 0.168 | -1735 | 0.0593 | 0.0466 | 1.5e+23 | 35000
-2060 | -2479 | 210 | 3.5e-08 | 0.1789 | 0.1662 | -1705 | 0.0587 | 0.0459 | 3.9e+22 | 24000
-2026 | -2441 | 215 | 4.3e-08 | 0.1773 | 0.1645 | -1674 | 0.058 | 0.0451 | 1.1e+22 | 17000
-1992 | -2405 | 220 | 5.3e-08 | 0.1758 | 0.1627 | -1644 | 0.0573 | 0.0444 | 3.2e+21 | 12000
-1958 | -2363 | 225 | 6.4e-08 | 0.1742 | 0.161 | -1613 | 0.0566 | 0.0437 | 9.5e+20 | 9000
-1925 | -2337 | 230 | 7.7e-08 | 0.1726 | 0.1592 | -1583 | 0.0556 | 0.043 | 2.8e+20 | 6500
-1891 | -2299 | 235 | 9.3e-08 | 0.171 | 0.1574 | -1552 | 0.055 | 0.0423 | 8.9e+19 | 4900
-1857 | -2260 | 240 | 1.1e-07 | 0.1693 | 0.1555 | -1522 | 0.054 | 0.0416 | 2.9e+19 | 3700
-1823 | -2220 | 245 | 1.3e-07 | 0.1677 | 0.1537 | -1491 | 0.0533 | 0.0409 | 9.6e+18 | 2800
-1790 | -2186 | 250 | 1.6e-07 | 0.1661 | 0.1519 | -1461 | 0.0524 | 0.0402 | 3.3e+18 | 2100
-1756 | -2153 | 255 | 1.9e-07 | 0.1644 | 0.15 | -1431 | 0.0517 | 0.0395 | 1.1e+18 | 1700
-1723 | -2122 | 260 | 2.2e-07 | 0.1628 | 0.1481 | -1400 | 0.0507 | 0.0388 | 4e+17 | 1300
-1689 | -2081 | 265 | 2.6e-07 | 0.1611 | 0.1462 | -1370 | 0.05 | 0.0381 | 1.5e+17 | 1000
-1656 | -2045 | 270 | 3.1e-07 | 0.1594 | 0.1443 | -1339 | 0.0491 | 0.0375 | 54000000000000000 | 810
-1623 | -2014 | 275 | 3.6e-07 | 0.1577 | 0.1424 | -1309 | 0.0484 | 0.0368 | 21000000000000000 | 640
-1589 | -1981 | 280 | 4.3e-07 | 0.156 | 0.1404 | -1278 | 0.0476 | 0.0361 | 8000000000000000 | 520
-1556 | -1939 | 285 | 5e-07 | 0.1543 | 0.1385 | -1248 | 0.0468 | 0.0354 | 3200000000000000 | 430
-1523 | -1903 | 290 | 5.8e-07 | 0.1525 | 0.1365 | -1218 | 0.0461 | 0.0347 | 1300000000000000 | 350
-1490 | -1869 | 295 | 6.7e-07 | 0.1508 | 0.1345 | -1187 | 0.0453 | 0.0341 | 540000000000000 | 290
-1457 | -1837 | 300 | 7.7e-07 | 0.149 | 0.1325 | -1157 | 0.0445 | 0.0334 | 230000000000000 | 240
-1424 | -1797 | 305 | 8.9e-07 | 0.1472 | 0.1304 | -1126 | 0.0438 | 0.0326 | 98000000000000 | 210
-1391 | -1762 | 310 | 1e-06 | 0.1454 | 0.1283 | -1096 | 0.043 | 0.0319 | 43000000000000 | 180 |  | 294 | 0.1
-1358 | -1726 | 315 | 1.2e-06 | 0.1436 | 0.1262 | -1065 | 0.0423 | 0.0312 | 19000000000000 | 150 |  | 294 | 290
-1325 | -1693 | 320 | 1.4e-06 | 0.1418 | 0.1241 | -1035 | 0.0415 | 0.0305 | 8700000000000 | 130
-1293 | -1655 | 325 | 1.5e-06 | 0.1399 | 0.122 | -1004 | 0.0408 | 0.0297 | 4000000000000 | 110 |  | 370 | 36
-1263 | -1627 | 330 | 1.8e-06 | 0.1382 | 0.1199 | -977 | 0.0401 | 0.0291 | 1900000000000 | 97 |  | 370 | 10000
-1236 | -1595 | 335 | 2e-06 | 0.1366 | 0.1181 | -954 | 0.0396 | 0.0285 | 890000000000 | 85
-1211 | -1569 | 340 | 2.3e-06 | 0.135 | 0.1163 | -931 | 0.039 | 0.028 | 420000000000 | 73
-1185 | -1539 | 345 | 2.6e-06 | 0.1334 | 0.1144 | -907 | 0.0385 | 0.0274 | 210000000000 | 65
-1159 | -1518 | 350 | 2.9e-06 | 0.1318 | 0.1126 | -884 | 0.038 | 0.0269 | 100000000000 | 56
-1133 | -1483 | 355 | 3.3e-06 | 0.1302 | 0.1107 | -861 | 0.0374 | 0.0264 | 51000000000 | 50
-1108 | -1457 | 360 | 3.7e-06 | 0.1286 | 0.1088 | -838 | 0.0369 | 0.0259 | 26000000000 | 45
-1082 | -1427 | 365 | 4.1e-06 | 0.127 | 0.1069 | -815 | 0.0363 | 0.0254 | 13000000000 | 40
-1056 | -1399 | 370 | 4.7e-06 | 0.1253 | 0.105 | -792 | 0.0357 | 0.0249 | 6900000000 | 36
-1031 | -1372 | 375 | 5.2e-06 | 0.1237 | 0.103 | -769 | 0.0352 | 0.0244 | 3700000000 | 33
-1006 | -1348 | 380 | 5.8e-06 | 0.122 | 0.1011 | -746 | 0.0346 | 0.0238 | 1900000000 | 30
-980 | -1316 | 385 | 6.5e-06 | 0.1203 | 0.0991 | -723 | 0.034 | 0.0233 | 1100000000 | 28
-955 | -1287 | 390 | 7.2e-06 | 0.1186 | 0.0971 | -700 | 0.0334 | 0.0229 | 590000000 | 26
-930 | -1266 | 395 | 8e-06 | 0.1169 | 0.095 | -676 | 0.0328 | 0.0223 | 330000000 | 23
-904 | -1232 | 400 | 8.9e-06 | 0.1152 | 0.093 | -653 | 0.0322 | 0.0218 | 190000000 | 23
-879 | -1205 | 405 | 9.9e-06 | 0.1135 | 0.0909 | -630 | 0.0316 | 0.0213 | 110000000 | 21
-854 | -1176 | 410 | 1.1e-05 | 0.1117 | 0.0888 | -607 | 0.031 | 0.0208 | 63000000 | 20
-829 | -1148 | 415 | 1.2e-05 | 0.11 | 0.0867 | -584 | 0.0305 | 0.0203 | 37000000 | 19
-805 | -1120 | 420 | 1.3e-05 | 0.1082 | 0.0845 | -561 | 0.0299 | 0.0197 | 22000000 | 19
-780 | -1099 | 425 | 1.5e-05 | 0.1064 | 0.0823 | -538 | 0.0293 | 0.0192 | 13000000 | 17
-755 | -1065 | 430 | 1.6e-05 | 0.1046 | 0.0801 | -515 | 0.0288 | 0.0187 | 8100000 | 18
-730 | -1036 | 435 | 1.8e-05 | 0.1027 | 0.0779 | -492 | 0.0282 | 0.0181 | 5000000 | 17
-706 | -1008 | 440 | 1.9e-05 | 0.1009 | 0.0757 | -469 | 0.0277 | 0.0176 | 3100000 | 17
-682 | -981 | 445 | 2.1e-05 | 0.099 | 0.0734 | -446 | 0.0271 | 0.017 | 2000000 | 17
-657 | -959 | 450 | 2.3e-05 | 0.0971 | 0.071 | -422 | 0.0266 | 0.0164 | 1200000 | 16
-633 | -925 | 455 | 2.6e-05 | 0.0952 | 0.0687 | -399 | 0.026 | 0.0159 | 830000 | 17
-609 | -897 | 460 | 2.8e-05 | 0.0933 | 0.0663 | -376 | 0.0254 | 0.0153 | 540000 | 17
-585 | -869 | 465 | 3e-05 | 0.0914 | 0.0639 | -353 | 0.0249 | 0.0147 | 360000 | 18
-561 | -842 | 470 | 3.3e-05 | 0.0894 | 0.0614 | -330 | 0.0244 | 0.0141 | 240000 | 18
-538 | -813 | 475 | 3.6e-05 | 0.0874 | 0.0589 | -307 | 0.0238 | 0.0135 | 170000 | 19
-514 | -786 | 480 | 3.9e-05 | 0.0854 | 0.0563 | -284 | 0.0233 | 0.0129 | 110000 | 20
-491 | -757 | 485 | 4.2e-05 | 0.0834 | 0.0538 | -261 | 0.0227 | 0.0123 | 80000 | 21
-467 | -729 | 490 | 4.6e-05 | 0.0814 | 0.0511 | -238 | 0.0222 | 0.0116 | 57000 | 23
-444 | -701 | 495 | 5e-05 | 0.0793 | 0.0484 | -215 | 0.0216 | 0.011 | 41000 | 25
-421 | -673 | 500 | 5.4e-05 | 0.0772 | 0.0457 | -191 | 0.021 | 0.0104 | 30000 | 27
-398 | -652 | 505 | 5.8e-05 | 0.0751 | 0.0429 | -168 | 0.0205 | 0.0097 | 21000 | 28
-376 | -618 | 510 | 6.3e-05 | 0.0729 | 0.0401 | -145 | 0.0199 | 0.009 | 16000 | 33
-353 | -590 | 515 | 6.8e-05 | 0.0707 | 0.0372 | -122 | 0.0193 | 0.0084 | 12000 | 37
-331 | -562 | 520 | 7.3e-05 | 0.0685 | 0.0343 | -99 | 0.0187 | 0.0077 | 9600 | 42
-309 | -534 | 525 | 7.9e-05 | 0.0663 | 0.0313 | -76 | 0.0181 | 0.007 | 7500 | 49
-288 | -506 | 530 | 8.5e-05 | 0.064 | 0.0282 | -53 | 0.0174 | 0.0063 | 6000 | 58
-266 | -485 | 535 | 9.1e-05 | 0.0617 | 0.025 | -30 | 0.0168 | 0.0056 | 4600 | 65
-245 | -451 | 540 | 9.8e-05 | 0.0594 | 0.0218 | -7 | 0.0162 | 0.0049 | 4000 | 84
-224 | -422 | 545 | 0.00011 | 0.057 | 0.0185 | 16 | 0.0155 | 0.0041 | 3400 | 110
-204 | -394 | 550 | 0.00011 | 0.0546 | 0.0151 | 0 | 0.0148 | 0.0034 | 2900 | 140
-184 | -376 | 555 | 0.00012 | 0.0522 | 0.0116 | 0 | 0.0142 | 0.0027 | 2400 | 160
-164 | -343 | 560 | 0.00013 | 0.0497 | 0.008 | 0 | 0.0135 | 0.0019 | 2300 | 230
-145 | -312 | 565 | 0.00014 | 0.0472 | 0.0043 | 0 | 0.0128 | 0.0011 | 2200 | 330
-191 | -382 | 570 | 0.00015 | 0.0527 | 0.0133 | 0 | 0.0145 | 0.0028 | 670 | 110
-176 | -358 | 575 | 0.00016 | 0.0508 | 0.0106 | 0 | 0.0144 | 0.0026 | 590 | 140
-160 | -335 | 580 | 0.00017 | 0.0488 | 0.0077 | 0 | 0.0138 | 0.0019 | 520 | 180
-145 | -313 | 585 | 0.00018 | 0.0468 | 0.0049 | 0 | 0.0133 | 0.0013 | 470 | 230
-131 | -301 | 590 | 0.00019 | 0.0448 | 0.0021 | 0 | 0.0128 | 0.0007 | 380 | 260
-117 | -275 | 595 | 0.0002 | 0.0429 | -0.0007 | 0 | 0.0122 | 0 | 370 | 380
-104 | -253 | 600 | 0.00021 | 0.041 | -0.0034 | 0 | 0.0117 | 0 | 370 | 540
-92 | -232 | 605 | 0.00023 | 0.0392 | -0.0061 | 0 | 0.0112 | 0 | 360 | 760
-81 | -213 | 610 | 0.00024 | 0.0374 | -0.0088 | 0 | 0.0108 | 0 | 350 | 1100
-70 | -204 | 615 | 0.00025 | 0.0356 | -0.0114 | 0 | 0.0103 | 0 | 300 | 1300
-60 | -177 | 620 | 0.00027 | 0.0339 | -0.014 | 0 | 0.0098 | 0 | 370 | 2300
-51 | -167 | 625 | 0.00028 | 0.0322 | -0.0165 | 0 | 0.0094 | 0 | 330 | 3000
-43 | -144 | 630 | 0.0003 | 0.0305 | -0.019 | 0 | 0.0089 | 0 | 430 | 5800
-35 | -128 | 635 | 0.00032 | 0.0289 | -0.0214 | 0 | 0.0085 | 0 | 490 | 9700
-28 | -113 | 640 | 0.00034 | 0.0273 | -0.0238 | 0 | 0.0081 | 0 | 580 | 17000
-22 | -99 | 645 | 0.00035 | 0.0258 | -0.0261 | 0 | 0.0077 | 0 | 710 | 30000
-17 | -86 | 650 | 0.00037 | 0.0243 | -0.0284 | 0 | 0.0073 | 0 | 900 | 57000
-12 | -75 | 655 | 0.00039 | 0.0229 | -0.0306 | 0 | 0.0069 | 0 | 1200 | 110000
-8 | -65 | 660 | 0.00041 | 0.0215 | -0.0328 | 0 | 0.0065 | 0 | 1500 | 210000
-5 | -43 | 665 | 0.00044 | 0.0201 | -0.0349 | 0 | 0.0061 | 0 | 5700 | 1500000
-2 | -31 | 670 | 0.00046 | 0.0187 | -0.037 | 0 | 0.0058 | 0 | 16000 | 7900000
-1 | -19 | 675 | 0.00048 | 0.0174 | -0.039 | 0 | 0.0054 | 0 | 89000 | 89000000
***** | FTO | VERSUS | TEMPERATURE | ****
WIDMANSTATTEN | FERRITE | START | TEMPERATURE | = | 370 | C
GROWTH | LIMITED | BAINITE | START | TEMPERATURE | = | 455 | C
NUCLEATION | LIMITED | BAINITE | START | TEMP | = | 370 | C
MARTENSITE | START | TEMPERATURE | = | 294 | C
******* | NUMBER | 2 | *********
C= | 0.35 | Si= | 1.5 | Mn= | 2 | Ni= | 1.5 | Mo= | 0.25 | Cr= | 1
V= | 0 | Co= | 1 | Cu= | 0 | Al= | 0.5 | W= | 0
B= | 0
C= | 0.0158 | Si= | 0.0289 | Mn= | 0.0197 | Ni= | 0.0138 | Mo= | 0.0014 | Cr= | 0.0104
V= | 0 | Co= | 0.0092 | Cu= | 0 | Al= | 0.01 | W= | 0
CARBON | CONTENT= | 0.01577 | T10= | 0.064512 | T20= | -0.992028 | WGAMMA= | 8443

## a2-20Ni
FPRO | GMAX | CTEMP | XNUCLEUS | XEQ | XEQ50 | FTO | XTO | XTO400 | DIFFT | SHEART
-2071 | -2487 | 200 | 2.4e-08 | 0.1802 | 0.1675 | -1704 | 0.058 | 0.0455 | 6.1e+23 | 56000
-2037 | -2439 | 205 | 2.9e-08 | 0.1786 | 0.1658 | -1673 | 0.0574 | 0.0449 | 1.6e+23 | 40000
-2003 | -2416 | 210 | 3.6e-08 | 0.177 | 0.1641 | -1643 | 0.0567 | 0.0441 | 4.3e+22 | 27000
-1969 | -2377 | 215 | 4.4e-08 | 0.1754 | 0.1623 | -1612 | 0.056 | 0.0434 | 1.2e+22 | 19000
-1935 | -2346 | 220 | 5.3e-08 | 0.1738 | 0.1605 | -1582 | 0.0553 | 0.0427 | 3.5e+21 | 14000
-1901 | -2305 | 225 | 6.5e-08 | 0.1722 | 0.1587 | -1552 | 0.0544 | 0.042 | 1e+21 | 10000
-1868 | -2271 | 230 | 7.8e-08 | 0.1706 | 0.1568 | -1521 | 0.0537 | 0.0413 | 3.2e+20 | 7500
-1834 | -2235 | 235 | 9.4e-08 | 0.169 | 0.155 | -1491 | 0.0528 | 0.0406 | 1e+20 | 5600
-1800 | -2197 | 240 | 1.1e-07 | 0.1673 | 0.1532 | -1460 | 0.0521 | 0.0399 | 3.2e+19 | 4200
-1767 | -2160 | 245 | 1.4e-07 | 0.1657 | 0.1513 | -1430 | 0.0511 | 0.0393 | 1.1e+19 | 3200
-1733 | -2133 | 250 | 1.6e-07 | 0.164 | 0.1494 | -1399 | 0.0505 | 0.0386 | 3.6e+18 | 2400
-1700 | -2089 | 255 | 1.9e-07 | 0.1623 | 0.1475 | -1369 | 0.0497 | 0.0379 | 1.3e+18 | 1900
-1666 | -2058 | 260 | 2.3e-07 | 0.1606 | 0.1456 | -1338 | 0.0487 | 0.0372 | 4.5e+17 | 1500
-1633 | -2018 | 265 | 2.7e-07 | 0.1589 | 0.1436 | -1308 | 0.048 | 0.0366 | 1.7e+17 | 1200
-1600 | -1982 | 270 | 3.1e-07 | 0.1572 | 0.1417 | -1278 | 0.0473 | 0.0359 | 62000000000000000 | 940
-1566 | -1948 | 275 | 3.7e-07 | 0.1555 | 0.1397 | -1247 | 0.0465 | 0.0352 | 23000000000000000 | 760
-1533 | -1916 | 280 | 4.3e-07 | 0.1537 | 0.1377 | -1217 | 0.0457 | 0.0346 | 9100000000000000 | 610
|  | 284 | [7 empty] | 500
-1500 | -1876 | 285 | 5e-07 | 0.152 | 0.1357 | -1186 | 0.0449 | 0.0339 | 3700000000000000 | 500
-1467 | -1841 | 290 | 5.9e-07 | 0.1502 | 0.1337 | -1156 | 0.0442 | 0.0332 | 1500000000000000 | 420
-1434 | -1806 | 295 | 6.8e-07 | 0.1484 | 0.1316 | -1125 | 0.0434 | 0.0325 | 620000000000000 | 350
-1401 | -1772 | 300 | 7.9e-07 | 0.1466 | 0.1295 | -1095 | 0.0427 | 0.0318 | 260000000000000 | 290 | 284 | 0.1
-1368 | -1734 | 305 | 9.1e-07 | 0.1448 | 0.1275 | -1064 | 0.042 | 0.0311 | 110000000000000 | 250 | 284 | 500
-1335 | -1707 | 310 | 1e-06 | 0.1429 | 0.1253 | -1034 | 0.0412 | 0.0303 | 49000000000000 | 200
-1302 | -1664 | 315 | 1.2e-06 | 0.1411 | 0.1232 | -1004 | 0.0405 | 0.0296 | 22000000000000 | 180 | 340 | 88
-1270 | -1630 | 320 | 1.4e-06 | 0.1392 | 0.121 | -973 | 0.0398 | 0.0289 | 10000000000000 | 160 | 340 | 10000
-1238 | -1594 | 325 | 1.6e-06 | 0.1374 | 0.1188 | -943 | 0.0391 | 0.0282 | 4700000000000 | 140
-1212 | -1567 | 330 | 1.8e-06 | 0.1358 | 0.117 | -920 | 0.0385 | 0.0276 | 2200000000000 | 120
-1186 | -1538 | 335 | 2e-06 | 0.1342 | 0.1151 | -897 | 0.038 | 0.0271 | 1000000000000 | 100
-1160 | -1511 | 340 | 2.3e-06 | 0.1326 | 0.1133 | -874 | 0.0375 | 0.0266 | 490000000000 | 88
-1134 | -1482 | 345 | 2.6e-06 | 0.131 | 0.1114 | -851 | 0.0369 | 0.0261 | 240000000000 | 78
-1109 | -1455 | 350 | 2.9e-06 | 0.1293 | 0.1095 | -828 | 0.0364 | 0.0256 | 120000000000 | 69
-1083 | -1426 | 355 | 3.3e-06 | 0.1277 | 0.1075 | -805 | 0.0358 | 0.0251 | 59000000000 | 61
-1058 | -1400 | 360 | 3.7e-06 | 0.126 | 0.1056 | -782 | 0.0353 | 0.0246 | 30000000000 | 55
-1032 | -1370 | 365 | 4.2e-06 | 0.1244 | 0.1036 | -759 | 0.0347 | 0.024 | 16000000000 | 49
-1007 | -1352 | 370 | 4.7e-06 | 0.1227 | 0.1017 | -736 | 0.0341 | 0.0235 | 8000000000 | 43
-981 | -1314 | 375 | 5.3e-06 | 0.121 | 0.0997 | -713 | 0.0335 | 0.023 | 4400000000 | 41
-956 | -1290 | 380 | 5.9e-06 | 0.1193 | 0.0976 | -689 | 0.033 | 0.0226 | 2300000000 | 37
-931 | -1259 | 385 | 6.6e-06 | 0.1176 | 0.0956 | -666 | 0.0324 | 0.022 | 1300000000 | 35
-905 | -1230 | 390 | 7.3e-06 | 0.1158 | 0.0935 | -643 | 0.0318 | 0.0215 | 710000000 | 32
-880 | -1205 | 395 | 8.1e-06 | 0.1141 | 0.0914 | -620 | 0.0312 | 0.021 | 400000000 | 30
-855 | -1174 | 400 | 9e-06 | 0.1123 | 0.0893 | -597 | 0.0306 | 0.0205 | 230000000 | 29
-830 | -1147 | 405 | 1e-05 | 0.1106 | 0.0872 | -574 | 0.03 | 0.02 | 130000000 | 27
-805 | -1119 | 410 | 1.1e-05 | 0.1088 | 0.085 | -551 | 0.0295 | 0.0195 | 77000000 | 26
-781 | -1091 | 415 | 1.2e-05 | 0.107 | 0.0828 | -528 | 0.0289 | 0.0189 | 45000000 | 25
-756 | -1063 | 420 | 1.3e-05 | 0.1051 | 0.0806 | -505 | 0.0284 | 0.0184 | 27000000 | 24
-731 | -1040 | 425 | 1.5e-05 | 0.1033 | 0.0784 | -482 | 0.0278 | 0.0179 | 16000000 | 23
-707 | -1007 | 430 | 1.6e-05 | 0.1014 | 0.0761 | -459 | 0.0273 | 0.0173 | 10000000 | 23
-682 | -979 | 435 | 1.8e-05 | 0.0996 | 0.0738 | -435 | 0.0268 | 0.0167 | 6300000 | 23
-658 | -952 | 440 | 2e-05 | 0.0977 | 0.0714 | -412 | 0.0262 | 0.0162 | 4000000 | 23
-634 | -923 | 445 | 2.2e-05 | 0.0958 | 0.0691 | -389 | 0.0256 | 0.0156 | 2500000 | 23
-610 | -900 | 450 | 2.4e-05 | 0.0938 | 0.0666 | -366 | 0.0251 | 0.015 | 1600000 | 22
-586 | -868 | 455 | 2.6e-05 | 0.0919 | 0.0642 | -343 | 0.0245 | 0.0145 | 1100000 | 23
-562 | -839 | 460 | 2.8e-05 | 0.0899 | 0.0617 | -320 | 0.024 | 0.0139 | 710000 | 24
-538 | -812 | 465 | 3.1e-05 | 0.0879 | 0.0592 | -297 | 0.0235 | 0.0133 | 480000 | 25
-514 | -784 | 470 | 3.3e-05 | 0.0859 | 0.0566 | -274 | 0.0229 | 0.0127 | 320000 | 26
-491 | -765 | 475 | 3.6e-05 | 0.0838 | 0.054 | -251 | 0.0224 | 0.0121 | 210000 | 26
-468 | -729 | 480 | 3.9e-05 | 0.0818 | 0.0514 | -228 | 0.0218 | 0.0114 | 150000 | 29
-444 | -700 | 485 | 4.3e-05 | 0.0797 | 0.0487 | -204 | 0.0213 | 0.0108 | 110000 | 31
-422 | -672 | 490 | 4.6e-05 | 0.0776 | 0.0459 | -181 | 0.0207 | 0.0102 | 79000 | 34
-399 | -644 | 495 | 5e-05 | 0.0754 | 0.0431 | -158 | 0.0201 | 0.0095 | 57000 | 37
-376 | -616 | 500 | 5.4e-05 | 0.0733 | 0.0402 | -135 | 0.0195 | 0.0089 | 42000 | 42
-354 | -593 | 505 | 5.9e-05 | 0.0711 | 0.0373 | -112 | 0.019 | 0.0082 | 31000 | 45
-331 | -561 | 510 | 6.4e-05 | 0.0689 | 0.0343 | -89 | 0.0184 | 0.0075 | 24000 | 53
-309 | -533 | 515 | 6.9e-05 | 0.0666 | 0.0313 | -66 | 0.0177 | 0.0068 | 19000 | 62
-288 | -505 | 520 | 7.4e-05 | 0.0643 | 0.0282 | -43 | 0.0171 | 0.0061 | 15000 | 73
-266 | -484 | 525 | 8e-05 | 0.062 | 0.025 | -20 | 0.0165 | 0.0054 | 11000 | 80
-245 | -449 | 530 | 8.6e-05 | 0.0597 | 0.0217 | 3 | 0.0159 | 0.0047 | 9600 | 110
-224 | -427 | 535 | 9.2e-05 | 0.0573 | 0.0184 | 0 | 0.0152 | 0.004 | 7600 | 120
-204 | -394 | 540 | 9.9e-05 | 0.0548 | 0.0149 | 0 | 0.0146 | 0.0033 | 6800 | 170
-184 | -365 | 545 | 0.00011 | 0.0524 | 0.0114 | 0 | 0.0139 | 0.0025 | 6100 | 220
-164 | -337 | 550 | 0.00011 | 0.0499 | 0.0078 | 0 | 0.0132 | 0.0018 | 5500 | 300
-145 | -318 | 555 | 0.00012 | 0.0473 | 0.004 | 0 | 0.0125 | 0.001 | 5000 | 360
-126 | -285 | 560 | 0.00013 | 0.0448 | 0.0002 | 0 | 0.0119 | 0.0002 | 4800 | 570
-171 | -353 | 565 | 0.00014 | 0.0504 | 0.0095 | 0 | 0.0136 | 0.0019 | 1400 | 180
-156 | -328 | 570 | 0.00015 | 0.0485 | 0.0067 | 0 | 0.0134 | 0.0017 | 1200 | 240
-140 | -305 | 575 | 0.00016 | 0.0464 | 0.0036 | 0 | 0.0128 | 0.001 | 1100 | 310
-125 | -282 | 580 | 0.00017 | 0.0443 | 0.0006 | 0 | 0.0123 | 0.0003 | 1000 | 420
-111 | -261 | 585 | 0.00018 | 0.0423 | -0.0023 | 0 | 0.0117 | 0 | 970 | 580
-98 | -248 | 590 | 0.00019 | 0.0403 | -0.0053 | 0 | 0.0112 | 0 | 820 | 690
-86 | -223 | 595 | 0.0002 | 0.0383 | -0.0082 | 0 | 0.0107 | 0 | 860 | 1100
-74 | -201 | 600 | 0.00021 | 0.0364 | -0.011 | 0 | 0.0102 | 0 | 900 | 1700
-63 | -182 | 605 | 0.00023 | 0.0345 | -0.0139 | 0 | 0.0097 | 0 | 960 | 2600
-53 | -163 | 610 | 0.00024 | 0.0327 | -0.0166 | 0 | 0.0092 | 0 | 1000 | 4100
-44 | -151 | 615 | 0.00025 | 0.0309 | -0.0194 | 0 | 0.0087 | 0 | 980 | 5500
-36 | -128 | 620 | 0.00027 | 0.0292 | -0.0221 | 0 | 0.0083 | 0 | 1400 | 12000
-28 | -120 | 625 | 0.00029 | 0.0274 | -0.0248 | 0 | 0.0078 | 0 | 1200 | 15000
-22 | -95 | 630 | 0.0003 | 0.0258 | -0.0274 | 0 | 0.0074 | 0 | 2200 | 45000
-16 | -80 | 635 | 0.00032 | 0.0241 | -0.03 | 0 | 0.007 | 0 | 3200 | 100000
-11 | -66 | 640 | 0.00034 | 0.0225 | -0.0325 | 0 | 0.0065 | 0 | 5100 | 260000
-7 | -52 | 645 | 0.00036 | 0.021 | -0.0349 | 0 | 0.0061 | 0 | 9300 | 760000
-4 | -40 | 650 | 0.00038 | 0.0195 | -0.0374 | 0 | 0.0057 | 0 | 20000 | 2700000
-1 | -29 | 655 | 0.0004 | 0.018 | -0.0397 | 0 | 0.0053 | 0 | 54000 | 13000000
**** | * FTO VE | RSUS TEMPER | ATURE ****
WIDMANS | TATTEN F | ERRITE STAR | T TEMPERATURE | = 340. C
GROWTH | LIMITED | BAINITE STA | RT TEMPERATURE | = 443. C
NUCLEAT | ION LIMI | TED BAINITE | START TEMP | = 340. C
MARTENS | ITE STAR | T TEMPERATU | RE | = 284. C
******* | NUMBER | 4 **** | *****
C= | 0.35 | Si= 1.500 | 0 Mn= 2.000 | 0 Ni= 2.0 | 000 Mo= | 0.2500 C | r= 1.0000
V= | 0 | Co= 1.000 | 0 Cu= 0.000 | 0 Al= 0.5 | 000 W= | 0
B= | 0
C= | 0.0158 | Si= 0.028 | 9 Mn= 0.019 | 7 Ni= 0.0 | 184 Mo= | 0.0014 C | r= 0.0104
V= | 0 | Co= 0.009 | 2 Cu= 0.000 | 0 Al= 0.0 | 100 W= | 0
CARBON | CONTENT | 0.01577 | T10= 0.1273 | 02 T20= -1. | 028673 W | GAMMA= 845 | 1
------- | -------- | ----------- | -------------- | ------------ | ---------- | ----------- | ------------ | ------------ | ------------ | --------------

## a3-25Ni
FPRO | GMAX | CTEMP | XNUCLEUS | XEQ | XEQ50 | FTO | XTO | XTO400 | DIFFT | SHEART
-2071 | -2487 | 200 | 2.4e-08 | 0.1802 | 0.1675 | -1704 | 0.058 | 0.0455 | 6.1e+23 | 56000
-2037 | -2439 | 205 | 2.9e-08 | 0.1786 | 0.1658 | -1673 | 0.0574 | 0.0449 | 1.6e+23 | 40000
-2003 | -2416 | 210 | 3.6e-08 | 0.177 | 0.1641 | -1643 | 0.0567 | 0.0441 | 4.3e+22 | 27000
-1969 | -2377 | 215 | 4.4e-08 | 0.1754 | 0.1623 | -1612 | 0.056 | 0.0434 | 1.2e+22 | 19000
-1935 | -2346 | 220 | 5.3e-08 | 0.1738 | 0.1605 | -1582 | 0.0553 | 0.0427 | 3.5e+21 | 14000
-1901 | -2305 | 225 | 6.5e-08 | 0.1722 | 0.1587 | -1552 | 0.0544 | 0.042 | 1e+21 | 10000
-1868 | -2271 | 230 | 7.8e-08 | 0.1706 | 0.1568 | -1521 | 0.0537 | 0.0413 | 3.2e+20 | 7500
-1834 | -2235 | 235 | 9.4e-08 | 0.169 | 0.155 | -1491 | 0.0528 | 0.0406 | 1e+20 | 5600
-1800 | -2197 | 240 | 1.1e-07 | 0.1673 | 0.1532 | -1460 | 0.0521 | 0.0399 | 3.2e+19 | 4200
-1767 | -2160 | 245 | 1.4e-07 | 0.1657 | 0.1513 | -1430 | 0.0511 | 0.0393 | 1.1e+19 | 3200
-1733 | -2133 | 250 | 1.6e-07 | 0.164 | 0.1494 | -1399 | 0.0505 | 0.0386 | 3.6e+18 | 2400
-1700 | -2089 | 255 | 1.9e-07 | 0.1623 | 0.1475 | -1369 | 0.0497 | 0.0379 | 1.3e+18 | 1900
-1666 | -2058 | 260 | 2.3e-07 | 0.1606 | 0.1456 | -1338 | 0.0487 | 0.0372 | 4.5e+17 | 1500 | 274 | 760
-1633 | -2018 | 265 | 2.7e-07 | 0.1589 | 0.1436 | -1308 | 0.048 | 0.0366 | 1.7e+17 | 1200 | 274 | 0.1
-1600 | -1982 | 270 | 3.1e-07 | 0.1572 | 0.1417 | -1278 | 0.0473 | 0.0359 | 62000000000000000 | 940
-1566 | -1948 | 275 | 3.7e-07 | 0.1555 | 0.1397 | -1247 | 0.0465 | 0.0352 | 23000000000000000 | 760 | 310 | 10000
-1533 | -1916 | 280 | 4.3e-07 | 0.1537 | 0.1377 | -1217 | 0.0457 | 0.0346 | 9100000000000000 | 610 | 310 | 200
-1500 | -1876 | 285 | 5e-07 | 0.152 | 0.1357 | -1186 | 0.0449 | 0.0339 | 3700000000000000 | 500
-1467 | -1841 | 290 | 5.9e-07 | 0.1502 | 0.1337 | -1156 | 0.0442 | 0.0332 | 1500000000000000 | 420
-1434 | -1806 | 295 | 6.8e-07 | 0.1484 | 0.1316 | -1125 | 0.0434 | 0.0325 | 620000000000000 | 350
-1401 | -1772 | 300 | 7.9e-07 | 0.1466 | 0.1295 | -1095 | 0.0427 | 0.0318 | 260000000000000 | 290
-1368 | -1734 | 305 | 9.1e-07 | 0.1448 | 0.1275 | -1064 | 0.042 | 0.0311 | 110000000000000 | 250
-1335 | -1707 | 310 | 1e-06 | 0.1429 | 0.1253 | -1034 | 0.0412 | 0.0303 | 49000000000000 | 200
-1302 | -1664 | 315 | 1.2e-06 | 0.1411 | 0.1232 | -1004 | 0.0405 | 0.0296 | 22000000000000 | 180
-1270 | -1630 | 320 | 1.4e-06 | 0.1392 | 0.121 | -973 | 0.0398 | 0.0289 | 10000000000000 | 160
-1238 | -1594 | 325 | 1.6e-06 | 0.1374 | 0.1188 | -943 | 0.0391 | 0.0282 | 4700000000000 | 140
-1212 | -1567 | 330 | 1.8e-06 | 0.1358 | 0.117 | -920 | 0.0385 | 0.0276 | 2200000000000 | 120
-1186 | -1538 | 335 | 2e-06 | 0.1342 | 0.1151 | -897 | 0.038 | 0.0271 | 1000000000000 | 100
-1160 | -1511 | 340 | 2.3e-06 | 0.1326 | 0.1133 | -874 | 0.0375 | 0.0266 | 490000000000 | 88
-1134 | -1482 | 345 | 2.6e-06 | 0.131 | 0.1114 | -851 | 0.0369 | 0.0261 | 240000000000 | 78
-1109 | -1455 | 350 | 2.9e-06 | 0.1293 | 0.1095 | -828 | 0.0364 | 0.0256 | 120000000000 | 69
-1083 | -1426 | 355 | 3.3e-06 | 0.1277 | 0.1075 | -805 | 0.0358 | 0.0251 | 59000000000 | 61
-1058 | -1400 | 360 | 3.7e-06 | 0.126 | 0.1056 | -782 | 0.0353 | 0.0246 | 30000000000 | 55
-1032 | -1370 | 365 | 4.2e-06 | 0.1244 | 0.1036 | -759 | 0.0347 | 0.024 | 16000000000 | 49
-1007 | -1352 | 370 | 4.7e-06 | 0.1227 | 0.1017 | -736 | 0.0341 | 0.0235 | 8000000000 | 43
-981 | -1314 | 375 | 5.3e-06 | 0.121 | 0.0997 | -713 | 0.0335 | 0.023 | 4400000000 | 41
-956 | -1290 | 380 | 5.9e-06 | 0.1193 | 0.0976 | -689 | 0.033 | 0.0226 | 2300000000 | 37
-931 | -1259 | 385 | 6.6e-06 | 0.1176 | 0.0956 | -666 | 0.0324 | 0.022 | 1300000000 | 35
-905 | -1230 | 390 | 7.3e-06 | 0.1158 | 0.0935 | -643 | 0.0318 | 0.0215 | 710000000 | 32
-880 | -1205 | 395 | 8.1e-06 | 0.1141 | 0.0914 | -620 | 0.0312 | 0.021 | 400000000 | 30
-855 | -1174 | 400 | 9e-06 | 0.1123 | 0.0893 | -597 | 0.0306 | 0.0205 | 230000000 | 29
-830 | -1147 | 405 | 1e-05 | 0.1106 | 0.0872 | -574 | 0.03 | 0.02 | 130000000 | 27
-805 | -1119 | 410 | 1.1e-05 | 0.1088 | 0.085 | -551 | 0.0295 | 0.0195 | 77000000 | 26
-781 | -1091 | 415 | 1.2e-05 | 0.107 | 0.0828 | -528 | 0.0289 | 0.0189 | 45000000 | 25
-756 | -1063 | 420 | 1.3e-05 | 0.1051 | 0.0806 | -505 | 0.0284 | 0.0184 | 27000000 | 24
-731 | -1040 | 425 | 1.5e-05 | 0.1033 | 0.0784 | -482 | 0.0278 | 0.0179 | 16000000 | 23
-707 | -1007 | 430 | 1.6e-05 | 0.1014 | 0.0761 | -459 | 0.0273 | 0.0173 | 10000000 | 23
-682 | -979 | 435 | 1.8e-05 | 0.0996 | 0.0738 | -435 | 0.0268 | 0.0167 | 6300000 | 23
-658 | -952 | 440 | 2e-05 | 0.0977 | 0.0714 | -412 | 0.0262 | 0.0162 | 4000000 | 23
-634 | -923 | 445 | 2.2e-05 | 0.0958 | 0.0691 | -389 | 0.0256 | 0.0156 | 2500000 | 23
-610 | -900 | 450 | 2.4e-05 | 0.0938 | 0.0666 | -366 | 0.0251 | 0.015 | 1600000 | 22
-586 | -868 | 455 | 2.6e-05 | 0.0919 | 0.0642 | -343 | 0.0245 | 0.0145 | 1100000 | 23
-562 | -839 | 460 | 2.8e-05 | 0.0899 | 0.0617 | -320 | 0.024 | 0.0139 | 710000 | 24
-538 | -812 | 465 | 3.1e-05 | 0.0879 | 0.0592 | -297 | 0.0235 | 0.0133 | 480000 | 25
-514 | -784 | 470 | 3.3e-05 | 0.0859 | 0.0566 | -274 | 0.0229 | 0.0127 | 320000 | 26
-491 | -765 | 475 | 3.6e-05 | 0.0838 | 0.054 | -251 | 0.0224 | 0.0121 | 210000 | 26
-468 | -729 | 480 | 3.9e-05 | 0.0818 | 0.0514 | -228 | 0.0218 | 0.0114 | 150000 | 29
-444 | -700 | 485 | 4.3e-05 | 0.0797 | 0.0487 | -204 | 0.0213 | 0.0108 | 110000 | 31
-422 | -672 | 490 | 4.6e-05 | 0.0776 | 0.0459 | -181 | 0.0207 | 0.0102 | 79000 | 34
-399 | -644 | 495 | 5e-05 | 0.0754 | 0.0431 | -158 | 0.0201 | 0.0095 | 57000 | 37
-376 | -616 | 500 | 5.4e-05 | 0.0733 | 0.0402 | -135 | 0.0195 | 0.0089 | 42000 | 42
-354 | -593 | 505 | 5.9e-05 | 0.0711 | 0.0373 | -112 | 0.019 | 0.0082 | 31000 | 45
-331 | -561 | 510 | 6.4e-05 | 0.0689 | 0.0343 | -89 | 0.0184 | 0.0075 | 24000 | 53
-309 | -533 | 515 | 6.9e-05 | 0.0666 | 0.0313 | -66 | 0.0177 | 0.0068 | 19000 | 62
-288 | -505 | 520 | 7.4e-05 | 0.0643 | 0.0282 | -43 | 0.0171 | 0.0061 | 15000 | 73
-266 | -484 | 525 | 8e-05 | 0.062 | 0.025 | -20 | 0.0165 | 0.0054 | 11000 | 80
-245 | -449 | 530 | 8.6e-05 | 0.0597 | 0.0217 | 3 | 0.0159 | 0.0047 | 9600 | 110
-224 | -427 | 535 | 9.2e-05 | 0.0573 | 0.0184 | 0 | 0.0152 | 0.004 | 7600 | 120
-204 | -394 | 540 | 9.9e-05 | 0.0548 | 0.0149 | 0 | 0.0146 | 0.0033 | 6800 | 170
-184 | -365 | 545 | 0.00011 | 0.0524 | 0.0114 | 0 | 0.0139 | 0.0025 | 6100 | 220
-164 | -337 | 550 | 0.00011 | 0.0499 | 0.0078 | 0 | 0.0132 | 0.0018 | 5500 | 300
-145 | -318 | 555 | 0.00012 | 0.0473 | 0.004 | 0 | 0.0125 | 0.001 | 4600 | 360
-126 | -285 | 560 | 0.00013 | 0.0448 | 0.0002 | 0 | 0.0119 | 0.0002 | 4800 | 570
-171 | -353 | 565 | 0.00014 | 0.0504 | 0.0095 | 0 | 0.0136 | 0.0019 | 1400 | 180
-156 | -328 | 570 | 0.00015 | 0.0485 | 0.0067 | 0 | 0.0134 | 0.0017 | 1200 | 240
-140 | -305 | 575 | 0.00016 | 0.0464 | 0.0036 | 0 | 0.0128 | 0.001 | 1100 | 310
-125 | -282 | 580 | 0.00017 | 0.0443 | 0.0006 | 0 | 0.0123 | 0.0003 | 1000 | 420
-111 | -261 | 585 | 0.00018 | 0.0423 | -0.0023 | 0 | 0.0117 | 0 | 970 | 580
-98 | -248 | 590 | 0.00019 | 0.0403 | -0.0053 | 0 | 0.0112 | 0 | 840 | 690
-86 | -223 | 595 | 0.0002 | 0.0383 | -0.0082 | 0 | 0.0107 | 0 | 860 | 1100
-74 | -201 | 600 | 0.00021 | 0.0364 | -0.011 | 0 | 0.0102 | 0 | 900 | 1700
-63 | -182 | 605 | 0.00023 | 0.0345 | -0.0139 | 0 | 0.0097 | 0 | 960 | 2600
-53 | -163 | 610 | 0.00024 | 0.0327 | -0.0166 | 0 | 0.0092 | 0 | 1000 | 4100
-44 | -151 | 615 | 0.00025 | 0.0309 | -0.0194 | 0 | 0.0087 | 0 | 980 | 5500
-36 | -128 | 620 | 0.00027 | 0.0292 | -0.0221 | 0 | 0.0083 | 0 | 1400 | 12000
-28 | -120 | 625 | 0.00029 | 0.0274 | -0.0248 | 0 | 0.0078 | 0 | 1200 | 15000
-22 | -95 | 630 | 0.0003 | 0.0258 | -0.0274 | 0 | 0.0074 | 0 | 2200 | 45000
-16 | -80 | 635 | 0.00032 | 0.0241 | -0.03 | 0 | 0.007 | 0 | 3200 | 100000
-11 | -66 | 640 | 0.00034 | 0.0225 | -0.0325 | 0 | 0.0065 | 0 | 5100 | 260000
-7 | -52 | 645 | 0.00036 | 0.021 | -0.0349 | 0 | 0.0061 | 0 | 9300 | 760000
-4 | -40 | 650 | 0.00038 | 0.0195 | -0.0374 | 0 | 0.0057 | 0 | 20000 | 2700000
-1 | -29 | 655 | 0.0004 | 0.018 | -0.0397 | 0 | 0.0053 | 0 | 54000 | 13000000
******* NUMBER 2 *********
C= 0.3500 Si= 1.5000 Mn= 2.0000 Ni= 2.5000 Mo= 0.2500 Cr= 1.0000
V= 0.0000 Co= 1.0000 Cu= 0.0000 Al= 0.5000 W= 0.0000
B= 0.0000
C= 0.0158 Si= 0.0289 Mn= 0.0197 Ni= 0.0231 Mo= 0.0014 Cr= 0.0104
V= 0.0000 Co= 0.0092 Cu= 0.0000 Al= 0.0100 W= 0.0000
CARBON CONTENT= 0.01578 T10= 0.190782 T20= -1.065721 WGAMMA= 8461.
***** FTO VERSUS TEMPERATURE ****
WIDMANSTATTEN FERRITE START TEMPERATURE = 310. C
GROWTH LIMITED BAINITE START TEMPERATURE = 430. C
NUCLEATION LIMITED BAINITE START TEMP = 310. C
MARTENSITE START TEMPERATURE = 274. C