## Elongation
|  | Prediction from | [6 empty] | Experimentally |  |  |  |  | Experimentally
|  | To' curve |  |  | To curve |  |  |  | XRD |  |  |  |  | Dilatometric
| x | 0.343 |  | x | 0.343 |  |  |  | x | 0.343 |  |  |  | x | 0.343
| xalp | 0.02 |  | xalp | 0.02 |  |  |  | xalp | 0.02 |  |  |  | xalp | 0.02
| Cg (350 °C) | 0.7257 |  | Cg (350 °C) | 0.9852 |  | From Dilatometric |  | Cg (350°C) | 1.47 |  |  |  | Cg (350 °C) | 1.47
| Vg(350 °C) | 0.4577016 |  | Vg(350 °C) | 0.3346457 | [8 empty] | Vg(350 °C) | 0.2227586
MUCG83 | Ms (mucg83) | 173 |  | Ms (mucg83) | 55 | [8 empty] | Ms =-37.6 °C (mucg83 carbon=1.4649)
| Vm | 0.8036782 |  | Vm | 0.2810763 | [8 empty] | Vm | 0
| Vgo (RT) | 0.08985681 |  | Vg (RT) | 0.2405847 | [8 empty] | Vg (RT) | 0.2227586
MTDATA
25 °C | Gal | -19330000 | Only ferrite | Gal | -17519000 |  |  | MTDATA | Gal | -14000000 |  |  |  | MTDATA | Gal | -14000000
| Gga | -13390000 | Only austenite | Gga | -12676000 |  |  | 25 °C | Gga | -11253000 |  |  |  | 25 °C | Gga | -11253000
| del G | 5940000 |  | del G | 4843000 |  |  |  | del G | 2747000 |  |  |  |  | del G | 2747000
1644.5 moles | 1644.5 | 5940000 |  | 1639.84 | 4843000 |  |  | Moles= | 1639.84 | 2747000 |  |  |  | Moles= | 1639.84 | 2747000
| del G | 3612.04 | J/mol | del G | 2953.337 | J/mol |  |  | del G | 1675.163 | J/mol |  |  |  | del G | 1675.163 | J/mol
0.00446 | k1 | 0.002017 | mol/J | k1 | 0.002017 | mol/J |  |  | k1 | 0.002017 | mol/J |  |  |  | k1 | 0.002017 | mol/J
| k1delG | 7.285485 |  | k1delG | 5.956881 |  |  |  | k1delG | 3.378805 |  |  |  |  | k1delG | 3.378805
[10 empty] | XRD | [5 empty] | Dilatometric
[10 empty] | Vgo (RT) | 0.17
Strain e | ln(Vg)=ln(Vgo)-k delG* e | Vgamma |  | Strain | ln(Vg)=ln(Vgo)-k delG* e | Vgamma |  |  | Strain | ln(Vg)=ln(Vgo)-k delG* e | Vgamma |  |  |  | Strain | ln(Vg)=ln(Vgo)-k delG* e | Vgamma
0 | -2.409538 | 0.08985681 |  | 0 | -1.424683 | 0.2405847 |  |  | 0 | -1.771957 | 0.17 |  |  |  | 0 | -1.501667 | 0.2227586
0.04 | -2.700957 | 0.06714121 |  | 0.04 | -1.662958 | 0.1895773 |  |  | 0.04 | -1.907109 | 0.1485091 |  |  |  | 0.04 | -1.636819 | 0.1945981
0.08 | -2.992377 | 0.05016806 |  | 0.08 | -1.901233 | 0.1493842 |  |  | 0.08 | -2.042261 | 0.129735 |  |  |  | 0.08 | -1.771971 | 0.1699976
0.12 | -3.283796 | 0.03748569 |  | 0.12 | -2.139509 | 0.1177127 |  |  | 0.12 | -2.177413 | 0.1133343 |  |  |  | 0.12 | -1.907123 | 0.148507
0.16 | -3.575215 | 0.02800939 |  | 0.16 | -2.377784 | 0.09275591 |  |  | 0.16 | -2.312566 | 0.09900691 |  |  |  | 0.16 | -2.042275 | 0.1297332
0.2 | -3.866635 | 0.02092868 |  | 0.2 | -2.616059 | 0.07309034 |  |  | 0.2 | -2.447718 | 0.08649075 |  |  |  | 0.2 | -2.177427 | 0.1133327
0.24 | -4.158054 | 0.01563796 |  | 0.24 | -2.854334 | 0.05759415 |  |  | 0.24 | -2.58287 | 0.07555685 |  |  |  | 0.24 | -2.31258 | 0.09900552
0.28 | -4.449474 | 0.01168472 |  | 0.28 | -3.09261 | 0.04538337 |  |  | 0.28 | -2.718022 | 0.06600517 |  |  |  | 0.28 | -2.447732 | 0.08648954
0.32 | -4.740893 | 0.008730845 |  | 0.32 | -3.330885 | 0.03576145 |  |  | 0.32 | -2.853174 | 0.057661 |  |  |  | 0.32 | -2.582884 | 0.07555579
0.36 | -5.032312 | 0.006523707 |  | 0.36 | -3.56916 | 0.02817951 |  |  | 0.36 | -2.988327 | 0.05037166 |  |  |  | 0.36 | -2.718036 | 0.06600425
[7 empty] | Strain | Retained austenite |  |  | Line
[7 empty] | 0 | 0.16202 | 0.0039 |  | 0 | 0.1
[7 empty] | 0.1474 | 0.09231 | 0.0011 |  | 0.15 | 0.1
[11 empty] | 0 | 0.15
[11 empty] | 0.1 | 0.15
[6 empty] | S2 |  | C | Si | Mn | S | Al | Cr | Ni | Mo | V | N | W | Co | Fe
[7 empty] | To' | 0.7257 | 1.47 | 1.2 | 0.0025 | 0.542 | 0.946 | 0.909 | 0.244 | 0.096 | 0.0023 | 0.986 | 1.04 | 91.8365
[7 empty] | To | 0.9852 | 1.47 | 1.2 | 0.0025 | 0.542 | 0.946 | 0.909 | 0.244 | 0.096 | 0.0023 | 0.986 | 1.04 | 91.577
[7 empty] | Dilatometric | 1.47 | 1.47 | 1.2 | 0.0025 | 0.542 | 0.946 | 0.909 | 0.244 | 0.096 | 0.0023 | 0.986 | 1.04 | 91.0922