## G S2
S2

## Tensile Sheet
HR & CR Heat treatment 1
강종 | 0.2% Off-Set | Upper-YS | Lower-YS | TS | Uniform-EL | Total-EL | n-Value | thickness | width | raw-data | Average
| Mpa | Mpa | Mpa | Mpa | % | % | 10-20% | mm | mm | NO. | TS | Total El | TS*E | Thickness
S1-H | 988.94 |  |  | 1631.55 | 7.5 | 13.39 |  | 2.19 | 6.06 | a1 | 1630.037 | 13.05333 | 21277.41 | 2.19
| 1066.1 |  |  | 1630.82 | 7.49 | 12.61 |  | 2.19 | 6.06 | a2
| 1168.44 |  |  | 1627.74 | 7.27 | 13.16 |  | 2.19 | 6.06 | a3
S2-H | 979.1 |  |  | 1456.68 | 7.9 | 14.68 |  | 2.17 | 6.04 | a4 | 1454.757 | 13.21667 | 19227.03 | 2.17
| 1128.74 |  |  | 1455.21 | 7.75 | 13.94 |  | 2.17 | 6.05 | a5
| 1127.79 |  |  | 1452.38 | 6.63 | 11.03 |  | 2.17 | 6.05 | a6
S3-H | 904.29 |  |  | 1418.05 | 8.51 | 15.18 |  | 2.19 | 6.05 | a7 | 1418.48 | 14.64667 | 20776 | 2.19
| 927.65 |  |  | 1419.39 | 8.53 | 14.17 |  | 2.19 | 6.05 | a8
| 940.95 |  |  | 1418 | 7.97 | 14.59 |  | 2.19 | 6.04 | a9
S4-H | 1032.84 |  |  | 1346.81 | 7.65 | 13.88 |  | 2.2 | 6.05 | a10 | 1352.577 | 14.44 | 19531.21 | 2.22
| 1119.29 |  |  | 1356.74 | 7.64 | 14.8 |  | 2.22 | 6.04 | a11
| 998.65 |  |  | 1354.18 | 7.95 | 14.64 |  | 2.24 | 6.04 | a12
S5-H | 808.17 |  |  | 1370.32 | 7.98 | 13.99 |  | 2.18 | 6.04 | a13 | 1364.01 | 13.73333 | 18732.404 | 2.176667
| 1010.32 |  |  | 1350.88 | 6.3 | 12.05 |  | 2.16 | 6.05 | a14
| 979.6 |  |  | 1370.83 | 8.1 | 15.16 |  | 2.19 | 6.04 | a15
S6-H | 954.09 |  |  | 1184.22 | 9.64 | 11.44 |  | 2.14 | 6.04 | a16 | 1184.457 | 12.68 | 15018.91 | 2.13
| 843.55 |  |  | 1176.6 | 5.51 | 7.93 |  | 2.12 | 6.06 | a17
| 904.18 |  |  | 1192.55 | 9.07 | 18.67 |  | 2.13 | 6.05 | a18
S2-C | 1075.39 |  |  | 1469.33 | 5.21 | 8.96 |  | 0.92 | 6.06 | a19 | 1289.897 | 5.686667 |  | 0.94
| 999.78 |  |  | 1019.05 | 0.22 | 0.22 |  | 0.96 | 6.05 | a20
| 947.37 |  |  | 1381.31 | 4.6 | 7.88 |  | 0.9 | 6.07 | a21
S3-C | 463.08 |  |  | 1349.34 | 4.73 | 4.9 |  | 0.97 | 6.07 | a22 | 1239.98 | 3.86 |  | 0.965
| 891.96 |  |  | 988.26 | 0.33 | 0.33 |  | 0.96 | 6.08 | a23
| 975.84 |  |  | 1382.34 | 5.87 | 6.35 |  | 0.92 | 6.07 | a24
S4-C | 1048.91 |  |  | 1333.56 | 5.84 | 8.65 |  | 0.94 | 6.07 | a25 | 1315.537 | 8.53 |  | 0.945
| 897.76 |  |  | 1303.04 | 5.04 | 8.32 |  | 0.95 | 6.06 | a26
| 942.64 |  |  | 1310.01 | 5.27 | 8.62 |  | 0.94 | 6.07 | a27
S5-C | 991.84 |  |  | 1354.58 | 6.08 | 10.1 |  | 0.98 | 6.06 | a28 | 1364.247 | 9.146667 |  | 0.97
| 991.06 |  |  | 1370.37 | 5.4 | 7.64 |  | 0.96 | 6.07 | a29
| 1042.14 |  |  | 1367.79 | 5.32 | 9.7 |  | 0.94 | 6.07 | a30
S6-C | 877.97 |  |  | 1053.73 | 5.13 | 10.82 |  | 0.97 | 6.07 | a31 | 1122.663 | 8.896667 |  | 0.975
| 919.35 |  |  | 1158.54 | 3.6 | 7.66 |  | 0.98 | 6.08 | a32
| 932.84 |  |  | 1155.72 | 3.75 | 8.21 |  | 0.97 | 6.08 | a33

## S2-HR&CR-HT
Standard force | strain | a4 | Standard force | strain | a5 | Standard force | strain | a6 | a19 | Standard force | strain | a20 | Standard force | strain | a21 | Standard force | strain
MPa | % |  | MPa | % |  | MPa | % |  |  | MPa | % |  | MPa | % |  | MPa | %
9.10058 | 1.04736e-06 |  | 9.29881 | 0.00401425 |  | 9.27793 | 0.00802736 |  |  | 8.94482 | 1.66626e-06 |  | 9.38759 | 0.00401549 |  | 9.25608 | -0.00400987
9.10058 | 1.04736e-06 |  | 9.30551 | 1.14258e-06 |  | 9.26458 | 0.00802736 |  |  | 9.03881 | 1.66626e-06 |  | 9.41763 | 2.38037e-06 |  | 9.22622 | -0.00400987
11.9224 | 0.00401416 |  | 9.3189 | -0.00401197 |  | 9.26458 | 0.00401425 |  |  | 10.8247 | 0.00401478 |  | 11.9861 | 0.00401549 |  | 11.2715 | -0.00802298
11.9692 | 0.00802727 |  | 9.30551 | 1.14258e-06 |  | 9.29128 | 1.14258e-06 |  |  | 10.95 | 1.66626e-06 |  | 17.5886 | 2.38037e-06 |  | 11.2865 | -0.00400987
11.8756 | 0.0120404 |  | 9.63355 | -0.00401197 |  | 9.29796 | 0.00401425 |  |  | 17.4354 | 0.00401478 |  | 19.8116 | 0.00401549 |  | 15.5562 | -0.00802298
12.016 | 0.0160535 |  | 10.2495 | 1.14258e-06 |  | 9.41143 | 1.14258e-06 |  |  | 20.9758 | 1.66626e-06 |  | 23.9422 | 2.38037e-06 |  | 15.81 | -0.00400987
11.7418 | 0.0200666 |  | 10.9524 | -0.00401197 |  | 10.3392 | 0.00401425 |  |  | 24.5631 | 0.00401478 |  | 33.9006 | -0.00401073 |  | 15.8249 | -0.00802298
11.7084 | 0.0240797 |  | 10.9993 | 1.14258e-06 |  | 12.5686 | 1.14258e-06 |  |  | 24.7198 | 1.66626e-06 |  | 36.7394 | -0.00802384 |  | 16.4968 | -0.0120361
11.6482 | 0.0280928 |  | 11.0461 | -0.00401197 |  | 13.6366 | -0.00401197 |  |  | 25.0017 | 0.00401478 |  | 40.119 | -0.0120369 |  | 18.7511 | -0.0160492
11.6883 | 0.0321059 |  | 11.0997 | -0.00802508 |  | 20.832 | -0.00802508 |  |  | 28.8084 | 0.00802788 |  | 49.2513 | -0.0160501 |  | 20.1992 | -0.0200623
12.3035 | 0.036119 |  | 11.1599 | -0.0240775 |  | 25.3442 | -0.0120382 |  |  | 36.9544 | 0.012041 |  | 53.2467 | -0.0200632 |  | 20.8412 | -0.0240754
12.4372 | 0.0401321 |  | 11.2068 | -0.0321037 |  | 28.1342 | -0.00802508 |  |  | 39.3511 | 0.0160541 |  | 55.4847 | -0.0240763 |  | 22.782 | -0.0280885
14.5971 | 0.0441452 |  | 11.2737 | -0.0401299 |  | 28.7283 | -0.0120382 |  |  | 39.6488 | 0.012041 |  | 59.1496 | -0.0280894 |  | 23.7972 | -0.0321016
15.9545 | 0.0481584 |  | 11.3407 | -0.0280906 |  | 32.4461 | -0.00802508 |  |  | 40.62 | 0.0160541 |  | 63.5956 | -0.0321025 |  | 26.0366 | -0.0361147
19.1507 | 0.0441452 |  | 11.3942 | -0.0120382 |  | 36.8849 | -0.00401197 |  |  | 46.8235 | 0.0200672 |  | 73.1335 | -0.0361156 |  | 27.9176 | -0.0401279
44.0587 | 0.0481584 |  | 11.4478 | 1.14258e-06 |  | 37.005 | -0.00802508 |  |  | 54.7971 | 0.0240803 |  | 77.8198 | -0.0401287 |  | 29.2165 | -0.044141
55.1586 | 0.0521715 |  | 11.5147 | 0.00401425 |  | 37.4122 | -0.00401197 |  |  | 77.7311 | 0.0280934 |  | 82.5662 | -0.0441418 |  | 33.7251 | -0.0481541
61.2034 | 0.0561846 |  | 11.6219 | -0.00401197 |  | 41.6907 | -0.00802508 |  |  | 89.3234 | 0.0321065 |  | 82.8215 | -0.0401287 |  | 35.86 | -0.0521672
94.0218 | 0.0601977 |  | 11.7557 | -0.00802508 |  | 41.8175 | -0.00401197 |  |  | 95.3076 | 0.0361196 |  | 84.3085 | -0.0441418 |  | 38.8011 | -0.0561803
111.039 | 0.0642108 |  | 11.9566 | -0.0160513 |  | 47.5512 | 1.14258e-06 |  |  | 109.626 | 0.0401328 |  | 88.6043 | -0.0481549 |  | 40.8314 | -0.0601934
123.39 | 0.0682239 |  | 12.0168 | -0.0120382 |  | 47.718 | -0.00802508 |  |  | 120.466 | 0.0441459 |  | 99.5991 | -0.0441418 |  | 42.399 | -0.0642065
131.989 | 0.072237 |  | 12.1306 | 1.14258e-06 |  | 47.9116 | -0.00401197 |  |  | 128.8 | 0.048159 |  | 102.663 | -0.0401287 |  | 43.7426 | -0.0682196
143.477 | 0.0762501 |  | 12.1976 | 0.00802736 |  | 50.2077 | 1.14258e-06 |  |  | 132.904 | 0.0521721 |  | 112.832 | -0.0441418 |  | 44.6384 | -0.0722327
150.591 | 0.0802632 |  | 12.3315 | 0.00401425 |  | 50.388 | -0.00401197 |  |  | 138.356 | 0.0561852 |  | 116.227 | -0.0481549 |  | 45.564 | -0.0762458
159.07 | 0.0842763 |  | 12.3917 | -0.00401197 |  | 52.5973 | 1.14258e-06 |  |  | 142.319 | 0.0601983 |  | 118.495 | -0.052168 |  | 46.0119 | -0.0722327
164.613 | 0.0882894 |  | 12.4788 | -0.00802508 |  | 52.7775 | -0.00401197 |  |  | 149.008 | 0.0642114 |  | 118.75 | -0.0481549 |  | 46.1761 | -0.0762458
168.799 | 0.0923026 |  | 12.5323 | -0.0120382 |  | 53.0912 | 1.14258e-06 |  |  | 153.833 | 0.0682245 |  | 119.276 | -0.052168 |  | 46.3553 | -0.0802589
181.751 | 0.0963157 |  | 12.7064 | -0.0160513 |  | 60.0798 | 0.00401425 |  |  | 166.24 | 0.0722376 |  | 120.612 | -0.0481549 |  | 47.669 | -0.0842721
191.735 | 0.100329 |  | 12.8336 | -0.0120382 |  | 61.0877 | 0.00802736 |  |  | 171.472 | 0.0762507 |  | 121.333 | -0.052168 |  | 47.8631 | -0.0802589
207.335 | 0.104342 |  | 12.8871 | -0.00802508 |  | 61.4147 | 0.00401425 |  |  | 179.086 | 0.0802638 |  | 123.932 | -0.0561811 |  | 48.0423 | -0.0842721
220.374 | 0.108355 |  | 12.9876 | -0.00401197 |  | 62.1823 | 0.00802736 |  |  | 185.383 | 0.084277 |  | 124.202 | -0.052168 |  | 49.6994 | -0.0882852
230.618 | 0.112368 |  | 13.0344 | -0.00802508 |  | 64.3783 | 0.0120405 |  |  | 191.116 | 0.0882901 |  | 126.275 | -0.0481549 |  | 50.0577 | -0.0842721
241.878 | 0.116381 |  | 13.1081 | -0.0120382 |  | 67.9894 | 0.0160536 |  |  | 203.617 | 0.0923032 |  | 127.116 | -0.052168 |  | 50.9236 | -0.0882852
249.508 | 0.120394 |  | 13.1616 | -0.0160513 |  | 74.3438 | 0.0200667 |  |  | 208.709 | 0.0963163 |  | 145.591 | -0.0561811 |  | 53.6258 | -0.0922983
261.992 | 0.124407 |  | 13.2353 | -0.0120382 |  | 76.9603 | 0.0240798 |  |  | 216.573 | 0.100329 |  | 161.197 | -0.0601943 |  | 55.7607 | -0.0963114
271.948 | 0.128421 |  | 13.2754 | -0.00401197 |  | 77.3942 | 0.0200667 |  |  | 223.606 | 0.104343 |  | 166.845 | -0.0561811 |  | 58.7913 | -0.100324
281.564 | 0.132434 |  | 13.3558 | -0.00802508 |  | 81.9397 | 0.0240798 |  |  | 231.784 | 0.108356 |  | 167.25 | -0.052168 |  | 62.2848 | -0.104338
292.764 | 0.136447 |  | 13.6369 | -0.00401197 |  | 86.2583 | 0.0280929 |  |  | 236.217 | 0.112369 |  | 167.641 | -0.0601943 |  | 66.3605 | -0.108351
303.583 | 0.14046 |  | 13.6972 | 1.14258e-06 |  | 90.4567 | 0.032106 |  |  | 248.42 | 0.116382 |  | 174.971 | -0.0642074 |  | 69.0029 | -0.112364
316.007 | 0.144473 |  | 13.8311 | -0.00401197 |  | 98.1795 | 0.0361191 |  |  | 265.433 | 0.120395 |  | 175.917 | -0.0682205 |  | 70.9437 | -0.116377
324.519 | 0.148486 |  | 13.9114 | -0.00802508 |  | 100.736 | 0.032106 |  |  | 277.135 | 0.124408 |  | 176.878 | -0.0642074 |  | 72.1082 | -0.12039
336.823 | 0.152499 |  | 13.9851 | -0.0120382 |  | 100.99 | 0.0240798 |  |  | 287.082 | 0.128421 |  | 182.225 | -0.0682205 |  | 74.7059 | -0.124403
349.929 | 0.156512 |  | 14.1457 | -0.00802508 |  | 101.237 | 0.0160536 |  |  | 296.043 | 0.132434 |  | 231.912 | -0.0642074 |  | 75.8107 | -0.128416
360.607 | 0.160525 |  | 14.3332 | -0.0120382 |  | 101.544 | 0.0200667 |  |  | 301.008 | 0.136447 |  | 232.453 | -0.0682205 |  | 77.3036 | -0.132429
370.644 | 0.164539 |  | 14.4001 | -0.00802508 |  | 101.877 | 0.0240798 |  |  | 312.162 | 0.14046 |  | 233.009 | -0.0642074 |  | 77.8261 | -0.128416
379.263 | 0.168552 |  | 14.4805 | -0.0120382 |  | 102.204 | 0.0401322 |  |  | 320.747 | 0.144474 |  | 233.565 | -0.0682205 |  | 78.1695 | -0.132429
385.83 | 0.172565 |  | 14.6077 | -0.0160513 |  | 102.858 | 0.0361191 |  |  | 332.104 | 0.148487 |  | 234.256 | -0.0642074 |  | 82.2153 | -0.136442
394.114 | 0.176578 |  | 14.7549 | -0.0120382 |  | 103.146 | 0.0401322 |  |  | 343.947 | 0.1525 |  | 235.547 | -0.0682205 |  | 84.4099 | -0.140456
406.953 | 0.180591 |  | 14.8955 | -0.0160513 |  | 103.412 | 0.0361191 |  |  | 351.404 | 0.156513 |  | 237.275 | -0.0642074 |  | 85.9626 | -0.144469
418.334 | 0.184604 |  | 14.9692 | -0.0200644 |  | 103.673 | 0.0401322 |  |  | 360.067 | 0.160526 |  | 251.799 | -0.0601943 |  | 89.8442 | -0.148482
426.15 | 0.188617 |  | 15.1365 | -0.00802508 |  | 110.528 | 0.0441453 |  |  | 370.045 | 0.164539 |  | 252.355 | -0.0642074 |  | 91.9044 | -0.152495
434.562 | 0.19263 |  | 15.2838 | -0.0120382 |  | 112.143 | 0.0481585 |  |  | 378.896 | 0.168552 |  | 253.527 | -0.0682205 |  | 97.0849 | -0.156508
447.073 | 0.196643 |  | 15.4244 | -0.0200644 |  | 112.51 | 0.0441453 |  |  | 385.382 | 0.172565 |  | 255.674 | -0.0642074 |  | 108.834 | -0.160521
453.452 | 0.200657 |  | 15.4913 | -0.0160513 |  | 114.139 | 0.0481585 |  |  | 388.953 | 0.176578 |  | 258.739 | -0.0601943 |  | 112.029 | -0.164534
464.833 | 0.20467 |  | 15.565 | -0.0120382 |  | 120.173 | 0.0521716 |  |  | 396.911 | 0.172565 |  | 261.532 | -0.0642074 |  | 120.24 | -0.168547
472.65 | 0.208683 |  | 15.8194 | -0.00802508 |  | 124.725 | 0.0561847 |  |  | 398.133 | 0.176578 |  | 262.178 | -0.0601943 |  | 121.181 | -0.164534
479.925 | 0.212696 |  | 15.8863 | -0.0120382 |  | 129.578 | 0.0601978 |  |  | 402.535 | 0.180592 |  | 288.193 | -0.0561811 |  | 123.928 | -0.168547
481.657 | 0.212696 |  | 16.9441 | -0.0160513 |  | 130.018 | 0.0561847 |  |  | 409.522 | 0.184605 |  | 326.96 | -0.052168 |  | 125.45 | -0.164534
566.631 | 0.252827 |  | 17.2119 | -0.0120382 |  | 130.853 | 0.0601978 |  |  | 417.637 | 0.188618 |  | 349.401 | -0.0481549 |  | 125.943 | -0.168547
637.063 | 0.292958 |  | 17.6269 | -0.0160513 |  | 137.294 | 0.0642109 |  |  | 427.96 | 0.192631 |  | 352.044 | -0.0441418 |  | 127.66 | -0.17256
701.563 | 0.333089 |  | 17.8077 | -0.0120382 |  | 143.034 | 0.068224 |  |  | 443.014 | 0.196644 |  | 354.793 | -0.052168 |  | 128.227 | -0.168547
757.109 | 0.37322 |  | 18.8186 | -0.0160513 |  | 147.319 | 0.0722371 |  |  | 456.142 | 0.200657 |  | 355.634 | -0.0481549 |  | 132.154 | -0.17256
803.749 | 0.413351 |  | 19.4412 | -0.0120382 |  | 156.898 | 0.0762502 |  |  | 470.225 | 0.20467 |  | 357.151 | -0.0441418 |  | 167.312 | -0.176574
845.868 | 0.453482 |  | 19.6018 | -0.0160513 |  | 157.899 | 0.0762502 |  |  | 486.172 | 0.196644 |  | 364.241 | -0.0401287 |  | 176.941 | -0.180587
885.34 | 0.493613 |  | 19.6085 | -0.0280906 |  | 206.445 | 0.116381 |  |  | 487.3 | 0.188618 |  | 370.609 | -0.0361156 |  | 189.243 | -0.1846
926.323 | 0.533745 |  | 19.8027 | -0.0200644 |  | 255.351 | 0.156512 |  |  | 489.509 | 0.196644 |  | 371.405 | -0.0401287 |  | 190.049 | -0.180587
958.519 | 0.573876 |  | 19.8964 | -0.0120382 |  | 307.688 | 0.196643 |  |  | 490.778 | 0.208683 |  | 375.07 | -0.0361156 |  | 196.827 | -0.1846
990.08 | 0.614007 |  | 19.9701 | -0.0160513 |  | 362.334 | 0.236775 |  |  | 493.378 | 0.212696 |  | 381.469 | -0.0321025 |  | 199.888 | -0.180587
1016.19 | 0.654138 |  | 20.2378 | -0.0120382 |  | 441.871 | 0.276906 |  |  | 495.853 | 0.208683 |  | 387.672 | -0.0280894 |  | 201.336 | -0.188613
1040.5 | 0.694269 |  | 20.3316 | -0.00401197 |  | 512.811 | 0.317037 |  |  | 496.966 | 0.212696 |  | 404.72 | -0.0240763 |  | 203.023 | -0.1846
1064.85 | 0.7344 |  | 20.5391 | -0.0120382 |  | 570.488 | 0.357168 |  |  | 499.112 | 0.21671 |  | 422.084 | -0.0200632 |  | 212.473 | -0.180587
1085.48 | 0.774531 |  | 20.6395 | -0.0200644 |  | 628.738 | 0.397299 |  |  | 500.365 | 0.212696 |  | 436.909 | -0.0160501 |  | 214.936 | -0.1846
1104.48 | 0.814662 |  | 21.0211 | -0.0160513 |  | 674.347 | 0.43743 |  |  | 502.997 | 0.21671 |  | 444.959 | -0.0120369 |  | 225.596 | -0.188613
1122.44 | 0.854793 |  | 21.1014 | -0.0200644 |  | 720.737 | 0.477561 |  |  | 512.913 | 0.220723 |  | 456.855 | -0.00802384 |  | 226.357 | -0.1846
1138.75 | 0.894924 |  | 21.1952 | -0.0160513 |  | 764.831 | 0.517692 |  |  | 522.641 | 0.224736 |  | 463.149 | -0.00401073 |  | 228.029 | -0.180587
1153.55 | 0.935055 |  | 21.2956 | -0.0200644 |  | 804.913 | 0.557823 |  |  | 532.604 | 0.228749 |  | 470.178 | 2.38037e-06 |  | 228.895 | -0.1846
1167.33 | 0.975187 |  | 21.4027 | -0.0120382 |  | 838.16 | 0.597954 |  |  | 548.63 | 0.232762 |  | 477.463 | 0.00401549 |  | 236.569 | -0.180587
1179.91 | 1.01532 |  | 21.483 | -0.00802508 |  | 873.924 | 0.638085 |  |  | 556.447 | 0.236775 |  | 479.611 | 2.38037e-06 |  | 238.286 | -0.1846
1192.17 | 1.05545 |  | 21.6772 | -0.0160513 |  | 909.614 | 0.678217 |  |  | 567.741 | 0.240788 |  | 480.602 | 0.00401549 |  | 239.047 | -0.180587
1203.06 | 1.09558 |  | 21.7508 | -0.0200644 |  | 940.244 | 0.718348 |  |  | 576.592 | 0.244801 |  | 486.911 | 0.0080286 |  | 239.808 | -0.1846
1213.36 | 1.13571 |  | 21.9517 | -0.0160513 |  | 969.66 | 0.758479 |  |  | 581.495 | 0.248814 |  | 489.78 | 0.0120417 |  | 240.6 | -0.180587
1223.21 | 1.17584 |  | 22.0521 | -0.0120382 |  | 1001.86 | 0.79861 |  |  | 595.845 | 0.252828 |  | 490.786 | 0.0080286 |  | 281.357 | -0.176574
1231.78 | 1.21597 |  | 22.273 | -0.0200644 |  | 1028.2 | 0.838741 |  |  | 604.664 | 0.256841 |  | 494.136 | 0.0120417 |  | 289.747 | -0.180587
1240.38 | 1.2561 |  | 22.3667 | -0.0240775 |  | 1050.77 | 0.878872 |  |  | 608.581 | 0.260854 |  | 495.247 | 0.0160548 |  | 290.553 | -0.176574
1248.72 | 1.29624 |  | 22.4605 | -0.0200644 |  | 1069.78 | 0.919003 |  |  | 617.635 | 0.264867 |  | 496.314 | 0.0120417 |  | 292.359 | -0.17256
1256.41 | 1.33637 |  | 22.5542 | -0.0160513 |  | 1088.12 | 0.959134 |  |  | 627.802 | 0.26888 |  | 503.764 | 0.0160548 |  | 309.827 | -0.168547
1263.23 | 1.3765 |  | 22.7282 | -0.0200644 |  | 1106.65 | 0.999265 |  |  | 635.588 | 0.272893 |  | 507.699 | 0.0200679 |  | 325.517 | -0.164534
1270.03 | 1.41663 |  | 22.9559 | -0.0240775 |  | 1122.47 | 1.0394 |  |  | 643.217 | 0.276906 |  | 517.312 | 0.024081 |  | 327.607 | -0.168547
1276.04 | 1.45676 |  | 23.0496 | -0.0200644 |  | 1139.17 | 1.07953 |  |  | 652.146 | 0.280919 |  | 518.483 | 0.0280941 |  | 329.503 | -0.164534
1282.02 | 1.49689 |  | 23.1634 | -0.0120382 |  | 1155.24 | 1.11966 |  |  | 659.007 | 0.284932 |  | 519.64 | 0.024081 |  | 330.399 | -0.160521
1287.61 | 1.53702 |  | 23.3508 | -0.0200644 |  | 1168.66 | 1.15979 |  |  | 668.046 | 0.288946 |  | 522.945 | 0.0280941 |  | 331.31 | -0.164534
1292.65 | 1.57715 |  | 23.4245 | -0.0280906 |  | 1179.62 | 1.19992 |  |  | 678.401 | 0.292959 |  | 524.852 | 0.0280941 |  | 342.537 | -0.160521
1298.01 | 1.61728 |  | 23.5182 | -0.0200644 |  | 1191.6 | 1.24005 |  |  | 683.304 | 0.296972 |  | 591.196 | 0.0682252 |  | 345.612 | -0.164534
1302.61 | 1.65742 |  | 23.8329 | -0.0160513 |  | 1203.39 | 1.28018 |  |  | 688.881 | 0.300985 |  | 648.814 | 0.108356 |  | 346.508 | -0.160521
1307.71 | 1.69755 |  | 23.9333 | -0.0200644 |  | 1213.31 | 1.32031 |  |  | 695.131 | 0.304998 |  | 713.762 | 0.148487 |  | 360.93 | -0.156508
1311.68 | 1.73768 |  | 24.2011 | -0.0240775 |  | 1221.85 | 1.36045 |  |  | 701.977 | 0.309011 |  | 765.882 | 0.188619 |  | 375.202 | -0.152495
1315.9 | 1.77781 |  | 24.2814 | -0.0200644 |  | 1231.89 | 1.40058 |  |  | 704.264 | 0.309011 |  | 813.166 | 0.22875 |  | 385.951 | -0.148482
1320.14 | 1.81794 |  | 25.5132 | -0.0160513 |  | 1240.08 | 1.44071 |  |  | 706.912 | 0.313024 |  | 857.625 | 0.268881 |  | 387.951 | -0.152495
1324.14 | 1.85807 |  | 25.6873 | -0.0200644 |  | 1247.44 | 1.48084 |  |  | 757.855 | 0.353155 |  | 899.592 | 0.309012 |  | 388.907 | -0.148482
1327.97 | 1.8982 |  | 26.7785 | -0.0240775 |  | 1254.97 | 1.52097 |  |  | 818.84 | 0.393286 |  | 933.838 | 0.349143 |  | 393.251 | -0.144469
1331.38 | 1.93833 |  | 27.0195 | -0.0200644 |  | 1262.93 | 1.5611 |  |  | 871.209 | 0.433417 |  | 964.75 | 0.389274 |  | 402.985 | -0.140456
1334.39 | 1.97846 |  | 27.7024 | -0.0240775 |  | 1268.77 | 1.60123 |  |  | 916.842 | 0.473549 |  | 993.003 | 0.429405 |  | 411.54 | -0.136442
1337.83 | 2.01859 |  | 27.8429 | -0.0280906 |  | 1275.97 | 1.64136 |  |  | 950.648 | 0.51368 |  | 1019.05 | 0.469536 |  | 420.258 | -0.132429
1338.71 | 2.03063 |  | 28.0906 | -0.0200644 |  | 1282.17 | 1.68149 |  |  | 991.017 | 0.553811 |  |  |  |  | 434.292 | -0.128416
1354.67 | 2.26741 |  | 28.2178 | -0.0240775 |  | 1287.21 | 1.72162 |  |  | 1024.67 | 0.593942 |  |  |  |  | 443.16 | -0.124403
1366.87 | 2.52023 |  | 28.5392 | -0.0200644 |  | 1293.01 | 1.76176 |  |  | 1057.96 | 0.634073 |  |  |  |  | 452.058 | -0.12039
1378.48 | 2.75701 |  | 28.7936 | -0.0240775 |  | 1297.98 | 1.80189 |  |  | 1081.74 | 0.674204 |  |  |  |  | 457.865 | -0.116377
1388.46 | 3.00582 |  | 28.9208 | -0.0200644 |  | 1302.83 | 1.84202 |  |  | 1106.63 | 0.714335 |  |  |  |  | 458.836 | -0.12039
1397.5 | 3.26266 |  | 29.4831 | -0.0160513 |  | 1307.42 | 1.88215 |  |  | 1125.82 | 0.754466 |  |  |  |  | 462.224 | -0.116377
1405.35 | 3.52351 |  | 29.6103 | -0.0200644 |  | 1312.3 | 1.92228 |  |  | 1146.53 | 0.794597 |  |  |  |  | 463.404 | -0.112364
1412.59 | 3.79239 |  | 29.7643 | -0.0240775 |  | 1316 | 1.9584 |  |  | 1164.65 | 0.834728 |  |  |  |  | 466.897 | -0.116377
1418.96 | 4.06528 |  | 30.1392 | -0.0200644 |  | 1334.78 | 2.17511 |  |  | 1181.1 | 0.874859 |  |  |  |  | 468.972 | -0.112364
1424.67 | 4.3462 |  | 30.5877 | -0.0280906 |  | 1349.12 | 2.39984 |  |  | 1196.72 | 0.914991 |  |  |  |  | 471.227 | -0.112364
1429.8 | 4.63113 |  | 30.7283 | -0.0200644 |  | 1362.3 | 2.61655 |  |  | 1211.07 | 0.955122 |  |  |  |  | 539.886 | -0.0722327
1434.33 | 4.92409 |  | 31.2371 | -0.0240775 |  | 1373.71 | 2.84128 |  |  | 1222.86 | 0.995253 |  |  |  |  | 613.727 | -0.0321016
1438.34 | 5.22106 |  | 31.4915 | -0.0200644 |  | 1384 | 3.07404 |  |  | 1235.65 | 1.03538 |  |  |  |  | 672.757 | 0.00802946
1441.81 | 5.52605 |  | 31.7794 | -0.0160513 |  | 1393.06 | 3.31483 |  |  | 1246.49 | 1.07551 |  |  |  |  | 731.906 | 0.0481605
1445.07 | 5.82704 |  | 31.9334 | -0.0200644 |  | 1401.14 | 3.56364 |  |  | 1256.97 | 1.11565 |  |  |  |  | 781.203 | 0.0882916
1447.62 | 6.14808 |  | 32.0539 | -0.0280906 |  | 1408.34 | 3.82048 |  |  | 1265.9 | 1.15578 |  |  |  |  | 824.647 | 0.128423
1449.97 | 6.46111 |  | 32.1944 | -0.0321037 |  | 1414.85 | 4.07331 |  |  | 1275.28 | 1.19591 |  |  |  |  | 862.194 | 0.168554
1451.85 | 6.79018 |  | 32.3283 | -0.0240775 |  | 1420.59 | 4.33817 |  |  | 1283.74 | 1.23604 |  |  |  |  | 898.278 | 0.208685
1453.64 | 7.11524 |  | 32.4422 | -0.0160513 |  | 1425.67 | 4.60705 |  |  | 1292.07 | 1.27617 |  |  |  |  | 933.481 | 0.248816
1454.7 | 7.44833 |  | 32.556 | -0.0120382 |  | 1430.27 | 4.87994 |  |  | 1299.22 | 1.3163 |  |  |  |  | 959.383 | 0.288947
1455.99 | 7.78142 |  | 32.6832 | -0.0160513 |  | 1434.14 | 5.15283 |  |  | 1306.44 | 1.35643 |  |  |  |  | 984.808 | 0.329078
1456.29 | 8.13056 |  | 32.8438 | -0.0280906 |  | 1437.84 | 5.42974 |  |  | 1312.36 | 1.39656 |  |  |  |  | 1005.83 | 0.369209
1456.68 | 8.48773 |  | 32.9911 | -0.0321037 |  | 1440.75 | 5.71066 |  |  | 1319.44 | 1.43669 |  |  |  |  | 1025.18 | 0.40934
1456.27 | 8.84891 |  | 33.2857 | -0.0160513 |  | 1443.65 | 5.9996 |  |  | 1324.74 | 1.47683 |  |  |  |  | 1042.87 | 0.449471
1455.51 | 9.21811 |  | 33.4129 | -0.0120382 |  | 1445.76 | 6.28453 |  |  | 1330.45 | 1.51696 |  |  |  |  | 1059.45 | 0.489603
1453.36 | 9.60337 |  | 33.5267 | -0.0160513 |  | 1447.9 | 6.56946 |  |  | 1335.65 | 1.55709 |  |  |  |  | 1074.85 | 0.529734
1450.75 | 9.97659 |  | 33.6472 | -0.0240775 |  | 1449.26 | 6.86643 |  |  | 1340.57 | 1.59722 |  |  |  |  | 1088.83 | 0.569865
1446.53 | 10.3779 |  | 33.9284 | -0.0200644 |  | 1450.79 | 7.15537 |  |  | 1345.6 | 1.63735 |  |  |  |  | 1100.85 | 0.609996
1442.05 | 10.7872 |  | 34.1024 | -0.0160513 |  | 1451.52 | 7.44432 |  |  | 1350.14 | 1.67748 |  |  |  |  | 1112.75 | 0.650127
1435.84 | 11.1926 |  | 34.2296 | -0.0200644 |  | 1452.38 | 7.73728 |  |  | 1354.03 | 1.71761 |  |  |  |  | 1123.83 | 0.690258
1428.92 | 11.6019 |  | 34.5108 | -0.0240775 |  | 1452.29 | 8.02221 |  |  | 1358.16 | 1.75774 |  |  |  |  | 1133.98 | 0.730389
1420.07 | 12.0273 |  | 34.6246 | -0.0200644 |  | 1452.07 | 8.30714 |  |  | 1362.05 | 1.79787 |  |  |  |  | 1142.89 | 0.77052
1409.83 | 12.4447 |  | 35.207 | -0.0240775 |  | 1450.65 | 8.58404 |  |  | 1365.84 | 1.83801 |  |  |  |  | 1151.97 | 0.810651
1397.19 | 12.8781 |  | 35.5083 | -0.0200644 |  | 1448.68 | 8.84891 |  |  | 1368.9 | 1.87814 |  |  |  |  | 1160.45 | 0.850782
1382.5 | 13.3155 |  | 35.6556 | -0.0160513 |  | 1445.28 | 9.11779 |  |  | 1372.5 | 1.91827 |  |  |  |  | 1168.27 | 0.890913
1364.54 | 13.7529 |  | 35.8765 | -0.0200644 |  | 1441.23 | 9.3666 |  |  | 1375.52 | 1.9584 |  |  |  |  | 1175.92 | 0.931045
1342.14 | 14.2184 |  | 36.6865 | -0.0240775 |  | 1436.01 | 9.61541 |  |  | 1379.31 | 1.99853 |  |  |  |  | 1183.2 | 0.971176
1315.21 | 14.688 |  | 36.8204 | -0.0280906 |  | 1429.99 | 9.86422 |  |  | 1379.74 | 2.00656 |  |  |  |  | 1189.7 | 1.01131
1279.65 | 15.1936 |  | 37.0882 | -0.0240775 |  | 1422.42 | 10.1251 |  |  | 1397.31 | 2.2955 |  |  |  |  | 1195.65 | 1.05144
|  |  | 37.2221 | -0.0200644 |  | 1413.15 | 10.3739 |  |  | 1410.72 | 2.57642 |  |  |  |  | 1202.01 | 1.09157
|  |  | 37.3761 | -0.0160513 |  | 1402.08 | 10.6187 |  |  | 1422.06 | 2.86135 |  |  |  |  | 1208.15 | 1.1317
|  |  | 37.5568 | -0.0200644 |  | 1388.28 | 10.8836 |  |  | 1432.17 | 3.15832 |  |  |  |  | 1214.02 | 1.17183
|  |  | 37.7108 | -0.0280906 |  | 1372.35 | 11.1444 |  |  | 1440.58 | 3.46733 |  |  |  |  | 1218.85 | 1.21196
|  |  | 38.146 | -0.0120382 |  | 1352.24 | 11.4293 |  |  | 1448.11 | 3.77634 |  |  |  |  | 1224.12 | 1.25209
|  |  | 38.2866 | 1.14258e-06 |  | 1328.48 | 11.7223 |  |  | 1453.83 | 4.1014 |  |  |  |  | 1229.24 | 1.29222
|  |  | 38.4338 | -0.00401197 |  | 1297.37 | 12.0193 |  |  | 1459.27 | 4.42646 |  |  |  |  | 1232.9 | 1.33236
|  |  | 38.5811 | -0.00802508 | [5 empty] | 1463.11 | 4.76758 |  |  |  |  | 1237.62 | 1.37249
|  |  | 38.7686 | -0.0200644 | [5 empty] | 1466.3 | 5.1127 |  |  |  |  | 1241.74 | 1.41262
|  |  | 39.5117 | -0.0240775 | [5 empty] | 1468.42 | 5.47388 |  |  |  |  | 1245.8 | 1.45275
|  |  | 39.6657 | -0.0200644 | [5 empty] | 1469.33 | 5.84309 |  |  |  |  | 1249.38 | 1.49288
|  |  | 39.8263 | -0.0160513 | [5 empty] | 1468.15 | 6.22433 |  |  |  |  | 1253.15 | 1.53301
|  |  | 40.0004 | -0.0120382 | [5 empty] | 1465.63 | 6.60959 |  |  |  |  | 1256.77 | 1.57314
|  |  | 40.3284 | -0.0240775 | [5 empty] | 1460.47 | 7.0109 |  |  |  |  | 1260.19 | 1.61327
|  |  | 40.4958 | -0.0280906 | [5 empty] | 1454.08 | 7.41221 |  |  |  |  | 1263.6 | 1.6534
|  |  | 40.777 | -0.0240775 | [5 empty] | 1444.37 | 7.82155 |  |  |  |  | 1267.13 | 1.69354
|  |  | 40.9309 | -0.0160513 | [5 empty] | 1432.29 | 8.2349 |  |  |  |  | 1269.73 | 1.73367
|  |  | 41.0916 | -0.0200644 | [5 empty] | 1415.53 | 8.65628 |  |  |  |  | 1272.78 | 1.7738
|  |  | 43.7226 | -0.0160513 | [5 empty] | 1391.44 | 9.09772 |  |  |  |  | 1275.76 | 1.81393
|  |  | 43.9636 | -0.0200644 | [5 empty] | 1356.19 | 9.54719 |  |  |  |  | 1278.44 | 1.85406
|  |  | 44.1578 | -0.0160513 | [11 empty] | 1281.57 | 1.89419
|  |  | 44.3318 | -0.0200644 | [11 empty] | 1283.89 | 1.93432
|  |  | 44.7469 | -0.0240775 | [11 empty] | 1286.24 | 1.97445
|  |  | 44.9076 | -0.0200644 | [11 empty] | 1288.92 | 2.01458
|  |  | 46.6816 | -0.0160513 | [11 empty] | 1291.14 | 2.05472
|  |  | 47.0565 | -0.0200644 | [11 empty] | 1293.41 | 2.09485
|  |  | 49.9486 | -0.0160513 | [11 empty] | 1295.87 | 2.13498
|  |  | 50.8256 | -0.0240775 | [11 empty] | 1298.07 | 2.17511
|  |  | 51.0331 | -0.0200644 | [11 empty] | 1300.26 | 2.21524
|  |  | 51.2273 | -0.0120382 | [11 empty] | 1302.26 | 2.25537
|  |  | 51.4348 | -0.00401197 | [11 empty] | 1304.22 | 2.2955
|  |  | 51.6357 | -0.00802508 | [11 empty] | 1306.52 | 2.33563
|  |  | 51.8164 | -0.0200644 | [11 empty] | 1308.21 | 2.37576
|  |  | 51.9771 | -0.0240775 | [11 empty] | 1310.24 | 2.41589
|  |  | 52.2984 | -0.0120382 | [11 empty] | 1312.24 | 2.45603
|  |  | 52.5126 | -0.00802508 | [11 empty] | 1313.68 | 2.49616
|  |  | 52.7269 | -0.0120382 | [11 empty] | 1315.33 | 2.53629
|  |  | 52.9143 | -0.0160513 | [11 empty] | 1317.16 | 2.57642
|  |  | 53.1219 | -0.0200644 | [11 empty] | 1318.75 | 2.61254
|  |  | 53.316 | -0.0160513 | [11 empty] | 1328.46 | 2.80918
|  |  | 54.4876 | -0.0120382 | [11 empty] | 1333.88 | 3.04595
|  |  | 54.6951 | -0.00802508 | [11 empty] | 1339.23 | 3.29477
|  |  | 55.0901 | -0.0160513 | [11 empty] | 1344.33 | 3.51147
|  |  | 55.2708 | -0.0200644 | [11 empty] | 1347.32 | 3.70009
|  |  | 55.4315 | -0.0160513 | [11 empty] | 1349.34 | 3.84857
|  |  | 55.619 | -0.0120382 | [11 empty] | 1348.86 | 3.96496
|  |  | 55.8533 | -0.00802508 | [11 empty] | 1346.26 | 4.04522
|  |  | 56.275 | -0.0120382 | [11 empty] | 1340.63 | 4.09337
|  |  | 56.4759 | -0.0160513 | [11 empty] | 1330.78 | 4.11344
|  |  | 56.6633 | -0.0120382 | [11 empty] | 1316.39 | 4.11344
|  |  | 57.2056 | -0.0160513 | [11 empty] | 1293.92 | 4.1014
|  |  | 57.4466 | -0.0280906 | [11 empty] | 1258.21 | 4.08134
|  |  | 57.6742 | -0.0240775
|  |  | 57.875 | -0.00802508
|  |  | 58.0893 | -0.00401197
|  |  | 58.4575 | -0.0160513
|  |  | 58.6315 | -0.0200644
|  |  | 58.8324 | -0.0160513
|  |  | 59.0533 | -0.00802508
|  |  | 59.2608 | 0.00401425
|  |  | 59.4684 | 1.14258e-06
|  |  | 59.6893 | -0.00802508
|  |  | 59.8767 | -0.0160513
|  |  | 60.2382 | -0.0120382
|  |  | 60.6667 | -0.0160513
|  |  | 61.3362 | -0.00802508
|  |  | 61.5102 | 1.14258e-06
|  |  | 61.6843 | -0.00401197
|  |  | 61.865 | -0.0120382
|  |  | 62.0726 | -0.0160513
|  |  | 62.5412 | -0.0120382
|  |  | 62.7487 | -0.00802508
|  |  | 63.3312 | -0.0120382
|  |  | 63.9538 | -0.00802508
|  |  | 64.4157 | -0.0120382
|  |  | 66.1362 | -0.00802508
|  |  | 66.3571 | 1.14258e-06
|  |  | 66.5781 | -0.00401197
|  |  | 66.9463 | -0.00802508
|  |  | 67.1337 | -0.0120382
|  |  | 68.0911 | -0.00802508
|  |  | 68.4927 | -0.00401197
|  |  | 68.6668 | -0.00802508
|  |  | 74.297 | -0.00401197
|  |  | 74.8192 | -0.00802508
|  |  | 75.0669 | -0.0160513
|  |  | 75.5355 | -0.00802508
|  |  | 75.743 | -0.00401197
|  |  | 76.3857 | -0.00802508
|  |  | 76.8945 | -0.0120382
|  |  | 77.1489 | -0.00401197
|  |  | 78.769 | 1.14258e-06
|  |  | 79.0301 | -0.00401197
|  |  | 79.2845 | -0.0120382
|  |  | 79.6928 | -0.00802508
|  |  | 79.9004 | 1.14258e-06
|  |  | 80.1548 | -0.00401197
|  |  | 80.9782 | -0.00802508
|  |  | 81.2594 | -0.00401197
|  |  | 84.1314 | 1.14258e-06
|  |  | 84.7607 | -0.00401197
|  |  | 85.5908 | 1.14258e-06
|  |  | 86.8829 | -0.00401197
|  |  | 87.4184 | 1.14258e-06
|  |  | 89.1992 | -0.00401197
|  |  | 89.9557 | 1.14258e-06
|  |  | 90.1632 | 0.00401425
|  |  | 90.672 | 1.14258e-06
|  |  | 94.8227 | 0.00401425
|  |  | 95.5792 | -0.00401197
|  |  | 95.7734 | 1.14258e-06
|  |  | 95.9608 | 0.00401425
|  |  | 105.574 | 0.00802736
|  |  | 106.103 | 0.00401425
|  |  | 106.686 | 0.00802736
|  |  | 115.81 | 0.00401425
|  |  | 115.971 | 0.0120405
|  |  | 116.192 | 0.0160536
|  |  | 116.741 | 0.00802736
|  |  | 118.107 | 0.0120405
|  |  | 118.408 | 0.00802736
|  |  | 118.702 | 0.0120405
|  |  | 124.393 | 0.00802736
|  |  | 124.614 | 0.0120405
|  |  | 130.271 | 0.00802736
|  |  | 130.659 | 0.0120405
|  |  | 131.703 | 0.0160536
|  |  | 132.567 | 0.0120405
|  |  | 134.194 | 0.0160536
|  |  | 136.965 | 0.0120405
|  |  | 137.387 | 0.0160536
|  |  | 140.594 | 0.0200667
|  |  | 141.009 | 0.0160536
|  |  | 143.078 | 0.0200667
|  |  | 143.56 | 0.0160536
|  |  | 144.865 | 0.0200667
|  |  | 152.189 | 0.0240798
|  |  | 153.508 | 0.0200667
|  |  | 154.472 | 0.0240798
|  |  | 155.744 | 0.0280929
|  |  | 156.139 | 0.0240798
|  |  | 159.734 | 0.0280929
|  |  | 163.945 | 0.032106
|  |  | 164.48 | 0.0280929
|  |  | 171.162 | 0.032106
|  |  | 179.51 | 0.0361191
|  |  | 180.614 | 0.0401322
|  |  | 181.163 | 0.0361191
|  |  | 182.214 | 0.0361191
|  |  | 254.403 | 0.0762502
|  |  | 313.369 | 0.116381
|  |  | 375.703 | 0.160526
|  |  | 466.589 | 0.200657
|  |  | 545.579 | 0.240788
|  |  | 622.373 | 0.280919
|  |  | 678.943 | 0.32105
|  |  | 733.725 | 0.361181
|  |  | 784.283 | 0.401312
|  |  | 841.89 | 0.441443
|  |  | 882.138 | 0.481574
|  |  | 922.065 | 0.521705
|  |  | 949.894 | 0.561836
|  |  | 981.198 | 0.601968
|  |  | 1006.62 | 0.642099
|  |  | 1033.24 | 0.68223
|  |  | 1056.29 | 0.722361
|  |  | 1075.99 | 0.762492
|  |  | 1096.85 | 0.802623
|  |  | 1114.9 | 0.842754
|  |  | 1130.21 | 0.886898
|  |  | 1147.1 | 0.927029
|  |  | 1161.16 | 0.971174
|  |  | 1175.18 | 1.0113
|  |  | 1187.43 | 1.05144
|  |  | 1198.28 | 1.09157
|  |  | 1208.98 | 1.1317
|  |  | 1217.72 | 1.17183
|  |  | 1226.44 | 1.21196
|  |  | 1235.26 | 1.25209
|  |  | 1242.21 | 1.29222
|  |  | 1249.94 | 1.33235
|  |  | 1257.36 | 1.37248
|  |  | 1263.66 | 1.41262
|  |  | 1270.08 | 1.45275
|  |  | 1275.87 | 1.49288
|  |  | 1280.74 | 1.53301
|  |  | 1286.8 | 1.57314
|  |  | 1291.62 | 1.61327
|  |  | 1296.27 | 1.6534
|  |  | 1301.7 | 1.69353
|  |  | 1305.77 | 1.73366
|  |  | 1310 | 1.7738
|  |  | 1314.27 | 1.81794
|  |  | 1318.3 | 1.85807
|  |  | 1322.91 | 1.8982
|  |  | 1325.88 | 1.93833
|  |  | 1328.19 | 1.96241
|  |  | 1345.16 | 2.2032
|  |  | 1358.49 | 2.448
|  |  | 1370.71 | 2.68076
|  |  | 1381.49 | 2.92556
|  |  | 1390.9 | 3.1824
|  |  | 1399.57 | 3.44325
|  |  | 1406.92 | 3.71213
|  |  | 1414.09 | 3.98101
|  |  | 1419.82 | 4.26995
|  |  | 1425.4 | 4.54685
|  |  | 1430.14 | 4.83981
|  |  | 1434.5 | 5.12875
|  |  | 1438.15 | 5.43375
|  |  | 1441.71 | 5.73473
|  |  | 1444.39 | 6.03973
|  |  | 1447.17 | 6.35275
|  |  | 1449.12 | 6.66979
|  |  | 1451.1 | 6.98281
|  |  | 1452.5 | 7.3159
|  |  | 1453.67 | 7.64096
|  |  | 1454.64 | 7.97004
|  |  | 1455.08 | 8.31516
|  |  | 1455.21 | 8.65628
|  |  | 1454.88 | 9.00943
|  |  | 1453.81 | 9.36259
|  |  | 1451.68 | 9.73179
|  |  | 1448.78 | 10.105
|  |  | 1444.74 | 10.4943
|  |  | 1440.18 | 10.8836
|  |  | 1433.97 | 11.2849
|  |  | 1427.19 | 11.6942
|  |  | 1418.37 | 12.1076
|  |  | 1408.54 | 12.5249
|  |  | 1396.07 | 12.9543
|  |  | 1381.6 | 13.3837
|  |  | 1363.47 | 13.8292
|  |  | 1342.62 | 14.2746
|  |  | 1315.17 | 14.7442