## Data str vs t
min | log min | strength | ref | predicted | error | Pred-error | Pred+error
120 | 2.079181 | 1088.84 | 12 | 1391.064941 | 207.118759 | 1183.946289 | 1598.183716
60 | 1.778151 | 1172 | 10 | 1320.607178 | 205.415482 | 1115.19165 | 1526.022705
60 | 1.778151 | 1196.42 | 12 | 1320.607178 | 205.415482 | 1115.19165 | 1526.022705
60 | 1.778151 | 1245.32 | 12 | 1320.607178 | 205.415482 | 1115.19165 | 1526.022705
120 | 2.079181 | 1300.74 | 12 | 1391.064941 | 207.118759 | 1183.946289 | 1598.183716
60 | 1.778151 | 1305 | 11 | 1320.607178 | 205.415482 | 1115.19165 | 1526.022705
120 | 2.079181 | 1317.04 | 12 | 1391.064941 | 207.118759 | 1183.946289 | 1598.183716
60 | 1.778151 | 1326.82 | 12 | 1320.607178 | 205.415482 | 1115.19165 | 1526.022705
30 | 1.477121 | 1420 | 8 | 1284.212036 | 212.462952 | 1071.749023 | 1496.674927
60 | 1.778151 | 1610 | 9 | 1320.607178 | 205.415482 | 1115.19165 | 1526.022705
360 | 2.556303 | 1770 | 6 | 1615.292969 | 209.174652 | 1406.118408 | 1824.467651
360 | 2.556303 | 1850 | 3 | 1615.292969 | 209.174652 | 1406.118408 | 1824.467651
960 | 2.982271 | 1900 | 5 | 1910.772095 | 208.372162 | 1702.399902 | 2119.144287
960 | 2.982271 | 2050 | 2 | 1910.772095 | 208.372162 | 1702.399902 | 2119.144287
5760 | 3.760422 | 2200 | 1 | 2279.925293 | 215.721176 | 2064.204102 | 2495.646484
5760 | 3.760422 | 2200 | 4 | 2279.925293 | 215.721176 | 2064.204102 | 2495.646484
16800 | 4.225309 | 2400 | 7 | 2348.598633 | 220.555481 | 2128.043213 | 2569.154053