## G UTS vs elongation
1
2
3

## Data
Standard force | strain | true stress | true strain
MPa | %
95.7734 | 1.14258e-06 | 95.7734 | 1.14258e-08 | 1.14258e-06 | 94.0218 | 0.0601977 | 90.4567 | 0.032106
95.9608 | 0.00401425 | 95.96465 | 4.014169e-05 | 0.004014169 | 111.039 | 0.0642108 | 98.1795 | 0.0361191
105.574 | 0.00802736 | 105.5825 | 8.027038e-05 | 0.008027038 | 123.39 | 0.0682239 | 100.736 | 0.032106
106.103 | 0.00401425 | 106.1073 | 4.014169e-05 | 0.004014169 | 131.989 | 0.072237 | 100.99 | 0.0240798
106.686 | 0.00802736 | 106.6946 | 8.027038e-05 | 0.008027038 | 143.477 | 0.0762501 | 101.237 | 0.0160536
115.81 | 0.00401425 | 115.8146 | 4.014169e-05 | 0.004014169 | 150.591 | 0.0802632 | 101.544 | 0.0200667
115.971 | 0.0120405 | 115.985 | 0.0001203978 | 0.01203978 | 159.07 | 0.0842763 | 101.877 | 0.0240798
116.192 | 0.0160536 | 116.2107 | 0.0001605231 | 0.01605231 | 164.613 | 0.0882894 | 102.204 | 0.0401322
116.741 | 0.00802736 | 116.7504 | 8.027038e-05 | 0.008027038 | 168.799 | 0.0923026 | 102.858 | 0.0361191
118.107 | 0.0120405 | 118.1212 | 0.0001203978 | 0.01203978 | 181.751 | 0.0963157 | 103.146 | 0.0401322
118.408 | 0.00802736 | 118.4175 | 8.027038e-05 | 0.008027038 | 191.735 | 0.100329 | 103.412 | 0.0361191
118.702 | 0.0120405 | 118.7163 | 0.0001203978 | 0.01203978 | 207.335 | 0.104342 | 103.673 | 0.0401322
124.393 | 0.00802736 | 124.403 | 8.027038e-05 | 0.008027038 | 220.374 | 0.108355 | 110.528 | 0.0441453
124.614 | 0.0120405 | 124.629 | 0.0001203978 | 0.01203978 | 230.618 | 0.112368 | 112.143 | 0.0481585
130.271 | 0.00802736 | 130.2815 | 8.027038e-05 | 0.008027038 | 241.878 | 0.116381 | 112.51 | 0.0441453
130.659 | 0.0120405 | 130.6747 | 0.0001203978 | 0.01203978 | 249.508 | 0.120394 | 114.139 | 0.0481585
131.703 | 0.0160536 | 131.7241 | 0.0001605231 | 0.01605231 | 261.992 | 0.124407 | 120.173 | 0.0521716
132.567 | 0.0120405 | 132.583 | 0.0001203978 | 0.01203978 | 271.948 | 0.128421 | 124.725 | 0.0561847
134.194 | 0.0160536 | 134.2155 | 0.0001605231 | 0.01605231 | 281.564 | 0.132434 | 129.578 | 0.0601978
136.965 | 0.0120405 | 136.9815 | 0.0001203978 | 0.01203978 | 292.764 | 0.136447 | 130.018 | 0.0561847
137.387 | 0.0160536 | 137.4091 | 0.0001605231 | 0.01605231 | 303.583 | 0.14046 | 130.853 | 0.0601978
140.594 | 0.0200667 | 140.6222 | 0.0002006469 | 0.02006469 | 316.007 | 0.144473 | 137.294 | 0.0642109
141.009 | 0.0160536 | 141.0316 | 0.0001605231 | 0.01605231 | 324.519 | 0.148486 | 143.034 | 0.068224
143.078 | 0.0200667 | 143.1067 | 0.0002006469 | 0.02006469 | 336.823 | 0.152499 | 147.319 | 0.0722371
143.56 | 0.0160536 | 143.583 | 0.0001605231 | 0.01605231 | 349.929 | 0.156512 | 156.898 | 0.0762502
144.865 | 0.0200667 | 144.8941 | 0.0002006469 | 0.02006469 | 360.607 | 0.160525 | 157.899 | 0.0762502
152.189 | 0.0240798 | 152.2256 | 0.000240769 | 0.0240769 | 370.644 | 0.164539 | 206.445 | 0.116381
153.508 | 0.0200667 | 153.5388 | 0.0002006469 | 0.02006469 | 379.263 | 0.168552 | 255.351 | 0.156512
154.472 | 0.0240798 | 154.5092 | 0.000240769 | 0.0240769 | 385.83 | 0.172565 | 307.688 | 0.196643
155.744 | 0.0280929 | 155.7878 | 0.0002808895 | 0.02808895 | 394.114 | 0.176578 | 362.334 | 0.236775
156.139 | 0.0240798 | 156.1766 | 0.000240769 | 0.0240769 | 406.953 | 0.180591 | 441.871 | 0.276906
159.734 | 0.0280929 | 159.7789 | 0.0002808895 | 0.02808895 | 418.334 | 0.184604 | 512.811 | 0.317037
163.945 | 0.032106 | 163.9976 | 0.0003210085 | 0.03210085 | 426.15 | 0.188617 | 570.488 | 0.357168
164.48 | 0.0280929 | 164.5262 | 0.0002808895 | 0.02808895 | 434.562 | 0.19263 | 628.738 | 0.397299
171.162 | 0.032106 | 171.217 | 0.0003210085 | 0.03210085 | 447.073 | 0.196643 | 674.347 | 0.43743
179.51 | 0.0361191 | 179.5748 | 0.0003611258 | 0.03611258 | 453.452 | 0.200657 | 720.737 | 0.477561
180.614 | 0.0401322 | 180.6865 | 0.0004012415 | 0.04012415 | 464.833 | 0.20467 | 764.831 | 0.517692
181.163 | 0.0361191 | 181.2284 | 0.0003611258 | 0.03611258 | 472.65 | 0.208683 | 804.913 | 0.557823
182.214 | 0.0361191 | 182.2798 | 0.0003611258 | 0.03611258 | 479.925 | 0.212696 | 838.16 | 0.597954
254.403 | 0.0762502 | 254.597 | 0.0007622114 | 0.07622114 | 481.657 | 0.212696 | 873.924 | 0.638085
313.369 | 0.116381 | 313.7337 | 0.001163133 | 0.1163133 | 566.631 | 0.252827 | 909.614 | 0.678217
375.703 | 0.160526 | 376.3061 | 0.001603973 | 0.1603973 | 637.063 | 0.292958 | 940.244 | 0.718348
466.589 | 0.200657 | 467.5252 | 0.00200456 | 0.200456 | 701.563 | 0.333089 | 969.66 | 0.758479
545.579 | 0.240788 | 546.8927 | 0.002404986 | 0.2404986 | 757.109 | 0.37322 | 1001.86 | 0.79861
622.373 | 0.280919 | 624.1214 | 0.002805252 | 0.2805252 | 803.749 | 0.413351 | 1028.2 | 0.838741
678.943 | 0.32105 | 681.1227 | 0.003205357 | 0.3205357 | 845.868 | 0.453482 | 1050.77 | 0.878872
733.725 | 0.361181 | 736.3751 | 0.003605303 | 0.3605303 | 885.34 | 0.493613 | 1069.78 | 0.919003
784.283 | 0.401312 | 787.4304 | 0.004005089 | 0.4005089 | 926.323 | 0.533745 | 1088.12 | 0.959134
841.89 | 0.441443 | 845.6065 | 0.004404715 | 0.4404715 | 958.519 | 0.573876 | 1106.65 | 0.999265
882.138 | 0.481574 | 886.3861 | 0.004804181 | 0.4804181 | 990.08 | 0.614007 | 1122.47 | 1.0394
922.065 | 0.521705 | 926.8755 | 0.005203488 | 0.5203488 | 1016.19 | 0.654138 | 1139.17 | 1.07953
949.894 | 0.561836 | 955.2308 | 0.005602636 | 0.5602636 | 1040.5 | 0.694269 | 1155.24 | 1.11966
981.198 | 0.601968 | 987.1045 | 0.006001634 | 0.6001634 | 1064.85 | 0.7344 | 1168.66 | 1.15979
1006.62 | 0.642099 | 1013.083 | 0.006400463 | 0.6400463 | 1085.48 | 0.774531 | 1179.62 | 1.19992
1033.24 | 0.68223 | 1040.289 | 0.006799133 | 0.6799133 | 1104.48 | 0.814662 | 1191.6 | 1.24005
1056.29 | 0.722361 | 1063.92 | 0.007197645 | 0.7197645 | 1122.44 | 0.854793 | 1203.39 | 1.28018
1075.99 | 0.762492 | 1084.194 | 0.007595997 | 0.7595997 | 1138.75 | 0.894924 | 1213.31 | 1.32031
1096.85 | 0.802623 | 1105.654 | 0.007994191 | 0.7994191 | 1153.55 | 0.935055 | 1221.85 | 1.36045
1114.9 | 0.842754 | 1124.296 | 0.008392227 | 0.8392227 | 1167.33 | 0.975187 | 1231.89 | 1.40058
1130.21 | 0.886898 | 1140.234 | 0.008829882 | 0.8829882 | 1179.91 | 1.01532 | 1240.08 | 1.44071
1147.1 | 0.927029 | 1157.734 | 0.009227585 | 0.9227585 | 1192.17 | 1.05545 | 1247.44 | 1.48084
1161.16 | 0.971174 | 1172.437 | 0.009664884 | 0.9664884 | 1203.06 | 1.09558 | 1254.97 | 1.52097
1175.18 | 1.0113 | 1187.065 | 0.01006221 | 1.006221 | 1213.36 | 1.13571 | 1262.93 | 1.5611
1187.43 | 1.05144 | 1199.915 | 0.01045951 | 1.045951 | 1223.21 | 1.17584 | 1268.77 | 1.60123
1198.28 | 1.09157 | 1211.36 | 0.01085655 | 1.085655 | 1231.78 | 1.21597 | 1275.97 | 1.64136
1208.98 | 1.1317 | 1222.662 | 0.01125344 | 1.125344 | 1240.38 | 1.2561 | 1282.17 | 1.68149
1217.72 | 1.17183 | 1231.99 | 0.01165017 | 1.165017 | 1248.72 | 1.29624 | 1287.21 | 1.72162
1226.44 | 1.21196 | 1241.304 | 0.01204675 | 1.204675 | 1256.41 | 1.33637 | 1293.01 | 1.76176
1235.26 | 1.25209 | 1250.727 | 0.01244316 | 1.244316 | 1263.23 | 1.3765 | 1297.98 | 1.80189
1242.21 | 1.29222 | 1258.262 | 0.01283942 | 1.283942 | 1270.03 | 1.41663 | 1302.83 | 1.84202
1249.94 | 1.33235 | 1266.594 | 0.01323552 | 1.323552 | 1276.04 | 1.45676 | 1307.42 | 1.88215
1257.36 | 1.37248 | 1274.617 | 0.01363147 | 1.363147 | 1282.02 | 1.49689 | 1312.3 | 1.92228
1263.66 | 1.41262 | 1281.511 | 0.01402736 | 1.402736 | 1287.61 | 1.53702 | 1316 | 1.9584
1270.08 | 1.45275 | 1288.531 | 0.01442299 | 1.442299 | 1292.65 | 1.57715 | 1334.78 | 2.17511
1275.87 | 1.49288 | 1294.917 | 0.01481846 | 1.481846 | 1298.01 | 1.61728 | 1349.12 | 2.39984
1280.74 | 1.53301 | 1300.374 | 0.01521378 | 1.521378 | 1302.61 | 1.65742 | 1362.3 | 2.61655
1286.8 | 1.57314 | 1307.043 | 0.01560894 | 1.560894 | 1307.71 | 1.69755 | 1373.71 | 2.84128
1291.62 | 1.61327 | 1312.457 | 0.01600395 | 1.600395 | 1311.68 | 1.73768 | 1384 | 3.07404
1296.27 | 1.6534 | 1317.703 | 0.0163988 | 1.63988 | 1315.9 | 1.77781 | 1393.06 | 3.31483
1301.7 | 1.69353 | 1323.745 | 0.0167935 | 1.67935 | 1320.14 | 1.81794 | 1401.14 | 3.56364
1305.77 | 1.73366 | 1328.408 | 0.01718804 | 1.718804 | 1324.14 | 1.85807 | 1408.34 | 3.82048
1310 | 1.7738 | 1333.23678 | 0.01758252 | 1.758252 | 1327.97 | 1.8982 | 1414.85 | 4.07331
1314.27 | 1.81794 | 1338.163 | 0.01801613 | 1.801613 | 1331.38 | 1.93833 | 1420.59 | 4.33817
1318.3 | 1.85807 | 1342.795 | 0.01841019 | 1.841019 | 1334.39 | 1.97846 | 1425.67 | 4.60705
1322.91 | 1.8982 | 1348.021 | 0.01880409 | 1.880409 | 1337.83 | 2.01859 | 1430.27 | 4.87994
1325.88 | 1.93833 | 1351.58 | 0.01919784 | 1.919784 | 1338.71 | 2.03063 | 1434.14 | 5.15283
1328.19 | 1.96241 | 1354.255 | 0.01943403 | 1.943403 | 1354.67 | 2.26741 | 1437.84 | 5.42974
1345.16 | 2.2032 | 1374.797 | 0.0217928 | 2.17928 | 1366.87 | 2.52023 | 1440.75 | 5.71066
1358.49 | 2.448 | 1391.746 | 0.02418517 | 2.418517 | 1378.48 | 2.75701 | 1443.65 | 5.9996
1370.71 | 2.68076 | 1407.455 | 0.02645457 | 2.645457 | 1388.46 | 3.00582 | 1445.76 | 6.28453
1381.49 | 2.92556 | 1421.906 | 0.02883582 | 2.883582 | 1397.5 | 3.26266 | 1447.9 | 6.56946
1390.9 | 3.1824 | 1435.164 | 0.03132811 | 3.132811 | 1405.35 | 3.52351 | 1449.26 | 6.86643
1399.57 | 3.44325 | 1447.761 | 0.03385297 | 3.385297 | 1412.59 | 3.79239 | 1450.79 | 7.15537
1406.92 | 3.71213 | 1459.147 | 0.03644889 | 3.644889 | 1418.96 | 4.06528 | 1451.52 | 7.44432
1414.09 | 3.98101 | 1470.385 | 0.0390381 | 3.90381 | 1424.67 | 4.3462 | 1452.38 | 7.73728
1419.82 | 4.26995 | 1480.446 | 0.04181302 | 4.181302 | 1429.8 | 4.63113 | 1452.29 | 8.02221
1425.4 | 4.54685 | 1490.211 | 0.04446511 | 4.446511 | 1434.33 | 4.92409 | 1452.07 | 8.30714
1430.14 | 4.83981 | 1499.356 | 0.04726338 | 4.726338 | 1438.34 | 5.22106 | 1450.65 | 8.58404
1434.5 | 5.12875 | 1508.072 | 0.0500156 | 5.00156 | 1441.81 | 5.52605 | 1448.68 | 8.84891
1438.15 | 5.43375 | 1516.295 | 0.05291261 | 5.291261 | 1445.07 | 5.82704 | 1445.28 | 9.11779
1441.71 | 5.73473 | 1524.388 | 0.05576322 | 5.576322 | 1447.62 | 6.14808 | 1441.23 | 9.3666
1444.39 | 6.03973 | 1531.627 | 0.05864365 | 5.864365 | 1449.97 | 6.46111 | 1436.01 | 9.61541
1447.17 | 6.35275 | 1539.105 | 0.06159121 | 6.159121 | 1451.85 | 6.79018 | 1429.99 | 9.86422
1449.12 | 6.66979 | 1545.773 | 0.0645678 | 6.45678 | 1453.64 | 7.11524 | 1422.42 | 10.1251
1451.1 | 6.98281 | 1552.428 | 0.06749798 | 6.749798 | 1454.7 | 7.44833 | 1413.15 | 10.3739
1452.5 | 7.3159 | 1558.763 | 0.07060664 | 7.060664 | 1455.99 | 7.78142 | 1402.08 | 10.6187
1453.67 | 7.64096 | 1564.744 | 0.07363106 | 7.363106 | 1456.29 | 8.13056 | 1388.28 | 10.8836
1454.64 | 7.97004 | 1570.575 | 0.0766836 | 7.66836 | 1456.68 | 8.48773 | 1372.35 | 11.1444
1455.08 | 8.31516 | 1576.072 | 0.07987494 | 7.987494 | 1456.27 | 8.84891 | 1352.24 | 11.4293
1455.21 | 8.65628 | 1581.177 | 0.08301932 | 8.301932 | 1455.51 | 9.21811 | 1328.48 | 11.7223
1454.88 | 9.00943 | 1585.956 | 0.08626421 | 8.626421 | 1453.36 | 9.60337 | 1297.37 | 12.0193
1453.81 | 9.36259 | 1589.924 | 0.08949869 | 8.949869 | 1450.75 | 9.97659
1451.68 | 9.73179 | 1592.954 | 0.09286893 | 9.286893 | 1446.53 | 10.3779
1448.78 | 10.105 | 1595.179219 | 0.09626427 | 9.626427 | 1442.05 | 10.7872
1444.74 | 10.4943 | 1596.355 | 0.09979375 | 9.979375 | 1435.84 | 11.1926
1440.18 | 10.8836 | 1596.923 | 0.1033108 | 10.33108 | 1428.92 | 11.6019
1433.97 | 11.2849 | 1595.792 | 0.1069234 | 10.69234 | 1420.07 | 12.0273
1427.19 | 11.6942 | 1594.088 | 0.1105946 | 11.05946 | 1409.83 | 12.4447
1418.37 | 12.1076 | 1590.101 | 0.1142889 | 11.42889 | 1397.19 | 12.8781
1408.54 | 12.5249 | 1584.958 | 0.1180043 | 11.80043 | 1382.5 | 13.3155
1396.07 | 12.9543 | 1576.921 | 0.1218131 | 12.18131 | 1364.54 | 13.7529
1381.6 | 13.3837 | 1566.509 | 0.1256075 | 12.56075 | 1342.14 | 14.2184
1363.47 | 13.8292 | 1552.027 | 0.1295289 | 12.95289 | 1315.21 | 14.688
1342.62 | 14.2746 | 1534.274 | 0.1334341 | 13.34341 | 1279.65 | 15.1936
1315.17 | 14.7442 | 1509.081 | 0.1375351 | 13.75351