## G TTT
Measured
Calculated

## TTT & mole fraction
[9 empty] | Mole fraction | wt %C | wt %C | [5 empty] | S2
[8 empty] | To | To' | To | To' | [5 empty] | Element | Enter wt % | Atomic weight | wt/at-wt % | mole % | mole fraction
FPRO | GMAX | CTEMP | XNUCLEUS | XEQ | Ae3' | XEQ50 | FTO | XTO | XTO400 |  | XTO400*21.9908 | DIFFT | SHEART |  |  |  | C | 0.343 | 12.011 | 0.02855716 | 1.553615 | 0.01553615
-2377 | -2800 | 200 | 2.1e-08 | 0.1893 | 4.16285844 | 0.178 | -2038 | 0.0692 | 0.0551 | 1.52176336 | 1.21169308 | 3.8e+23 | 31000 |  |  |  | Si | 1.47 | 28.0855 | 0.05234018 | 2.847499 | 0.02847499 |  | At 350 °C
-2342 | -2780 | 205 | 2.6e-08 | 0.1878 | 4.12987224 | 0.1764 | -2008 | 0.0683 | 0.0545 | 1.50197164 | 1.1984986 | 9.6e+22 | 21000 |  |  |  | Mn | 1.2 | 54.938 | 0.0218428 | 1.188329 | 0.01188329 |  | C | Si | Mn | S | Al | Cr | Ni | Mo | V | N | W | Co | Fe
-2308 | -2739 | 210 | 3.2e-08 | 0.1863 | 4.09688604 | 0.1748 | -1977 | 0.0675 | 0.0538 | 1.484379 | 1.18310504 | 2.6e+22 | 15000 |  |  |  | Ni | 0.909 | 58.69 | 0.01548816 | 0.8426131 | 0.008426131
-2274 | -2705 | 215 | 4e-08 | 0.1849 | 4.06609892 | 0.1732 | -1947 | 0.0667 | 0.053 | 1.46678636 | 1.1655124 | 7.3e+21 | 10000 |  |  |  | Mo | 0.244 | 95.94 | 0.002543256 | 0.1383625 | 0.001383625 | s2 | 0.7979 | 1.47 | 1.2 | 0.0025 | 0.542 | 0.946 | 0.909 | 0.244 | 0.096 | 0.0023 | 0.986 | 1.04 | 91.7643
-2240 | -2659 | 220 | 4.9e-08 | 0.1834 | 4.03311272 | 0.1716 | -1916 | 0.0659 | 0.0523 | 1.44919372 | 1.15011884 | 2.1e+21 | 7400 |  |  |  | Cr | 0.946 | 51.996 | 0.01819371 | 0.989805 | 0.00989805
-2206 | -2630 | 225 | 5.9e-08 | 0.1819 | 4.00012652 | 0.1699 | -1886 | 0.0651 | 0.0515 | 1.43160108 | 1.1325262 | 6.2e+20 | 5300 |  |  |  | V | 0.096 | 50.9414 | 0.001884518 | 0.1025248 | 0.001025248
-2172 | -2598 | 230 | 7.1e-08 | 0.1804 | 3.96714032 | 0.1683 | -1855 | 0.0645 | 0.0507 | 1.4184066 | 1.11493356 | 1.9e+20 | 3800 |  |  |  | Fe (balance) | 94.792 | 55.85 | 1.697261 | 92.33725 | 0.9233725
-2138 | -2560 | 235 | 8.6e-08 | 0.1789 | 3.93415412 | 0.1666 | -1825 | 0.0639 | 0.0499 | 1.40521212 | 1.09734092 | 5.8e+19 | 2800 | [6 empty] | 1.83811 | 100 | 1
-2104 | -2524 | 240 | 1e-07 | 0.1774 | 3.90116792 | 0.1649 | -1794 | 0.0632 | 0.0492 | 1.38981856 | 1.08194736 | 1.9e+19 | 2100
-2070 | -2491 | 245 | 1.2e-07 | 0.1759 | 3.86818172 | 0.1632 | -1764 | 0.0626 | 0.0484 | 1.37662408 | 1.06435472 | 6.1e+18 | 1600 |  |  |  | aγ | 0.3586774 |  |  | nm
-2036 | -2454 | 250 | 1.5e-07 | 0.1743 | 3.83299644 | 0.1615 | -1733 | 0.0617 | 0.0476 | 1.35683236 | 1.04676208 | 2.1e+18 | 1200 |  |  |  | aα | 0.287787 |  |  | nm
-2002 | -2417 | 255 | 1.7e-07 | 0.1728 | 3.80001024 | 0.1598 | -1703 | 0.061 | 0.0468 | 1.3414388 | 1.02916944 | 7.1e+17 | 920
-1969 | -2383 | 260 | 2.1e-07 | 0.1712 | 3.76482496 | 0.1581 | -1672 | 0.0601 | 0.0461 | 1.32164708 | 1.01377588 | 2.5e+17 | 710
-1935 | -2352 | 265 | 2.4e-07 | 0.1697 | 3.73183876 | 0.1563 | -1642 | 0.0592 | 0.0453 | 1.30185536 | 0.99618324 | 89000000000000000 | 550 |  |  |  | Enter volume fraction of martensite : |  |  |  |  | 0.01
-1901 | -2312 | 270 | 2.9e-07 | 0.1681 | 3.69665348 | 0.1546 | -1611 | 0.0584 | 0.0446 | 1.28426272 | 0.98078968 | 33000000000000000 | 440 |  |  |  | Off-set = | 0.0001102359
-1868 | -2276 | 275 | 3.4e-07 | 0.1665 | 3.6614682 | 0.1528 | -1581 | 0.0575 | 0.0438 | 1.264471 | 0.96319704 | 13000000000000000 | 350
-1834 | -2242 | 280 | 4e-07 | 0.165 | 3.628482 | 0.151 | -1550 | 0.0566 | 0.0431 | 1.24467928 | 0.94780348 | 4900000000000000 | 280 |  |  |  |  | temperature | Mole fraction | wt %
-1801 | -2209 | 285 | 4.6e-07 | 0.1634 | 3.59329672 | 0.1492 | -1520 | 0.0557 | 0.0424 | 1.22488756 | 0.93240992 | 1900000000000000 | 220 | [5 empty] | 0.01556 | 0.343 | 22.0437
-1767 | -2170 | 290 | 5.4e-07 | 0.1617 | 3.55591236 | 0.1474 | -1489 | 0.0548 | 0.0416 | 1.20509584 | 0.91481728 | 770000000000000 | 180 | [5 empty] | 0.0551 | 1.21 | 21.96007
-1734 | -2134 | 295 | 6.2e-07 | 0.1601 | 3.52072708 | 0.1456 | -1459 | 0.0539 | 0.0409 | 1.18530412 | 0.89942372 | 320000000000000 | 150 |  |  |  |  | 300 | 0.0402 | 0.88 | 21.89055
-1700 | -2099 | 300 | 7.2e-07 | 0.1585 | 3.4855418 | 0.1437 | -1428 | 0.053 | 0.0402 | 1.1655124 | 0.88403016 | 130000000000000 | 120 |  |  |  |  | 350 | 0.033 | 0.73 | 22.12121
-1667 | -2066 | 305 | 8.3e-07 | 0.1568 | 3.44815744 | 0.1419 | -1398 | 0.0521 | 0.0395 | 1.14572068 | 0.8686366 | 56000000000000 | 100 |  |  |  |  | 400 | 0.0272 | 0.6 | 22.05882
-1634 | -2028 | 310 | 9.6e-07 | 0.1552 | 3.41297216 | 0.14 | -1367 | 0.0512 | 0.0388 | 1.12592896 | 0.85324304 | 24000000000000 | 87 |  |  |  |  | 450 | 0.022 | 0.48 | 21.81818
-1601 | -1997 | 315 | 1.1e-06 | 0.1535 | 3.3755878 | 0.1381 | -1337 | 0.0505 | 0.0381 | 1.1105354 | 0.83784948 | 11000000000000 | 73 |  |  |  |  | 480 | 0.0186 | 0.41 | 22.04301
-1567 | -1957 | 320 | 1.3e-06 | 0.1518 | 3.33820344 | 0.1362 | -1306 | 0.0495 | 0.0374 | 1.0885446 | 0.82245592 | 4800000000000 | 62 | [7 empty] | 21.99079
-1534 | -1923 | 325 | 1.4e-06 | 0.1501 | 3.30081908 | 0.1343 | -1276 | 0.0488 | 0.0367 | 1.07315104 | 0.80706236 | 2200000000000 | 53
-1501 | -1887 | 330 | 1.6e-06 | 0.1484 | 3.26343472 | 0.1323 | -1245 | 0.0479 | 0.036 | 1.05335932 | 0.7916688 | 1000000000000 | 46
-1468 | -1851 | 335 | 1.9e-06 | 0.1467 | 3.22605036 | 0.1303 | -1215 | 0.0472 | 0.0352 | 1.03796576 | 0.77407616 | 490000000000 | 40
-1435 | -1816 | 340 | 2.1e-06 | 0.1449 | 3.18646692 | 0.1283 | -1184 | 0.0464 | 0.0345 | 1.02037312 | 0.7586826 | 230000000000 | 35
-1403 | -1781 | 345 | 2.4e-06 | 0.1432 | 3.14908256 | 0.1263 | -1154 | 0.0456 | 0.0337 | 1.00278048 | 0.74108996 | 110000000000 | 31 |  |  |  |  | 0.343 | 0
-1370 | -1745 | 350 | 2.7e-06 | 0.1414 | 3.10949912 | 0.1243 | -1123 | 0.0448 | 0.033 | 0.98518784 | 0.7256964 | 57000000000 | 28 |  |  |  |  | 0.343 | 500
-1337 | -1710 | 355 | 3.1e-06 | 0.1396 | 3.06991568 | 0.1222 | -1093 | 0.0441 | 0.0322 | 0.96979428 | 0.70810376 | 29000000000 | 25
-1311 | -1682 | 360 | 3.5e-06 | 0.1381 | 3.03692948 | 0.1205 | -1070 | 0.0435 | 0.0316 | 0.9565998 | 0.69490928 | 14000000000 | 22
-1286 | -1655 | 365 | 3.9e-06 | 0.1366 | 3.00394328 | 0.1187 | -1047 | 0.0429 | 0.0311 | 0.94340532 | 0.68391388 | 7300000000 | 19
-1260 | -1626 | 370 | 4.4e-06 | 0.1351 | 2.97095708 | 0.117 | -1023 | 0.0424 | 0.0305 | 0.93240992 | 0.6707194 | 3800000000 | 17
-1234 | -1599 | 375 | 4.9e-06 | 0.1336 | 2.93797088 | 0.1152 | -1000 | 0.0418 | 0.0299 | 0.91921544 | 0.65752492 | 2000000000 | 15
-1208 | -1570 | 380 | 5.5e-06 | 0.132 | 2.9027856 | 0.1134 | -977 | 0.0413 | 0.0294 | 0.90822004 | 0.64652952 | 1100000000 | 14 |  | 339 | 1
-1182 | -1545 | 385 | 6.1e-06 | 0.1305 | 2.8697994 | 0.1116 | -954 | 0.0407 | 0.0288 | 0.89502556 | 0.63333504 | 570000000 | 13 |  | 339 | 35 |  | y = -0.0053x + 2.5199
-1156 | -1515 | 390 | 6.8e-06 | 0.1289 | 2.83461412 | 0.1098 | -931 | 0.0401 | 0.0283 | 0.88183108 | 0.62233964 | 310000000 | 11 |  |  |  |  | x= | 475.4528
-1131 | -1486 | 395 | 7.6e-06 | 0.1273 | 2.79942884 | 0.108 | -908 | 0.0395 | 0.0278 | 0.8686366 | 0.61134424 | 170000000 | 11 |  | 505 | 10000
-1105 | -1460 | 400 | 8.4e-06 | 0.1257 | 2.76424356 | 0.1061 | -885 | 0.039 | 0.0272 | 0.8576412 | 0.59814976 | 95000000 | 9.7 |  | 505 | 6.5 |  | Temperature | Strain max |  | 1% time
-1080 | -1438 | 405 | 9.3e-06 | 0.1241 | 2.72905828 | 0.1043 | -861 | 0.0384 | 0.0267 | 0.84444672 | 0.58715436 | 53000000 | 8.8 |  |  |  | Ms | 332.7 |  |  | 1
-1054 | -1403 | 410 | 1e-05 | 0.1225 | 2.693873 | 0.1024 | -838 | 0.0378 | 0.0262 | 0.83125224 | 0.57615896 | 31000000 | 8.4 |  |  |  |  | 350 | 0.6333 |  | 50.4016
-1029 | -1375 | 415 | 1.1e-05 | 0.1209 | 2.65868772 | 0.1005 | -815 | 0.0372 | 0.0256 | 0.81805776 | 0.56296448 | 18000000 | 7.9 |  |  |  |  | 360 | 0.60113 |  | 52.19843
-1003 | -1348 | 420 | 1.3e-05 | 0.1193 | 2.62350244 | 0.0986 | -792 | 0.0366 | 0.0251 | 0.80486328 | 0.55196908 | 10000000 | 7.4 |  |  |  |  | 390 | 0.5 | 0.565 | 49.7994
-978 | -1319 | 425 | 1.4e-05 | 0.1176 | 2.58611808 | 0.0966 | -769 | 0.0359 | 0.0245 | 0.78946972 | 0.5387746 | 6200000 | 7 |  |  |  |  | 420 | 0.33534 |  | 61.1996
-953 | -1295 | 430 | 1.5e-05 | 0.116 | 2.5509328 | 0.0947 | -746 | 0.0353 | 0.024 | 0.77627524 | 0.5277792 | 3700000 | 6.6 |  |  |  |  | 450 | 0.131044 |  | 198.3
-928 | -1264 | 435 | 1.7e-05 | 0.1143 | 2.51354844 | 0.0927 | -722 | 0.0347 | 0.0235 | 0.76308076 | 0.5167838 | 2300000 | 6.4 |  |  |  |  | 470 | 0 |  | 630
-903 | -1235 | 440 | 1.8e-05 | 0.1126 | 2.47616408 | 0.0907 | -699 | 0.034 | 0.023 | 0.7476872 | 0.5057884 | 1400000 | 6.2 |  |  |  | Bs | 475.4528 |  |  | 10000
-878 | -1207 | 445 | 2e-05 | 0.1109 | 2.43877972 | 0.0887 | -676 | 0.0334 | 0.0225 | 0.73449272 | 0.494793 | 870000 | 6
-853 | -1179 | 450 | 2.2e-05 | 0.1092 | 2.40139536 | 0.0866 | -653 | 0.0328 | 0.022 | 0.72129824 | 0.4837976 | 540000 | 5.8
-828 | -1156 | 455 | 2.4e-05 | 0.1075 | 2.364011 | 0.0845 | -630 | 0.0322 | 0.0214 | 0.70810376 | 0.47060312 | 340000 | 5.6
-803 | -1124 | 460 | 2.6e-05 | 0.1057 | 2.32442756 | 0.0824 | -607 | 0.0316 | 0.0209 | 0.69490928 | 0.45960772 | 220000 | 5.6
-779 | -1096 | 465 | 2.9e-05 | 0.104 | 2.2870432 | 0.0803 | -584 | 0.031 | 0.0203 | 0.6817148 | 0.44641324 | 140000 | 5.6
-754 | -1075 | 470 | 3.1e-05 | 0.1022 | 2.24745976 | 0.0782 | -560 | 0.0304 | 0.0198 | 0.66852032 | 0.43541784 | 91000 | 5.4
-729 | -1040 | 475 | 3.4e-05 | 0.1004 | 2.20787632 | 0.076 | -537 | 0.0299 | 0.0192 | 0.65752492 | 0.42222336 | 62000 | 5.6
-705 | -1021 | 480 | 3.7e-05 | 0.0986 | 2.16829288 | 0.0738 | -514 | 0.0293 | 0.0186 | 0.64433044 | 0.40902888 | 40000 | 5.4
-681 | -985 | 485 | 4e-05 | 0.0968 | 2.12870944 | 0.0716 | -491 | 0.0287 | 0.0181 | 0.63113596 | 0.39803348 | 28000 | 5.7
-657 | -956 | 490 | 4.4e-05 | 0.0949 | 2.08692692 | 0.0693 | -468 | 0.0281 | 0.0175 | 0.61794148 | 0.384839 | 19000 | 5.8
-632 | -928 | 495 | 4.7e-05 | 0.0931 | 2.04734348 | 0.067 | -445 | 0.0275 | 0.0169 | 0.604747 | 0.37164452 | 13000 | 6
-608 | -900 | 500 | 5.1e-05 | 0.0912 | 2.00556096 | 0.0647 | -421 | 0.0269 | 0.0163 | 0.59155252 | 0.35845004 | 9300 | 6.2
-585 | -873 | 505 | 5.5e-05 | 0.0893 | 1.96377844 | 0.0623 | -398 | 0.0264 | 0.0157 | 0.58055712 | 0.34525556 | 6500 | 6.5
-561 | -849 | 510 | 6e-05 | 0.0874 | 1.92199592 | 0.06 | -375 | 0.0258 | 0.015 | 0.56736264 | 0.329862 | 4600 | 6.7
-537 | -817 | 515 | 6.5e-05 | 0.0855 | 1.8802134 | 0.0575 | -352 | 0.0253 | 0.0144 | 0.55636724 | 0.31666752 | 3400 | 7.2
-514 | -789 | 520 | 7e-05 | 0.0835 | 1.8362318 | 0.0551 | -329 | 0.0247 | 0.0138 | 0.54317276 | 0.30347304 | 2500 | 7.8
-490 | -761 | 525 | 7.5e-05 | 0.0815 | 1.7922502 | 0.0526 | -306 | 0.0242 | 0.0131 | 0.53217736 | 0.28807948 | 1800 | 8.4
-467 | -742 | 530 | 8.1e-05 | 0.0795 | 1.7482686 | 0.05 | -283 | 0.0236 | 0.0125 | 0.51898288 | 0.274885 | 1300 | 8.6
-444 | -705 | 535 | 8.7e-05 | 0.0775 | 1.704287 | 0.0474 | -259 | 0.023 | 0.0118 | 0.5057884 | 0.25949144 | 1000 | 10
-421 | -683 | 540 | 9.3e-05 | 0.0754 | 1.65810632 | 0.0448 | -236 | 0.0224 | 0.0112 | 0.49259392 | 0.24629696 | 760 | 11
-399 | -651 | 545 | 0.0001 | 0.0734 | 1.61412472 | 0.0421 | -213 | 0.0218 | 0.0105 | 0.47939944 | 0.2309034 | 600 | 12
-376 | -622 | 550 | 0.00011 | 0.0713 | 1.56794404 | 0.0394 | -190 | 0.0212 | 0.0098 | 0.46620496 | 0.21550984 | 480 | 14
-354 | -594 | 555 | 0.00011 | 0.0692 | 1.52176336 | 0.0366 | -167 | 0.0206 | 0.0091 | 0.45301048 | 0.20011628 | 380 | 16
-332 | -575 | 560 | 0.00012 | 0.067 | 1.4733836 | 0.0337 | -144 | 0.0199 | 0.0084 | 0.43761692 | 0.18472272 | 290 | 17
-310 | -542 | 565 | 0.00013 | 0.0648 | 1.42500384 | 0.0308 | -120 | 0.0193 | 0.0076 | 0.42442244 | 0.16713008 | 250 | 21
-288 | -512 | 570 | 0.00014 | 0.0626 | 1.37662408 | 0.0279 | -97 | 0.0186 | 0.0069 | 0.40902888 | 0.15173652 | 210 | 26
-267 | -483 | 575 | 0.00015 | 0.0604 | 1.32824432 | 0.0249 | -74 | 0.018 | 0.0062 | 0.3958344 | 0.13634296 | 180 | 32
-246 | -455 | 580 | 0.00016 | 0.0581 | 1.27766548 | 0.0218 | -51 | 0.0173 | 0.0054 | 0.38044084 | 0.11875032 | 150 | 39
-225 | -427 | 585 | 0.00017 | 0.0558 | 1.22708664 | 0.0186 | -28 | 0.0166 | 0.0046 | 0.36504728 | 0.10115768 | 140 | 50
-205 | -399 | 590 | 0.00018 | 0.0535 | 1.1765078 | 0.0154 | -5 | 0.016 | 0.0039 | 0.3518528 | 0.08576412 | 120 | 64
-253 | -476 | 595 | 0.00019 | 0.0585 | 1.2864618 | 0.0229 | -77 | 0.0177 | 0.0055 | 0.38923716 | 0.1209494 | 42 | 24
-236 | -448 | 600 | 0.0002 | 0.0567 | 1.24687836 | 0.0205 | -58 | 0.0176 | 0.0054 | 0.38703808 | 0.11875032 | 37 | 31
-219 | -423 | 605 | 0.00022 | 0.0548 | 1.20509584 | 0.018 | -40 | 0.017 | 0.0047 | 0.3738436 | 0.10335676 | 32 | 38
-203 | -400 | 610 | 0.00023 | 0.0529 | 1.16331332 | 0.0154 | -22 | 0.0165 | 0.004 | 0.3628482 | 0.0879632 | 29 | 46
-188 | -378 | 615 | 0.00024 | 0.051 | 1.1215308 | 0.0129 | -5 | 0.0159 | 0.0034 | 0.34965372 | 0.07476872 | 25 | 57
-173 | -364 | 620 | 0.00026 | 0.0492 | 1.08194736 | 0.0104 | 11 | 0.0154 | 0.0028 | 0.33865832 | 0.06157424 | 21 | 64
-159 | -337 | 625 | 0.00027 | 0.0475 | 1.044563 | 0.008 | 0 | 0.0149 | 0.0022 | 0.32766292 | 0.04837976 | 20 | 88
-145 | -326 | 630 | 0.00029 | 0.0457 | 1.00497956 | 0.0056 | 0 | 0.0144 | 0.0016 | 0.31666752 | 0.03518528 | 16 | 97
-132 | -298 | 635 | 0.00031 | 0.044 | 0.9675952 | 0.0033 | 0 | 0.014 | 0.001 | 0.3078712 | 0.0219908 | 17 | 140
-120 | -280 | 640 | 0.00032 | 0.0424 | 0.93240992 | 0.0009 | 0 | 0.0135 | 0.0005 | 0.2968758 | 0.0109954 | 16 | 180
-109 | -263 | 645 | 0.00034 | 0.0408 | 0.89722464 | -0.0013 | 0 | 0.013 | 0 |  |  | 14 | 230
-98 | -247 | 650 | 0.00036 | 0.0392 | 0.86203936 | -0.0035 | 0 | 0.0126 | 0 |  |  | 14 | 300
-88 | -232 | 655 | 0.00038 | 0.0376 | 0.82685408 | -0.0057 | 0 | 0.0121 | 0 |  |  | 13 | 380
-78 | -218 | 660 | 0.0004 | 0.0361 | 0.79386788 | -0.0078 | 0 | 0.0117 | 0 |  |  | 12 | 490
-69 | -206 | 665 | 0.00042 | 0.0346 | 0.76088168 | -0.0099 | 0 | 0.0113 | 0 |  |  | 11 | 610
-61 | -182 | 670 | 0.00044 | 0.0332 | 0.73009456 | -0.0119 | 0 | 0.0109 | 0 |  |  | 13 | 1100
-53 | -168 | 675 | 0.00047 | 0.0318 | 0.69930744 | -0.0139 | 0 | 0.0105 | 0 |  |  | 14 | 1500
-46 | -154 | 680 | 0.00049 | 0.0304 | 0.66852032 | -0.0158 | 0 | 0.0101 | 0 |  |  | 14 | 2200
-39 | -140 | 685 | 0.00052 | 0.0291 | 0.63993228 | -0.0177 | 0 | 0.0098 | 0 |  |  | 16 | 3300
-33 | -127 | 690 | 0.00054 | 0.0278 | 0.61134424 | -0.0195 | 0 | 0.0094 | 0 |  |  | 17 | 5200
-27 | -115 | 695 | 0.00057 | 0.0266 | 0.58495528 | -0.0213 | 0 | 0.009 | 0 |  |  | 20 | 8200
-22 | -103 | 700 | 0.0006 | 0.0254 | 0.55856632 | -0.023 | 0 | 0.0087 | 0 |  |  | 23 | 14000
-18 | -91 | 705 | 0.00063 | 0.0242 | 0.53217736 | -0.0247 | 0 | 0.0084 | 0 |  |  | 28 | 23000
-14 | -80 | 710 | 0.00066 | 0.0231 | 0.50798748 | -0.0263 | 0 | 0.008 | 0 |  |  | 35 | 42000
-10 | -70 | 715 | 0.00069 | 0.0219 | 0.48159852 | -0.0279 | 0 | 0.0077 | 0 |  |  | 47 | 80000
-7 | -60 | 720 | 0.00072 | 0.0209 | 0.45960772 | -0.0294 | 0 | 0.0074 | 0 |  |  | 67 | 170000
-5 | -50 | 725 | 0.00075 | 0.0198 | 0.43541784 | -0.0308 | 0 | 0.0073 | 0 |  |  | 100 | 370000
-3 | -43 | 730 | 0.00081 | 0.0188 | 0.41342704 | -0.0322 | 0 | 0.0069 | 0 |  |  | 150 | 820000
-2 | -34 | 735 | 0.00085 | 0.0179 | 0.39363532 | -0.0335 | 0 | 0.0066 | 0 |  |  | 280 | 2300000
Identification | Number | ?
(zero | to | exit | program)
Carbon | wt.% | ?
Silicon | wt.% | ?
Manganese | wt.% | ?
Nickel | wt.% | ?
Molybdenum | wt.% | ?
Chromium | wt.% | ?
Vanadium | wt.% | ?
Cobalt | wt.% | ?
Copper | wt.% | ?
Aluminium | wt.% | ? | [21 empty] | 22.0437
Tungsten | wt.% | ?
Soluble | Boron | wt.% | ?
******* | NUMBER | 2 | *********
C= | 0.343 | Si= | 1.47 | Mn= |  | 1.2 | Ni= | 0.909 | Mo= |  |  | 0.244 | Cr= | 0.946
V= | 0.096 | Co= | 1.04 | Cu= |  | 0 | Al= | 0.542 | W= |  |  | 0.986
B= | 0
C= | 0.0156 | Si= | 0.0285 | Mn= |  | 0.0119 | Ni= | 0.0084 | Mo= |  |  | 0.0014 | Cr= | 0.0099
V= | 0.001 | Co= | 0.0096 | Cu= |  | 0 | Al= | 0.0109 | W= |  |  | 0.0029
CARBON | CONTENT= | 0.01556 | T10= | -0.071656 |  | T20= | -0.72556 | WGAMMA= | 8456
***** | FTO | VERSUS | TEMPERATURE | ****
WIDMANSTATTEN | START | TEMP | RANGE= | 660 |  | C | TO | 670 | C
NUCLEATION | LIMITED | BAINITE | START | TEMP |  | = | 505 | C
MARTENSITE | START | TEMPERATURE | = | 339 |  | C