## Sheet1
Time / s | Temperature / °C
0.9985 | 254.8
2551.17871 | 254.81693 | 1.005 | 336.36627
2170.30176 | 258.54495 | 35.68439 | 335.58328
1846.2876 | 262.27301 | 27.08276 | 349.78516
1542.64551 | 267.24863 | 20.55279 | 359.94666 | 510 | 4600
1199.57874 | 273.46448 | 16.22548 | 372.11969 | 515 | 3400
984.52948 | 275.93765 | 12.80873 | 382.27252 | 520 | 2500
852.65784 | 282.16812 | 10.94101 | 390.38788 | 525 | 1800
9453.77148 | 282.49463 | 8.80983 | 404.57678 | 530 | 1300
1.01431 | 333.75406 | 7.09439 | 422.80606 | 535 | 1000
42.46316 | 333.8 | 6.0617 | 445.06271 | 540 | 760
32.42549 | 346.72424 | 5.49456 | 463.26605 | 545 | 600
24.76317 | 356.68765 | 5.49642 | 479.42755 | 550 | 480
17.91859 | 369.14371 | 6.06785 | 493.54721 | 555 | 380
12.96451 | 385.34976 | 6.69811 | 503.62653 | 560 | 290
10.44773 | 399.07043 | 9887.87402 | 502.02597 | 565 | 250
8.26914 | 415.28864 | 1.02488 | 330.30136 | 570 | 210
6.66293 | 434.00931 | 50.89243 | 335.5054 | 575 | 180
5.97893 | 455.24454 | 49.90909 | 345.61066 | 580 | 150
5.76502 | 473.98956 | 52.96234 | 355.69864 | 585 | 140
6.08213 | 485.2468 | 49.95337 | 388.03461 | 590 | 120
6.65105 | 497.75891 | 60.88252 | 418.29416 | 595 | 42
8904.28613 | 497.8 | 198.91415 | 446.31723 | 600 | 37
|  | 637.11591 | 468.28406 | 605 | 32
|  | 9881.6123 | 471.72314 | 610 | 29
|  | Time /s | Temperature / °C | 615 | 25
|  | 1 | 336 | 620 | 21
|  | 12 | 350 | 625 | 20
|  | 12.6 | 360 | 630 | 16
|  | 26.4 | 390 | 635 | 17
|  | 36.9 | 420 | 640 | 16
|  | 57 | 450 | 645 | 14
|  | 580 | 470 | 650 | 14
|  | 10000 | 480 | 655 | 13
|  |  |  | 660 | 12
|  |  |  | 665 | 11
|  |  |  | 670 | 13
|  |  |  | 675 | 14
|  |  |  | 680 | 14
|  |  |  | 685 | 16
|  |  |  | 690 | 17
|  |  |  | 695 | 20
|  |  |  | 700 | 23
|  |  |  | 705 | 28
|  |  |  | 710 | 35
|  |  |  | 715 | 47
|  |  |  | 720 | 67
|  |  |  | 725 | 100
|  |  |  | 730 | 150
|  |  |  | 735 | 280

## G TTT
A
B
C