## G a14-a17 (3)
Cr
1.0
2.0

## Cr
1.0
1.5
1.8
2.0
1Co-[1-2]Cr-2Ni-2Mn

## G a14-a17 (4)
1.0
1.5
1.8
2.0
1Co-[1-2]Cr-2Ni-2Mn

## G a14-a17 (2)
Cr
1.0
1.5
1.8
2.0

## G a14-a17
Cr
1.0
2.0

## A14 grh
Bs= 340 °C
Ms= 284 °C
Bs-Ms= 56 °C
A14: C= 0.3500 Si= 1.5000 Mn= 2.0000 Ni= 2.0000
Mo= 0.2500 Cr= 1.0000
V= 0.0000 Co= 1.0000 Cu= 0.0000 Al= 0.5000

## a14
FPRO | GMAX | CTEMP | XNUCLEUS | XEQ | XEQ50 | FTO | XTO | XTO400 | DIFFT | SHEART
-2071 | -2487 | 200 | 2.4e-08 | 0.1802 | 0.1675 | -1704 | 0.058 | 0.0455 | 6.1e+23 | 56000
-2037 | -2439 | 205 | 2.9e-08 | 0.1786 | 0.1658 | -1673 | 0.0574 | 0.0449 | 1.6e+23 | 40000
-2003 | -2416 | 210 | 3.6e-08 | 0.177 | 0.1641 | -1643 | 0.0567 | 0.0441 | 4.3e+22 | 27000
-1969 | -2377 | 215 | 4.4e-08 | 0.1754 | 0.1623 | -1612 | 0.056 | 0.0434 | 1.2e+22 | 19000
-1935 | -2346 | 220 | 5.3e-08 | 0.1738 | 0.1605 | -1582 | 0.0553 | 0.0427 | 3.5e+21 | 14000
-1901 | -2305 | 225 | 6.5e-08 | 0.1722 | 0.1587 | -1552 | 0.0544 | 0.042 | 1e+21 | 10000
-1868 | -2271 | 230 | 7.8e-08 | 0.1706 | 0.1568 | -1521 | 0.0537 | 0.0413 | 3.2e+20 | 7500
-1834 | -2235 | 235 | 9.4e-08 | 0.169 | 0.155 | -1491 | 0.0528 | 0.0406 | 1e+20 | 5600
-1800 | -2197 | 240 | 1.1e-07 | 0.1673 | 0.1532 | -1460 | 0.0521 | 0.0399 | 3.2e+19 | 4200
-1767 | -2160 | 245 | 1.4e-07 | 0.1657 | 0.1513 | -1430 | 0.0511 | 0.0393 | 1.1e+19 | 3200 | 284 | 500
-1733 | -2133 | 250 | 1.6e-07 | 0.164 | 0.1494 | -1399 | 0.0505 | 0.0386 | 3.6e+18 | 2400 | 284 | 0.1
-1700 | -2089 | 255 | 1.9e-07 | 0.1623 | 0.1475 | -1369 | 0.0497 | 0.0379 | 1.3e+18 | 1900
-1666 | -2058 | 260 | 2.3e-07 | 0.1606 | 0.1456 | -1338 | 0.0487 | 0.0372 | 4.5e+17 | 1500 | 340 | 88
-1633 | -2018 | 265 | 2.7e-07 | 0.1589 | 0.1436 | -1308 | 0.048 | 0.0366 | 1.7e+17 | 1200 | 340 | 10000
-1600 | -1982 | 270 | 3.1e-07 | 0.1572 | 0.1417 | -1278 | 0.0473 | 0.0359 | 62000000000000000 | 940
-1566 | -1948 | 275 | 3.7e-07 | 0.1555 | 0.1397 | -1247 | 0.0465 | 0.0352 | 23000000000000000 | 760
-1533 | -1916 | 280 | 4.3e-07 | 0.1537 | 0.1377 | -1217 | 0.0457 | 0.0346 | 9100000000000000 | 610
|  | 284 | [7 empty] | 500
-1500 | -1876 | 285 | 5e-07 | 0.152 | 0.1357 | -1186 | 0.0449 | 0.0339 | 3700000000000000 | 500
-1467 | -1841 | 290 | 5.9e-07 | 0.1502 | 0.1337 | -1156 | 0.0442 | 0.0332 | 1500000000000000 | 420
-1434 | -1806 | 295 | 6.8e-07 | 0.1484 | 0.1316 | -1125 | 0.0434 | 0.0325 | 620000000000000 | 350
-1401 | -1772 | 300 | 7.9e-07 | 0.1466 | 0.1295 | -1095 | 0.0427 | 0.0318 | 260000000000000 | 290
-1368 | -1734 | 305 | 9.1e-07 | 0.1448 | 0.1275 | -1064 | 0.042 | 0.0311 | 110000000000000 | 250
-1335 | -1707 | 310 | 1e-06 | 0.1429 | 0.1253 | -1034 | 0.0412 | 0.0303 | 49000000000000 | 200
-1302 | -1664 | 315 | 1.2e-06 | 0.1411 | 0.1232 | -1004 | 0.0405 | 0.0296 | 22000000000000 | 180
-1270 | -1630 | 320 | 1.4e-06 | 0.1392 | 0.121 | -973 | 0.0398 | 0.0289 | 10000000000000 | 160
-1238 | -1594 | 325 | 1.6e-06 | 0.1374 | 0.1188 | -943 | 0.0391 | 0.0282 | 4700000000000 | 140
-1212 | -1567 | 330 | 1.8e-06 | 0.1358 | 0.117 | -920 | 0.0385 | 0.0276 | 2200000000000 | 120
-1186 | -1538 | 335 | 2e-06 | 0.1342 | 0.1151 | -897 | 0.038 | 0.0271 | 1000000000000 | 100
|  | 340 | [7 empty] | 88
-1160 | -1511 | 340 | 2.3e-06 | 0.1326 | 0.1133 | -874 | 0.0375 | 0.0266 | 490000000000 | 88
-1134 | -1482 | 345 | 2.6e-06 | 0.131 | 0.1114 | -851 | 0.0369 | 0.0261 | 240000000000 | 78
-1109 | -1455 | 350 | 2.9e-06 | 0.1293 | 0.1095 | -828 | 0.0364 | 0.0256 | 120000000000 | 69
-1083 | -1426 | 355 | 3.3e-06 | 0.1277 | 0.1075 | -805 | 0.0358 | 0.0251 | 59000000000 | 61
-1058 | -1400 | 360 | 3.7e-06 | 0.126 | 0.1056 | -782 | 0.0353 | 0.0246 | 30000000000 | 55
-1032 | -1370 | 365 | 4.2e-06 | 0.1244 | 0.1036 | -759 | 0.0347 | 0.024 | 16000000000 | 49
-1007 | -1352 | 370 | 4.7e-06 | 0.1227 | 0.1017 | -736 | 0.0341 | 0.0235 | 8000000000 | 43
-981 | -1314 | 375 | 5.3e-06 | 0.121 | 0.0997 | -713 | 0.0335 | 0.023 | 4400000000 | 41
-956 | -1290 | 380 | 5.9e-06 | 0.1193 | 0.0976 | -689 | 0.033 | 0.0226 | 2300000000 | 37
-931 | -1259 | 385 | 6.6e-06 | 0.1176 | 0.0956 | -666 | 0.0324 | 0.022 | 1300000000 | 35
-905 | -1230 | 390 | 7.3e-06 | 0.1158 | 0.0935 | -643 | 0.0318 | 0.0215 | 710000000 | 32
-880 | -1205 | 395 | 8.1e-06 | 0.1141 | 0.0914 | -620 | 0.0312 | 0.021 | 400000000 | 30
-855 | -1174 | 400 | 9e-06 | 0.1123 | 0.0893 | -597 | 0.0306 | 0.0205 | 230000000 | 29
-830 | -1147 | 405 | 1e-05 | 0.1106 | 0.0872 | -574 | 0.03 | 0.02 | 130000000 | 27
-805 | -1119 | 410 | 1.1e-05 | 0.1088 | 0.085 | -551 | 0.0295 | 0.0195 | 77000000 | 26
-781 | -1091 | 415 | 1.2e-05 | 0.107 | 0.0828 | -528 | 0.0289 | 0.0189 | 45000000 | 25
-756 | -1063 | 420 | 1.3e-05 | 0.1051 | 0.0806 | -505 | 0.0284 | 0.0184 | 27000000 | 24
-731 | -1040 | 425 | 1.5e-05 | 0.1033 | 0.0784 | -482 | 0.0278 | 0.0179 | 16000000 | 23
-707 | -1007 | 430 | 1.6e-05 | 0.1014 | 0.0761 | -459 | 0.0273 | 0.0173 | 10000000 | 23
-682 | -979 | 435 | 1.8e-05 | 0.0996 | 0.0738 | -435 | 0.0268 | 0.0167 | 6300000 | 23
-658 | -952 | 440 | 2e-05 | 0.0977 | 0.0714 | -412 | 0.0262 | 0.0162 | 4000000 | 23
-634 | -923 | 445 | 2.2e-05 | 0.0958 | 0.0691 | -389 | 0.0256 | 0.0156 | 2500000 | 23
-610 | -900 | 450 | 2.4e-05 | 0.0938 | 0.0666 | -366 | 0.0251 | 0.015 | 1600000 | 22
-586 | -868 | 455 | 2.6e-05 | 0.0919 | 0.0642 | -343 | 0.0245 | 0.0145 | 1100000 | 23
-562 | -839 | 460 | 2.8e-05 | 0.0899 | 0.0617 | -320 | 0.024 | 0.0139 | 710000 | 24
-538 | -812 | 465 | 3.1e-05 | 0.0879 | 0.0592 | -297 | 0.0235 | 0.0133 | 480000 | 25
-514 | -784 | 470 | 3.3e-05 | 0.0859 | 0.0566 | -274 | 0.0229 | 0.0127 | 320000 | 26
-491 | -765 | 475 | 3.6e-05 | 0.0838 | 0.054 | -251 | 0.0224 | 0.0121 | 210000 | 26
-468 | -729 | 480 | 3.9e-05 | 0.0818 | 0.0514 | -228 | 0.0218 | 0.0114 | 150000 | 29
-444 | -700 | 485 | 4.3e-05 | 0.0797 | 0.0487 | -204 | 0.0213 | 0.0108 | 110000 | 31
-422 | -672 | 490 | 4.6e-05 | 0.0776 | 0.0459 | -181 | 0.0207 | 0.0102 | 79000 | 34
-399 | -644 | 495 | 5e-05 | 0.0754 | 0.0431 | -158 | 0.0201 | 0.0095 | 57000 | 37
-376 | -616 | 500 | 5.4e-05 | 0.0733 | 0.0402 | -135 | 0.0195 | 0.0089 | 42000 | 42
-354 | -593 | 505 | 5.9e-05 | 0.0711 | 0.0373 | -112 | 0.019 | 0.0082 | 31000 | 45
-331 | -561 | 510 | 6.4e-05 | 0.0689 | 0.0343 | -89 | 0.0184 | 0.0075 | 24000 | 53
-309 | -533 | 515 | 6.9e-05 | 0.0666 | 0.0313 | -66 | 0.0177 | 0.0068 | 19000 | 62
-288 | -505 | 520 | 7.4e-05 | 0.0643 | 0.0282 | -43 | 0.0171 | 0.0061 | 15000 | 73
-266 | -484 | 525 | 8e-05 | 0.062 | 0.025 | -20 | 0.0165 | 0.0054 | 11000 | 80
-245 | -449 | 530 | 8.6e-05 | 0.0597 | 0.0217 | 3 | 0.0159 | 0.0047 | 9600 | 110
-224 | -427 | 535 | 9.2e-05 | 0.0573 | 0.0184 | 0 | 0.0152 | 0.004 | 7600 | 120
-204 | -394 | 540 | 9.9e-05 | 0.0548 | 0.0149 | 0 | 0.0146 | 0.0033 | 6800 | 170
-184 | -365 | 545 | 0.00011 | 0.0524 | 0.0114 | 0 | 0.0139 | 0.0025 | 6100 | 220
-164 | -337 | 550 | 0.00011 | 0.0499 | 0.0078 | 0 | 0.0132 | 0.0018 | 5500 | 300
-145 | -318 | 555 | 0.00012 | 0.0473 | 0.004 | 0 | 0.0125 | 0.001 | 4600 | 360
-126 | -285 | 560 | 0.00013 | 0.0448 | 0.0002 | 0 | 0.0119 | 0.0002 | 4800 | 570
-171 | -353 | 565 | 0.00014 | 0.0504 | 0.0095 | 0 | 0.0136 | 0.0019 | 1400 | 180
-156 | -328 | 570 | 0.00015 | 0.0485 | 0.0067 | 0 | 0.0134 | 0.0017 | 1200 | 240
-140 | -305 | 575 | 0.00016 | 0.0464 | 0.0036 | 0 | 0.0128 | 0.001 | 1100 | 310
-125 | -282 | 580 | 0.00017 | 0.0443 | 0.0006 | 0 | 0.0123 | 0.0003 | 1000 | 420
-111 | -261 | 585 | 0.00018 | 0.0423 | -0.0023 | 0 | 0.0117 | 0 | 970 | 580
-98 | -248 | 590 | 0.00019 | 0.0403 | -0.0053 | 0 | 0.0112 | 0 | 820 | 690
-86 | -223 | 595 | 0.0002 | 0.0383 | -0.0082 | 0 | 0.0107 | 0 | 860 | 1100
-74 | -201 | 600 | 0.00021 | 0.0364 | -0.011 | 0 | 0.0102 | 0 | 900 | 1700
-63 | -182 | 605 | 0.00023 | 0.0345 | -0.0139 | 0 | 0.0097 | 0 | 960 | 2600
-53 | -163 | 610 | 0.00024 | 0.0327 | -0.0166 | 0 | 0.0092 | 0 | 1000 | 4100
-44 | -151 | 615 | 0.00025 | 0.0309 | -0.0194 | 0 | 0.0087 | 0 | 980 | 5500
-36 | -128 | 620 | 0.00027 | 0.0292 | -0.0221 | 0 | 0.0083 | 0 | 1400 | 12000
-28 | -120 | 625 | 0.00029 | 0.0274 | -0.0248 | 0 | 0.0078 | 0 | 1200 | 15000
-22 | -95 | 630 | 0.0003 | 0.0258 | -0.0274 | 0 | 0.0074 | 0 | 2200 | 45000
-16 | -80 | 635 | 0.00032 | 0.0241 | -0.03 | 0 | 0.007 | 0 | 3200 | 100000
-11 | -66 | 640 | 0.00034 | 0.0225 | -0.0325 | 0 | 0.0065 | 0 | 5100 | 260000
-7 | -52 | 645 | 0.00036 | 0.021 | -0.0349 | 0 | 0.0061 | 0 | 9300 | 760000
-4 | -40 | 650 | 0.00038 | 0.0195 | -0.0374 | 0 | 0.0057 | 0 | 20000 | 2700000
-1 | -29 | 655 | 0.0004 | 0.018 | -0.0397 | 0 | 0.0053 | 0 | 54000 | 13000000
**** | * FTO VE | RSUS TEMPER | ATURE ****
WIDMANS | TATTEN F | ERRITE STAR | T TEMPERATURE | = 340. C
GROWTH | LIMITED | BAINITE STA | RT TEMPERATURE | = 443. C
NUCLEAT | ION LIMI | TED BAINITE | START TEMP | = 340. C
MARTENS | ITE STAR | T TEMPERATU | RE | = 284. C
-------- | -------- | ----------- | -------------- | ------------ | ---------- | ----------- | ------------ | ------------ | ------------ | -----------
******* | NUMBER | 14 **** | *****
C= | 0.35 | Si= 1.500 | 0 Mn= 2.000 | 0 Ni= 2.0 | 000 Mo= | 0.2500 C | r= 1.0000
V= | 0 | Co= 1.000 | 0 Cu= 0.000 | 0 Al= 0.5 | 000 W= | 0
B= | 0
C= | 0.0158 | Si= 0.028 | 9 Mn= 0.019 | 7 Ni= 0.0 | 184 Mo= | 0.0014 C | r= 0.0104
V= | 0 | Co= 0.009 | 2 Cu= 0.000 | 0 Al= 0.0 | 100 W= | 0
CARBON | CONTENT | 0.01577 | T10= 0.1273 | 02 T20= -1. | 028673 W | GAMMA= 845 | 1
-------- | -------- | ----------- | -------------- | ------------ | ---------- | ----------- | ------------ | ------------ | ------------ | -----------

## a15
FPRO | GMAX | CTEMP | XNUCLEUS | XEQ | XEQ50 | FTO | XTO | XTO400 | DIFFT | SHEART
-1999 | -2399 | 200 | 2.4e-08 | 0.178 | 0.1649 | -1626 | 0.0557 | 0.0434 | 7e+23 | 67000
-1966 | -2359 | 205 | 3e-08 | 0.1764 | 0.1632 | -1596 | 0.055 | 0.0427 | 1.9e+23 | 47000
-1932 | -2335 | 210 | 3.6e-08 | 0.1748 | 0.1614 | -1566 | 0.0543 | 0.042 | 5e+22 | 32000
-1898 | -2284 | 215 | 4.5e-08 | 0.1731 | 0.1595 | -1535 | 0.0535 | 0.0413 | 1.4e+22 | 24000
-1864 | -2258 | 220 | 5.4e-08 | 0.1715 | 0.1577 | -1505 | 0.0528 | 0.0406 | 4.1e+21 | 17000
-1830 | -2224 | 225 | 6.6e-08 | 0.1698 | 0.1558 | -1474 | 0.052 | 0.04 | 1.2e+21 | 12000
-1797 | -2186 | 230 | 8e-08 | 0.1682 | 0.154 | -1444 | 0.051 | 0.0393 | 3.7e+20 | 9100
-1763 | -2154 | 235 | 9.6e-08 | 0.1665 | 0.1521 | -1413 | 0.0504 | 0.0386 | 1.2e+20 | 6700
-1729 | -2114 | 240 | 1.2e-07 | 0.1648 | 0.1502 | -1383 | 0.0496 | 0.0379 | 3.8e+19 | 5100
-1696 | -2081 | 245 | 1.4e-07 | 0.1631 | 0.1483 | -1353 | 0.0488 | 0.0373 | 1.2e+19 | 3900
-1662 | -2051 | 250 | 1.6e-07 | 0.1614 | 0.1463 | -1322 | 0.048 | 0.0366 | 4.2e+18 | 2900
-1629 | -2009 | 255 | 1.9e-07 | 0.1597 | 0.1444 | -1292 | 0.0472 | 0.036 | 1.5e+18 | 2300
-1596 | -1977 | 260 | 2.3e-07 | 0.158 | 0.1424 | -1261 | 0.0464 | 0.0353 | 5.3e+17 | 1800
-1562 | -1939 | 265 | 2.7e-07 | 0.1562 | 0.1404 | -1231 | 0.0457 | 0.0346 | 1.9e+17 | 1400
-1529 | -1904 | 270 | 3.2e-07 | 0.1545 | 0.1384 | -1200 | 0.0449 | 0.034 | 73000000000000000 | 1200
|  | 271 | [7 empty] | 1200
-1496 | -1868 | 275 | 3.8e-07 | 0.1527 | 0.1364 | -1170 | 0.0442 | 0.0333 | 28000000000000000 | 930
-1463 | -1835 | 280 | 4.4e-07 | 0.1509 | 0.1343 | -1139 | 0.0434 | 0.0326 | 11000000000000000 | 750
-1430 | -1797 | 285 | 5.1e-07 | 0.1491 | 0.1322 | -1109 | 0.0427 | 0.0319 | 4300000000000000 | 620
-1397 | -1771 | 290 | 5.9e-07 | 0.1473 | 0.1301 | -1079 | 0.0419 | 0.0312 | 1700000000000000 | 500
-1364 | -1727 | 295 | 6.9e-07 | 0.1454 | 0.128 | -1048 | 0.0412 | 0.0305 | 740000000000000 | 430 | 271 | 0.1
-1331 | -1693 | 300 | 8e-07 | 0.1436 | 0.1259 | -1018 | 0.0405 | 0.0298 | 310000000000000 | 360 | 271 | 1200
|  | 305 | [7 empty] | 310
-1298 | -1656 | 305 | 9.2e-07 | 0.1417 | 0.1237 | -987 | 0.0398 | 0.0291 | 140000000000000 | 310
-1266 | -1621 | 310 | 1.1e-06 | 0.1398 | 0.1215 | -957 | 0.0391 | 0.0284 | 60000000000000 | 270 | 305 | 10000
-1236 | -1588 | 315 | 1.2e-06 | 0.1381 | 0.1194 | -930 | 0.0384 | 0.0277 | 27000000000000 | 230 | 305 | 310
-1210 | -1561 | 320 | 1.4e-06 | 0.1365 | 0.1176 | -907 | 0.0379 | 0.0272 | 12000000000000 | 190
-1184 | -1532 | 325 | 1.6e-06 | 0.1349 | 0.1157 | -884 | 0.0374 | 0.0267 | 5500000000000 | 170
-1158 | -1504 | 330 | 1.8e-06 | 0.1332 | 0.1138 | -860 | 0.0368 | 0.0262 | 2600000000000 | 140
-1132 | -1477 | 335 | 2.1e-06 | 0.1316 | 0.1119 | -837 | 0.0363 | 0.0256 | 1200000000000 | 120
-1107 | -1450 | 340 | 2.3e-06 | 0.13 | 0.11 | -814 | 0.0358 | 0.0251 | 580000000000 | 110
-1081 | -1421 | 345 | 2.6e-06 | 0.1283 | 0.108 | -791 | 0.0352 | 0.0248 | 280000000000 | 96
-1055 | -1393 | 350 | 3e-06 | 0.1266 | 0.1061 | -768 | 0.0347 | 0.0242 | 140000000000 | 85
-1030 | -1365 | 355 | 3.4e-06 | 0.125 | 0.1041 | -745 | 0.0341 | 0.0236 | 71000000000 | 76
-1004 | -1338 | 360 | 3.8e-06 | 0.1233 | 0.1021 | -722 | 0.0335 | 0.0231 | 36000000000 | 68
-979 | -1309 | 365 | 4.2e-06 | 0.1216 | 0.1001 | -699 | 0.033 | 0.0226 | 19000000000 | 62
-954 | -1285 | 370 | 4.7e-06 | 0.1198 | 0.098 | -676 | 0.0324 | 0.0222 | 9700000000 | 56
-928 | -1253 | 375 | 5.3e-06 | 0.1181 | 0.096 | -653 | 0.0318 | 0.0216 | 5300000000 | 52
-903 | -1228 | 380 | 5.9e-06 | 0.1164 | 0.0939 | -630 | 0.0312 | 0.0213 | 2800000000 | 48
-878 | -1197 | 385 | 6.6e-06 | 0.1146 | 0.0918 | -606 | 0.0307 | 0.0206 | 1600000000 | 45
-853 | -1169 | 390 | 7.4e-06 | 0.1128 | 0.0896 | -583 | 0.0301 | 0.0201 | 870000000 | 42
-828 | -1143 | 395 | 8.2e-06 | 0.111 | 0.0875 | -560 | 0.0295 | 0.0196 | 490000000 | 39
-803 | -1121 | 400 | 9.1e-06 | 0.1092 | 0.0853 | -537 | 0.029 | 0.0191 | 270000000 | 36
-778 | -1086 | 405 | 1e-05 | 0.1074 | 0.0831 | -514 | 0.0284 | 0.0186 | 160000000 | 36
-753 | -1058 | 410 | 1.1e-05 | 0.1056 | 0.0808 | -491 | 0.0279 | 0.018 | 96000000 | 34
-729 | -1031 | 415 | 1.2e-05 | 0.1037 | 0.0786 | -468 | 0.0274 | 0.0175 | 57000000 | 33
-704 | -1002 | 420 | 1.4e-05 | 0.1018 | 0.0763 | -445 | 0.0268 | 0.0169 | 34000000 | 33
-680 | -978 | 425 | 1.5e-05 | 0.1 | 0.0739 | -422 | 0.0263 | 0.0164 | 21000000 | 31
-655 | -946 | 430 | 1.6e-05 | 0.098 | 0.0716 | -399 | 0.0257 | 0.0158 | 13000000 | 32
-631 | -918 | 435 | 1.8e-05 | 0.0961 | 0.0692 | -375 | 0.0251 | 0.0153 | 8200000 | 32
-607 | -890 | 440 | 2e-05 | 0.0942 | 0.0667 | -352 | 0.0246 | 0.0147 | 5200000 | 32
-583 | -862 | 445 | 2.2e-05 | 0.0922 | 0.0642 | -329 | 0.0241 | 0.0141 | 3300000 | 32
-559 | -838 | 450 | 2.4e-05 | 0.0902 | 0.0617 | -306 | 0.0236 | 0.0135 | 2100000 | 32
-535 | -807 | 455 | 2.6e-05 | 0.0882 | 0.0592 | -283 | 0.023 | 0.0129 | 1400000 | 34
-512 | -778 | 460 | 2.8e-05 | 0.0862 | 0.0566 | -260 | 0.0225 | 0.0123 | 960000 | 35
-488 | -752 | 465 | 3.1e-05 | 0.0841 | 0.0539 | -237 | 0.022 | 0.0117 | 650000 | 37
-465 | -723 | 470 | 3.4e-05 | 0.082 | 0.0512 | -214 | 0.0214 | 0.0111 | 450000 | 39
-442 | -702 | 475 | 3.7e-05 | 0.0799 | 0.0485 | -191 | 0.0208 | 0.0105 | 300000 | 40
-419 | -668 | 480 | 4e-05 | 0.0778 | 0.0457 | -168 | 0.0203 | 0.0099 | 220000 | 45
-396 | -639 | 485 | 4.3e-05 | 0.0756 | 0.0429 | -145 | 0.0197 | 0.0092 | 160000 | 50
-373 | -611 | 490 | 4.7e-05 | 0.0734 | 0.04 | -121 | 0.0191 | 0.0086 | 120000 | 55
-351 | -588 | 495 | 5.1e-05 | 0.0712 | 0.037 | -98 | 0.0185 | 0.0079 | 82000 | 59
-329 | -555 | 500 | 5.5e-05 | 0.069 | 0.034 | -75 | 0.0179 | 0.0072 | 64000 | 70
-307 | -531 | 505 | 5.9e-05 | 0.0667 | 0.0309 | -52 | 0.0173 | 0.0066 | 48000 | 78
-285 | -500 | 510 | 6.4e-05 | 0.0644 | 0.0277 | -29 | 0.0167 | 0.0059 | 38000 | 94
-263 | -471 | 515 | 6.9e-05 | 0.062 | 0.0245 | -6 | 0.0161 | 0.0052 | 30000 | 110
-242 | -443 | 520 | 7.5e-05 | 0.0596 | 0.0212 | 17 | 0.0155 | 0.0045 | 25000 | 140
-221 | -419 | 525 | 8e-05 | 0.0572 | 0.0178 | 0 | 0.0148 | 0.0038 | 20000 | 160
-201 | -388 | 530 | 8.6e-05 | 0.0548 | 0.0143 | 0 | 0.0142 | 0.003 | 17000 | 220
-181 | -364 | 535 | 9.3e-05 | 0.0523 | 0.0107 | 0 | 0.0135 | 0.0023 | 14000 | 270
-161 | -333 | 540 | 0.0001 | 0.0498 | 0.007 | 0 | 0.0129 | 0.0016 | 13000 | 390
-142 | -304 | 545 | 0.00011 | 0.0472 | 0.0031 | 0 | 0.0122 | 0.0008 | 13000 | 550
-123 | -276 | 550 | 0.00011 | 0.0446 | -0.0008 | 0 | 0.0115 | 0 | 12000 | 810
-169 | -357 | 555 | 0.00012 | 0.0504 | 0.0089 | 0 | 0.0132 | 0.0017 | 2900 | 200
-154 | -328 | 560 | 0.00013 | 0.0485 | 0.0061 | 0 | 0.0131 | 0.0015 | 2700 | 290
-139 | -303 | 565 | 0.00014 | 0.0464 | 0.003 | 0 | 0.0125 | 0.0008 | 2500 | 390
-124 | -280 | 570 | 0.00015 | 0.0443 | 0 | 0 | 0.0119 | 0.0002 | 2300 | 530
-110 | -258 | 575 | 0.00016 | 0.0423 | -0.003 | 0 | 0.0114 | 0 | 2200 | 720
-97 | -237 | 580 | 0.00017 | 0.0403 | -0.0059 | 0 | 0.0109 | 0 | 2100 | 1000
-85 | -217 | 585 | 0.00018 | 0.0383 | -0.0088 | 0 | 0.0104 | 0 | 2000 | 1400
-73 | -205 | 590 | 0.00019 | 0.0364 | -0.0117 | 0 | 0.0099 | 0 | 1700 | 1800
-63 | -182 | 595 | 0.0002 | 0.0345 | -0.0146 | 0 | 0.0094 | 0 | 1900 | 3000
-53 | -162 | 600 | 0.00021 | 0.0327 | -0.0174 | 0 | 0.009 | 0 | 2200 | 4900
-44 | -144 | 605 | 0.00023 | 0.0309 | -0.0202 | 0 | 0.0085 | 0 | 2400 | 8300
-35 | -127 | 610 | 0.00024 | 0.0292 | -0.0229 | 0 | 0.0081 | 0 | 2800 | 15000
-28 | -115 | 615 | 0.00026 | 0.0275 | -0.0256 | 0 | 0.0076 | 0 | 2900 | 22000
-21 | -94 | 620 | 0.00027 | 0.0258 | -0.0282 | 0 | 0.0072 | 0 | 4600 | 54000
-16 | -79 | 625 | 0.00029 | 0.0241 | -0.0308 | 0 | 0.0068 | 0 | 6700 | 130000
-11 | -64 | 630 | 0.0003 | 0.0226 | -0.0333 | 0 | 0.0064 | 0 | 11000 | 330000
-7 | -50 | 635 | 0.00032 | 0.021 | -0.0358 | 0 | 0.006 | 0 | 21000 | 1100000
-4 | -37 | 640 | 0.00034 | 0.0195 | -0.0382 | 0 | 0.0056 | 0 | 52000 | 4600000
-1 | -24 | 645 | 0.00036 | 0.018 | -0.0406 | 0 | 0.0052 | 0 | 190000 | 34000000
**** | * FTO VE | RSUS TEMPER | ATURE ****
WIDMANS | TATTEN F | ERRITE STAR | T TEMPERATURE | = 305. C
GROWTH | LIMITED | BAINITE STA | RT TEMPERATURE | = 430. C
NUCLEAT | ION LIMI | TED BAINITE | START TEMP | = 305. C
MARTENS | ITE STAR | T TEMPERATU | RE | = 271. C
0
-------- | -------- | ----------- | -------------- | ------------ | ---------- | ----------- | ------------ | ------------ | ------------ | -----------------
******* | NUMBER | 15 **** | *****
C= | 0.35 | Si= 1.500 | 0 Mn= 2.000 | 0 Ni= 2.0 | 000 Mo= | 0.2500 C | r= 1.5000
V= | 0 | Co= 1.000 | 0 Cu= 0.000 | 0 Al= 0.5 | 000 W= | 0
B= | 0
C= | 0.0158 | Si= 0.028 | 9 Mn= 0.019 | 7 Ni= 0.0 | 184 Mo= | 0.0014 C | r= 0.0156
V= | 0 | Co= 0.009 | 2 Cu= 0.000 | 0 Al= 0.0 | 100 W= | 0
CARBON | CONTENT | 0.01577 | T10= 0.1220 | 95 T20= -1. | 146559 W | GAMMA= 840 | 2
-------- | -------- | ----------- | -------------- | ------------ | ---------- | ----------- | ------------ | ------------ | ------------ | -----------------

## a16
FPRO | GMAX | CTEMP | XNUCLEUS | XEQ | XEQ50 | FTO | XTO | XTO400 | DIFFT | SHEART
-1956 | -2351 | 200 | 2.4e-08 | 0.1766 | 0.1633 | -1580 | 0.0542 | 0.0421 | 7.6e+23 | 74000
-1922 | -2325 | 205 | 3e-08 | 0.175 | 0.1615 | -1549 | 0.0535 | 0.0415 | 2e+23 | 50000
-1888 | -2290 | 210 | 3.7e-08 | 0.1734 | 0.1597 | -1519 | 0.0528 | 0.0408 | 5.4e+22 | 36000
-1855 | -2251 | 215 | 4.5e-08 | 0.1717 | 0.1578 | -1488 | 0.052 | 0.0401 | 1.5e+22 | 26000
-1821 | -2212 | 220 | 5.5e-08 | 0.17 | 0.156 | -1458 | 0.0513 | 0.0394 | 4.4e+21 | 19000
-1787 | -2178 | 225 | 6.7e-08 | 0.1684 | 0.1541 | -1428 | 0.0505 | 0.0388 | 1.3e+21 | 14000
-1754 | -2136 | 230 | 8.1e-08 | 0.1667 | 0.1522 | -1397 | 0.0497 | 0.0381 | 4.1e+20 | 10000
-1720 | -2110 | 235 | 9.7e-08 | 0.165 | 0.1503 | -1367 | 0.0489 | 0.0374 | 1.3e+20 | 7500
-1686 | -2067 | 240 | 1.2e-07 | 0.1633 | 0.1483 | -1336 | 0.0481 | 0.0368 | 4.1e+19 | 5700
-1653 | -2033 | 245 | 1.4e-07 | 0.1616 | 0.1464 | -1306 | 0.0473 | 0.0361 | 1.4e+19 | 4400
-1620 | -1998 | 250 | 1.7e-07 | 0.1598 | 0.1444 | -1275 | 0.0465 | 0.0355 | 4.7e+18 | 3400
-1586 | -1963 | 255 | 2e-07 | 0.1581 | 0.1424 | -1245 | 0.0458 | 0.0348 | 1.6e+18 | 2600
-1553 | -1929 | 260 | 2.3e-07 | 0.1563 | 0.1404 | -1214 | 0.045 | 0.0341 | 5.8e+17 | 2000
-1520 | -1891 | 265 | 2.7e-07 | 0.1546 | 0.1384 | -1184 | 0.0443 | 0.0335 | 2.1e+17 | 1600
-1487 | -1865 | 270 | 3.2e-07 | 0.1528 | 0.1363 | -1154 | 0.0435 | 0.0328 | 79000000000000000 | 1300
-1453 | -1821 | 275 | 3.8e-07 | 0.151 | 0.1343 | -1123 | 0.0428 | 0.0321 | 31000000000000000 | 1100
-1420 | -1787 | 280 | 4.4e-07 | 0.1492 | 0.1322 | -1093 | 0.0421 | 0.0314 | 12000000000000000 | 860
-1387 | -1750 | 285 | 5.2e-07 | 0.1473 | 0.13 | -1062 | 0.0413 | 0.0307 | 4800000000000000 | 710
-1354 | -1714 | 290 | 6e-07 | 0.1455 | 0.1279 | -1032 | 0.0406 | 0.03 | 2000000000000000 | 590
-1322 | -1679 | 295 | 7e-07 | 0.1436 | 0.1257 | -1001 | 0.0399 | 0.0293 | 820000000000000 | 500
-1289 | -1645 | 300 | 8.1e-07 | 0.1417 | 0.1236 | -971 | 0.0392 | 0.0286 | 350000000000000 | 420
-1256 | -1608 | 305 | 9.3e-07 | 0.1398 | 0.1213 | -940 | 0.0385 | 0.0279 | 150000000000000 | 360
-1229 | -1579 | 310 | 1.1e-06 | 0.1382 | 0.1194 | -917 | 0.0379 | 0.0273 | 66000000000000 | 300
-1203 | -1551 | 315 | 1.2e-06 | 0.1366 | 0.1176 | -893 | 0.0374 | 0.0268 | 29000000000000 | 260
-1177 | -1524 | 320 | 1.4e-06 | 0.135 | 0.1157 | -870 | 0.0369 | 0.0263 | 13000000000000 | 220 |  | 264 | 1600
-1152 | -1495 | 325 | 1.6e-06 | 0.1333 | 0.1138 | -847 | 0.0364 | 0.0258 | 6100000000000 | 190 |  | 264 | 0.1
-1126 | -1467 | 330 | 1.8e-06 | 0.1317 | 0.1119 | -824 | 0.0358 | 0.0253 | 2800000000000 | 160
-1100 | -1440 | 335 | 2.1e-06 | 0.13 | 0.1099 | -801 | 0.0353 | 0.0249 | 1300000000000 | 140 |  | 295 | 10000
-1074 | -1412 | 340 | 2.3e-06 | 0.1284 | 0.108 | -778 | 0.0348 | 0.0243 | 640000000000 | 120 |  | 295 | 500
-1049 | -1384 | 345 | 2.7e-06 | 0.1267 | 0.106 | -755 | 0.0342 | 0.0238 | 310000000000 | 110
-1023 | -1356 | 350 | 3e-06 | 0.125 | 0.104 | -732 | 0.0337 | 0.0233 | 160000000000 | 98
-998 | -1328 | 355 | 3.4e-06 | 0.1233 | 0.102 | -709 | 0.0331 | 0.0228 | 79000000000 | 88
-972 | -1301 | 360 | 3.8e-06 | 0.1216 | 0.0999 | -686 | 0.0325 | 0.0222 | 40000000000 | 79
-947 | -1272 | 365 | 4.3e-06 | 0.1198 | 0.0979 | -663 | 0.0319 | 0.0219 | 21000000000 | 72
-922 | -1245 | 370 | 4.8e-06 | 0.1181 | 0.0958 | -639 | 0.0314 | 0.0213 | 11000000000 | 65
-896 | -1216 | 375 | 5.4e-06 | 0.1163 | 0.0937 | -616 | 0.0308 | 0.0209 | 5900000000 | 60
-871 | -1190 | 380 | 6e-06 | 0.1146 | 0.0916 | -593 | 0.0302 | 0.0203 | 3200000000 | 56
-846 | -1160 | 385 | 6.7e-06 | 0.1128 | 0.0894 | -570 | 0.0297 | 0.0198 | 1800000000 | 52
-821 | -1132 | 390 | 7.4e-06 | 0.111 | 0.0872 | -547 | 0.0291 | 0.0193 | 990000000 | 49
-796 | -1105 | 395 | 8.2e-06 | 0.1091 | 0.085 | -524 | 0.0286 | 0.0187 | 560000000 | 46
-772 | -1083 | 400 | 9.1e-06 | 0.1073 | 0.0828 | -501 | 0.028 | 0.0182 | 310000000 | 43
-747 | -1049 | 405 | 1e-05 | 0.1055 | 0.0805 | -478 | 0.0275 | 0.0177 | 190000000 | 42
-722 | -1021 | 410 | 1.1e-05 | 0.1036 | 0.0782 | -455 | 0.0269 | 0.0172 | 110000000 | 41
-698 | -993 | 415 | 1.2e-05 | 0.1017 | 0.0759 | -432 | 0.0264 | 0.0166 | 66000000 | 40
-673 | -965 | 420 | 1.4e-05 | 0.0998 | 0.0735 | -408 | 0.0259 | 0.0161 | 40000000 | 39
-649 | -940 | 425 | 1.5e-05 | 0.0979 | 0.0711 | -385 | 0.0253 | 0.0155 | 24000000 | 38
-625 | -909 | 430 | 1.7e-05 | 0.0959 | 0.0687 | -362 | 0.0247 | 0.0149 | 15000000 | 39
-601 | -881 | 435 | 1.8e-05 | 0.094 | 0.0663 | -339 | 0.0242 | 0.0144 | 9600000 | 39
-576 | -853 | 440 | 2e-05 | 0.092 | 0.0638 | -316 | 0.0237 | 0.0138 | 6100000 | 39
-553 | -825 | 445 | 2.2e-05 | 0.09 | 0.0612 | -293 | 0.0232 | 0.0132 | 4000000 | 40
-529 | -800 | 450 | 2.4e-05 | 0.0879 | 0.0586 | -270 | 0.0227 | 0.0126 | 2600000 | 40
-505 | -770 | 455 | 2.6e-05 | 0.0859 | 0.056 | -247 | 0.0221 | 0.012 | 1700000 | 43
-482 | -741 | 460 | 2.9e-05 | 0.0838 | 0.0533 | -224 | 0.0216 | 0.0114 | 1200000 | 45
-458 | -714 | 465 | 3.1e-05 | 0.0817 | 0.0506 | -201 | 0.021 | 0.0108 | 790000 | 48
-435 | -686 | 470 | 3.4e-05 | 0.0796 | 0.0478 | -177 | 0.0205 | 0.0102 | 550000 | 51
-412 | -664 | 475 | 3.7e-05 | 0.0774 | 0.045 | -154 | 0.0199 | 0.0095 | 370000 | 53
-390 | -631 | 480 | 4e-05 | 0.0752 | 0.0421 | -131 | 0.0193 | 0.0089 | 280000 | 60
-367 | -602 | 485 | 4.3e-05 | 0.073 | 0.0392 | -108 | 0.0188 | 0.0083 | 200000 | 67
-344 | -574 | 490 | 4.7e-05 | 0.0708 | 0.0362 | -85 | 0.0182 | 0.0076 | 150000 | 75
-322 | -549 | 495 | 5.1e-05 | 0.0685 | 0.0331 | -62 | 0.0176 | 0.0069 | 110000 | 83
-300 | -518 | 500 | 5.5e-05 | 0.0662 | 0.03 | -39 | 0.017 | 0.0063 | 84000 | 99
-279 | -493 | 505 | 6e-05 | 0.0639 | 0.0268 | -16 | 0.0164 | 0.0056 | 64000 | 110
-257 | -463 | 510 | 6.4e-05 | 0.0615 | 0.0235 | 7 | 0.0157 | 0.0049 | 52000 | 140
-236 | -434 | 515 | 7e-05 | 0.0591 | 0.0201 | 0 | 0.0151 | 0.0042 | 42000 | 170
-215 | -407 | 520 | 7.5e-05 | 0.0567 | 0.0166 | 0 | 0.0145 | 0.0035 | 35000 | 210
-195 | -381 | 525 | 8.1e-05 | 0.0542 | 0.0131 | 0 | 0.0138 | 0.0028 | 29000 | 270
-175 | -351 | 530 | 8.7e-05 | 0.0517 | 0.0094 | 0 | 0.0132 | 0.002 | 26000 | 360
-155 | -327 | 535 | 9.3e-05 | 0.0492 | 0.0057 | 0 | 0.0125 | 0.0013 | 22000 | 470
-136 | -296 | 540 | 0.0001 | 0.0466 | 0.0018 | 0 | 0.0118 | 0.0005 | 22000 | 700
-118 | -267 | 545 | 0.00011 | 0.0439 | -0.0023 | 0 | 0.0111 | 0 | 21000 | 1000
-165 | -340 | 550 | 0.00011 | 0.05 | 0.0079 | 0 | 0.0129 | 0.0015 | 5300 | 290
-150 | -326 | 555 | 0.00012 | 0.048 | 0.0051 | 0 | 0.0128 | 0.0013 | 4200 | 320
-135 | -298 | 560 | 0.00013 | 0.0459 | 0.002 | 0 | 0.0122 | 0.0006 | 4000 | 460
-120 | -274 | 565 | 0.00014 | 0.0439 | -0.001 | 0 | 0.0117 | 0 | 3700 | 640
-107 | -252 | 570 | 0.00015 | 0.0419 | -0.004 | 0 | 0.0111 | 0 | 3500 | 880
-94 | -232 | 575 | 0.00016 | 0.0399 | -0.007 | 0 | 0.0106 | 0 | 3400 | 1200
-82 | -212 | 580 | 0.00017 | 0.0379 | -0.0099 | 0 | 0.0101 | 0 | 3300 | 1800
-70 | -193 | 585 | 0.00018 | 0.036 | -0.0128 | 0 | 0.0097 | 0 | 3300 | 2600
-60 | -181 | 590 | 0.00019 | 0.0342 | -0.0156 | 0 | 0.0092 | 0 | 2900 | 3300
-50 | -159 | 595 | 0.0002 | 0.0323 | -0.0184 | 0 | 0.0087 | 0 | 3300 | 5800
-42 | -140 | 600 | 0.00022 | 0.0306 | -0.0212 | 0 | 0.0083 | 0 | 3900 | 10000
-34 | -122 | 605 | 0.00023 | 0.0288 | -0.0239 | 0 | 0.0078 | 0 | 4600 | 19000
-26 | -106 | 610 | 0.00024 | 0.0271 | -0.0266 | 0 | 0.0074 | 0 | 5800 | 35000
-20 | -95 | 615 | 0.00026 | 0.0254 | -0.0292 | 0 | 0.007 | 0 | 6300 | 57000
-14 | -76 | 620 | 0.00027 | 0.0238 | -0.0318 | 0 | 0.0066 | 0 | 11000 | 170000
-10 | -61 | 625 | 0.00029 | 0.0222 | -0.0344 | 0 | 0.0062 | 0 | 19000 | 470000
-6 | -47 | 630 | 0.0003 | 0.0207 | -0.0368 | 0 | 0.0058 | 0 | 39000 | 1600000
-3 | -33 | 635 | 0.00032 | 0.0192 | -0.0393 | 0 | 0.0054 | 0 | 110000 | 8300000
-1 | -21 | 640 | 0.00034 | 0.0178 | -0.0416 | 0 | 0.005 | 0 | 540000 | 86000000
***** | FTO | VERSUS | TEMPERATURE | ****
WIDMANSTATTEN | FERRITE | START | TEMPERATURE | = | 295 | C
GROWTH | LIMITED | BAINITE | START | TEMPERATURE | = | 422 | C
NUCLEATION | LIMITED | BAINITE | START | TEMP | = | 295 | C
MARTENSITE | START | TEMPERATURE | = | 264 | C
******* | NUMBER | 16 | *********
C= | 0.35 | Si= | 1.5 | Mn= | 2 | Ni= | 2 | Mo= | 0.25 | Cr= | 1.8
V= | 0 | Co= | 1 | Cu= | 0 | Al= | 0.5 | W= | 0
B= | 0
C= | 0.0158 | Si= | 0.0289 | Mn= | 0.0197 | Ni= | 0.0184 | Mo= | 0.0014 | Cr= | 0.0187
V= | 0 | Co= | 0.0092 | Cu= | 0 | Al= | 0.01 | W= | 0
CARBON | CONTENT= | 0.01577 | T10= | 0.118944 | T20= | -1.217916 | WGAMMA= | 8367

## a17
FPRO | GMAX | CTEMP | XNUCLEUS | XEQ | XEQ50 | FTO | XTO | XTO400 | DIFFT | SHEART
-1927 | -2317 | 200 | 2.5e-08 | 0.1757 | 0.1622 | -1548 | 0.0533 | 0.0413 | 8.1e+23 | 79000
-1893 | -2286 | 205 | 3e-08 | 0.1741 | 0.1604 | -1518 | 0.0525 | 0.0407 | 2.1e+23 | 55000
-1860 | -2248 | 210 | 3.7e-08 | 0.1724 | 0.1585 | -1488 | 0.0518 | 0.04 | 5.8e+22 | 39000
-1826 | -2212 | 215 | 4.5e-08 | 0.1707 | 0.1567 | -1457 | 0.051 | 0.0393 | 1.6e+22 | 28000
-1792 | -2178 | 220 | 5.5e-08 | 0.1691 | 0.1548 | -1427 | 0.0503 | 0.0386 | 4.7e+21 | 20000
-1758 | -2145 | 225 | 6.7e-08 | 0.1674 | 0.1529 | -1396 | 0.0495 | 0.038 | 1.4e+21 | 15000
-1725 | -2110 | 230 | 8.1e-08 | 0.1657 | 0.1509 | -1366 | 0.0487 | 0.0373 | 4.3e+20 | 11000
-1691 | -2074 | 235 | 9.8e-08 | 0.164 | 0.149 | -1335 | 0.0479 | 0.0367 | 1.4e+20 | 8100
-1658 | -2037 | 240 | 1.2e-07 | 0.1622 | 0.1471 | -1305 | 0.0471 | 0.036 | 4.4e+19 | 6200
-1624 | -2001 | 245 | 1.4e-07 | 0.1605 | 0.1451 | -1274 | 0.0464 | 0.0353 | 1.5e+19 | 4700
-1591 | -1968 | 250 | 1.7e-07 | 0.1588 | 0.1431 | -1244 | 0.0456 | 0.0347 | 5e+18 | 3600
-1558 | -1931 | 255 | 2e-07 | 0.157 | 0.1411 | -1214 | 0.0448 | 0.034 | 1.7e+18 | 2800
|  | 258 | [7 empty] | 2500
-1524 | -1897 | 260 | 2.3e-07 | 0.1552 | 0.1391 | -1183 | 0.0441 | 0.0334 | 6.2e+17 | 2200
-1491 | -1859 | 265 | 2.8e-07 | 0.1534 | 0.137 | -1153 | 0.0434 | 0.0327 | 2.3e+17 | 1800
-1458 | -1832 | 270 | 3.2e-07 | 0.1516 | 0.1349 | -1122 | 0.0426 | 0.032 | 85000000000000000 | 1400
-1425 | -1789 | 275 | 3.8e-07 | 0.1498 | 0.1328 | -1092 | 0.0419 | 0.0313 | 33000000000000000 | 1200 |  | 258 | 2500
-1392 | -1755 | 280 | 4.5e-07 | 0.148 | 0.1307 | -1061 | 0.0412 | 0.0307 | 13000000000000000 | 940 |  | 258 | 0.1
-1359 | -1718 | 285 | 5.2e-07 | 0.1461 | 0.1286 | -1031 | 0.0405 | 0.03 | 5200000000000000 | 780
-1326 | -1685 | 290 | 6e-07 | 0.1443 | 0.1264 | -1000 | 0.0398 | 0.0293 | 2100000000000000 | 650
-1293 | -1647 | 295 | 7e-07 | 0.1424 | 0.1242 | -970 | 0.0391 | 0.0286 | 890000000000000 | 550 |  | 285 | 10000
-1261 | -1612 | 300 | 8.1e-07 | 0.1405 | 0.122 | -940 | 0.0384 | 0.0278 | 380000000000000 | 460 |  | 285 | 780
-1234 | -1582 | 305 | 9.3e-07 | 0.1388 | 0.1201 | -915 | 0.0378 | 0.0273 | 160000000000000 | 390
-1208 | -1555 | 310 | 1.1e-06 | 0.1372 | 0.1182 | -892 | 0.0373 | 0.0267 | 71000000000000 | 330
-1182 | -1527 | 315 | 1.2e-06 | 0.1356 | 0.1163 | -869 | 0.0368 | 0.0262 | 31000000000000 | 280
-1156 | -1499 | 320 | 1.4e-06 | 0.1339 | 0.1144 | -846 | 0.0362 | 0.0257 | 14000000000000 | 240
-1130 | -1471 | 325 | 1.6e-06 | 0.1323 | 0.1125 | -823 | 0.0357 | 0.0254 | 6500000000000 | 200
-1104 | -1451 | 330 | 1.8e-06 | 0.1306 | 0.1105 | -800 | 0.0352 | 0.0247 | 2900000000000 | 170
-1078 | -1415 | 335 | 2.1e-06 | 0.129 | 0.1085 | -777 | 0.0346 | 0.0244 | 1400000000000 | 150
-1053 | -1387 | 340 | 2.4e-06 | 0.1273 | 0.1066 | -754 | 0.0341 | 0.0237 | 690000000000 | 140
-1027 | -1359 | 345 | 2.7e-06 | 0.1256 | 0.1046 | -731 | 0.0335 | 0.0232 | 340000000000 | 120
-1002 | -1341 | 350 | 3e-06 | 0.1239 | 0.1025 | -707 | 0.033 | 0.0227 | 160000000000 | 100
-976 | -1303 | 355 | 3.4e-06 | 0.1221 | 0.1005 | -684 | 0.0324 | 0.0222 | 85000000000 | 96
-951 | -1276 | 360 | 3.8e-06 | 0.1204 | 0.0984 | -661 | 0.0318 | 0.0218 | 44000000000 | 87
-926 | -1247 | 365 | 4.3e-06 | 0.1187 | 0.0964 | -638 | 0.0313 | 0.0212 | 23000000000 | 79
-900 | -1219 | 370 | 4.8e-06 | 0.1169 | 0.0942 | -615 | 0.0307 | 0.0209 | 12000000000 | 72
-875 | -1191 | 375 | 5.4e-06 | 0.1151 | 0.0921 | -592 | 0.0301 | 0.0202 | 6400000000 | 67
-850 | -1165 | 380 | 6e-06 | 0.1133 | 0.09 | -569 | 0.0296 | 0.0197 | 3500000000 | 62
-825 | -1136 | 385 | 6.7e-06 | 0.1115 | 0.0878 | -546 | 0.029 | 0.0194 | 1900000000 | 58
-800 | -1108 | 390 | 7.5e-06 | 0.1097 | 0.0856 | -523 | 0.0285 | 0.0187 | 1100000000 | 55
-775 | -1080 | 395 | 8.3e-06 | 0.1079 | 0.0833 | -500 | 0.0279 | 0.0182 | 610000000 | 52
-751 | -1057 | 400 | 9.2e-06 | 0.106 | 0.081 | -477 | 0.0274 | 0.0177 | 350000000 | 48
-726 | -1024 | 405 | 1e-05 | 0.1041 | 0.0787 | -453 | 0.0269 | 0.0171 | 210000000 | 48
-701 | -996 | 410 | 1.1e-05 | 0.1022 | 0.0764 | -430 | 0.0263 | 0.0166 | 120000000 | 46
-677 | -968 | 415 | 1.2e-05 | 0.1003 | 0.0741 | -407 | 0.0258 | 0.016 | 73000000 | 45
-652 | -940 | 420 | 1.4e-05 | 0.0984 | 0.0717 | -384 | 0.0252 | 0.0155 | 44000000 | 45
-628 | -915 | 425 | 1.5e-05 | 0.0965 | 0.0692 | -361 | 0.0247 | 0.0149 | 27000000 | 44
-604 | -884 | 430 | 1.7e-05 | 0.0945 | 0.0668 | -338 | 0.0241 | 0.0144 | 17000000 | 44
-580 | -856 | 435 | 1.8e-05 | 0.0925 | 0.0643 | -315 | 0.0236 | 0.0138 | 11000000 | 45
-556 | -828 | 440 | 2e-05 | 0.0905 | 0.0617 | -292 | 0.0231 | 0.0132 | 6900000 | 46
-532 | -800 | 445 | 2.2e-05 | 0.0884 | 0.0591 | -269 | 0.0226 | 0.0126 | 4500000 | 47
-509 | -775 | 450 | 2.4e-05 | 0.0864 | 0.0565 | -246 | 0.022 | 0.012 | 2900000 | 47
-485 | -745 | 455 | 2.6e-05 | 0.0843 | 0.0538 | -222 | 0.0215 | 0.0114 | 2000000 | 50
-462 | -717 | 460 | 2.9e-05 | 0.0822 | 0.0511 | -199 | 0.021 | 0.0108 | 1300000 | 53
-439 | -689 | 465 | 3.1e-05 | 0.0801 | 0.0483 | -176 | 0.0204 | 0.0102 | 920000 | 57
-416 | -661 | 470 | 3.4e-05 | 0.0779 | 0.0455 | -153 | 0.0198 | 0.0096 | 640000 | 61
-393 | -638 | 475 | 3.7e-05 | 0.0757 | 0.0426 | -130 | 0.0193 | 0.0089 | 440000 | 64
-370 | -606 | 480 | 4e-05 | 0.0735 | 0.0396 | -107 | 0.0187 | 0.0083 | 320000 | 73
-348 | -577 | 485 | 4.4e-05 | 0.0713 | 0.0366 | -84 | 0.0181 | 0.0076 | 240000 | 82
-325 | -549 | 490 | 4.7e-05 | 0.069 | 0.0336 | -61 | 0.0175 | 0.007 | 180000 | 94
-303 | -524 | 495 | 5.1e-05 | 0.0667 | 0.0304 | -38 | 0.0169 | 0.0063 | 130000 | 110
-282 | -493 | 500 | 5.5e-05 | 0.0644 | 0.0272 | -15 | 0.0163 | 0.0056 | 100000 | 130
-260 | -468 | 505 | 6e-05 | 0.062 | 0.0239 | 9 | 0.0157 | 0.0049 | 79000 | 150
-239 | -438 | 510 | 6.5e-05 | 0.0596 | 0.0205 | 0 | 0.0151 | 0.0042 | 65000 | 180
-218 | -410 | 515 | 7e-05 | 0.0572 | 0.017 | 0 | 0.0144 | 0.0035 | 53000 | 230
-198 | -382 | 520 | 7.5e-05 | 0.0547 | 0.0135 | 0 | 0.0138 | 0.0028 | 45000 | 290
-178 | -356 | 525 | 8.1e-05 | 0.0521 | 0.0098 | 0 | 0.0131 | 0.0021 | 38000 | 370
-158 | -326 | 530 | 8.7e-05 | 0.0496 | 0.006 | 0 | 0.0125 | 0.0013 | 35000 | 520
-139 | -302 | 535 | 9.4e-05 | 0.047 | 0.0021 | 0 | 0.0118 | 0.0006 | 31000 | 700
-120 | -271 | 540 | 0.0001 | 0.0443 | -0.0019 | 0 | 0.0111 | 0 | 31000 | 1100
-167 | -343 | 545 | 0.00011 | 0.0504 | 0.0082 | 0 | 0.0129 | 0.0015 | 7800 | 300
-152 | -320 | 550 | 0.00011 | 0.0484 | 0.0054 | 0 | 0.0127 | 0.0013 | 6800 | 390
-137 | -306 | 555 | 0.00012 | 0.0463 | 0.0023 | 0 | 0.0122 | 0.0006 | 5400 | 440
-122 | -279 | 560 | 0.00013 | 0.0443 | -0.0007 | 0 | 0.0116 | 0 | 5200 | 640
-109 | -256 | 565 | 0.00014 | 0.0422 | -0.0037 | 0 | 0.0111 | 0 | 4900 | 900
-96 | -235 | 570 | 0.00015 | 0.0403 | -0.0067 | 0 | 0.0106 | 0 | 4700 | 1300
-84 | -215 | 575 | 0.00016 | 0.0383 | -0.0096 | 0 | 0.0101 | 0 | 4500 | 1800
-72 | -195 | 580 | 0.00017 | 0.0364 | -0.0125 | 0 | 0.0096 | 0 | 4500 | 2700
-62 | -177 | 585 | 0.00018 | 0.0345 | -0.0154 | 0 | 0.0092 | 0 | 4600 | 4100
-52 | -166 | 590 | 0.00019 | 0.0327 | -0.0182 | 0 | 0.0087 | 0 | 4100 | 5200
-43 | -144 | 595 | 0.0002 | 0.0309 | -0.021 | 0 | 0.0083 | 0 | 4900 | 9500
-35 | -126 | 600 | 0.00022 | 0.0291 | -0.0237 | 0 | 0.0078 | 0 | 6000 | 18000
-28 | -109 | 605 | 0.00023 | 0.0274 | -0.0264 | 0 | 0.0074 | 0 | 7400 | 34000
-21 | -93 | 610 | 0.00024 | 0.0258 | -0.0291 | 0 | 0.007 | 0 | 9800 | 69000
-15 | -82 | 615 | 0.00026 | 0.0241 | -0.0317 | 0 | 0.0066 | 0 | 11000 | 120000
-11 | -64 | 620 | 0.00027 | 0.0225 | -0.0342 | 0 | 0.0062 | 0 | 22000 | 400000
-7 | -49 | 625 | 0.00029 | 0.021 | -0.0367 | 0 | 0.0058 | 0 | 45000 | 1400000
-3 | -35 | 630 | 0.0003 | 0.0195 | -0.0392 | 0 | 0.0054 | 0 | 120000 | 6500000
-1 | -22 | 635 | 0.00032 | 0.018 | -0.0416 | 0 | 0.005 | 0 | 530000 | 60000000
***** | FTO | VERSUS | TEMPERATURE | ****
WIDMANSTATTEN | FERRITE | START | TEMPERATURE | = | 285 | C
GROWTH | LIMITED | BAINITE | START | TEMPERATURE | = | 417 | C
NUCLEATION | LIMITED | BAINITE | START | TEMP | = | 285 | C
MARTENSITE | START | TEMPERATURE | = | 258 | C
******* | NUMBER | 17 | *********
C= | 0.35 | Si= | 1.5 | Mn= | 2 | Ni= | 2 | Mo= | 0.25 | Cr= | 2
V= | 0 | Co= | 1 | Cu= | 0 | Al= | 0.5 | W= | 0
B= | 0
C= | 0.0158 | Si= | 0.0289 | Mn= | 0.0197 | Ni= | 0.0184 | Mo= | 0.0014 | Cr= | 0.0208
V= | 0 | Co= | 0.0092 | Cu= | 0 | Al= | 0.01 | W= | 0
CARBON | CONTENT= | 0.01576 | T10= | 0.116831 | T20= | -1.26575 | WGAMMA= | 8341