## G a26-a29 (3)
Co
0.0
1.0

## G a26-a29 (4)
0.0
1.0
0.8
0.5
[0-1]Co-1Cr-2Ni-2Mn

## G a26-a29 (2)
Co
0.0
0.5
0.8
1.0

## G a26-a29
Co
0.0
1.0

## A29 grh
Bs= 340 °C
Ms= 284 °C
Bs-Ms= 55 °C
A29: C= 0.3500 Si= 1.5000 Mn= 2.0000 Ni= 2.0000 Mo= 0.2500 Cr= 1.0000 Co= 1.0000 Al= 0.5000

## a29
FPRO | GMAX | CTEMP | XNUCLEUS | XEQ | XEQ50 | FTO | XTO | XTO400 | DIFFT | SHEART
-2071 | -2487 | 200 | 2.4e-08 | 0.1802 | 0.1675 | -1704 | 0.058 | 0.0455 | 6.1e+23 | 56000
-2037 | -2439 | 205 | 2.9e-08 | 0.1786 | 0.1658 | -1673 | 0.0574 | 0.0449 | 1.6e+23 | 40000
-2003 | -2416 | 210 | 3.6e-08 | 0.177 | 0.1641 | -1643 | 0.0567 | 0.0441 | 4.3e+22 | 27000
-1969 | -2377 | 215 | 4.4e-08 | 0.1754 | 0.1623 | -1612 | 0.056 | 0.0434 | 1.2e+22 | 19000
-1935 | -2346 | 220 | 5.3e-08 | 0.1738 | 0.1605 | -1582 | 0.0553 | 0.0427 | 3.5e+21 | 14000
-1901 | -2305 | 225 | 6.5e-08 | 0.1722 | 0.1587 | -1552 | 0.0544 | 0.042 | 1e+21 | 10000
-1868 | -2271 | 230 | 7.8e-08 | 0.1706 | 0.1568 | -1521 | 0.0537 | 0.0413 | 3.2e+20 | 7500
-1834 | -2235 | 235 | 9.4e-08 | 0.169 | 0.155 | -1491 | 0.0528 | 0.0406 | 1e+20 | 5600
-1800 | -2197 | 240 | 1.1e-07 | 0.1673 | 0.1532 | -1460 | 0.0521 | 0.0399 | 3.2e+19 | 4200
-1767 | -2160 | 245 | 1.4e-07 | 0.1657 | 0.1513 | -1430 | 0.0511 | 0.0393 | 1.1e+19 | 3200
-1733 | -2133 | 250 | 1.6e-07 | 0.164 | 0.1494 | -1399 | 0.0505 | 0.0386 | 3.6e+18 | 2400
-1700 | -2089 | 255 | 1.9e-07 | 0.1623 | 0.1475 | -1369 | 0.0497 | 0.0379 | 1.3e+18 | 1900
-1666 | -2058 | 260 | 2.3e-07 | 0.1606 | 0.1456 | -1338 | 0.0487 | 0.0372 | 4.5e+17 | 1500
-1633 | -2018 | 265 | 2.7e-07 | 0.1589 | 0.1436 | -1308 | 0.048 | 0.0366 | 1.7e+17 | 1200
-1600 | -1982 | 270 | 3.1e-07 | 0.1572 | 0.1417 | -1278 | 0.0473 | 0.0359 | 62000000000000000 | 940
-1566 | -1948 | 275 | 3.7e-07 | 0.1555 | 0.1397 | -1247 | 0.0465 | 0.0352 | 23000000000000000 | 760 | 284 | 0.1
-1533 | -1916 | 280 | 4.3e-07 | 0.1537 | 0.1377 | -1217 | 0.0457 | 0.0346 | 9100000000000000 | 610 | 284 | 500
|  | 285 | [7 empty] | 500
-1500 | -1876 | 285 | 5e-07 | 0.152 | 0.1357 | -1186 | 0.0449 | 0.0339 | 3700000000000000 | 500
-1467 | -1841 | 290 | 5.9e-07 | 0.1502 | 0.1337 | -1156 | 0.0442 | 0.0332 | 1500000000000000 | 420
-1434 | -1806 | 295 | 6.8e-07 | 0.1484 | 0.1316 | -1125 | 0.0434 | 0.0325 | 620000000000000 | 350 | 340 | 88
-1401 | -1772 | 300 | 7.9e-07 | 0.1466 | 0.1295 | -1095 | 0.0427 | 0.0318 | 260000000000000 | 290 | 340 | 10000
-1368 | -1734 | 305 | 9.1e-07 | 0.1448 | 0.1275 | -1064 | 0.042 | 0.0311 | 110000000000000 | 250
-1335 | -1707 | 310 | 1e-06 | 0.1429 | 0.1253 | -1034 | 0.0412 | 0.0303 | 49000000000000 | 200
-1302 | -1664 | 315 | 1.2e-06 | 0.1411 | 0.1232 | -1004 | 0.0405 | 0.0296 | 22000000000000 | 180
-1270 | -1630 | 320 | 1.4e-06 | 0.1392 | 0.121 | -973 | 0.0398 | 0.0289 | 10000000000000 | 160
-1238 | -1594 | 325 | 1.6e-06 | 0.1374 | 0.1188 | -943 | 0.0391 | 0.0282 | 4700000000000 | 140
-1212 | -1567 | 330 | 1.8e-06 | 0.1358 | 0.117 | -920 | 0.0385 | 0.0276 | 2200000000000 | 120
-1186 | -1538 | 335 | 2e-06 | 0.1342 | 0.1151 | -897 | 0.038 | 0.0271 | 1000000000000 | 100
-1160 | -1511 | 340 | 2.3e-06 | 0.1326 | 0.1133 | -874 | 0.0375 | 0.0266 | 490000000000 | 88
|  | 340 | [7 empty] | 88
-1134 | -1482 | 345 | 2.6e-06 | 0.131 | 0.1114 | -851 | 0.0369 | 0.0261 | 240000000000 | 78
-1109 | -1455 | 350 | 2.9e-06 | 0.1293 | 0.1095 | -828 | 0.0364 | 0.0256 | 120000000000 | 69
-1083 | -1426 | 355 | 3.3e-06 | 0.1277 | 0.1075 | -805 | 0.0358 | 0.0251 | 59000000000 | 61
-1058 | -1400 | 360 | 3.7e-06 | 0.126 | 0.1056 | -782 | 0.0353 | 0.0246 | 30000000000 | 55
-1032 | -1370 | 365 | 4.2e-06 | 0.1244 | 0.1036 | -759 | 0.0347 | 0.024 | 16000000000 | 49
-1007 | -1352 | 370 | 4.7e-06 | 0.1227 | 0.1017 | -736 | 0.0341 | 0.0235 | 8000000000 | 43
-981 | -1314 | 375 | 5.3e-06 | 0.121 | 0.0997 | -713 | 0.0335 | 0.023 | 4400000000 | 41
-956 | -1290 | 380 | 5.9e-06 | 0.1193 | 0.0976 | -689 | 0.033 | 0.0226 | 2300000000 | 37
-931 | -1259 | 385 | 6.6e-06 | 0.1176 | 0.0956 | -666 | 0.0324 | 0.022 | 1300000000 | 35
-905 | -1230 | 390 | 7.3e-06 | 0.1158 | 0.0935 | -643 | 0.0318 | 0.0215 | 710000000 | 32
-880 | -1205 | 395 | 8.1e-06 | 0.1141 | 0.0914 | -620 | 0.0312 | 0.021 | 400000000 | 30
-855 | -1174 | 400 | 9e-06 | 0.1123 | 0.0893 | -597 | 0.0306 | 0.0205 | 230000000 | 29
-830 | -1147 | 405 | 1e-05 | 0.1106 | 0.0872 | -574 | 0.03 | 0.02 | 130000000 | 27
-805 | -1119 | 410 | 1.1e-05 | 0.1088 | 0.085 | -551 | 0.0295 | 0.0195 | 77000000 | 26
-781 | -1091 | 415 | 1.2e-05 | 0.107 | 0.0828 | -528 | 0.0289 | 0.0189 | 45000000 | 25
-756 | -1063 | 420 | 1.3e-05 | 0.1051 | 0.0806 | -505 | 0.0284 | 0.0184 | 27000000 | 24
-731 | -1040 | 425 | 1.5e-05 | 0.1033 | 0.0784 | -482 | 0.0278 | 0.0179 | 16000000 | 23
-707 | -1007 | 430 | 1.6e-05 | 0.1014 | 0.0761 | -459 | 0.0273 | 0.0173 | 10000000 | 23
-682 | -979 | 435 | 1.8e-05 | 0.0996 | 0.0738 | -435 | 0.0268 | 0.0167 | 6300000 | 23
-658 | -952 | 440 | 2e-05 | 0.0977 | 0.0714 | -412 | 0.0262 | 0.0162 | 4000000 | 23
-634 | -923 | 445 | 2.2e-05 | 0.0958 | 0.0691 | -389 | 0.0256 | 0.0156 | 2500000 | 23
-610 | -900 | 450 | 2.4e-05 | 0.0938 | 0.0666 | -366 | 0.0251 | 0.015 | 1600000 | 22
-586 | -868 | 455 | 2.6e-05 | 0.0919 | 0.0642 | -343 | 0.0245 | 0.0145 | 1100000 | 23
-562 | -839 | 460 | 2.8e-05 | 0.0899 | 0.0617 | -320 | 0.024 | 0.0139 | 710000 | 24
-538 | -812 | 465 | 3.1e-05 | 0.0879 | 0.0592 | -297 | 0.0235 | 0.0133 | 480000 | 25
-514 | -784 | 470 | 3.3e-05 | 0.0859 | 0.0566 | -274 | 0.0229 | 0.0127 | 320000 | 26
-491 | -765 | 475 | 3.6e-05 | 0.0838 | 0.054 | -251 | 0.0224 | 0.0121 | 210000 | 26
-468 | -729 | 480 | 3.9e-05 | 0.0818 | 0.0514 | -228 | 0.0218 | 0.0114 | 150000 | 29
-444 | -700 | 485 | 4.3e-05 | 0.0797 | 0.0487 | -204 | 0.0213 | 0.0108 | 110000 | 31
-422 | -672 | 490 | 4.6e-05 | 0.0776 | 0.0459 | -181 | 0.0207 | 0.0102 | 79000 | 34
-399 | -644 | 495 | 5e-05 | 0.0754 | 0.0431 | -158 | 0.0201 | 0.0095 | 57000 | 37
-376 | -616 | 500 | 5.4e-05 | 0.0733 | 0.0402 | -135 | 0.0195 | 0.0089 | 42000 | 42
-354 | -593 | 505 | 5.9e-05 | 0.0711 | 0.0373 | -112 | 0.019 | 0.0082 | 31000 | 45
-331 | -561 | 510 | 6.4e-05 | 0.0689 | 0.0343 | -89 | 0.0184 | 0.0075 | 24000 | 53
-309 | -533 | 515 | 6.9e-05 | 0.0666 | 0.0313 | -66 | 0.0177 | 0.0068 | 19000 | 62
-288 | -505 | 520 | 7.4e-05 | 0.0643 | 0.0282 | -43 | 0.0171 | 0.0061 | 15000 | 73
-266 | -484 | 525 | 8e-05 | 0.062 | 0.025 | -20 | 0.0165 | 0.0054 | 11000 | 80
-245 | -449 | 530 | 8.6e-05 | 0.0597 | 0.0217 | 3 | 0.0159 | 0.0047 | 9600 | 110
-224 | -427 | 535 | 9.2e-05 | 0.0573 | 0.0184 | 0 | 0.0152 | 0.004 | 7600 | 120
-204 | -394 | 540 | 9.9e-05 | 0.0548 | 0.0149 | 0 | 0.0146 | 0.0033 | 6800 | 170
-184 | -365 | 545 | 0.00011 | 0.0524 | 0.0114 | 0 | 0.0139 | 0.0025 | 6100 | 220
-164 | -337 | 550 | 0.00011 | 0.0499 | 0.0078 | 0 | 0.0132 | 0.0018 | 5500 | 300
-145 | -318 | 555 | 0.00012 | 0.0473 | 0.004 | 0 | 0.0125 | 0.001 | 4600 | 360
-126 | -285 | 560 | 0.00013 | 0.0448 | 0.0002 | 0 | 0.0119 | 0.0002 | 4800 | 570
-171 | -353 | 565 | 0.00014 | 0.0504 | 0.0095 | 0 | 0.0136 | 0.0019 | 1400 | 180
-156 | -328 | 570 | 0.00015 | 0.0485 | 0.0067 | 0 | 0.0134 | 0.0017 | 1200 | 240
-140 | -305 | 575 | 0.00016 | 0.0464 | 0.0036 | 0 | 0.0128 | 0.001 | 1100 | 310
-125 | -282 | 580 | 0.00017 | 0.0443 | 0.0006 | 0 | 0.0123 | 0.0003 | 1000 | 420
-111 | -261 | 585 | 0.00018 | 0.0423 | -0.0023 | 0 | 0.0117 | 0 | 970 | 580
-98 | -248 | 590 | 0.00019 | 0.0403 | -0.0053 | 0 | 0.0112 | 0 | 820 | 690
-86 | -223 | 595 | 0.0002 | 0.0383 | -0.0082 | 0 | 0.0107 | 0 | 860 | 1100
-74 | -201 | 600 | 0.00021 | 0.0364 | -0.011 | 0 | 0.0102 | 0 | 900 | 1700
-63 | -182 | 605 | 0.00023 | 0.0345 | -0.0139 | 0 | 0.0097 | 0 | 960 | 2600
-53 | -163 | 610 | 0.00024 | 0.0327 | -0.0166 | 0 | 0.0092 | 0 | 1000 | 4100
-44 | -151 | 615 | 0.00025 | 0.0309 | -0.0194 | 0 | 0.0087 | 0 | 980 | 5500
-36 | -128 | 620 | 0.00027 | 0.0292 | -0.0221 | 0 | 0.0083 | 0 | 1400 | 12000
-28 | -120 | 625 | 0.00029 | 0.0274 | -0.0248 | 0 | 0.0078 | 0 | 1200 | 15000
-22 | -95 | 630 | 0.0003 | 0.0258 | -0.0274 | 0 | 0.0074 | 0 | 2200 | 45000
-16 | -80 | 635 | 0.00032 | 0.0241 | -0.03 | 0 | 0.007 | 0 | 3200 | 100000
-11 | -66 | 640 | 0.00034 | 0.0225 | -0.0325 | 0 | 0.0065 | 0 | 5100 | 260000
-7 | -52 | 645 | 0.00036 | 0.021 | -0.0349 | 0 | 0.0061 | 0 | 9300 | 760000
-4 | -40 | 650 | 0.00038 | 0.0195 | -0.0374 | 0 | 0.0057 | 0 | 20000 | 2700000
-1 | -29 | 655 | 0.0004 | 0.018 | -0.0397 | 0 | 0.0053 | 0 | 54000 | 13000000
**** | * FTO VE | RSUS TEMPER | ATURE ****
WIDMANS | TATTEN F | ERRITE STAR | T TEMPERATURE | = 340. C
GROWTH | LIMITED | BAINITE STA | RT TEMPERATURE | = 443. C
NUCLEAT | ION LIMI | TED BAINITE | START TEMP | = 340. C
MARTENS | ITE STAR | T TEMPERATU | RE | = 284. C
-------- | -------- | ----------- | -------------- | ------------ | ---------- | ----------- | ------------ | ------------ | ------------ | ---------------
******* | NUMBER | 29 **** | *****
C= | 0.35 | Si= 1.500 | 0 Mn= 2.000 | 0 Ni= 2.0 | 000 Mo= | 0.2500 C | r= 1.0000
V= | 0 | Co= 1.000 | 0 Cu= 0.000 | 0 Al= 0.5 | 000 W= | 0
B= | 0
C= | 0.0158 | Si= 0.028 | 9 Mn= 0.019 | 7 Ni= 0.0 | 184 Mo= | 0.0014 C | r= 0.0104
V= | 0 | Co= 0.009 | 2 Cu= 0.000 | 0 Al= 0.0 | 100 W= | 0
CARBON | CONTENT | 0.01577 | T10= 0.1273 | 02 T20= -1. | 028673 W | GAMMA= 845 | 1
-------- | -------- | ----------- | -------------- | ------------ | ---------- | ----------- | ------------ | ------------ | ------------ | ---------------

## a28
FPRO | GMAX | CTEMP | XNUCLEUS | XEQ | XEQ50 | FTO | XTO | XTO400 | DIFFT | SHEART
-2051 | -2464 | 200 | 2.4e-08 | 0.1796 | 0.1668 | -1682 | 0.0574 | 0.0449 | 6.3e+23 | 58000
-2017 | -2427 | 205 | 2.9e-08 | 0.178 | 0.1651 | -1652 | 0.0567 | 0.0443 | 1.7e+23 | 41000
-1983 | -2393 | 210 | 3.6e-08 | 0.1764 | 0.1633 | -1621 | 0.056 | 0.0435 | 4.5e+22 | 29000
-1949 | -2349 | 215 | 4.4e-08 | 0.1748 | 0.1615 | -1591 | 0.0553 | 0.0428 | 1.3e+22 | 21000
-1915 | -2317 | 220 | 5.4e-08 | 0.1732 | 0.1597 | -1560 | 0.0546 | 0.0421 | 3.7e+21 | 15000
-1881 | -2286 | 225 | 6.5e-08 | 0.1715 | 0.1579 | -1530 | 0.0536 | 0.0414 | 1.1e+21 | 11000
-1848 | -2252 | 230 | 7.9e-08 | 0.1699 | 0.156 | -1500 | 0.053 | 0.0407 | 3.3e+20 | 7800
-1814 | -2207 | 235 | 9.5e-08 | 0.1682 | 0.1542 | -1469 | 0.0521 | 0.0401 | 1.1e+20 | 6000
-1780 | -2173 | 240 | 1.1e-07 | 0.1666 | 0.1523 | -1439 | 0.0514 | 0.0394 | 3.4e+19 | 4500
-1747 | -2137 | 245 | 1.4e-07 | 0.1649 | 0.1504 | -1408 | 0.0504 | 0.0387 | 1.1e+19 | 3400
-1713 | -2110 | 250 | 1.6e-07 | 0.1632 | 0.1485 | -1378 | 0.0497 | 0.038 | 3.7e+18 | 2600
-1680 | -2067 | 255 | 1.9e-07 | 0.1616 | 0.1466 | -1347 | 0.049 | 0.0374 | 1.3e+18 | 2000
-1646 | -2035 | 260 | 2.3e-07 | 0.1599 | 0.1447 | -1317 | 0.0482 | 0.0367 | 4.7e+17 | 1600
-1613 | -1995 | 265 | 2.7e-07 | 0.1581 | 0.1427 | -1286 | 0.0474 | 0.036 | 1.7e+17 | 1300
-1580 | -1961 | 270 | 3.2e-07 | 0.1564 | 0.1408 | -1256 | 0.0466 | 0.0354 | 64000000000000000 | 1000
-1547 | -1926 | 275 | 3.7e-07 | 0.1547 | 0.1388 | -1226 | 0.0458 | 0.0347 | 25000000000000000 | 800
-1513 | -1893 | 280 | 4.3e-07 | 0.1529 | 0.1368 | -1195 | 0.0451 | 0.034 | 9500000000000000 | 650
-1480 | -1854 | 285 | 5.1e-07 | 0.1511 | 0.1347 | -1165 | 0.0443 | 0.0333 | 3800000000000000 | 530 |  | 280 | 0.1
-1447 | -1819 | 290 | 5.9e-07 | 0.1494 | 0.1327 | -1134 | 0.0436 | 0.0326 | 1600000000000000 | 440 |  | 280 | 650
-1414 | -1783 | 295 | 6.8e-07 | 0.1476 | 0.1306 | -1104 | 0.0428 | 0.0319 | 650000000000000 | 370
-1381 | -1750 | 300 | 7.9e-07 | 0.1457 | 0.1285 | -1073 | 0.0421 | 0.0312 | 270000000000000 | 310 |  | 330 | 120
-1348 | -1712 | 305 | 9.1e-07 | 0.1439 | 0.1264 | -1043 | 0.0414 | 0.0305 | 120000000000000 | 260 |  | 330 | 10000
-1316 | -1677 | 310 | 1e-06 | 0.1421 | 0.1242 | -1012 | 0.0406 | 0.0298 | 52000000000000 | 220
-1283 | -1642 | 315 | 1.2e-06 | 0.1402 | 0.1221 | -982 | 0.0399 | 0.0291 | 23000000000000 | 190
-1250 | -1608 | 320 | 1.4e-06 | 0.1383 | 0.1199 | -952 | 0.0392 | 0.0283 | 11000000000000 | 170
-1223 | -1577 | 325 | 1.6e-06 | 0.1367 | 0.118 | -927 | 0.0386 | 0.0278 | 4900000000000 | 140
-1198 | -1550 | 330 | 1.8e-06 | 0.1351 | 0.1161 | -904 | 0.0381 | 0.0272 | 2300000000000 | 120
-1172 | -1521 | 335 | 2e-06 | 0.1335 | 0.1143 | -881 | 0.0375 | 0.0267 | 1100000000000 | 110
-1146 | -1495 | 340 | 2.3e-06 | 0.1319 | 0.1124 | -858 | 0.037 | 0.0262 | 510000000000 | 93
-1120 | -1466 | 345 | 2.6e-06 | 0.1302 | 0.1105 | -835 | 0.0365 | 0.0257 | 250000000000 | 82
-1094 | -1438 | 350 | 3e-06 | 0.1286 | 0.1086 | -812 | 0.0359 | 0.0252 | 120000000000 | 73
-1069 | -1410 | 355 | 3.3e-06 | 0.1269 | 0.1066 | -789 | 0.0354 | 0.0247 | 62000000000 | 65
-1043 | -1383 | 360 | 3.7e-06 | 0.1253 | 0.1047 | -766 | 0.0348 | 0.0242 | 32000000000 | 58
-1018 | -1354 | 365 | 4.2e-06 | 0.1236 | 0.1027 | -743 | 0.0342 | 0.0237 | 16000000000 | 53
-992 | -1329 | 370 | 4.7e-06 | 0.1219 | 0.1007 | -720 | 0.0337 | 0.0231 | 8500000000 | 47
-967 | -1298 | 375 | 5.3e-06 | 0.1202 | 0.0987 | -697 | 0.0331 | 0.0226 | 4600000000 | 44
-942 | -1273 | 380 | 5.9e-06 | 0.1185 | 0.0966 | -673 | 0.0325 | 0.0223 | 2400000000 | 40
-916 | -1242 | 385 | 6.6e-06 | 0.1168 | 0.0946 | -650 | 0.0319 | 0.0216 | 1400000000 | 37
-891 | -1214 | 390 | 7.3e-06 | 0.115 | 0.0925 | -627 | 0.0313 | 0.0211 | 750000000 | 35
-866 | -1188 | 395 | 8.1e-06 | 0.1133 | 0.0904 | -604 | 0.0307 | 0.0206 | 420000000 | 32
-841 | -1168 | 400 | 9e-06 | 0.1115 | 0.0883 | -581 | 0.0302 | 0.0201 | 230000000 | 29
-816 | -1131 | 405 | 1e-05 | 0.1097 | 0.0861 | -558 | 0.0296 | 0.0196 | 140000000 | 29
-791 | -1102 | 410 | 1.1e-05 | 0.1079 | 0.0839 | -535 | 0.0291 | 0.0191 | 81000000 | 28
-767 | -1074 | 415 | 1.2e-05 | 0.1061 | 0.0817 | -512 | 0.0285 | 0.0185 | 48000000 | 27
-742 | -1047 | 420 | 1.3e-05 | 0.1043 | 0.0795 | -489 | 0.028 | 0.018 | 29000000 | 26
-717 | -1023 | 425 | 1.5e-05 | 0.1024 | 0.0772 | -466 | 0.0274 | 0.0175 | 17000000 | 25
-693 | -991 | 430 | 1.6e-05 | 0.1005 | 0.0749 | -443 | 0.0269 | 0.0169 | 11000000 | 25
-669 | -963 | 435 | 1.8e-05 | 0.0986 | 0.0726 | -419 | 0.0263 | 0.0164 | 6700000 | 25
-644 | -935 | 440 | 2e-05 | 0.0967 | 0.0702 | -396 | 0.0258 | 0.0158 | 4200000 | 25
-620 | -907 | 445 | 2.2e-05 | 0.0948 | 0.0678 | -373 | 0.0252 | 0.0152 | 2700000 | 25
-596 | -884 | 450 | 2.4e-05 | 0.0929 | 0.0653 | -350 | 0.0247 | 0.0146 | 1700000 | 25
-572 | -852 | 455 | 2.6e-05 | 0.0909 | 0.0629 | -327 | 0.0241 | 0.0141 | 1200000 | 26
-548 | -823 | 460 | 2.8e-05 | 0.0889 | 0.0604 | -304 | 0.0236 | 0.0135 | 770000 | 27
-525 | -795 | 465 | 3.1e-05 | 0.0869 | 0.0578 | -281 | 0.0231 | 0.0129 | 520000 | 28
-501 | -768 | 470 | 3.3e-05 | 0.0849 | 0.0552 | -258 | 0.0225 | 0.0123 | 350000 | 29
-478 | -748 | 475 | 3.6e-05 | 0.0828 | 0.0526 | -235 | 0.022 | 0.0116 | 230000 | 29
-455 | -713 | 480 | 4e-05 | 0.0807 | 0.0499 | -212 | 0.0214 | 0.011 | 170000 | 33
-431 | -684 | 485 | 4.3e-05 | 0.0786 | 0.0471 | -188 | 0.0209 | 0.0104 | 120000 | 35
-409 | -656 | 490 | 4.7e-05 | 0.0765 | 0.0444 | -165 | 0.0203 | 0.0097 | 87000 | 39
-386 | -637 | 495 | 5e-05 | 0.0743 | 0.0415 | -142 | 0.0197 | 0.0091 | 60000 | 40
-363 | -600 | 500 | 5.5e-05 | 0.0721 | 0.0386 | -119 | 0.0191 | 0.0084 | 47000 | 48
-341 | -576 | 505 | 5.9e-05 | 0.0699 | 0.0356 | -96 | 0.0185 | 0.0078 | 34000 | 52
-319 | -545 | 510 | 6.4e-05 | 0.0677 | 0.0326 | -73 | 0.0179 | 0.0071 | 27000 | 61
-297 | -516 | 515 | 6.9e-05 | 0.0654 | 0.0295 | -50 | 0.0173 | 0.0064 | 21000 | 72
-275 | -488 | 520 | 7.4e-05 | 0.0631 | 0.0264 | -27 | 0.0167 | 0.0057 | 17000 | 85
-254 | -467 | 525 | 8e-05 | 0.0608 | 0.0231 | -4 | 0.0161 | 0.005 | 13000 | 96
-233 | -433 | 530 | 8.6e-05 | 0.0584 | 0.0198 | 19 | 0.0154 | 0.0043 | 11000 | 130
-212 | -410 | 535 | 9.2e-05 | 0.056 | 0.0164 | 0 | 0.0148 | 0.0036 | 9000 | 150
-192 | -378 | 540 | 9.9e-05 | 0.0535 | 0.0129 | 0 | 0.0141 | 0.0028 | 8100 | 210
-172 | -349 | 545 | 0.00011 | 0.051 | 0.0093 | 0 | 0.0134 | 0.0021 | 7300 | 280
-153 | -321 | 550 | 0.00011 | 0.0485 | 0.0056 | 0 | 0.0128 | 0.0013 | 6700 | 380
-134 | -301 | 555 | 0.00012 | 0.0459 | 0.0017 | 0 | 0.0121 | 0.0006 | 5700 | 480
-116 | -269 | 560 | 0.00013 | 0.0433 | -0.0022 | 0 | 0.0114 | 0 | 6100 | 770
-162 | -340 | 565 | 0.00014 | 0.0493 | 0.0077 | 0 | 0.0132 | 0.0015 | 1600 | 220
-147 | -316 | 570 | 0.00015 | 0.0474 | 0.005 | 0 | 0.013 | 0.0013 | 1400 | 290
-132 | -293 | 575 | 0.00016 | 0.0453 | 0.002 | 0 | 0.0125 | 0.0006 | 1300 | 390
-118 | -271 | 580 | 0.00017 | 0.0433 | -0.001 | 0 | 0.0119 | 0 | 1200 | 520
-104 | -250 | 585 | 0.00018 | 0.0413 | -0.0039 | 0 | 0.0114 | 0 | 1200 | 720
-92 | -237 | 590 | 0.00019 | 0.0393 | -0.0068 | 0 | 0.0109 | 0 | 980 | 860
-80 | -213 | 595 | 0.0002 | 0.0374 | -0.0097 | 0 | 0.0104 | 0 | 1000 | 1400
-69 | -192 | 600 | 0.00021 | 0.0355 | -0.0125 | 0 | 0.0099 | 0 | 1100 | 2100
-58 | -172 | 605 | 0.00023 | 0.0337 | -0.0153 | 0 | 0.0094 | 0 | 1200 | 3400
-49 | -154 | 610 | 0.00024 | 0.0319 | -0.0181 | 0 | 0.0089 | 0 | 1300 | 5400
-40 | -143 | 615 | 0.00026 | 0.0301 | -0.0208 | 0 | 0.0085 | 0 | 1200 | 7400
-32 | -120 | 620 | 0.00027 | 0.0284 | -0.0235 | 0 | 0.008 | 0 | 1700 | 16000
-25 | -113 | 625 | 0.00029 | 0.0267 | -0.0261 | 0 | 0.0076 | 0 | 1600 | 20000
-19 | -88 | 630 | 0.0003 | 0.0251 | -0.0287 | 0 | 0.0072 | 0 | 3000 | 66000
-13 | -74 | 635 | 0.00032 | 0.0235 | -0.0312 | 0 | 0.0067 | 0 | 4500 | 150000
-9 | -59 | 640 | 0.00034 | 0.0219 | -0.0337 | 0 | 0.0063 | 0 | 7700 | 420000
-5 | -46 | 645 | 0.00036 | 0.0204 | -0.0361 | 0 | 0.0059 | 0 | 15000 | 1400000
-3 | -34 | 650 | 0.00038 | 0.0189 | -0.0385 | 0 | 0.0055 | 0 | 36000 | 5700000
-1 | -24 | 655 | 0.0004 | 0.0175 | -0.0408 | 0 | 0.0052 | 0 | 120000 | 35000000
***** | FTO | VERSUS | TEMPERATURE | ****
WIDMANSTATTEN | FERRITE | START | TEMPERATURE | = | 330 | C
GROWTH | LIMITED | BAINITE | START | TEMPERATURE | = | 439 | C
NUCLEATION | LIMITED | BAINITE | START | TEMP | = | 330 | C
MARTENSITE | START | TEMPERATURE | = | 280 | C
******* | NUMBER | 2 | *********
C= | 0.35 | Si= | 1.5 | Mn= | 2 | Ni= | 2 | Mo= | 0.25 | Cr= | 1
V= | 0 | Co= | 0.8 | Cu= | 0 | Al= | 0.5 | W= | 0
B= | 0
C= | 0.0158 | Si= | 0.0289 | Mn= | 0.0197 | Ni= | 0.0184 | Mo= | 0.0014 | Cr= | 0.0104
V= | 0 | Co= | 0.0073 | Cu= | 0 | Al= | 0.01 | W= | 0
CARBON | CONTENT= | 0.01577 | T10= | 0.119784 | T20= | -1.066764 | WGAMMA= | 8450

## a27
FPRO | GMAX | CTEMP | XNUCLEUS | XEQ | XEQ50 | FTO | XTO | XTO400 | DIFFT | SHEART
-2021 | -2424 | 200 | 2.4e-08 | 0.1786 | 0.1656 | -1650 | 0.0564 | 0.044 | 6.7e+23 | 63000
-1987 | -2381 | 205 | 3e-08 | 0.177 | 0.1639 | -1620 | 0.0557 | 0.0434 | 1.8e+23 | 45000
-1953 | -2345 | 210 | 3.6e-08 | 0.1754 | 0.1621 | -1589 | 0.055 | 0.0427 | 4.9e+22 | 32000
-1919 | -2314 | 215 | 4.4e-08 | 0.1738 | 0.1603 | -1559 | 0.0543 | 0.042 | 1.4e+22 | 22000
-1885 | -2283 | 220 | 5.4e-08 | 0.1721 | 0.1585 | -1528 | 0.0535 | 0.0413 | 3.9e+21 | 16000
-1852 | -2250 | 225 | 6.6e-08 | 0.1705 | 0.1566 | -1498 | 0.0528 | 0.0406 | 1.2e+21 | 12000
-1818 | -2219 | 230 | 7.9e-08 | 0.1688 | 0.1548 | -1467 | 0.0518 | 0.0399 | 3.5e+20 | 8400
-1784 | -2178 | 235 | 9.6e-08 | 0.1672 | 0.1529 | -1437 | 0.0511 | 0.0392 | 1.1e+20 | 6400
-1751 | -2141 | 240 | 1.1e-07 | 0.1655 | 0.151 | -1406 | 0.0503 | 0.0385 | 3.6e+19 | 4800
-1717 | -2105 | 245 | 1.4e-07 | 0.1638 | 0.1491 | -1376 | 0.0496 | 0.0379 | 1.2e+19 | 3700
-1684 | -2069 | 250 | 1.6e-07 | 0.1621 | 0.1472 | -1346 | 0.0488 | 0.0372 | 4.1e+18 | 2800
-1650 | -2034 | 255 | 1.9e-07 | 0.1604 | 0.1453 | -1315 | 0.048 | 0.0365 | 1.4e+18 | 2200
-1617 | -2001 | 260 | 2.3e-07 | 0.1587 | 0.1433 | -1285 | 0.0472 | 0.0359 | 5e+17 | 1700
-1584 | -1963 | 265 | 2.7e-07 | 0.157 | 0.1413 | -1254 | 0.0464 | 0.0352 | 1.8e+17 | 1400
-1550 | -1928 | 270 | 3.2e-07 | 0.1552 | 0.1393 | -1224 | 0.0456 | 0.0345 | 69000000000000000 | 1100
-1517 | -1893 | 275 | 3.7e-07 | 0.1535 | 0.1373 | -1193 | 0.0448 | 0.0339 | 26000000000000000 | 870
-1484 | -1860 | 280 | 4.4e-07 | 0.1517 | 0.1353 | -1163 | 0.0441 | 0.0332 | 10000000000000000 | 710
-1451 | -1821 | 285 | 5.1e-07 | 0.1499 | 0.1332 | -1132 | 0.0434 | 0.0325 | 4100000000000000 | 580
-1418 | -1796 | 290 | 5.9e-07 | 0.1481 | 0.1312 | -1102 | 0.0426 | 0.0318 | 1600000000000000 | 470
-1385 | -1751 | 295 | 6.9e-07 | 0.1463 | 0.1291 | -1072 | 0.0419 | 0.0311 | 700000000000000 | 400
-1352 | -1717 | 300 | 7.9e-07 | 0.1445 | 0.1269 | -1041 | 0.0412 | 0.0304 | 290000000000000 | 340
-1319 | -1680 | 305 | 9.2e-07 | 0.1426 | 0.1248 | -1011 | 0.0405 | 0.0297 | 130000000000000 | 290
-1287 | -1647 | 310 | 1.1e-06 | 0.1407 | 0.1226 | -980 | 0.0397 | 0.029 | 56000000000000 | 250
-1254 | -1609 | 315 | 1.2e-06 | 0.1388 | 0.1204 | -950 | 0.039 | 0.0282 | 25000000000000 | 210
-1228 | -1582 | 320 | 1.4e-06 | 0.1373 | 0.1186 | -927 | 0.0385 | 0.0277 | 11000000000000 | 180 |  | 275 | 870
-1202 | -1553 | 325 | 1.6e-06 | 0.1357 | 0.1167 | -904 | 0.0379 | 0.0272 | 5200000000000 | 160 |  | 275 | 0.1
-1176 | -1525 | 330 | 1.8e-06 | 0.134 | 0.1149 | -881 | 0.0374 | 0.0266 | 2400000000000 | 130
-1150 | -1497 | 335 | 2e-06 | 0.1324 | 0.113 | -857 | 0.0369 | 0.0261 | 1100000000000 | 120 |  | 315 | 10000
-1125 | -1470 | 340 | 2.3e-06 | 0.1308 | 0.1111 | -834 | 0.0363 | 0.0256 | 550000000000 | 100 |  | 315 | 210
-1099 | -1441 | 345 | 2.6e-06 | 0.1292 | 0.1091 | -811 | 0.0358 | 0.0251 | 270000000000 | 90
-1073 | -1413 | 350 | 3e-06 | 0.1275 | 0.1072 | -788 | 0.0352 | 0.0246 | 130000000000 | 79
-1048 | -1385 | 355 | 3.3e-06 | 0.1258 | 0.1052 | -765 | 0.0347 | 0.0241 | 67000000000 | 71
-1022 | -1359 | 360 | 3.8e-06 | 0.1241 | 0.1033 | -742 | 0.0341 | 0.0236 | 34000000000 | 63
-997 | -1329 | 365 | 4.2e-06 | 0.1225 | 0.1013 | -719 | 0.0335 | 0.0231 | 18000000000 | 57
-971 | -1301 | 370 | 4.7e-06 | 0.1208 | 0.0992 | -696 | 0.033 | 0.0225 | 9300000000 | 52
-946 | -1274 | 375 | 5.3e-06 | 0.119 | 0.0972 | -673 | 0.0324 | 0.0222 | 4900000000 | 48
-921 | -1248 | 380 | 5.9e-06 | 0.1173 | 0.0951 | -650 | 0.0318 | 0.0216 | 2600000000 | 44
-895 | -1218 | 385 | 6.6e-06 | 0.1156 | 0.093 | -627 | 0.0312 | 0.0212 | 1500000000 | 41
-870 | -1190 | 390 | 7.4e-06 | 0.1138 | 0.0909 | -603 | 0.0306 | 0.0206 | 810000000 | 38
-845 | -1163 | 395 | 8.2e-06 | 0.112 | 0.0888 | -580 | 0.0301 | 0.0201 | 460000000 | 36
-820 | -1142 | 400 | 9.1e-06 | 0.1102 | 0.0866 | -557 | 0.0295 | 0.0196 | 250000000 | 33
-796 | -1107 | 405 | 1e-05 | 0.1084 | 0.0844 | -534 | 0.029 | 0.019 | 150000000 | 32
-771 | -1078 | 410 | 1.1e-05 | 0.1066 | 0.0822 | -511 | 0.0284 | 0.0185 | 89000000 | 31
-746 | -1053 | 415 | 1.2e-05 | 0.1048 | 0.08 | -488 | 0.0279 | 0.018 | 52000000 | 30
-721 | -1022 | 420 | 1.4e-05 | 0.1029 | 0.0777 | -465 | 0.0273 | 0.0174 | 32000000 | 29
-697 | -998 | 425 | 1.5e-05 | 0.101 | 0.0754 | -442 | 0.0268 | 0.0169 | 19000000 | 28
-673 | -967 | 430 | 1.6e-05 | 0.0992 | 0.0731 | -419 | 0.0262 | 0.0163 | 12000000 | 28
-648 | -938 | 435 | 1.8e-05 | 0.0972 | 0.0707 | -396 | 0.0257 | 0.0158 | 7500000 | 28
-624 | -911 | 440 | 2e-05 | 0.0953 | 0.0683 | -373 | 0.0251 | 0.0152 | 4700000 | 28
-600 | -883 | 445 | 2.2e-05 | 0.0934 | 0.0659 | -349 | 0.0246 | 0.0146 | 3000000 | 29
-576 | -859 | 450 | 2.4e-05 | 0.0914 | 0.0634 | -326 | 0.0241 | 0.014 | 1900000 | 28
-552 | -827 | 455 | 2.6e-05 | 0.0894 | 0.0609 | -303 | 0.0235 | 0.0135 | 1300000 | 30
-528 | -799 | 460 | 2.8e-05 | 0.0874 | 0.0583 | -280 | 0.023 | 0.0129 | 860000 | 31
-505 | -775 | 465 | 3.1e-05 | 0.0854 | 0.0557 | -257 | 0.0225 | 0.0123 | 570000 | 32
-481 | -743 | 470 | 3.4e-05 | 0.0833 | 0.0531 | -234 | 0.0219 | 0.0116 | 400000 | 34
-458 | -723 | 475 | 3.7e-05 | 0.0812 | 0.0504 | -211 | 0.0214 | 0.011 | 270000 | 34
-435 | -688 | 480 | 4e-05 | 0.0791 | 0.0476 | -188 | 0.0208 | 0.0104 | 190000 | 39
-412 | -659 | 485 | 4.3e-05 | 0.077 | 0.0448 | -165 | 0.0202 | 0.0098 | 140000 | 42
-389 | -631 | 490 | 4.7e-05 | 0.0748 | 0.042 | -142 | 0.0197 | 0.0091 | 100000 | 47
-367 | -610 | 495 | 5.1e-05 | 0.0726 | 0.0391 | -118 | 0.0191 | 0.0085 | 71000 | 49
-344 | -576 | 500 | 5.5e-05 | 0.0704 | 0.0361 | -95 | 0.0185 | 0.0078 | 55000 | 59
-322 | -552 | 505 | 5.9e-05 | 0.0682 | 0.0331 | -72 | 0.0179 | 0.0071 | 41000 | 65
-300 | -520 | 510 | 6.4e-05 | 0.0659 | 0.03 | -49 | 0.0173 | 0.0064 | 32000 | 77
-279 | -492 | 515 | 6.9e-05 | 0.0636 | 0.0268 | -26 | 0.0167 | 0.0057 | 26000 | 92
-257 | -464 | 520 | 7.4e-05 | 0.0612 | 0.0236 | -3 | 0.016 | 0.005 | 21000 | 110
-236 | -441 | 525 | 8e-05 | 0.0588 | 0.0203 | 20 | 0.0154 | 0.0043 | 16000 | 130
-216 | -408 | 530 | 8.6e-05 | 0.0564 | 0.0168 | 0 | 0.0147 | 0.0036 | 14000 | 170
-195 | -385 | 535 | 9.2e-05 | 0.054 | 0.0133 | 0 | 0.0141 | 0.0029 | 12000 | 210
-175 | -353 | 540 | 9.9e-05 | 0.0515 | 0.0097 | 0 | 0.0134 | 0.0021 | 11000 | 290
-156 | -325 | 545 | 0.00011 | 0.049 | 0.006 | 0 | 0.0128 | 0.0014 | 9700 | 400
-137 | -297 | 550 | 0.00011 | 0.0464 | 0.0022 | 0 | 0.0121 | 0.0006 | 9200 | 570
-182 | -376 | 555 | 0.00012 | 0.052 | 0.0113 | 0 | 0.0138 | 0.0023 | 2400 | 160
-166 | -346 | 560 | 0.00013 | 0.05 | 0.0085 | 0 | 0.0136 | 0.002 | 2200 | 220
-150 | -321 | 565 | 0.00014 | 0.0479 | 0.0055 | 0 | 0.013 | 0.0013 | 2000 | 290
-135 | -297 | 570 | 0.00015 | 0.0458 | 0.0025 | 0 | 0.0125 | 0.0007 | 1800 | 390
-121 | -275 | 575 | 0.00016 | 0.0438 | -0.0005 | 0 | 0.0119 | 0 | 1700 | 520
-107 | -254 | 580 | 0.00017 | 0.0418 | -0.0034 | 0 | 0.0114 | 0 | 1600 | 720
-95 | -234 | 585 | 0.00018 | 0.0399 | -0.0063 | 0 | 0.0109 | 0 | 1500 | 1000
-83 | -222 | 590 | 0.00019 | 0.0379 | -0.0091 | 0 | 0.0104 | 0 | 1300 | 1200
-71 | -199 | 595 | 0.0002 | 0.0361 | -0.012 | 0 | 0.0099 | 0 | 1400 | 1900
-61 | -178 | 600 | 0.00021 | 0.0342 | -0.0147 | 0 | 0.0095 | 0 | 1500 | 3100
-51 | -159 | 605 | 0.00023 | 0.0324 | -0.0175 | 0 | 0.009 | 0 | 1600 | 5000
-43 | -142 | 610 | 0.00024 | 0.0307 | -0.0202 | 0 | 0.0085 | 0 | 1800 | 8200
-35 | -131 | 615 | 0.00026 | 0.029 | -0.0228 | 0 | 0.0081 | 0 | 1800 | 11000
-27 | -109 | 620 | 0.00027 | 0.0273 | -0.0255 | 0 | 0.0077 | 0 | 2500 | 26000
-21 | -103 | 625 | 0.00029 | 0.0256 | -0.028 | 0 | 0.0072 | 0 | 2300 | 33000
-15 | -79 | 630 | 0.0003 | 0.0241 | -0.0305 | 0 | 0.0068 | 0 | 4900 | 120000
-11 | -64 | 635 | 0.00032 | 0.0225 | -0.033 | 0 | 0.0064 | 0 | 7800 | 300000
-7 | -51 | 640 | 0.00034 | 0.021 | -0.0354 | 0 | 0.006 | 0 | 14000 | 930000
-4 | -38 | 645 | 0.00036 | 0.0195 | -0.0378 | 0 | 0.0056 | 0 | 33000 | 3600000
-1 | -27 | 650 | 0.00038 | 0.0181 | -0.0401 | 0 | 0.0053 | 0 | 99000 | 20000000
***** | FTO | VERSUS | TEMPERATURE | ****
WIDMANSTATTEN | FERRITE | START | TEMPERATURE | = | 315 | C
GROWTH | LIMITED | BAINITE | START | TEMPERATURE | = | 434 | C
NUCLEATION | LIMITED | BAINITE | START | TEMP | = | 315 | C
MARTENSITE | START | TEMPERATURE | = | 275 | C
******* | NUMBER | 2 | *********
C= | 0.35 | Si= | 1.5 | Mn= | 2 | Ni= | 2 | Mo= | 0.25 | Cr= | 1
V= | 0 | Co= | 0.5 | Cu= | 0 | Al= | 0.5 | W= | 0
B= | 0
C= | 0.0158 | Si= | 0.0289 | Mn= | 0.0197 | Ni= | 0.0184 | Mo= | 0.0014 | Cr= | 0.0104
V= | 0 | Co= | 0.0046 | Cu= | 0 | Al= | 0.01 | W= | 0
CARBON | CONTENT= | 0.01577 | T10= | 0.108568 | T20= | -1.12359 | WGAMMA= | 8448

## a26
FPRO | GMAX | CTEMP | XNUCLEUS | XEQ | XEQ50 | FTO | XTO | XTO400 | DIFFT | SHEART
-1972 | -2359 | 200 | 2.4e-08 | 0.177 | 0.1637 | -1597 | 0.0548 | 0.0426 | 7.5e+23 | 73000
-1938 | -2333 | 205 | 3e-08 | 0.1753 | 0.162 | -1566 | 0.0541 | 0.0419 | 1.9e+23 | 50000
-1904 | -2289 | 210 | 3.7e-08 | 0.1737 | 0.1601 | -1536 | 0.0533 | 0.0412 | 5.4e+22 | 36000
-1870 | -2265 | 215 | 4.5e-08 | 0.1721 | 0.1583 | -1505 | 0.0526 | 0.0406 | 1.5e+22 | 25000
-1836 | -2225 | 220 | 5.5e-08 | 0.1704 | 0.1564 | -1475 | 0.0518 | 0.0399 | 4.3e+21 | 18000
-1803 | -2199 | 225 | 6.6e-08 | 0.1687 | 0.1546 | -1445 | 0.051 | 0.0392 | 1.3e+21 | 13000
-1769 | -2158 | 230 | 8e-08 | 0.1671 | 0.1527 | -1414 | 0.0502 | 0.0385 | 3.9e+20 | 9700
-1735 | -2120 | 235 | 9.7e-08 | 0.1654 | 0.1508 | -1384 | 0.0494 | 0.0379 | 1.2e+20 | 7300
-1702 | -2087 | 240 | 1.2e-07 | 0.1637 | 0.1489 | -1353 | 0.0487 | 0.0372 | 4e+19 | 5500
-1668 | -2049 | 245 | 1.4e-07 | 0.162 | 0.1469 | -1323 | 0.0479 | 0.0365 | 1.3e+19 | 4200
-1635 | -2015 | 250 | 1.7e-07 | 0.1603 | 0.145 | -1292 | 0.0471 | 0.0359 | 4.5e+18 | 3200
-1602 | -1980 | 255 | 2e-07 | 0.1585 | 0.143 | -1262 | 0.0463 | 0.0352 | 1.6e+18 | 2500
-1568 | -1947 | 260 | 2.3e-07 | 0.1568 | 0.141 | -1232 | 0.0455 | 0.0346 | 5.6e+17 | 2000
-1535 | -1909 | 265 | 2.7e-07 | 0.155 | 0.139 | -1201 | 0.0448 | 0.0339 | 2.1e+17 | 1600
-1502 | -1883 | 270 | 3.2e-07 | 0.1532 | 0.137 | -1171 | 0.044 | 0.0332 | 76000000000000000 | 1200
-1469 | -1838 | 275 | 3.8e-07 | 0.1515 | 0.1349 | -1140 | 0.0433 | 0.0325 | 30000000000000000 | 1000
-1436 | -1805 | 280 | 4.4e-07 | 0.1496 | 0.1328 | -1110 | 0.0426 | 0.0319 | 12000000000000000 | 820
-1403 | -1767 | 285 | 5.2e-07 | 0.1478 | 0.1307 | -1079 | 0.0418 | 0.0312 | 4600000000000000 | 680
-1370 | -1732 | 290 | 6e-07 | 0.146 | 0.1286 | -1049 | 0.0411 | 0.0305 | 1900000000000000 | 560
-1337 | -1696 | 295 | 6.9e-07 | 0.1441 | 0.1265 | -1018 | 0.0404 | 0.0298 | 790000000000000 | 470
-1304 | -1662 | 300 | 8e-07 | 0.1423 | 0.1243 | -988 | 0.0397 | 0.0291 | 340000000000000 | 400
-1271 | -1625 | 305 | 9.3e-07 | 0.1404 | 0.1221 | -958 | 0.039 | 0.0283 | 150000000000000 | 340
-1244 | -1597 | 310 | 1.1e-06 | 0.1388 | 0.1202 | -934 | 0.0384 | 0.0278 | 63000000000000 | 290
-1218 | -1569 | 315 | 1.2e-06 | 0.1372 | 0.1183 | -910 | 0.0379 | 0.0272 | 28000000000000 | 240 |  | 266 | 1600
-1192 | -1542 | 320 | 1.4e-06 | 0.1355 | 0.1165 | -887 | 0.0374 | 0.0267 | 13000000000000 | 210 |  | 266 | 0.1
-1167 | -1513 | 325 | 1.6e-06 | 0.1339 | 0.1146 | -864 | 0.0368 | 0.0262 | 5800000000000 | 180
-1141 | -1485 | 330 | 1.8e-06 | 0.1323 | 0.1127 | -841 | 0.0363 | 0.0257 | 2700000000000 | 150 |  | 300 | 400
-1115 | -1457 | 335 | 2.1e-06 | 0.1306 | 0.1108 | -818 | 0.0358 | 0.0253 | 1300000000000 | 130 |  | 300 | 10000
-1089 | -1430 | 340 | 2.3e-06 | 0.129 | 0.1088 | -795 | 0.0352 | 0.0247 | 610000000000 | 120
-1064 | -1401 | 345 | 2.6e-06 | 0.1273 | 0.1069 | -772 | 0.0347 | 0.0242 | 300000000000 | 100
-1038 | -1373 | 350 | 3e-06 | 0.1256 | 0.1049 | -749 | 0.0341 | 0.0237 | 150000000000 | 92
-1013 | -1345 | 355 | 3.4e-06 | 0.124 | 0.1029 | -726 | 0.0336 | 0.0232 | 75000000000 | 82
-987 | -1318 | 360 | 3.8e-06 | 0.1223 | 0.1009 | -703 | 0.033 | 0.0226 | 38000000000 | 74
-962 | -1289 | 365 | 4.3e-06 | 0.1205 | 0.0988 | -680 | 0.0324 | 0.0223 | 20000000000 | 67
-936 | -1262 | 370 | 4.8e-06 | 0.1188 | 0.0968 | -656 | 0.0318 | 0.0217 | 10000000000 | 61
-911 | -1233 | 375 | 5.3e-06 | 0.1171 | 0.0947 | -633 | 0.0313 | 0.0213 | 5600000000 | 56
-886 | -1208 | 380 | 6e-06 | 0.1153 | 0.0926 | -610 | 0.0307 | 0.0207 | 3000000000 | 52
-861 | -1178 | 385 | 6.6e-06 | 0.1135 | 0.0904 | -587 | 0.0301 | 0.0202 | 1700000000 | 49
-836 | -1150 | 390 | 7.4e-06 | 0.1117 | 0.0883 | -564 | 0.0296 | 0.0197 | 930000000 | 46
-811 | -1123 | 395 | 8.2e-06 | 0.1099 | 0.0861 | -541 | 0.029 | 0.0191 | 530000000 | 43
-786 | -1101 | 400 | 9.1e-06 | 0.1081 | 0.0839 | -518 | 0.0285 | 0.0186 | 300000000 | 40
-761 | -1066 | 405 | 1e-05 | 0.1063 | 0.0817 | -495 | 0.0279 | 0.0181 | 180000000 | 39
-737 | -1038 | 410 | 1.1e-05 | 0.1044 | 0.0794 | -472 | 0.0274 | 0.0176 | 100000000 | 38
-712 | -1010 | 415 | 1.2e-05 | 0.1026 | 0.0771 | -449 | 0.0269 | 0.017 | 62000000 | 37
-688 | -982 | 420 | 1.4e-05 | 0.1007 | 0.0748 | -425 | 0.0263 | 0.0165 | 37000000 | 36
-663 | -957 | 425 | 1.5e-05 | 0.0988 | 0.0724 | -402 | 0.0258 | 0.0159 | 23000000 | 35
-639 | -926 | 430 | 1.7e-05 | 0.0968 | 0.07 | -379 | 0.0252 | 0.0154 | 14000000 | 35
-615 | -898 | 435 | 1.8e-05 | 0.0949 | 0.0676 | -356 | 0.0246 | 0.0148 | 8900000 | 35
-591 | -870 | 440 | 2e-05 | 0.0929 | 0.0651 | -333 | 0.0241 | 0.0142 | 5700000 | 36
-567 | -842 | 445 | 2.2e-05 | 0.0909 | 0.0626 | -310 | 0.0236 | 0.0136 | 3700000 | 36
-543 | -818 | 450 | 2.4e-05 | 0.0889 | 0.0601 | -287 | 0.0231 | 0.0131 | 2400000 | 36
-519 | -787 | 455 | 2.6e-05 | 0.0869 | 0.0575 | -264 | 0.0225 | 0.0125 | 1600000 | 38
-496 | -759 | 460 | 2.8e-05 | 0.0848 | 0.0548 | -241 | 0.022 | 0.0119 | 1100000 | 40
-472 | -731 | 465 | 3.1e-05 | 0.0828 | 0.0521 | -218 | 0.0215 | 0.0112 | 720000 | 42
-449 | -703 | 470 | 3.4e-05 | 0.0807 | 0.0494 | -195 | 0.0209 | 0.0106 | 500000 | 45
-426 | -681 | 475 | 3.7e-05 | 0.0785 | 0.0466 | -171 | 0.0203 | 0.01 | 340000 | 46
-403 | -648 | 480 | 4e-05 | 0.0764 | 0.0438 | -148 | 0.0198 | 0.0094 | 250000 | 52
-380 | -619 | 485 | 4.3e-05 | 0.0742 | 0.0409 | -125 | 0.0192 | 0.0087 | 180000 | 58
-358 | -591 | 490 | 4.7e-05 | 0.072 | 0.038 | -102 | 0.0186 | 0.0081 | 130000 | 65
-336 | -567 | 495 | 5.1e-05 | 0.0697 | 0.0349 | -79 | 0.018 | 0.0074 | 95000 | 71
-313 | -535 | 500 | 5.5e-05 | 0.0675 | 0.0319 | -56 | 0.0174 | 0.0067 | 74000 | 84
-292 | -511 | 505 | 6e-05 | 0.0652 | 0.0287 | -33 | 0.0168 | 0.006 | 56000 | 95
-270 | -480 | 510 | 6.4e-05 | 0.0628 | 0.0255 | -10 | 0.0162 | 0.0054 | 45000 | 120
-249 | -452 | 515 | 6.9e-05 | 0.0605 | 0.0222 | 13 | 0.0156 | 0.0047 | 36000 | 140
-228 | -424 | 520 | 7.5e-05 | 0.0581 | 0.0188 | 0 | 0.0149 | 0.0039 | 29000 | 170
-207 | -399 | 525 | 8e-05 | 0.0556 | 0.0153 | 0 | 0.0143 | 0.0032 | 24000 | 210
-187 | -368 | 530 | 8.7e-05 | 0.0531 | 0.0117 | 0 | 0.0136 | 0.0025 | 21000 | 290
-167 | -344 | 535 | 9.3e-05 | 0.0506 | 0.008 | 0 | 0.013 | 0.0018 | 18000 | 360
-148 | -313 | 540 | 0.0001 | 0.048 | 0.0042 | 0 | 0.0123 | 0.001 | 17000 | 520
-129 | -285 | 545 | 0.00011 | 0.0454 | 0.0003 | 0 | 0.0116 | 0.0002 | 16000 | 770
-176 | -357 | 550 | 0.00011 | 0.0514 | 0.0102 | 0 | 0.0134 | 0.002 | 4400 | 220
-161 | -343 | 555 | 0.00012 | 0.0495 | 0.0074 | 0 | 0.0133 | 0.0018 | 3400 | 250
-146 | -315 | 560 | 0.00013 | 0.0474 | 0.0044 | 0 | 0.0127 | 0.0011 | 3200 | 350
-131 | -291 | 565 | 0.00014 | 0.0454 | 0.0015 | 0 | 0.0122 | 0.0005 | 2900 | 470
-117 | -270 | 570 | 0.00015 | 0.0434 | -0.0015 | 0 | 0.0116 | 0 | 2700 | 640
-104 | -249 | 575 | 0.00016 | 0.0414 | -0.0043 | 0 | 0.0111 | 0 | 2500 | 870
-92 | -229 | 580 | 0.00017 | 0.0395 | -0.0072 | 0 | 0.0106 | 0 | 2400 | 1200
-80 | -210 | 585 | 0.00018 | 0.0376 | -0.01 | 0 | 0.0102 | 0 | 2300 | 1700
-69 | -198 | 590 | 0.00019 | 0.0358 | -0.0128 | 0 | 0.0097 | 0 | 2000 | 2100
-59 | -176 | 595 | 0.0002 | 0.034 | -0.0155 | 0 | 0.0092 | 0 | 2200 | 3500
-50 | -157 | 600 | 0.00021 | 0.0322 | -0.0182 | 0 | 0.0088 | 0 | 2400 | 5800
-42 | -140 | 605 | 0.00023 | 0.0305 | -0.0209 | 0 | 0.0084 | 0 | 2700 | 9600
-34 | -123 | 610 | 0.00024 | 0.0288 | -0.0235 | 0 | 0.0079 | 0 | 3200 | 17000
-27 | -112 | 615 | 0.00026 | 0.0272 | -0.026 | 0 | 0.0075 | 0 | 3200 | 24000
-21 | -93 | 620 | 0.00027 | 0.0256 | -0.0286 | 0 | 0.0071 | 0 | 4900 | 60000
-15 | -78 | 625 | 0.00029 | 0.024 | -0.031 | 0 | 0.0067 | 0 | 7100 | 130000
-11 | -64 | 630 | 0.0003 | 0.0225 | -0.0334 | 0 | 0.0063 | 0 | 11000 | 340000
-7 | -50 | 635 | 0.00032 | 0.021 | -0.0358 | 0 | 0.006 | 0 | 21000 | 1000000
-4 | -38 | 640 | 0.00034 | 0.0196 | -0.0381 | 0 | 0.0056 | 0 | 48000 | 4100000
-2 | -26 | 645 | 0.00036 | 0.0182 | -0.0403 | 0 | 0.0052 | 0 | 150000 | 25000000
***** | FTO | VERSUS | TEMPERATURE | ****
FERRITE | START | TEMPERATURE | = | 300 | C
LIMITED | BAINITE | START | TEMPERATURE | = | 426 | C
LIMITED | BAINITE | START | TEMP | = | 300 | C
START | TEMPERATURE | = | 266 | C
NUMBER | 2 | *********
C= | 0.35 | Si= | 1.5 | Mn= | 2 | Ni= | 2 | Mo= | 0.25 | Cr= | 1
V= | 0 | Co= | 0 | Cu= | 0 | Al= | 0.5 | W= | 0
B= | 0
C= | 0.0158 | Si= | 0.0289 | Mn= | 0.0197 | Ni= | 0.0184 | Mo= | 0.0014 | Cr= | 0.0104
V= | 0 | Co= | 0 | Cu= | 0 | Al= | 0.01 | W= | 0
CARBON | CONTENT= | 0.01577 | T10= | 0.090038 | T20= | -1.217479 | WGAMMA= | 8448