## Data from MTDATA
| S2( Cin gamma at 350 °C) | Cg=0.7979
"TITLE OF TABLE/PLOT: C:\MTDATA\Work\def439 11:23:09 06-MAR-2009" |  |  | "TITLE OF TABLE/PLOT: C:\MTDATA\Work\def442 11:28:49 06-MAR-2009"
"LOG FILE NAME: C:\MTDATA\Work\mt84.log" |  |  | "LOG FILE NAME: C:\MTDATA\Work\mt84.log"
"DATA FILE NAME: C:\MTDATA\Work\def.mpi" |  |  | "DATA FILE NAME: C:\MTDATA\Work\def.mpi"
"RESULTS (.gph) FILE: C:\MTDATA\Work\def439.gph" |  |  | "RESULTS (.gph) FILE: C:\MTDATA\Work\def442.gph"
"TIME OF CALCULATION: 11:23:09 06-MAR-2009" |  |  | "TIME OF CALCULATION: 11:28:49 06-MAR-2009"
"TIME OF TABULATION: 11:24:23 6-MAR- 9" |  |  | "TIME OF TABULATION: 11:29:00 6-MAR- 9"
"ABSCISSA VARIABLE: T/C" |  |  | "ABSCISSA VARIABLE: T/C"
"ORDINATE VARIABLE: Gibbs energy of BCC_A2 phase /J" |  |  | "ORDINATE VARIABLE: Gibbs energy of all phases /J"
| Only ferrite phase |  | Only austenite phase
| def413 |  |  | def 414.gtb | del G | del G (gamma-ferrite)
T/C | Gibbs energ |  | T/C | Gibbs energ
25 | -18829520 |  | 25 | -13196430 | -5633090 | 5633090
45 | -20045810 |  | 45 | -14679150
65 | -21320310 |  | 65 | -16220100 | 1643.2 moles Fe=5.63E+06 =5.63E+06/ 1643.2=3.43E+03
85 | -22650640 |  | 85 | -17816600 |  | 3428.122 | J/ Mol
105 | -24034640 |  | 105 | -19466200 | k1=0.002017 mol/J
125 | -25470370 |  | 125 | -21166680 | k delG | 6.914522
145 | -26956080 |  | 145 | -22915990
165 | -28490190 |  | 165 | -24712260 | Vgammao | 0.4076052 | =x-xalpha/xgamma-xalpha
185 | -30071280 |  | 185 | -26553760 |  | 1))
205 | -31698050 |  | 205 | -28438920 |  | Strain e | lnVgamma=lnVgammao-kdel G*E | Vgamma
225 | -33369330 |  | 225 | -30366270 |  | 0 | -0.8974563 | 0.4076052
245 | -35084080 |  | 245 | -32334430 |  | 0.04 | -1.174037 | 0.3091165
265 | -36841360 |  | 265 | -34342140 |  | 0.08 | -1.450618 | 0.2344253
285 | -38640280 |  | 285 | -36388220 |  | 0.12 | -1.727199 | 0.1777817
305 | -40480112 |  | 305 | -38471580 |  | 0.16 | -2.00378 | 0.1348247
325 | -42360140 |  | 325 | -40591160 |  | 0.2 | -2.280361 | 0.1022473
345 | -44279768 |  | 345 | -42746020 |  | 0.24 | -2.556942 | 0.07754153
365 | -46238448 |  | 365 | -44935240 |  | 0.28 | -2.833522 | 0.05880535
385 | -48235720 |  | 385 | -47157960 |  | 0.32 | -3.110103 | 0.04459635
405 | -50271168 |  | 405 | -49413380 |  | 0.36 | -3.386684 | 0.03382063
425 | -52344460 |  | 425 | -51700728
445 | -54455300 |  | 445 | -54019300 |  | 1-Vmartensite | =exp(-0.0011(Ms-25C)
465 | -56603472 |  | 465 | -56368408 |  | Ms =141 °C (mucg83 carbon=0.7979)
485 | -58788820 |  | 485 | -58747400 |  | Vmartensite | 0.1197946
505 | -61011240 |  | 505 | -61155680 |  | Actual retained gamma at 25 °C= Vgamma 350C -Vgamma 350C*Vmartensite
525 | -63270728 |  | 525 | -63592648 | Vgammao | 0.3587763
545 | -65567312 |  | 545 | -66057760 |  | 2))
565 | -67901112 |  | 565 | -68550480 |  | Strain e | lnVgamma=lnVgammao-k delG* e | Vgamma
585 | -70272336 |  | 585 | -71070320 |  | 0 | -1.025056 | 0.3587763
605 | -72681272 |  | 605 | -73616792 |  | 0.04 | -1.301637 | 0.272086
625 | -75128328 |  | 625 | -76189432 |  | 0.08 | -1.578218 | 0.2063425
645 | -77614016 |  | 645 | -78787824 |  | 0.12 | -1.854799 | 0.1564844
665 | -80139032 |  | 665 | -81411512 |  | 0.16 | -2.13138 | 0.1186734
685 | -82704168 |  | 685 | -84060120 |  | 0.2 | -2.407961 | 0.08999864
705 | -85310464 |  | 705 | -86733264 |  | 0.24 | -2.684542 | 0.06825247
725 | -87958416 |  | 725 | -89430544 |  | 0.28 | -2.961122 | 0.05176078
745 | -90643104 |  | 745 | -92151592 |  | 0.32 | -3.237703 | 0.03925394
765 | -93361352 |  | 765 | -94896096 |  | 0.36 | -3.514284 | 0.0297691
785 | -96111216 |  | 785 | -97663696
805 | -98891136 |  | 805 | -100454100
825 | -101699800 |  | 825 | -103267000
845 | -104536300 |  | 845 | -106102000
865 | -107399400 |  | 865 | -108959000
885 | -110288600 |  | 885 | -111837500