## G w5-w8 (3)
Mn
1.2
2.0

## Mn
1.2
1.6
2.0
1.8
1Co-1Cr-1Ni-[1.2-2]Mn-W

## G w5-w8 (2)
1.2
1.6
2.0
1.8
1Co-1Cr-1Ni-[1.2-2]Mn-W

## G w5-w8
Mn
1.2
2.0

## G w5-w9
Mn
1.2
1.6
1.8
2.0

## w8 grh
Bs= 496 °C
Ms= 330 °C
Bs-Ms= 166 °C
w8: C= 0.3500 Si= 1.5000 Mn= 1.2000 Ni= 1.0000 Mo= 0.2500 Cr= 1.0000 V= 0.1000 Co= 1.0000 Al= 0.5000 W= 1.0000

## w9-1Mn
FPRO | GMAX | CTEMP | XNUCLEUS | XEQ | XEQ50 | FTO | XTO | XTO400 | DIFFT | SHEART
-2391 | -2827 | 200 | 2.2e-08 | 0.1899 | 0.1788 | -2046 | 0.0701 | 0.056 | 3.6e+23 | 0.29
-2357 | -2787 | 205 | 2.7e-08 | 0.1885 | 0.1772 | -2016 | 0.0693 | 0.0553 | 9.6e+22 | 0.2
-2323 | -2759 | 210 | 3.3e-08 | 0.187 | 0.1756 | -1985 | 0.0685 | 0.0546 | 2.5e+22 | 0.14
-2289 | -2727 | 215 | 4e-08 | 0.1855 | 0.174 | -1955 | 0.0677 | 0.0538 | 7e+21 | 0.98
-2255 | -2697 | 220 | 4.9e-08 | 0.1841 | 0.1724 | -1925 | 0.0669 | 0.0531 | 2e+21 | 0.69
-2221 | -2653 | 225 | 6e-08 | 0.1826 | 0.1707 | -1894 | 0.0659 | 0.0523 | 6e+20 | 0.51
-2187 | -2617 | 230 | 7.3e-08 | 0.1811 | 0.1691 | -1864 | 0.0653 | 0.0515 | 1.8e+20 | 0.37
-2153 | -2582 | 235 | 8.8e-08 | 0.1796 | 0.1674 | -1833 | 0.0647 | 0.0507 | 5.6e+19 | 0.27
-2119 | -2551 | 240 | 1e-07 | 0.1781 | 0.1658 | -1803 | 0.0641 | 0.0499 | 1.8e+19 | 0.2
-2085 | -2513 | 245 | 1.3e-07 | 0.1766 | 0.1641 | -1773 | 0.0635 | 0.0492 | 5.9e+18 | 0.15
-2051 | -2478 | 250 | 1.5e-07 | 0.1751 | 0.1624 | -1742 | 0.0626 | 0.0484 | 2e+18 | 0.11
-2017 | -2450 | 255 | 1.8e-07 | 0.1735 | 0.1607 | -1712 | 0.062 | 0.0476 | 6.7e+17 | 0.86
-1983 | -2405 | 260 | 2.1e-07 | 0.172 | 0.159 | -1681 | 0.0611 | 0.0468 | 2.4e+17 | 0.68
-1950 | -2374 | 265 | 2.5e-07 | 0.1705 | 0.1572 | -1651 | 0.0602 | 0.046 | 86000000000000000 | 0.53
-1916 | -2335 | 270 | 2.9e-07 | 0.1689 | 0.1555 | -1620 | 0.0593 | 0.0453 | 32000000000000000 | 0.42
-1882 | -2310 | 275 | 3.4e-07 | 0.1673 | 0.1538 | -1590 | 0.0585 | 0.0445 | 12000000000000000 | 0.32
-1849 | -2265 | 280 | 4e-07 | 0.1658 | 0.152 | -1560 | 0.0576 | 0.0438 | 4700000000000000 | 0.26
-1816 | -2231 | 285 | 4.7e-07 | 0.1642 | 0.1502 | -1529 | 0.0567 | 0.0431 | 1800000000000000 | 0.21
-1782 | -2194 | 290 | 5.5e-07 | 0.1626 | 0.1484 | -1499 | 0.0557 | 0.0424 | 740000000000000 | 0.17
-1749 | -2158 | 295 | 6.4e-07 | 0.161 | 0.1466 | -1468 | 0.0548 | 0.0416 | 300000000000000 | 0.14
-1715 | -2123 | 300 | 7.4e-07 | 0.1593 | 0.1448 | -1438 | 0.0539 | 0.0409 | 130000000000000 | 0.12
-1682 | -2088 | 305 | 8.5e-07 | 0.1577 | 0.1429 | -1408 | 0.053 | 0.0402 | 54000000000000 | 0.97
-1649 | -2052 | 310 | 9.8e-07 | 0.1561 | 0.141 | -1377 | 0.0521 | 0.0395 | 23000000000000 | 0.82
-1616 | -2016 | 315 | 1.1e-06 | 0.1544 | 0.1392 | -1347 | 0.0512 | 0.0388 | 10000000000000 | 0.69
-1582 | -1981 | 320 | 1.3e-06 | 0.1527 | 0.1373 | -1316 | 0.0504 | 0.0381 | 4600000000000 | 0.59
-1549 | -1946 | 325 | 1.5e-06 | 0.151 | 0.1353 | -1286 | 0.0497 | 0.0374 | 2100000000000 | 0.5
-1516 | -1910 | 330 | 1.7e-06 | 0.1493 | 0.1334 | -1255 | 0.0487 | 0.0367 | 980000000000 | 0.43
-1483 | -1879 | 335 | 1.9e-06 | 0.1476 | 0.1315 | -1225 | 0.048 | 0.0359 | 460000000000 | 0.37
-1451 | -1847 | 340 | 2.2e-06 | 0.1459 | 0.1295 | -1195 | 0.0472 | 0.0352 | 220000000000 | 0.32
-1418 | -1804 | 345 | 2.5e-06 | 0.1442 | 0.1275 | -1164 | 0.0464 | 0.0344 | 110000000000 | 0.29
-1385 | -1769 | 350 | 2.8e-06 | 0.1424 | 0.1254 | -1134 | 0.0456 | 0.0337 | 54000000000 | 0.26 |  | 340 | 0.1
-1352 | -1736 | 355 | 3.2e-06 | 0.1406 | 0.1234 | -1103 | 0.0449 | 0.0329 | 27000000000 | 0.23 |  | 340 | 0.32
-1321 | -1707 | 360 | 3.5e-06 | 0.1389 | 0.1214 | -1074 | 0.0441 | 0.0322 | 14000000000 | 0.2
-1295 | -1672 | 365 | 4e-06 | 0.1374 | 0.1197 | -1051 | 0.0435 | 0.0316 | 7000000000 | 0.18 |  | 506 | 0.59
-1269 | -1643 | 370 | 4.5e-06 | 0.1359 | 0.1179 | -1028 | 0.0429 | 0.031 | 3600000000 | 0.16 |  | 506 | 10000
-1243 | -1615 | 375 | 5e-06 | 0.1343 | 0.1162 | -1005 | 0.0424 | 0.0304 | 1900000000 | 0.15
-1217 | -1587 | 380 | 5.6e-06 | 0.1328 | 0.1144 | -982 | 0.0418 | 0.0299 | 1000000000 | 0.13
-1192 | -1560 | 385 | 6.3e-06 | 0.1313 | 0.1126 | -959 | 0.0413 | 0.0293 | 540000000 | 0.12
-1166 | -1531 | 390 | 7e-06 | 0.1297 | 0.1108 | -936 | 0.0407 | 0.0288 | 300000000 | 0.11
-1140 | -1504 | 395 | 7.7e-06 | 0.1281 | 0.109 | -913 | 0.0401 | 0.0283 | 160000000 | 0.99
-1115 | -1476 | 400 | 8.6e-06 | 0.1266 | 0.1072 | -890 | 0.0396 | 0.0277 | 91000000 | 0.92
-1089 | -1451 | 405 | 9.5e-06 | 0.125 | 0.1053 | -867 | 0.039 | 0.0272 | 51000000 | 0.84
-1064 | -1420 | 410 | 1.1e-05 | 0.1234 | 0.1034 | -844 | 0.0384 | 0.0267 | 30000000 | 0.79
-1038 | -1392 | 415 | 1.2e-05 | 0.1218 | 0.1016 | -820 | 0.0378 | 0.0261 | 17000000 | 0.74
-1013 | -1364 | 420 | 1.3e-05 | 0.1202 | 0.0997 | -797 | 0.0371 | 0.0256 | 10000000 | 0.7
-988 | -1336 | 425 | 1.4e-05 | 0.1185 | 0.0977 | -774 | 0.0365 | 0.025 | 5900000 | 0.66
-963 | -1310 | 430 | 1.6e-05 | 0.1169 | 0.0958 | -751 | 0.0359 | 0.0245 | 3500000 | 0.62
-937 | -1280 | 435 | 1.7e-05 | 0.1152 | 0.0938 | -728 | 0.0353 | 0.024 | 2200000 | 0.6
-912 | -1252 | 440 | 1.9e-05 | 0.1135 | 0.0918 | -705 | 0.0346 | 0.0235 | 1300000 | 0.58
-887 | -1230 | 445 | 2.1e-05 | 0.1119 | 0.0898 | -682 | 0.034 | 0.0229 | 810000 | 0.55
-862 | -1196 | 450 | 2.3e-05 | 0.1102 | 0.0878 | -659 | 0.0334 | 0.0224 | 510000 | 0.54
-838 | -1170 | 455 | 2.5e-05 | 0.1084 | 0.0858 | -636 | 0.0328 | 0.0219 | 320000 | 0.53
-813 | -1141 | 460 | 2.7e-05 | 0.1067 | 0.0837 | -613 | 0.0322 | 0.0214 | 210000 | 0.52
-788 | -1112 | 465 | 2.9e-05 | 0.105 | 0.0816 | -590 | 0.0316 | 0.0208 | 130000 | 0.52
-764 | -1084 | 470 | 3.2e-05 | 0.1032 | 0.0795 | -567 | 0.031 | 0.0203 | 88000 | 0.51
-739 | -1057 | 475 | 3.5e-05 | 0.1014 | 0.0773 | -544 | 0.0304 | 0.0197 | 58000 | 0.52
-715 | -1033 | 480 | 3.8e-05 | 0.0996 | 0.0751 | -521 | 0.0298 | 0.0191 | 38000 | 0.51
-690 | -1001 | 485 | 4.1e-05 | 0.0978 | 0.0729 | -497 | 0.0293 | 0.0185 | 26000 | 0.52
-666 | -973 | 490 | 4.5e-05 | 0.096 | 0.0707 | -474 | 0.0287 | 0.018 | 18000 | 0.54
-642 | -945 | 495 | 4.8e-05 | 0.0942 | 0.0684 | -451 | 0.0281 | 0.0174 | 12000 | 0.55
-618 | -919 | 500 | 5.2e-05 | 0.0923 | 0.0661 | -428 | 0.0275 | 0.0168 | 8500 | 0.57
-594 | -889 | 505 | 5.7e-05 | 0.0904 | 0.0638 | -405 | 0.0269 | 0.0162 | 6100 | 0.59
-571 | -864 | 510 | 6.1e-05 | 0.0885 | 0.0615 | -382 | 0.0263 | 0.0156 | 4300 | 0.61
-547 | -834 | 515 | 6.6e-05 | 0.0866 | 0.0591 | -359 | 0.0258 | 0.0149 | 3100 | 0.66
-524 | -805 | 520 | 7.1e-05 | 0.0847 | 0.0566 | -336 | 0.0252 | 0.0143 | 2300 | 0.7
-500 | -779 | 525 | 7.7e-05 | 0.0827 | 0.0542 | -313 | 0.0247 | 0.0137 | 1700 | 0.74
-477 | -751 | 530 | 8.2e-05 | 0.0807 | 0.0516 | -290 | 0.0241 | 0.013 | 1200 | 0.81
-454 | -722 | 535 | 8.9e-05 | 0.0787 | 0.0491 | -267 | 0.0235 | 0.0123 | 930 | 0.89
-431 | -697 | 540 | 9.5e-05 | 0.0767 | 0.0465 | -244 | 0.0229 | 0.0117 | 700 | 0.96
-408 | -666 | 545 | 0.0001 | 0.0746 | 0.0439 | -221 | 0.0223 | 0.011 | 550 | 0.11
-386 | -638 | 550 | 0.00011 | 0.0726 | 0.0412 | -198 | 0.0217 | 0.0103 | 430 | 0.12
-363 | -610 | 555 | 0.00012 | 0.0705 | 0.0384 | -174 | 0.0211 | 0.0096 | 340 | 0.14
-341 | -589 | 560 | 0.00013 | 0.0683 | 0.0356 | -151 | 0.0205 | 0.0089 | 260 | 0.15
-320 | -557 | 565 | 0.00013 | 0.0662 | 0.0328 | -128 | 0.0198 | 0.0082 | 220 | 0.18
-298 | -528 | 570 | 0.00014 | 0.064 | 0.0299 | -105 | 0.0192 | 0.0075 | 180 | 0.22
-276 | -499 | 575 | 0.00015 | 0.0618 | 0.0269 | -82 | 0.0185 | 0.0067 | 160 | 0.27
-255 | -471 | 580 | 0.00016 | 0.0595 | 0.0239 | -59 | 0.0179 | 0.006 | 130 | 0.33
-235 | -443 | 585 | 0.00017 | 0.0573 | 0.0208 | -36 | 0.0172 | 0.0052 | 120 | 0.41
-214 | -415 | 590 | 0.00019 | 0.055 | 0.0176 | -13 | 0.0165 | 0.0044 | 100 | 0.52
-194 | -392 | 595 | 0.0002 | 0.0526 | 0.0143 | 10 | 0.0158 | 0.0037 | 91 | 0.65
-242 | -460 | 600 | 0.00021 | 0.0577 | 0.022 | 0 | 0.0176 | 0.0053 | 33 | 0.27
-226 | -434 | 605 | 0.00022 | 0.0559 | 0.0196 | 0 | 0.0175 | 0.0052 | 29 | 0.33
-209 | -411 | 610 | 0.00023 | 0.054 | 0.017 | 0 | 0.0169 | 0.0045 | 26 | 0.4
-193 | -389 | 615 | 0.00025 | 0.0521 | 0.0145 | 0 | 0.0164 | 0.0038 | 23 | 0.5
-178 | -369 | 620 | 0.00026 | 0.0503 | 0.012 | 0 | 0.0158 | 0.0032 | 20 | 0.6
-163 | -349 | 625 | 0.00028 | 0.0485 | 0.0095 | 0 | 0.0153 | 0.0026 | 17 | 0.74
-149 | -326 | 630 | 0.0003 | 0.0467 | 0.0071 | 0 | 0.0148 | 0.002 | 16 | 0.96
-136 | -307 | 635 | 0.00031 | 0.045 | 0.0047 | 0 | 0.0143 | 0.0014 | 15 | 0.12
-124 | -288 | 640 | 0.00033 | 0.0433 | 0.0023 | 0 | 0.0138 | 0.0008 | 14 | 0.16
-112 | -271 | 645 | 0.00035 | 0.0416 | 0 | 0 | 0.0134 | 0.0002 | 13 | 0.2
-101 | -255 | 650 | 0.00037 | 0.04 | -0.0022 | 0 | 0.0129 | 0 | 12 | 0.26
-90 | -239 | 655 | 0.00039 | 0.0384 | -0.0044 | 0 | 0.0125 | 0 | 11 | 0.33
-81 | -226 | 660 | 0.00041 | 0.0369 | -0.0066 | 0 | 0.012 | 0 | 10 | 0.41
-71 | -202 | 665 | 0.00043 | 0.0354 | -0.0087 | 0 | 0.0116 | 0 | 12 | 0.67
-63 | -187 | 670 | 0.00045 | 0.0339 | -0.0108 | 0 | 0.0112 | 0 | 12 | 0.94
-55 | -172 | 675 | 0.00048 | 0.0325 | -0.0128 | 0 | 0.0108 | 0 | 12 | 0.13
-47 | -158 | 680 | 0.0005 | 0.0311 | -0.0148 | 0 | 0.0104 | 0 | 13 | 0.2
-40 | -144 | 685 | 0.00053 | 0.0297 | -0.0167 | 0 | 0.01 | 0 | 14 | 0.29
-34 | -130 | 690 | 0.00055 | 0.0284 | -0.0186 | 0 | 0.0096 | 0 | 15 | 0.45
-28 | -118 | 695 | 0.00058 | 0.0271 | -0.0204 | 0 | 0.0092 | 0 | 18 | 0.72
-23 | -105 | 700 | 0.00061 | 0.0259 | -0.0222 | 0 | 0.0089 | 0 | 21 | 0.12
-18 | -93 | 705 | 0.00064 | 0.0247 | -0.0239 | 0 | 0.0085 | 0 | 25 | 0.21
-14 | -82 | 710 | 0.00067 | 0.0235 | -0.0255 | 0 | 0.0082 | 0 | 32 | 0.37
-11 | -71 | 715 | 0.0007 | 0.0224 | -0.0271 | 0 | 0.0079 | 0 | 43 | 0.72
-8 | -61 | 720 | 0.00074 | 0.0213 | -0.0287 | 0 | 0.0076 | 0 | 61 | 0.15
-5 | -52 | 725 | 0.00077 | 0.0202 | -0.0302 | 0 | 0.0072 | 0 | 93 | 0.33
-3 | -44 | 730 | 0.00083 | 0.0192 | -0.0316 | 0 | 0.0071 | 0 | 140 | 0.73
-2 | -35 | 735 | 0.00087 | 0.0182 | -0.033 | 0 | 0.0068 | 0 | 250 | 0.2
***** | FTO | VERSUS | TEMPERATURE | ****
WIDMANSTATTEN | START | TEMP | RANGE= | 660 | C | TO | 670 | C
NUCLEATION | LIMITED | BAINITE | START | TEMP | = | 506 | C
MARTENSITE | START | TEMPERATURE | = | 340 | C
******* | NUMBER | 1 | *********
C= | 0.35 | Si= | 1.5 | Mn= | 1 | Ni= | 1 | Mo= | 0.25 | Cr= | 1
V= | 0.1 | Co= | 1 | Cu= | 0 | Al= | 0.5 | W= | 1
B= | 0
C= | 0.0159 | Si= | 0.0291 | Mn= | 0.0099 | Ni= | 0.0093 | Mo= | 0.0014 | Cr= | 0.0105
V= | 0.0011 | Co= | 0.0092 | Cu= | 0 | Al= | 0.0101 | W= | 0.003
CARBON | CONTENT= | 0.01588 | T10= | -0.063486 | T20= | -0.681688 | WGAMMA= | 8459

## w8-12Mn
FPRO | GMAX | CTEMP | XNUCLEUS | XEQ | XEQ50 | FTO | XTO | XTO400 | DIFFT | SHEART
-2336 | -2773 | 200 | 2.2e-08 | 0.1883 | 0.1769 | -1986 | 0.0679 | 0.0541 | 3.9e+23 | 32000
-2301 | -2743 | 205 | 2.7e-08 | 0.1869 | 0.1754 | -1956 | 0.067 | 0.0534 | 1e+23 | 22000
-2267 | -2695 | 210 | 3.4e-08 | 0.1854 | 0.1737 | -1925 | 0.0662 | 0.0527 | 2.8e+22 | 16000
-2233 | -2665 | 215 | 4.1e-08 | 0.1839 | 0.1721 | -1895 | 0.0654 | 0.0519 | 7.7e+21 | 11000
-2199 | -2629 | 220 | 5e-08 | 0.1824 | 0.1704 | -1865 | 0.0646 | 0.0512 | 2.2e+21 | 7900
-2165 | -2586 | 225 | 6.1e-08 | 0.1809 | 0.1688 | -1834 | 0.064 | 0.0504 | 6.6e+20 | 5800
-2131 | -2561 | 230 | 7.4e-08 | 0.1794 | 0.1671 | -1804 | 0.0634 | 0.0496 | 2e+20 | 4100
-2097 | -2525 | 235 | 8.9e-08 | 0.1779 | 0.1654 | -1773 | 0.0627 | 0.0488 | 6.1e+19 | 3000
-2063 | -2488 | 240 | 1.1e-07 | 0.1763 | 0.1637 | -1743 | 0.0621 | 0.0481 | 2e+19 | 2300
-2029 | -2452 | 245 | 1.3e-07 | 0.1748 | 0.162 | -1713 | 0.0612 | 0.0473 | 6.5e+18 | 1700
-1996 | -2418 | 250 | 1.5e-07 | 0.1733 | 0.1603 | -1682 | 0.0606 | 0.0465 | 2.2e+18 | 1300
-1962 | -2386 | 255 | 1.8e-07 | 0.1717 | 0.1586 | -1652 | 0.0596 | 0.0458 | 7.5e+17 | 990
-1928 | -2345 | 260 | 2.1e-07 | 0.1702 | 0.1568 | -1621 | 0.0588 | 0.045 | 2.7e+17 | 770
-1895 | -2312 | 265 | 2.5e-07 | 0.1686 | 0.1551 | -1591 | 0.0579 | 0.0443 | 96000000000000000 | 600
-1861 | -2274 | 270 | 3e-07 | 0.167 | 0.1533 | -1560 | 0.057 | 0.0435 | 36000000000000000 | 480
-1827 | -2246 | 275 | 3.5e-07 | 0.1654 | 0.1515 | -1530 | 0.0562 | 0.0428 | 13000000000000000 | 370
-1794 | -2203 | 280 | 4.1e-07 | 0.1638 | 0.1497 | -1500 | 0.0553 | 0.0421 | 5200000000000000 | 300
-1760 | -2169 | 285 | 4.8e-07 | 0.1622 | 0.1479 | -1469 | 0.0544 | 0.0414 | 2000000000000000 | 240
-1727 | -2133 | 290 | 5.5e-07 | 0.1606 | 0.146 | -1439 | 0.0535 | 0.0407 | 820000000000000 | 200
-1694 | -2097 | 295 | 6.4e-07 | 0.1589 | 0.1442 | -1408 | 0.0526 | 0.04 | 340000000000000 | 160
-1660 | -2062 | 300 | 7.4e-07 | 0.1573 | 0.1423 | -1378 | 0.0517 | 0.0393 | 140000000000000 | 140
-1627 | -2027 | 305 | 8.6e-07 | 0.1556 | 0.1404 | -1348 | 0.0508 | 0.0386 | 60000000000000 | 110
-1594 | -1991 | 310 | 9.9e-07 | 0.1539 | 0.1385 | -1317 | 0.0501 | 0.0379 | 26000000000000 | 95
-1561 | -1961 | 315 | 1.1e-06 | 0.1523 | 0.1366 | -1287 | 0.0492 | 0.0372 | 11000000000000 | 79
-1528 | -1928 | 320 | 1.3e-06 | 0.1505 | 0.1347 | -1256 | 0.0485 | 0.0365 | 5200000000000 | 67
-1495 | -1885 | 325 | 1.5e-06 | 0.1488 | 0.1327 | -1226 | 0.0475 | 0.0357 | 2400000000000 | 59
-1462 | -1849 | 330 | 1.7e-06 | 0.1471 | 0.1307 | -1195 | 0.0469 | 0.035 | 1100000000000 | 51
-1429 | -1815 | 335 | 1.9e-06 | 0.1454 | 0.1287 | -1165 | 0.0461 | 0.0343 | 530000000000 | 44
-1396 | -1784 | 340 | 2.2e-06 | 0.1436 | 0.1267 | -1135 | 0.0453 | 0.0335 | 250000000000 | 39 | 330 | 0.1
-1364 | -1743 | 345 | 2.5e-06 | 0.1418 | 0.1246 | -1104 | 0.0445 | 0.0328 | 120000000000 | 35 | 330 | 51
-1331 | -1708 | 350 | 2.8e-06 | 0.14 | 0.1226 | -1074 | 0.0438 | 0.032 | 62000000000 | 31
-1304 | -1680 | 355 | 3.2e-06 | 0.1385 | 0.1208 | -1050 | 0.0431 | 0.0314 | 31000000000 | 27 | 496 | 10000
-1278 | -1657 | 360 | 3.6e-06 | 0.1369 | 0.119 | -1027 | 0.0426 | 0.0308 | 15000000000 | 23 | 496 | 7.2
-1252 | -1623 | 365 | 4e-06 | 0.1354 | 0.1173 | -1003 | 0.042 | 0.0303 | 7900000000 | 21
-1226 | -1595 | 370 | 4.5e-06 | 0.1339 | 0.1155 | -980 | 0.0415 | 0.0297 | 4100000000 | 19
-1200 | -1572 | 375 | 5.1e-06 | 0.1323 | 0.1137 | -957 | 0.0409 | 0.0292 | 2100000000 | 17
-1175 | -1539 | 380 | 5.7e-06 | 0.1308 | 0.1119 | -934 | 0.0404 | 0.0286 | 1100000000 | 15
-1149 | -1512 | 385 | 6.3e-06 | 0.1292 | 0.1101 | -911 | 0.0398 | 0.0281 | 620000000 | 14
-1123 | -1483 | 390 | 7e-06 | 0.1276 | 0.1082 | -888 | 0.0392 | 0.0276 | 340000000 | 13
-1098 | -1457 | 395 | 7.8e-06 | 0.126 | 0.1064 | -865 | 0.0387 | 0.027 | 190000000 | 12
-1072 | -1427 | 400 | 8.7e-06 | 0.1244 | 0.1045 | -842 | 0.0381 | 0.0265 | 100000000 | 11
-1047 | -1402 | 405 | 9.6e-06 | 0.1228 | 0.1026 | -819 | 0.0375 | 0.026 | 59000000 | 9.9
-1022 | -1371 | 410 | 1.1e-05 | 0.1212 | 0.1007 | -796 | 0.0369 | 0.0255 | 34000000 | 9.4
-996 | -1343 | 415 | 1.2e-05 | 0.1196 | 0.0988 | -773 | 0.0363 | 0.0249 | 20000000 | 8.8
-971 | -1321 | 420 | 1.3e-05 | 0.1179 | 0.0968 | -750 | 0.0356 | 0.0243 | 11000000 | 8.2
-946 | -1287 | 425 | 1.4e-05 | 0.1162 | 0.0949 | -727 | 0.035 | 0.024 | 6900000 | 7.9
-921 | -1261 | 430 | 1.6e-05 | 0.1146 | 0.0929 | -704 | 0.0344 | 0.0234 | 4100000 | 7.5
-896 | -1232 | 435 | 1.7e-05 | 0.1129 | 0.0909 | -681 | 0.0338 | 0.0228 | 2500000 | 7.3
-871 | -1204 | 440 | 1.9e-05 | 0.1112 | 0.0889 | -657 | 0.0332 | 0.0223 | 1500000 | 7
-846 | -1178 | 445 | 2.1e-05 | 0.1095 | 0.0868 | -634 | 0.0325 | 0.0218 | 950000 | 6.7
-821 | -1148 | 450 | 2.3e-05 | 0.1077 | 0.0847 | -611 | 0.0319 | 0.0212 | 610000 | 6.7
-796 | -1121 | 455 | 2.5e-05 | 0.106 | 0.0826 | -588 | 0.0313 | 0.0207 | 380000 | 6.5
-772 | -1092 | 460 | 2.7e-05 | 0.1042 | 0.0805 | -565 | 0.0308 | 0.0202 | 250000 | 6.5
-747 | -1064 | 465 | 3e-05 | 0.1024 | 0.0783 | -542 | 0.0302 | 0.0196 | 160000 | 6.5
-723 | -1045 | 470 | 3.2e-05 | 0.1006 | 0.0762 | -519 | 0.0296 | 0.019 | 100000 | 6.2
-698 | -1008 | 475 | 3.5e-05 | 0.0988 | 0.074 | -496 | 0.0291 | 0.0185 | 70000 | 6.5
-674 | -984 | 480 | 3.8e-05 | 0.097 | 0.0717 | -473 | 0.0285 | 0.0179 | 47000 | 6.5
-650 | -953 | 485 | 4.1e-05 | 0.0951 | 0.0694 | -450 | 0.0279 | 0.0173 | 32000 | 6.7
-626 | -924 | 490 | 4.5e-05 | 0.0933 | 0.0671 | -427 | 0.0273 | 0.0167 | 22000 | 6.9
-602 | -897 | 495 | 4.9e-05 | 0.0914 | 0.0648 | -404 | 0.0267 | 0.0161 | 15000 | 7.2
|  | 496 | [6 empty] | 15000 | 7.2
-578 | -869 | 500 | 5.3e-05 | 0.0895 | 0.0624 | -381 | 0.0262 | 0.0155 | 11000 | 7.4
-555 | -841 | 505 | 5.7e-05 | 0.0876 | 0.06 | -358 | 0.0256 | 0.0149 | 7600 | 7.9
-531 | -815 | 510 | 6.2e-05 | 0.0856 | 0.0576 | -335 | 0.0251 | 0.0143 | 5400 | 8.2
-508 | -785 | 515 | 6.6e-05 | 0.0837 | 0.0551 | -311 | 0.0245 | 0.0136 | 3900 | 8.9
-484 | -757 | 520 | 7.2e-05 | 0.0817 | 0.0526 | -288 | 0.0239 | 0.013 | 2900 | 9.5
-461 | -734 | 525 | 7.7e-05 | 0.0797 | 0.05 | -265 | 0.0234 | 0.0123 | 2100 | 10
-438 | -702 | 530 | 8.3e-05 | 0.0776 | 0.0474 | -242 | 0.0228 | 0.0117 | 1600 | 11
-415 | -673 | 535 | 8.9e-05 | 0.0756 | 0.0448 | -219 | 0.0222 | 0.011 | 1200 | 13
-393 | -648 | 540 | 9.6e-05 | 0.0735 | 0.0421 | -196 | 0.0216 | 0.0103 | 940 | 14
-371 | -618 | 545 | 0.0001 | 0.0714 | 0.0394 | -173 | 0.021 | 0.0097 | 740 | 16
-348 | -590 | 550 | 0.00011 | 0.0693 | 0.0365 | -150 | 0.0204 | 0.009 | 590 | 18
-326 | -562 | 555 | 0.00012 | 0.0671 | 0.0337 | -127 | 0.0197 | 0.0082 | 470 | 21
-305 | -540 | 560 | 0.00013 | 0.0649 | 0.0308 | -104 | 0.0191 | 0.0075 | 370 | 24
-283 | -508 | 565 | 0.00014 | 0.0627 | 0.0278 | -81 | 0.0185 | 0.0068 | 320 | 29
-262 | -479 | 570 | 0.00014 | 0.0605 | 0.0248 | -58 | 0.0178 | 0.0061 | 270 | 36
-241 | -451 | 575 | 0.00015 | 0.0582 | 0.0217 | -35 | 0.0171 | 0.0053 | 230 | 45
-220 | -423 | 580 | 0.00016 | 0.0559 | 0.0185 | -11 | 0.0165 | 0.0045 | 210 | 57
-200 | -395 | 585 | 0.00018 | 0.0535 | 0.0152 | 12 | 0.0158 | 0.0038 | 190 | 73
-180 | -376 | 590 | 0.00019 | 0.0511 | 0.0119 | 0 | 0.0151 | 0.003 | 150 | 86
-230 | -445 | 595 | 0.0002 | 0.0565 | 0.0201 | 0 | 0.0169 | 0.0047 | 55 | 34
-214 | -418 | 600 | 0.00021 | 0.0547 | 0.0177 | 0 | 0.0168 | 0.0046 | 49 | 43
-198 | -395 | 605 | 0.00022 | 0.0528 | 0.0151 | 0 | 0.0163 | 0.0039 | 43 | 53
-182 | -373 | 610 | 0.00024 | 0.051 | 0.0126 | 0 | 0.0157 | 0.0033 | 38 | 66
-168 | -351 | 615 | 0.00025 | 0.0492 | 0.0101 | 0 | 0.0152 | 0.0027 | 34 | 82
-153 | -332 | 620 | 0.00026 | 0.0474 | 0.0076 | 0 | 0.0147 | 0.0021 | 30 | 100
-140 | -315 | 625 | 0.00028 | 0.0456 | 0.0052 | 0 | 0.0142 | 0.0015 | 26 | 120
-127 | -292 | 630 | 0.0003 | 0.0439 | 0.0028 | 0 | 0.0137 | 0.0009 | 25 | 170
-115 | -274 | 635 | 0.00031 | 0.0422 | 0.0004 | 0 | 0.0132 | 0.0003 | 24 | 220
-104 | -256 | 640 | 0.00033 | 0.0406 | -0.0019 | 0 | 0.0128 | 0 | 22 | 280
-93 | -240 | 645 | 0.00035 | 0.039 | -0.0041 | 0 | 0.0123 | 0 | 21 | 370
-83 | -225 | 650 | 0.00037 | 0.0374 | -0.0063 | 0 | 0.0119 | 0 | 20 | 480
-74 | -211 | 655 | 0.00039 | 0.0359 | -0.0085 | 0 | 0.0115 | 0 | 19 | 620
-65 | -198 | 660 | 0.00041 | 0.0344 | -0.0106 | 0 | 0.0111 | 0 | 17 | 800
-57 | -175 | 665 | 0.00043 | 0.0329 | -0.0127 | 0 | 0.0107 | 0 | 21 | 1400
-49 | -160 | 670 | 0.00046 | 0.0315 | -0.0147 | 0 | 0.0103 | 0 | 22 | 2000
-42 | -146 | 675 | 0.00048 | 0.0301 | -0.0167 | 0 | 0.0099 | 0 | 24 | 3000
-35 | -133 | 680 | 0.0005 | 0.0288 | -0.0186 | 0 | 0.0095 | 0 | 26 | 4600
-30 | -120 | 685 | 0.00053 | 0.0275 | -0.0204 | 0 | 0.0091 | 0 | 29 | 7300
-24 | -107 | 690 | 0.00056 | 0.0262 | -0.0222 | 0 | 0.0088 | 0 | 34 | 12000
-19 | -95 | 695 | 0.00058 | 0.025 | -0.024 | 0 | 0.0084 | 0 | 41 | 21000
-15 | -83 | 700 | 0.00061 | 0.0238 | -0.0257 | 0 | 0.0081 | 0 | 53 | 38000
-11 | -72 | 705 | 0.00064 | 0.0226 | -0.0273 | 0 | 0.0078 | 0 | 71 | 74000
-8 | -62 | 710 | 0.00067 | 0.0215 | -0.0289 | 0 | 0.0074 | 0 | 100 | 160000
-6 | -52 | 715 | 0.0007 | 0.0204 | -0.0305 | 0 | 0.0071 | 0 | 160 | 360000
-3 | -42 | 720 | 0.00074 | 0.0194 | -0.0319 | 0 | 0.007 | 0 | 270 | 970000
-2 | -33 | 725 | 0.00077 | 0.0184 | -0.0334 | 0 | 0.0066 | 0 | 550 | 3100000
**** | * FTO VE | RSUS TEMP | ERATURE ****
WIDMANS | TATTEN S | TART TEMP | RANGE= 660 | . C TO 660 | . C
NUCLEAT | ION LIMI | TED BAINI | TE START TEMP | 496 | C
MARTENS | ITE STAR | T TEMPERA | TURE | 330 | C
******* | NUMBER | 1 ** | *******
C= | 0.35 | Si= 1.5 | 000 Mn= 1.2000 | Ni= 1 | .0000 Mo= | 0.25 | Cr= 1.0000
V= | 0.1 | Co= 1.0 | 000 Cu= 0. | 0000 Al= 0 | .5000 W= | 1
B= | 0
C= | 0.0159 | Si= 0.0 | 291 Mn= 0. | 0119 Ni= 0 | .0093 Mo= | 0.0014 | Cr= 0.0105
V= | 0.0011 | Co= 0.0 | 092 Cu= 0. | 0000 Al= 0 | .0101 W= | 0.003
CARBON | CONTENT | 0.015 | 88 T10= -0.0 | 59209 T20= - | 0.765936 W | GAMMA= | 8455
------- | -------- | --------- | ------------- | ------------- | ------------ | -------- | ------------- | ------------ | ------------- | --------------

## w7-16Mn
FPRO | GMAX | CTEMP | XNUCLEUS | XEQ | XEQ50 | FTO | XTO | XTO400 | DIFFT | SHEART
-2223 | -2651 | 200 | 2.3e-08 | 0.185 | 0.1731 | -1865 | 0.0633 | 0.0505 | 4.7e+23 | 41000
-2189 | -2619 | 205 | 2.8e-08 | 0.1835 | 0.1715 | -1835 | 0.0625 | 0.0497 | 1.2e+23 | 28000
-2155 | -2584 | 210 | 3.5e-08 | 0.182 | 0.1698 | -1805 | 0.0619 | 0.049 | 3.3e+22 | 19000
-2121 | -2548 | 215 | 4.2e-08 | 0.1805 | 0.1681 | -1774 | 0.0613 | 0.0482 | 9.2e+21 | 14000
-2087 | -2508 | 220 | 5.2e-08 | 0.1789 | 0.1664 | -1744 | 0.0607 | 0.0475 | 2.7e+21 | 9900
-2053 | -2475 | 225 | 6.3e-08 | 0.1774 | 0.1647 | -1713 | 0.06 | 0.0467 | 7.9e+20 | 7200
-2019 | -2442 | 230 | 7.6e-08 | 0.1758 | 0.163 | -1683 | 0.0594 | 0.046 | 2.4e+20 | 5200
-1985 | -2397 | 235 | 9.1e-08 | 0.1743 | 0.1612 | -1653 | 0.0585 | 0.0452 | 7.6e+19 | 3900
-1952 | -2366 | 240 | 1.1e-07 | 0.1727 | 0.1595 | -1622 | 0.0578 | 0.0445 | 2.4e+19 | 2900
-1918 | -2329 | 245 | 1.3e-07 | 0.1711 | 0.1577 | -1592 | 0.0569 | 0.0438 | 8e+18 | 2200
-1884 | -2293 | 250 | 1.6e-07 | 0.1695 | 0.1559 | -1561 | 0.056 | 0.043 | 2.7e+18 | 1700
-1851 | -2266 | 255 | 1.9e-07 | 0.1679 | 0.1541 | -1531 | 0.0552 | 0.0423 | 9.2e+17 | 1300
-1817 | -2222 | 260 | 2.2e-07 | 0.1663 | 0.1523 | -1500 | 0.0543 | 0.0416 | 3.3e+17 | 1000
-1783 | -2188 | 265 | 2.6e-07 | 0.1647 | 0.1505 | -1470 | 0.0535 | 0.0409 | 1.2e+17 | 790
-1750 | -2151 | 270 | 3.1e-07 | 0.163 | 0.1486 | -1440 | 0.0526 | 0.0402 | 45000000000000000 | 630
-1717 | -2116 | 275 | 3.6e-07 | 0.1614 | 0.1468 | -1409 | 0.0519 | 0.0395 | 17000000000000000 | 500
-1683 | -2080 | 280 | 4.2e-07 | 0.1597 | 0.1449 | -1379 | 0.0509 | 0.0388 | 6500000000000000 | 400
-1650 | -2046 | 285 | 4.9e-07 | 0.1581 | 0.143 | -1348 | 0.0502 | 0.0382 | 2600000000000000 | 330
-1617 | -2010 | 290 | 5.7e-07 | 0.1564 | 0.1411 | -1318 | 0.0493 | 0.0375 | 1000000000000000 | 270
-1583 | -1978 | 295 | 6.6e-07 | 0.1547 | 0.1391 | -1288 | 0.0486 | 0.0368 | 430000000000000 | 220
-1550 | -1946 | 300 | 7.6e-07 | 0.153 | 0.1372 | -1257 | 0.0478 | 0.0361 | 180000000000000 | 180
-1517 | -1904 | 305 | 8.8e-07 | 0.1512 | 0.1352 | -1227 | 0.047 | 0.0354 | 78000000000000 | 150
-1484 | -1868 | 310 | 1e-06 | 0.1495 | 0.1332 | -1196 | 0.0462 | 0.0347 | 34000000000000 | 130
-1451 | -1833 | 315 | 1.2e-06 | 0.1478 | 0.1312 | -1166 | 0.0454 | 0.034 | 15000000000000 | 110
-1418 | -1801 | 320 | 1.3e-06 | 0.146 | 0.1292 | -1135 | 0.0447 | 0.0332 | 6800000000000 | 95
-1386 | -1762 | 325 | 1.5e-06 | 0.1442 | 0.1271 | -1105 | 0.0439 | 0.0325 | 3100000000000 | 83
-1353 | -1726 | 330 | 1.7e-06 | 0.1424 | 0.1251 | -1075 | 0.0431 | 0.0318 | 1500000000000 | 72
-1322 | -1693 | 335 | 2e-06 | 0.1407 | 0.123 | -1046 | 0.0424 | 0.0311 | 700000000000 | 63
-1296 | -1667 | 340 | 2.3e-06 | 0.1391 | 0.1213 | -1023 | 0.0419 | 0.0305 | 330000000000 | 54
-1270 | -1637 | 345 | 2.5e-06 | 0.1376 | 0.1195 | -1000 | 0.0413 | 0.0299 | 160000000000 | 47
-1244 | -1609 | 350 | 2.9e-06 | 0.136 | 0.1177 | -977 | 0.0408 | 0.0294 | 79000000000 | 42
-1218 | -1581 | 355 | 3.2e-06 | 0.1345 | 0.1159 | -954 | 0.0403 | 0.0288 | 39000000000 | 37
-1192 | -1556 | 360 | 3.7e-06 | 0.1329 | 0.1141 | -931 | 0.0397 | 0.0283 | 20000000000 | 32 | 310 | 0.1
-1166 | -1525 | 365 | 4.1e-06 | 0.1313 | 0.1123 | -908 | 0.0392 | 0.0278 | 10000000000 | 29 | 310 | 130
-1141 | -1497 | 370 | 4.6e-06 | 0.1297 | 0.1104 | -885 | 0.0386 | 0.0272 | 5300000000 | 26
-1115 | -1470 | 375 | 5.2e-06 | 0.1281 | 0.1086 | -861 | 0.038 | 0.0267 | 2800000000 | 23 | 425 | 10000
-1089 | -1448 | 380 | 5.7e-06 | 0.1265 | 0.1067 | -838 | 0.0375 | 0.0262 | 1500000000 | 21 | 425 | 11
-1064 | -1414 | 385 | 6.4e-06 | 0.1249 | 0.1048 | -815 | 0.0369 | 0.0257 | 810000000 | 19
-1038 | -1385 | 390 | 7.2e-06 | 0.1233 | 0.1029 | -792 | 0.0363 | 0.0252 | 440000000 | 18
-1013 | -1358 | 395 | 7.9e-06 | 0.1216 | 0.1009 | -769 | 0.0357 | 0.0246 | 250000000 | 17
-988 | -1330 | 400 | 8.8e-06 | 0.12 | 0.099 | -746 | 0.0351 | 0.0241 | 140000000 | 15
-962 | -1303 | 405 | 9.8e-06 | 0.1183 | 0.097 | -723 | 0.0345 | 0.0236 | 79000000 | 14
-937 | -1274 | 410 | 1.1e-05 | 0.1166 | 0.095 | -700 | 0.0339 | 0.0231 | 46000000 | 14
-912 | -1246 | 415 | 1.2e-05 | 0.1149 | 0.093 | -677 | 0.0333 | 0.0226 | 27000000 | 13
-887 | -1219 | 420 | 1.3e-05 | 0.1132 | 0.0909 | -654 | 0.0327 | 0.0221 | 16000000 | 12
-862 | -1199 | 425 | 1.5e-05 | 0.1115 | 0.0889 | -631 | 0.0321 | 0.0215 | 9100000 | 11
-837 | -1163 | 430 | 1.6e-05 | 0.1097 | 0.0868 | -608 | 0.0315 | 0.021 | 5700000 | 11
-812 | -1134 | 435 | 1.8e-05 | 0.108 | 0.0847 | -585 | 0.0309 | 0.0205 | 3500000 | 11
-788 | -1106 | 440 | 1.9e-05 | 0.1062 | 0.0825 | -562 | 0.0303 | 0.02 | 2200000 | 11
-763 | -1079 | 445 | 2.1e-05 | 0.1044 | 0.0804 | -539 | 0.0298 | 0.0194 | 1400000 | 10
-738 | -1059 | 450 | 2.3e-05 | 0.1026 | 0.0782 | -515 | 0.0292 | 0.0189 | 840000 | 10
-714 | -1023 | 455 | 2.5e-05 | 0.1008 | 0.076 | -492 | 0.0287 | 0.0183 | 550000 | 10
-690 | -995 | 460 | 2.8e-05 | 0.099 | 0.0737 | -469 | 0.0281 | 0.0177 | 360000 | 10
-665 | -967 | 465 | 3e-05 | 0.0971 | 0.0714 | -446 | 0.0275 | 0.0172 | 240000 | 10
-641 | -941 | 470 | 3.3e-05 | 0.0952 | 0.0691 | -423 | 0.0269 | 0.0166 | 160000 | 10
-617 | -911 | 475 | 3.6e-05 | 0.0933 | 0.0668 | -400 | 0.0263 | 0.016 | 110000 | 11
-593 | -885 | 480 | 3.9e-05 | 0.0914 | 0.0644 | -377 | 0.0258 | 0.0154 | 71000 | 11
-569 | -855 | 485 | 4.2e-05 | 0.0895 | 0.062 | -354 | 0.0253 | 0.0148 | 49000 | 12
-546 | -827 | 490 | 4.6e-05 | 0.0875 | 0.0595 | -331 | 0.0247 | 0.0142 | 34000 | 12
-522 | -799 | 495 | 5e-05 | 0.0856 | 0.057 | -308 | 0.0242 | 0.0136 | 24000 | 13
-499 | -771 | 500 | 5.4e-05 | 0.0836 | 0.0545 | -285 | 0.0236 | 0.013 | 17000 | 14
-476 | -751 | 505 | 5.8e-05 | 0.0816 | 0.0519 | -262 | 0.0231 | 0.0123 | 12000 | 14
-452 | -717 | 510 | 6.3e-05 | 0.0795 | 0.0493 | -239 | 0.0225 | 0.0117 | 9000 | 16
-429 | -688 | 515 | 6.7e-05 | 0.0775 | 0.0467 | -216 | 0.0219 | 0.011 | 6700 | 17
-407 | -660 | 520 | 7.3e-05 | 0.0754 | 0.0439 | -192 | 0.0213 | 0.0104 | 5000 | 19
-384 | -632 | 525 | 7.8e-05 | 0.0733 | 0.0412 | -169 | 0.0207 | 0.0097 | 3800 | 21
-362 | -604 | 530 | 8.4e-05 | 0.0711 | 0.0384 | -146 | 0.0201 | 0.009 | 2900 | 24
-339 | -585 | 535 | 9e-05 | 0.0689 | 0.0355 | -123 | 0.0195 | 0.0083 | 2200 | 25
-318 | -550 | 540 | 9.7e-05 | 0.0667 | 0.0326 | -100 | 0.0189 | 0.0076 | 1800 | 31
-296 | -520 | 545 | 0.0001 | 0.0645 | 0.0296 | -77 | 0.0183 | 0.0069 | 1500 | 37
-274 | -492 | 550 | 0.00011 | 0.0623 | 0.0265 | -54 | 0.0176 | 0.0062 | 1200 | 45
-253 | -464 | 555 | 0.00012 | 0.06 | 0.0234 | -31 | 0.017 | 0.0055 | 1000 | 55
-232 | -441 | 560 | 0.00013 | 0.0577 | 0.0202 | -8 | 0.0163 | 0.0047 | 830 | 65
-212 | -410 | 565 | 0.00014 | 0.0553 | 0.0169 | 15 | 0.0157 | 0.004 | 740 | 85
-192 | -381 | 570 | 0.00015 | 0.0529 | 0.0135 | 0 | 0.015 | 0.0032 | 670 | 110
-240 | -451 | 575 | 0.00015 | 0.0581 | 0.0215 | 0 | 0.0167 | 0.0049 | 230 | 44
-224 | -427 | 580 | 0.00016 | 0.0563 | 0.019 | 0 | 0.0166 | 0.0047 | 200 | 53
-207 | -405 | 585 | 0.00018 | 0.0543 | 0.0164 | 0 | 0.016 | 0.004 | 170 | 65
-191 | -392 | 590 | 0.00019 | 0.0524 | 0.0138 | 0 | 0.0155 | 0.0034 | 130 | 70
-176 | -365 | 595 | 0.0002 | 0.0505 | 0.0112 | 0 | 0.015 | 0.0028 | 120 | 92
-161 | -342 | 600 | 0.00021 | 0.0487 | 0.0086 | 0 | 0.0145 | 0.0022 | 110 | 120
-147 | -321 | 605 | 0.00022 | 0.0469 | 0.0061 | 0 | 0.014 | 0.0016 | 98 | 150
-134 | -301 | 610 | 0.00024 | 0.0451 | 0.0036 | 0 | 0.0135 | 0.001 | 89 | 190
-122 | -282 | 615 | 0.00025 | 0.0434 | 0.0012 | 0 | 0.013 | 0.0005 | 82 | 250
-110 | -264 | 620 | 0.00027 | 0.0417 | -0.0012 | 0 | 0.0126 | 0 | 75 | 320
-99 | -251 | 625 | 0.00028 | 0.0401 | -0.0035 | 0 | 0.0121 | 0 | 65 | 380
-88 | -229 | 630 | 0.0003 | 0.0384 | -0.0058 | 0 | 0.0117 | 0 | 67 | 570
-79 | -212 | 635 | 0.00032 | 0.0369 | -0.0081 | 0 | 0.0113 | 0 | 65 | 770
-69 | -197 | 640 | 0.00033 | 0.0353 | -0.0103 | 0 | 0.0108 | 0 | 64 | 1100
-61 | -182 | 645 | 0.00035 | 0.0338 | -0.0124 | 0 | 0.0104 | 0 | 63 | 1400
-53 | -169 | 650 | 0.00037 | 0.0324 | -0.0145 | 0 | 0.01 | 0 | 62 | 2000
-45 | -157 | 655 | 0.00039 | 0.0309 | -0.0166 | 0 | 0.0097 | 0 | 61 | 2700
-38 | -146 | 660 | 0.00041 | 0.0296 | -0.0186 | 0 | 0.0093 | 0 | 59 | 3600
-32 | -124 | 665 | 0.00044 | 0.0282 | -0.0205 | 0 | 0.0089 | 0 | 83 | 7700
-27 | -111 | 670 | 0.00046 | 0.0269 | -0.0224 | 0 | 0.0086 | 0 | 95 | 13000
-21 | -99 | 675 | 0.00048 | 0.0256 | -0.0243 | 0 | 0.0082 | 0 | 110 | 22000
-17 | -87 | 680 | 0.00051 | 0.0244 | -0.0261 | 0 | 0.0079 | 0 | 140 | 39000
-13 | -75 | 685 | 0.00053 | 0.0232 | -0.0278 | 0 | 0.0076 | 0 | 190 | 76000
-9 | -64 | 690 | 0.00056 | 0.022 | -0.0295 | 0 | 0.0074 | 0 | 270 | 160000
-7 | -53 | 695 | 0.00059 | 0.0209 | -0.0311 | 0 | 0.007 | 0 | 420 | 380000
-4 | -43 | 700 | 0.00062 | 0.0198 | -0.0327 | 0 | 0.0066 | 0 | 750 | 1100000
-2 | -33 | 705 | 0.00065 | 0.0188 | -0.0342 | 0 | 0.0065 | 0 | 1600 | 3700000
-1 | -24 | 710 | 0.00068 | 0.0177 | -0.0356 | 0 | 0.0061 | 0 | 4600 | 19000000
**** | * FTO VE | RSUS TEMPER | ATURE ****
WIDMANS | TATTEN F | ERRITE STAR | T TEMPERATURE | = 425. C
GROWTH | LIMITED | BAINITE STA | RT TEMPERATURE | = 475. C
NUCLEAT | ION LIMI | TED BAINITE | START TEMP | = 425. C
MARTENS | ITE STAR | T TEMPERATU | RE | = 310. C
******* | NUMBER | 7 **** | *****
C= | 0.35 | Si= 1.500 | 0 Mn= 1.600 | 0 Ni= 1.0 | 000 Mo= | 0.2500 C | r= 1.0000
V= | 0.1 | Co= 1.000 | 0 Cu= 0.000 | 0 Al= 0.5 | 000 W= | 1
B= | 0
C= | 0.0159 | Si= 0.029 | 1 Mn= 0.015 | 9 Ni= 0.0 | 093 Mo= | 0.0014 C | r= 0.0105
V= | 0.0011 | Co= 0.009 | 2 Cu= 0.000 | 0 Al= 0.0 | 101 W= | 0.003
CARBON | CONTENT | 0.01587 | T10= -0.0506 | 01 T20= -0. | 935533 W | GAMMA= 844 | 5
-------- | -------- | ----------- | -------------- | ------------ | ---------- | ----------- | ------------ | ------------ | ------------ | -----------------

## w6-18Mn
FPRO | GMAX | CTEMP | XNUCLEUS | XEQ | XEQ50 | FTO | XTO | XTO400 | DIFFT | SHEART
-2167 | -2590 | 200 | 2.3e-08 | 0.1833 | 0.1712 | -1805 | 0.0612 | 0.0486 | 5.2e+23 | 46000
-2133 | -2551 | 205 | 2.9e-08 | 0.1818 | 0.1695 | -1774 | 0.0606 | 0.0479 | 1.4e+23 | 32000
-2099 | -2516 | 210 | 3.5e-08 | 0.1802 | 0.1678 | -1744 | 0.06 | 0.0472 | 3.7e+22 | 22000
-2065 | -2487 | 215 | 4.3e-08 | 0.1787 | 0.1661 | -1713 | 0.0594 | 0.0464 | 1e+22 | 16000
-2031 | -2446 | 220 | 5.2e-08 | 0.1771 | 0.1643 | -1683 | 0.0587 | 0.0457 | 3e+21 | 11000
-1997 | -2408 | 225 | 6.4e-08 | 0.1756 | 0.1626 | -1653 | 0.058 | 0.045 | 8.8e+20 | 8200
-1963 | -2378 | 230 | 7.7e-08 | 0.174 | 0.1608 | -1622 | 0.0571 | 0.0442 | 2.6e+20 | 6000
-1929 | -2342 | 235 | 9.3e-08 | 0.1724 | 0.159 | -1592 | 0.0565 | 0.0435 | 8.3e+19 | 4400
-1896 | -2305 | 240 | 1.1e-07 | 0.1708 | 0.1572 | -1561 | 0.0556 | 0.0428 | 2.7e+19 | 3300
-1862 | -2266 | 245 | 1.3e-07 | 0.1692 | 0.1554 | -1531 | 0.0549 | 0.0421 | 8.9e+18 | 2500
-1828 | -2232 | 250 | 1.6e-07 | 0.1676 | 0.1536 | -1501 | 0.0539 | 0.0414 | 3e+18 | 1900
-1795 | -2198 | 255 | 1.9e-07 | 0.1659 | 0.1518 | -1470 | 0.0532 | 0.0407 | 1e+18 | 1500
-1761 | -2168 | 260 | 2.2e-07 | 0.1643 | 0.1499 | -1440 | 0.0522 | 0.04 | 3.6e+17 | 1100
-1728 | -2127 | 265 | 2.6e-07 | 0.1626 | 0.1481 | -1409 | 0.0515 | 0.0393 | 1.3e+17 | 910
-1694 | -2090 | 270 | 3.1e-07 | 0.161 | 0.1462 | -1379 | 0.0506 | 0.0386 | 50000000000000000 | 730
-1661 | -2060 | 275 | 3.6e-07 | 0.1593 | 0.1443 | -1348 | 0.0499 | 0.0379 | 19000000000000000 | 570
-1628 | -2027 | 280 | 4.2e-07 | 0.1576 | 0.1424 | -1318 | 0.0489 | 0.0373 | 7300000000000000 | 460
-1594 | -1984 | 285 | 5e-07 | 0.1559 | 0.1404 | -1288 | 0.0482 | 0.0366 | 2900000000000000 | 380
-1561 | -1948 | 290 | 5.8e-07 | 0.1542 | 0.1385 | -1257 | 0.0474 | 0.0359 | 1200000000000000 | 310
-1528 | -1914 | 295 | 6.7e-07 | 0.1525 | 0.1365 | -1227 | 0.0467 | 0.0352 | 490000000000000 | 260
-1495 | -1881 | 300 | 7.7e-07 | 0.1507 | 0.1345 | -1196 | 0.0459 | 0.0345 | 200000000000000 | 210
-1462 | -1842 | 305 | 8.9e-07 | 0.149 | 0.1325 | -1166 | 0.0451 | 0.0338 | 89000000000000 | 180
-1429 | -1806 | 310 | 1e-06 | 0.1472 | 0.1304 | -1136 | 0.0443 | 0.0331 | 39000000000000 | 150 | 300 | 0.1
-1396 | -1771 | 315 | 1.2e-06 | 0.1454 | 0.1284 | -1105 | 0.0436 | 0.0324 | 17000000000000 | 130 | 300 | 210
-1363 | -1738 | 320 | 1.4e-06 | 0.1436 | 0.1263 | -1075 | 0.0428 | 0.0316 | 7800000000000 | 110
-1330 | -1700 | 325 | 1.5e-06 | 0.1418 | 0.1242 | -1044 | 0.0421 | 0.0309 | 3600000000000 | 99 | 400 | 10000
-1304 | -1680 | 330 | 1.8e-06 | 0.1402 | 0.1224 | -1021 | 0.0415 | 0.0303 | 1600000000000 | 83 | 400 | 19
-1278 | -1644 | 335 | 2e-06 | 0.1387 | 0.1206 | -998 | 0.041 | 0.0298 | 790000000000 | 73
-1252 | -1618 | 340 | 2.3e-06 | 0.1371 | 0.1188 | -975 | 0.0404 | 0.0292 | 370000000000 | 63
-1226 | -1588 | 345 | 2.6e-06 | 0.1356 | 0.117 | -952 | 0.0399 | 0.0287 | 180000000000 | 55
-1201 | -1569 | 350 | 2.9e-06 | 0.134 | 0.1152 | -929 | 0.0394 | 0.0281 | 87000000000 | 47
-1175 | -1532 | 355 | 3.3e-06 | 0.1324 | 0.1134 | -906 | 0.0388 | 0.0276 | 45000000000 | 43
-1149 | -1507 | 360 | 3.7e-06 | 0.1308 | 0.1115 | -882 | 0.0383 | 0.0271 | 22000000000 | 38
-1123 | -1476 | 365 | 4.1e-06 | 0.1292 | 0.1097 | -859 | 0.0377 | 0.0266 | 12000000000 | 34
-1098 | -1448 | 370 | 4.6e-06 | 0.1276 | 0.1078 | -836 | 0.0372 | 0.0261 | 6000000000 | 31
-1072 | -1421 | 375 | 5.2e-06 | 0.126 | 0.1059 | -813 | 0.0366 | 0.0256 | 3200000000 | 28
-1047 | -1397 | 380 | 5.8e-06 | 0.1243 | 0.1039 | -790 | 0.036 | 0.025 | 1700000000 | 25
-1021 | -1365 | 385 | 6.5e-06 | 0.1227 | 0.102 | -767 | 0.0355 | 0.0245 | 930000000 | 23
-996 | -1336 | 390 | 7.2e-06 | 0.121 | 0.1 | -744 | 0.0349 | 0.024 | 510000000 | 21
-970 | -1316 | 395 | 8e-06 | 0.1193 | 0.098 | -721 | 0.0343 | 0.0234 | 280000000 | 19
-945 | -1281 | 400 | 8.9e-06 | 0.1176 | 0.096 | -698 | 0.0337 | 0.0231 | 160000000 | 19
-920 | -1254 | 405 | 9.9e-06 | 0.1159 | 0.094 | -675 | 0.0331 | 0.0225 | 92000000 | 17
-895 | -1225 | 410 | 1.1e-05 | 0.1142 | 0.092 | -652 | 0.0325 | 0.0219 | 53000000 | 17
-870 | -1197 | 415 | 1.2e-05 | 0.1125 | 0.0899 | -629 | 0.0319 | 0.0214 | 31000000 | 16
-845 | -1169 | 420 | 1.3e-05 | 0.1107 | 0.0878 | -606 | 0.0313 | 0.0209 | 19000000 | 15
-820 | -1148 | 425 | 1.5e-05 | 0.109 | 0.0857 | -583 | 0.0307 | 0.0204 | 11000000 | 14
-795 | -1114 | 430 | 1.6e-05 | 0.1072 | 0.0835 | -559 | 0.0301 | 0.0199 | 6800000 | 14
-771 | -1085 | 435 | 1.8e-05 | 0.1054 | 0.0814 | -536 | 0.0296 | 0.0193 | 4200000 | 14
-746 | -1057 | 440 | 1.9e-05 | 0.1036 | 0.0792 | -513 | 0.029 | 0.0188 | 2600000 | 13
-722 | -1030 | 445 | 2.1e-05 | 0.1018 | 0.077 | -490 | 0.0285 | 0.0182 | 1600000 | 13
-697 | -1008 | 450 | 2.3e-05 | 0.0999 | 0.0747 | -467 | 0.0279 | 0.0177 | 1000000 | 13
-673 | -974 | 455 | 2.6e-05 | 0.0981 | 0.0724 | -444 | 0.0273 | 0.0171 | 670000 | 13
-649 | -945 | 460 | 2.8e-05 | 0.0962 | 0.0701 | -421 | 0.0268 | 0.0165 | 440000 | 13
-624 | -917 | 465 | 3e-05 | 0.0943 | 0.0677 | -398 | 0.0262 | 0.0159 | 290000 | 14
-600 | -891 | 470 | 3.3e-05 | 0.0924 | 0.0654 | -375 | 0.0256 | 0.0154 | 190000 | 14
-577 | -862 | 475 | 3.6e-05 | 0.0905 | 0.0629 | -352 | 0.0251 | 0.0148 | 130000 | 14
-553 | -835 | 480 | 3.9e-05 | 0.0885 | 0.0605 | -329 | 0.0246 | 0.0142 | 89000 | 15
-529 | -806 | 485 | 4.2e-05 | 0.0865 | 0.058 | -306 | 0.024 | 0.0136 | 62000 | 16
-506 | -778 | 490 | 4.6e-05 | 0.0845 | 0.0555 | -283 | 0.0235 | 0.0129 | 44000 | 16
-482 | -750 | 495 | 5e-05 | 0.0825 | 0.0529 | -260 | 0.0229 | 0.0123 | 31000 | 17
-459 | -722 | 500 | 5.4e-05 | 0.0805 | 0.0502 | -237 | 0.0223 | 0.0117 | 22000 | 19
-436 | -701 | 505 | 5.8e-05 | 0.0784 | 0.0476 | -213 | 0.0218 | 0.011 | 16000 | 20
-413 | -667 | 510 | 6.3e-05 | 0.0763 | 0.0449 | -190 | 0.0212 | 0.0104 | 12000 | 22
-391 | -639 | 515 | 6.8e-05 | 0.0742 | 0.0421 | -167 | 0.0206 | 0.0097 | 9000 | 25
-368 | -611 | 520 | 7.3e-05 | 0.072 | 0.0393 | -144 | 0.02 | 0.009 | 6800 | 28
-346 | -583 | 525 | 7.9e-05 | 0.0699 | 0.0364 | -121 | 0.0194 | 0.0084 | 5300 | 32
-324 | -555 | 530 | 8.5e-05 | 0.0677 | 0.0334 | -98 | 0.0188 | 0.0077 | 4100 | 37
-302 | -534 | 535 | 9.1e-05 | 0.0654 | 0.0304 | -75 | 0.0182 | 0.007 | 3100 | 40
-280 | -500 | 540 | 9.8e-05 | 0.0632 | 0.0274 | -52 | 0.0175 | 0.0063 | 2600 | 50
-259 | -471 | 545 | 0.00011 | 0.0609 | 0.0242 | -29 | 0.0169 | 0.0055 | 2200 | 61
-238 | -443 | 550 | 0.00011 | 0.0585 | 0.021 | -6 | 0.0162 | 0.0048 | 1800 | 76
-218 | -425 | 555 | 0.00012 | 0.0562 | 0.0177 | 17 | 0.0156 | 0.0041 | 1400 | 85
-197 | -391 | 560 | 0.00013 | 0.0538 | 0.0144 | 0 | 0.0149 | 0.0033 | 1300 | 120
-245 | -458 | 565 | 0.00014 | 0.0589 | 0.0222 | 0 | 0.0166 | 0.005 | 480 | 49
-229 | -433 | 570 | 0.00015 | 0.057 | 0.0197 | 0 | 0.0165 | 0.0048 | 400 | 59
-212 | -410 | 575 | 0.00016 | 0.0551 | 0.017 | 0 | 0.0159 | 0.0041 | 340 | 72
-195 | -387 | 580 | 0.00017 | 0.0531 | 0.0143 | 0 | 0.0154 | 0.0035 | 290 | 87
-180 | -366 | 585 | 0.00018 | 0.0512 | 0.0117 | 0 | 0.0149 | 0.0029 | 250 | 110
-165 | -354 | 590 | 0.00019 | 0.0494 | 0.0091 | 0 | 0.0144 | 0.0023 | 200 | 120
-151 | -328 | 595 | 0.0002 | 0.0475 | 0.0066 | 0 | 0.0139 | 0.0017 | 180 | 160
-138 | -306 | 600 | 0.00021 | 0.0457 | 0.0041 | 0 | 0.0134 | 0.0011 | 170 | 210
-125 | -286 | 605 | 0.00023 | 0.044 | 0.0016 | 0 | 0.0129 | 0.0005 | 160 | 270
-113 | -267 | 610 | 0.00024 | 0.0423 | -0.0008 | 0 | 0.0125 | 0 | 140 | 350
-102 | -258 | 615 | 0.00025 | 0.0406 | -0.0032 | 0 | 0.012 | 0 | 120 | 380
-91 | -232 | 620 | 0.00027 | 0.039 | -0.0056 | 0 | 0.0116 | 0 | 130 | 610
-81 | -222 | 625 | 0.00028 | 0.0374 | -0.0079 | 0 | 0.0111 | 0 | 110 | 710
-72 | -199 | 630 | 0.0003 | 0.0358 | -0.0101 | 0 | 0.0107 | 0 | 120 | 1100
-63 | -184 | 635 | 0.00032 | 0.0343 | -0.0123 | 0 | 0.0103 | 0 | 120 | 1600
-55 | -169 | 640 | 0.00034 | 0.0328 | -0.0145 | 0 | 0.0099 | 0 | 120 | 2200
-47 | -156 | 645 | 0.00035 | 0.0313 | -0.0166 | 0 | 0.0095 | 0 | 120 | 3200
-40 | -143 | 650 | 0.00037 | 0.0299 | -0.0186 | 0 | 0.0092 | 0 | 120 | 4600
-34 | -132 | 655 | 0.00039 | 0.0286 | -0.0206 | 0 | 0.0088 | 0 | 120 | 6500
-28 | -122 | 660 | 0.00041 | 0.0272 | -0.0225 | 0 | 0.0085 | 0 | 120 | 9000
-22 | -101 | 665 | 0.00044 | 0.0259 | -0.0244 | 0 | 0.0081 | 0 | 190 | 22000
-18 | -88 | 670 | 0.00046 | 0.0247 | -0.0263 | 0 | 0.0078 | 0 | 240 | 40000
-14 | -77 | 675 | 0.00048 | 0.0235 | -0.028 | 0 | 0.0074 | 0 | 310 | 77000
-10 | -65 | 680 | 0.00051 | 0.0223 | -0.0298 | 0 | 0.0073 | 0 | 440 | 160000
-7 | -54 | 685 | 0.00053 | 0.0211 | -0.0314 | 0 | 0.0069 | 0 | 690 | 380000
-5 | -44 | 690 | 0.00056 | 0.02 | -0.033 | 0 | 0.0065 | 0 | 1200 | 1100000
-3 | -34 | 695 | 0.00059 | 0.0189 | -0.0346 | 0 | 0.0064 | 0 | 2600 | 3700000
-1 | -24 | 700 | 0.00062 | 0.0179 | -0.0361 | 0 | 0.006 | 0 | 7500 | 19000000
**** | * FTO VE | RSUS TEMPER | ATURE ****
WIDMANS | TATTEN F | ERRITE STAR | T TEMPERATURE | = 400. C
GROWTH | LIMITED | BAINITE STA | RT TEMPERATURE | = 465. C
NUCLEAT | ION LIMI | TED BAINITE | START TEMP | = 400. C
MARTENS | ITE STAR | T TEMPERATU | RE | = 300. C
******* | NUMBER | 5 **** | *****
C= | 0.35 | Si= 1.500 | 0 Mn= 1.800 | 0 Ni= 1.0 | 000 Mo= | 0.2500 C | r= 1.0000
V= | 0.1 | Co= 1.000 | 0 Cu= 0.000 | 0 Al= 0.5 | 000 W= | 1
B= | 0
C= | 0.0159 | Si= 0.029 | 1 Mn= 0.017 | 8 Ni= 0.0 | 093 Mo= | 0.0014 C | r= 0.0105
V= | 0.0011 | Co= 0.009 | 2 Cu= 0.000 | 0 Al= 0.0 | 101 W= | 0.003
CARBON | CONTENT | 0.01587 | T10= -0.0462 | 68 T20= -1. | 020888 W | GAMMA= 844 | 0
------- | -------- | ----------- | -------------- | ------------ | ---------- | ----------- | ------------ | ------------ | ------------ | ----------------

## w5-20Mn
FPRO | GMAX | CTEMP | XNUCLEUS | XEQ | XEQ50 | FTO | XTO | XTO400 | DIFFT | SHEART
2110 | -2523 | 200 | 2.4e-08 | 0.1816 | 0.1691 | -1744 | 0.0594 | 0.0468 | 5.7e+23 | 52000
2076 | -2480 | 205 | 2.9e-08 | 0.18 | 0.1674 | -1713 | 0.0588 | 0.0461 | 1.5e+23 | 37000
2042 | -2450 | 210 | 3.6e-08 | 0.1784 | 0.1657 | -1683 | 0.0581 | 0.0454 | 4.1e+22 | 25000
2008 | -2421 | 215 | 4.4e-08 | 0.1769 | 0.1639 | -1652 | 0.0575 | 0.0447 | 1.1e+22 | 18000
1974 | -2383 | 220 | 5.3e-08 | 0.1753 | 0.1622 | -1622 | 0.0568 | 0.044 | 3.3e+21 | 13000
1941 | -2354 | 225 | 6.5e-08 | 0.1737 | 0.1604 | -1591 | 0.056 | 0.0432 | 9.6e+20 | 9200
1907 | -2318 | 230 | 7.8e-08 | 0.1721 | 0.1586 | -1561 | 0.0551 | 0.0425 | 2.9e+20 | 6800
1873 | -2276 | 235 | 9.4e-08 | 0.1705 | 0.1568 | -1531 | 0.0544 | 0.0418 | 9.3e+19 | 5100
1839 | -2240 | 240 | 1.1e-07 | 0.1688 | 0.1549 | -1500 | 0.0535 | 0.0411 | 3e+19 | 3800
1806 | -2205 | 245 | 1.3e-07 | 0.1672 | 0.1531 | -1470 | 0.0528 | 0.0404 | 9.9e+18 | 2900
1772 | -2179 | 250 | 1.6e-07 | 0.1656 | 0.1512 | -1439 | 0.0518 | 0.0397 | 3.3e+18 | 2200
1739 | -2135 | 255 | 1.9e-07 | 0.1639 | 0.1494 | -1409 | 0.0511 | 0.0391 | 1.2e+18 | 1700
1705 | -2104 | 260 | 2.3e-07 | 0.1622 | 0.1475 | -1379 | 0.0502 | 0.0384 | 4.1e+17 | 1300
1672 | -2063 | 265 | 2.7e-07 | 0.1605 | 0.1456 | -1348 | 0.0495 | 0.0377 | 1.5e+17 | 1100
1638 | -2028 | 270 | 3.1e-07 | 0.1588 | 0.1436 | -1318 | 0.0487 | 0.037 | 56000000000000000 | 840
1605 | -1994 | 275 | 3.7e-07 | 0.1571 | 0.1417 | -1287 | 0.0479 | 0.0364 | 21000000000000000 | 670
1572 | -1962 | 280 | 4.3e-07 | 0.1554 | 0.1397 | -1257 | 0.0471 | 0.0357 | 8300000000000000 | 540
1539 | -1921 | 285 | 5e-07 | 0.1537 | 0.1378 | -1227 | 0.0463 | 0.035 | 3300000000000000 | 450
|  | 290 | [7 empty] | 370
1506 | -1886 | 290 | 5.8e-07 | 0.1519 | 0.1358 | -1196 | 0.0455 | 0.0343 | 1300000000000000 | 370
1472 | -1851 | 295 | 6.8e-07 | 0.1502 | 0.1337 | -1166 | 0.0448 | 0.0336 | 560000000000000 | 310
1440 | -1818 | 300 | 7.8e-07 | 0.1484 | 0.1317 | -1135 | 0.044 | 0.0329 | 230000000000000 | 250
1407 | -1780 | 305 | 9e-07 | 0.1466 | 0.1296 | -1105 | 0.0433 | 0.0322 | 100000000000000 | 220
1374 | -1753 | 310 | 1e-06 | 0.1448 | 0.1276 | -1074 | 0.0425 | 0.0315 | 44000000000000 | 180
1341 | -1709 | 315 | 1.2e-06 | 0.143 | 0.1254 | -1044 | 0.0418 | 0.0308 | 20000000000000 | 160
1313 | -1680 | 320 | 1.4e-06 | 0.1413 | 0.1235 | -1018 | 0.0412 | 0.0302 | 8900000000000 | 130
1287 | -1650 | 325 | 1.6e-06 | 0.1398 | 0.1218 | -995 | 0.0406 | 0.0296 | 4100000000000 | 110 | 290 | 0.1
1261 | -1626 | 330 | 1.8e-06 | 0.1382 | 0.12 | -972 | 0.0401 | 0.0291 | 1900000000000 | 97 | 290 | 370
1235 | -1595 | 335 | 2e-06 | 0.1367 | 0.1182 | -949 | 0.0396 | 0.0285 | 890000000000 | 85
1209 | -1568 | 340 | 2.3e-06 | 0.1351 | 0.1163 | -926 | 0.0391 | 0.028 | 420000000000 | 73 | 370 | 36
1183 | -1539 | 345 | 2.6e-06 | 0.1335 | 0.1145 | -903 | 0.0385 | 0.0275 | 210000000000 | 65 | 370 | 10000
1157 | -1515 | 350 | 2.9e-06 | 0.1319 | 0.1126 | -880 | 0.038 | 0.0269 | 100000000000 | 56
1131 | -1483 | 355 | 3.3e-06 | 0.1303 | 0.1107 | -857 | 0.0374 | 0.0264 | 51000000000 | 50
1106 | -1457 | 360 | 3.7e-06 | 0.1287 | 0.1089 | -834 | 0.0369 | 0.0259 | 26000000000 | 45
1080 | -1427 | 365 | 4.2e-06 | 0.127 | 0.1069 | -811 | 0.0363 | 0.0254 | 13000000000 | 40
|  | 370 | [7 empty] | 36
1055 | -1399 | 370 | 4.7e-06 | 0.1254 | 0.105 | -788 | 0.0358 | 0.0249 | 6900000000 | 36
1029 | -1371 | 375 | 5.2e-06 | 0.1237 | 0.1031 | -765 | 0.0352 | 0.0244 | 3700000000 | 33
1004 | -1347 | 380 | 5.9e-06 | 0.1221 | 0.1011 | -742 | 0.0346 | 0.0238 | 2000000000 | 30
-978 | -1315 | 385 | 6.5e-06 | 0.1204 | 0.0991 | -719 | 0.034 | 0.0233 | 1100000000 | 28
-953 | -1287 | 390 | 7.3e-06 | 0.1187 | 0.0971 | -696 | 0.0334 | 0.0229 | 590000000 | 26
-928 | -1263 | 395 | 8.1e-06 | 0.117 | 0.0951 | -673 | 0.0328 | 0.0223 | 330000000 | 24
-903 | -1231 | 400 | 9e-06 | 0.1152 | 0.093 | -649 | 0.0322 | 0.0218 | 190000000 | 23
-878 | -1204 | 405 | 9.9e-06 | 0.1135 | 0.0909 | -626 | 0.0316 | 0.0213 | 110000000 | 21
-853 | -1175 | 410 | 1.1e-05 | 0.1118 | 0.0888 | -603 | 0.0311 | 0.0208 | 63000000 | 20
-828 | -1157 | 415 | 1.2e-05 | 0.11 | 0.0867 | -580 | 0.0305 | 0.0203 | 36000000 | 19
-803 | -1120 | 420 | 1.3e-05 | 0.1082 | 0.0846 | -557 | 0.0299 | 0.0197 | 22000000 | 19
-778 | -1097 | 425 | 1.5e-05 | 0.1064 | 0.0824 | -534 | 0.0294 | 0.0192 | 13000000 | 18
-753 | -1064 | 430 | 1.6e-05 | 0.1046 | 0.0802 | -511 | 0.0288 | 0.0187 | 8100000 | 18
-729 | -1036 | 435 | 1.8e-05 | 0.1028 | 0.078 | -488 | 0.0283 | 0.0181 | 5000000 | 17
-704 | -1010 | 440 | 2e-05 | 0.1009 | 0.0757 | -465 | 0.0277 | 0.0176 | 3100000 | 17
-680 | -980 | 445 | 2.1e-05 | 0.0991 | 0.0734 | -442 | 0.0272 | 0.017 | 2000000 | 17
-656 | -957 | 450 | 2.4e-05 | 0.0972 | 0.0711 | -419 | 0.0266 | 0.0165 | 1300000 | 17
-632 | -925 | 455 | 2.6e-05 | 0.0953 | 0.0687 | -396 | 0.026 | 0.0159 | 830000 | 17
-608 | -896 | 460 | 2.8e-05 | 0.0934 | 0.0663 | -373 | 0.0254 | 0.0153 | 550000 | 17
-584 | -872 | 465 | 3.1e-05 | 0.0914 | 0.0639 | -350 | 0.0249 | 0.0147 | 360000 | 18
-560 | -841 | 470 | 3.3e-05 | 0.0895 | 0.0614 | -326 | 0.0244 | 0.0141 | 240000 | 18
-536 | -812 | 475 | 3.6e-05 | 0.0875 | 0.0589 | -303 | 0.0238 | 0.0135 | 170000 | 19
-513 | -786 | 480 | 3.9e-05 | 0.0855 | 0.0564 | -280 | 0.0233 | 0.0129 | 110000 | 20
-489 | -757 | 485 | 4.3e-05 | 0.0834 | 0.0538 | -257 | 0.0228 | 0.0123 | 80000 | 21
-466 | -729 | 490 | 4.6e-05 | 0.0814 | 0.0512 | -234 | 0.0222 | 0.0117 | 57000 | 23
-443 | -701 | 495 | 5e-05 | 0.0793 | 0.0485 | -211 | 0.0216 | 0.011 | 41000 | 25
-420 | -673 | 500 | 5.4e-05 | 0.0772 | 0.0458 | -188 | 0.0211 | 0.0104 | 30000 | 27
-397 | -650 | 505 | 5.9e-05 | 0.0751 | 0.043 | -165 | 0.0205 | 0.0097 | 21000 | 28
-375 | -618 | 510 | 6.3e-05 | 0.0729 | 0.0402 | -142 | 0.0199 | 0.0091 | 16000 | 33
-352 | -589 | 515 | 6.8e-05 | 0.0708 | 0.0373 | -119 | 0.0193 | 0.0084 | 12000 | 37
-330 | -561 | 520 | 7.4e-05 | 0.0686 | 0.0343 | -96 | 0.0187 | 0.0077 | 9600 | 43
-308 | -542 | 525 | 7.9e-05 | 0.0663 | 0.0313 | -73 | 0.0181 | 0.007 | 7000 | 46
-287 | -506 | 530 | 8.6e-05 | 0.0641 | 0.0282 | -50 | 0.0174 | 0.0063 | 6000 | 58
-265 | -484 | 535 | 9.2e-05 | 0.0618 | 0.0251 | -27 | 0.0168 | 0.0056 | 4600 | 66
-244 | -451 | 540 | 9.9e-05 | 0.0594 | 0.0218 | -3 | 0.0162 | 0.0049 | 4000 | 85
-223 | -422 | 545 | 0.00011 | 0.0571 | 0.0185 | 20 | 0.0155 | 0.0042 | 3400 | 110
-203 | -394 | 550 | 0.00011 | 0.0547 | 0.0152 | 0 | 0.0149 | 0.0034 | 3000 | 140
-183 | -375 | 555 | 0.00012 | 0.0522 | 0.0117 | 0 | 0.0142 | 0.0027 | 2400 | 160
-232 | -442 | 560 | 0.00013 | 0.0576 | 0.0201 | 0 | 0.016 | 0.0044 | 820 | 64
-216 | -416 | 565 | 0.00014 | 0.0558 | 0.0176 | 0 | 0.0158 | 0.0042 | 700 | 79
-200 | -393 | 570 | 0.00015 | 0.0538 | 0.0149 | 0 | 0.0153 | 0.0035 | 600 | 97
-184 | -371 | 575 | 0.00016 | 0.0519 | 0.0123 | 0 | 0.0147 | 0.0029 | 510 | 120
-169 | -349 | 580 | 0.00017 | 0.05 | 0.0096 | 0 | 0.0142 | 0.0023 | 440 | 150
-155 | -329 | 585 | 0.00018 | 0.0482 | 0.007 | 0 | 0.0137 | 0.0017 | 390 | 180
-141 | -317 | 590 | 0.00019 | 0.0464 | 0.0045 | 0 | 0.0133 | 0.0012 | 310 | 200
-128 | -293 | 595 | 0.0002 | 0.0446 | 0.002 | 0 | 0.0128 | 0.0006 | 290 | 280
-116 | -272 | 600 | 0.00021 | 0.0429 | -0.0005 | 0 | 0.0123 | 0 | 270 | 370
-104 | -253 | 605 | 0.00023 | 0.0412 | -0.0029 | 0 | 0.0119 | 0 | 250 | 490
-94 | -236 | 610 | 0.00024 | 0.0395 | -0.0053 | 0 | 0.0115 | 0 | 240 | 650
-83 | -226 | 615 | 0.00025 | 0.0379 | -0.0077 | 0 | 0.011 | 0 | 200 | 750
-74 | -202 | 620 | 0.00027 | 0.0363 | -0.01 | 0 | 0.0106 | 0 | 220 | 1200
-65 | -194 | 625 | 0.00028 | 0.0347 | -0.0122 | 0 | 0.0102 | 0 | 180 | 1400
-56 | -171 | 630 | 0.0003 | 0.0332 | -0.0144 | 0 | 0.0098 | 0 | 210 | 2400
-49 | -157 | 635 | 0.00032 | 0.0318 | -0.0165 | 0 | 0.0094 | 0 | 220 | 3500
-41 | -143 | 640 | 0.00034 | 0.0303 | -0.0186 | 0 | 0.0091 | 0 | 230 | 5200
-35 | -130 | 645 | 0.00036 | 0.0289 | -0.0207 | 0 | 0.0087 | 0 | 240 | 7800
-29 | -119 | 650 | 0.00037 | 0.0276 | -0.0227 | 0 | 0.0084 | 0 | 250 | 12000
-24 | -108 | 655 | 0.00039 | 0.0263 | -0.0246 | 0 | 0.008 | 0 | 270 | 17000
-19 | -99 | 660 | 0.00042 | 0.025 | -0.0265 | 0 | 0.0077 | 0 | 280 | 25000
-14 | -78 | 665 | 0.00044 | 0.0237 | -0.0283 | 0 | 0.0075 | 0 | 530 | 78000
-11 | -67 | 670 | 0.00046 | 0.0225 | -0.0301 | 0 | 0.0071 | 0 | 740 | 160000
-8 | -56 | 675 | 0.00048 | 0.0214 | -0.0318 | 0 | 0.0067 | 0 | 1100 | 380000
-5 | -45 | 680 | 0.00051 | 0.0202 | -0.0334 | 0 | 0.0066 | 0 | 2000 | 1000000
-3 | -35 | 685 | 0.00054 | 0.0191 | -0.035 | 0 | 0.0062 | 0 | 4100 | 3600000
-1 | -25 | 690 | 0.00056 | 0.0181 | -0.0366 | 0 | 0.006 | 0 | 12000 | 18000000
****** | NUMBER | 1 **** | *****
C= | 0.35 | Si= 1.500 | 0 Mn= 2.000 | 0 Ni= 1.0 | 000 Mo= | 0.2500 C | r= 1.0000
V= | 0.1 | Co= 1.000 | 0 Cu= 0.000 | 0 Al= 0.5 | 000 W= | 1
B= | 0
C= | 0.0159 | Si= 0.029 | 1 Mn= 0.019 | 8 Ni= 0.0 | 093 Mo= | 0.0014 C | r= 0.0105
V= | 0.0011 | Co= 0.009 | 2 Cu= 0.000 | 0 Al= 0.0 | 101 W= | 0.003
CARBON | CONTENT | 0.01587 | T10= -0.0419 | 16 T20= -1. | 106617 W | GAMMA= 843 | 4
------ | -------- | ----------- | -------------- | ------------ | ---------- | ----------- | ------------ | ------------ | ------------ | -----------
**** | * FTO VE | RSUS TEMPER | ATURE ****
IDMANS | TATTEN F | ERRITE STAR | T TEMPERATURE | = 370. C
ROWTH | LIMITED | BAINITE STA | RT TEMPERATURE | = 454. C
UCLEAT | ION LIMI | TED BAINITE | START TEMP | = 370. C
ARTENS | ITE STAR | T TEMPERATU | RE | = 290. C