## figure 9 (2)
A
B
C

## figure 9
A
B
C
(a)

## S4
Cooling Rate | Temperature
100 | 418 | 12
80 | 426 | 12
60 | 423 | 12
50 | 427 | 12
40 | 444.5 | 12
30 | 450 | 12
15 | 545 | 12
5 | 576 | 12
| 0 | 444
| 120 | 444
| 0 | 582
| 120 | 582

## Chart1
Ms calculated by MUGC 83
Bs calculated by MUGC 83

## G51
Cooling Rate | Temperature
100 | 351 | 12
60 | 365 | 12
50 | 363 | 12
30 | 383 | 12
15 | 571 | 12
5 | 658 | 12
| G51 | 549 | 391
| 0 | 549
| 120 | 549
| 0 | 391
| 120 | 391

## Chart1 (8)
Ms calculated by MUGC 83
Bs calculated by MUGC 83

## G4
Cooling Rate | Temperature
100 | 368 | 12
60 | 372 | 12
50 | 366 | 12
30 | 385 | 12
20 | 564 | 12
15 | 607 | 12
5 | 661 | 12
|  | G4 | 555 | 396
|  | 0 | 555
|  | 120 | 555
|  | 0 | 396
|  | 120 | 396
540