## A and C (3)
A
C

## A and C (2)
A
C
(b)

## A and C
2μm
0.25μm
0.025μm
C Ms
A Ms

## S4(A) Chart
A

## G51 (C) Chart
C

## G4(B) Chart
B

## Sheet1
|  | cm | micron
|  | 0.0002 | 2 | 1.5 | 1 | 0.5 | 0.25 | 0.1 | 0.05 | 0.025
0.00015
0.0001
5e-05
2.5e-05
1e-05
5e-06
2.5e-06
Ms Tem
A | 444 | 444 | 0.001 | 0.0025
B | 394 | 394 | 0.001 | 0.0025
C | 391 | 391 | 0.001 | 0.0025

## S4(A)
[5 empty] | 2 | 1.5 | 1 | 0.5 | 0.25 | 0.1 | 0.05 | 0.025 | micron
|  |  |  | Lath width (cm) | 0.0002 | 0.00015 | 0.0001 | 5e-05 | 2.5e-05 | 1e-05 | 5e-06 | 2.5e-06
Temp C | Diffusion Coeffiecient (cm**2s-1) | C in ferrite (mole fraction) | C in austenite (mole fraction) | Average C
200 | 2.181533e-17 | 0.0001820641 | 0.2097217 | 0.006990825 | 406092.2 | 228426.9 | 101523.1 | 25380.77 | 6345.191 | 1015.231 | 253.8077 | 63.45191
205 | 3.180328e-17 | 0.0001947991 | 0.2082581 | 0.006990831 | 281567.5 | 158381.7 | 70391.88 | 17597.97 | 4399.492 | 703.9188 | 175.9797 | 43.99492
210 | 4.600822e-17 | 0.000208052 | 0.2067869 | 0.006990828 | 196741.3 | 110667 | 49185.33 | 12296.33 | 3074.083 | 491.8533 | 122.9633 | 30.74083
215 | 6.60625e-17 | 0.0002218197 | 0.2053083 | 0.006990812 | 138503.6 | 77908.28 | 34625.9 | 8656.475 | 2164.119 | 346.259 | 86.56475 | 21.64119
220 | 9.417349e-17 | 0.0002361003 | 0.2038219 | 0.00699082 | 98217.44 | 55247.31 | 24554.36 | 6138.59 | 1534.648 | 245.5436 | 61.3859 | 15.34648
225 | 1.333064e-16 | 0.0002508879 | 0.2023276 | 0.006990806 | 70142.29 | 39455.04 | 17535.57 | 4383.893 | 1095.973 | 175.3557 | 43.83893 | 10.95973
230 | 1.874184e-16 | 0.0002661759 | 0.2008268 | 0.006990818 | 50436.75 | 28370.67 | 12609.19 | 3152.297 | 788.0742 | 126.0919 | 31.52297 | 7.880742
235 | 2.617578e-16 | 0.000281957 | 0.1993178 | 0.006990831 | 36509.78 | 20536.75 | 9127.445 | 2281.861 | 570.4653 | 91.27445 | 22.81861 | 5.704653
240 | 3.632428e-16 | 0.0002982222 | 0.1978001 | 0.006990797 | 26599.91 | 14962.45 | 6649.977 | 1662.494 | 415.6236 | 66.49977 | 16.62494 | 4.156236
245 | 5.009387e-16 | 0.000314962 | 0.1962765 | 0.006990817 | 19502.19 | 10969.98 | 4875.548 | 1218.887 | 304.7217 | 48.75548 | 12.18887 | 3.047217
250 | 6.866568e-16 | 0.0003321637 | 0.1947435 | 0.006990803 | 14386.3 | 8092.292 | 3596.574 | 899.1436 | 224.7859 | 35.96574 | 8.991436 | 2.247859
255 | 9.357006e-16 | 0.0003498153 | 0.1932042 | 0.006990818 | 10675.76 | 6005.112 | 2668.939 | 667.2347 | 166.8087 | 26.68939 | 6.672347 | 1.668087
260 | 1.267792e-15 | 0.0003679041 | 0.1916562 | 0.006990826 | 7968.388 | 4482.218 | 1992.097 | 498.0242 | 124.5061 | 19.92097 | 4.980242 | 1.245061
265 | 1.708211e-15 | 0.0003864133 | 0.1900994 | 0.006990777 | 5981.265 | 3364.461 | 1495.316 | 373.829 | 93.45726 | 14.95316 | 3.73829 | 0.9345726
270 | 2.289203e-15 | 0.0004053283 | 0.188536 | 0.0069908 | 4514.5 | 2539.406 | 1128.625 | 282.1563 | 70.53907 | 11.28625 | 2.821563 | 0.7053907
275 | 3.051689e-15 | 0.0004246301 | 0.1869642 | 0.006990783 | 3425.744 | 1926.981 | 856.436 | 214.109 | 53.52725 | 8.56436 | 2.14109 | 0.5352725
280 | 4.047354e-15 | 0.0004443022 | 0.185385 | 0.0069908 | 2613.216 | 1469.934 | 653.3041 | 163.326 | 40.83151 | 6.533041 | 1.63326 | 0.4083151
285 | 5.341173e-15 | 0.0004643259 | 0.1837978 | 0.006990832 | 2003.623 | 1127.038 | 500.9059 | 125.2265 | 31.30662 | 5.009059 | 1.252265 | 0.3130662
290 | 7.014456e-15 | 0.0004846778 | 0.1822022 | 0.00699082 | 1543.896 | 868.4417 | 385.9741 | 96.49352 | 24.12338 | 3.859741 | 0.9649352 | 0.2412338
295 | 9.168507e-15 | 0.0005053394 | 0.180599 | 0.006990831 | 1195.464 | 672.4486 | 298.8661 | 74.71652 | 18.67913 | 2.988661 | 0.7471652 | 0.1867913
300 | 1.1929e-14 | 0.000526285 | 0.1789874 | 0.006990807 | 930.077 | 523.1683 | 232.5193 | 58.12981 | 14.53245 | 2.325193 | 0.5812981 | 0.1453245
305 | 1.545118e-14 | 0.0005474914 | 0.1773678 | 0.006990845 | 726.9929 | 408.9335 | 181.7482 | 45.43706 | 11.35926 | 1.817482 | 0.4543706 | 0.1135926
310 | 1.992608e-14 | 0.0005689489 | 0.1757403 | 0.006990813 | 570.828 | 321.0908 | 142.707 | 35.67675 | 8.919188 | 1.42707 | 0.3567675 | 0.08919188
315 | 2.558776e-14 | 0.0005906156 | 0.1741045 | 0.006990809 | 450.2147 | 253.2458 | 112.5537 | 28.13842 | 7.034604 | 1.125537 | 0.2813842 | 0.07034604
320 | 3.272198e-14 | 0.0006124687 | 0.172461 | 0.006990776 | 356.633 | 200.6061 | 89.15825 | 22.28956 | 5.57239 | 0.8915825 | 0.2228956 | 0.0557239
325 | 4.167629e-14 | 0.0006344874 | 0.1708101 | 0.006990815 | 283.7156 | 159.59 | 70.9289 | 17.73223 | 4.433056 | 0.709289 | 0.1773223 | 0.04433056
330 | 5.287177e-14 | 0.0006566463 | 0.16915 | 0.00699081 | 226.6529 | 127.4923 | 56.66322 | 14.16581 | 3.541452 | 0.5666322 | 0.1416581 | 0.03541452
335 | 6.681689e-14 | 0.0006789116 | 0.1674816 | 0.00699078 | 181.8106 | 102.2685 | 45.45265 | 11.36316 | 2.840791 | 0.4545265 | 0.1136316 | 0.02840791
340 | 8.412342e-14 | 0.000701261 | 0.1658064 | 0.006990811 | 146.4285 | 82.36606 | 36.60714 | 9.151784 | 2.287946 | 0.3660714 | 0.09151784 | 0.02287946
345 | 1.05525e-13 | 0.0007236664 | 0.1641228 | 0.006990817 | 118.3983 | 66.59907 | 29.59959 | 7.399897 | 1.849974 | 0.2959959 | 0.07399897 | 0.01849974
350 | 1.318983e-13 | 0.0007460984 | 0.1624299 | 0.006990802 | 96.10667 | 54.06 | 24.02667 | 6.006667 | 1.501667 | 0.2402667 | 0.06006667 | 0.01501667
355 | 1.642881e-13 | 0.0007685247 | 0.1607298 | 0.006990807 | 78.30955 | 44.04912 | 19.57739 | 4.894347 | 1.223587 | 0.1957739 | 0.04894347 | 0.01223587
360 | 2.039349e-13 | 0.0007909118 | 0.1590212 | 0.006990794 | 64.04785 | 36.02691 | 16.01196 | 4.00299 | 1.000748 | 0.1601196 | 0.0400299 | 0.01000748
365 | 2.523074e-13 | 0.0008132531 | 0.1573052 | 0.006990792 | 52.57628 | 29.57416 | 13.14407 | 3.286017 | 0.8215044 | 0.1314407 | 0.03286017 | 0.008215044
370 | 3.111395e-13 | 0.0008354989 | 0.1555821 | 0.006990821 | 43.31616 | 24.36534 | 10.82904 | 2.70726 | 0.676815 | 0.1082904 | 0.0270726 | 0.00676815
375 | 3.824719e-13 | 0.0008576203 | 0.1538489 | 0.006990775 | 35.81478 | 20.14581 | 8.953694 | 2.238424 | 0.5596059 | 0.08953694 | 0.02238424 | 0.005596059
380 | 4.686996e-13 | 0.0008795892 | 0.1521085 | 0.006990785 | 29.71712 | 16.71588 | 7.42928 | 1.85732 | 0.46433 | 0.0742928 | 0.0185732 | 0.0046433
385 | 5.726261e-13 | 0.000901378 | 0.1503609 | 0.006990822 | 24.74328 | 13.91809 | 6.18582 | 1.546455 | 0.3866137 | 0.0618582 | 0.01546455 | 0.003866137
390 | 6.975232e-13 | 0.0009229587 | 0.1486042 | 0.006990802 | 20.67243 | 11.62824 | 5.168108 | 1.292027 | 0.3230067 | 0.05168108 | 0.01292027 | 0.003230067
395 | 8.472001e-13 | 0.0009442919 | 0.1468408 | 0.00699081 | 17.32965 | 9.747925 | 4.332411 | 1.083103 | 0.2707757 | 0.04332411 | 0.01083103 | 0.002707757
400 | 1.02608e-12 | 0.0009653603 | 0.1450685 | 0.006990783 | 14.57594 | 8.198968 | 3.643986 | 0.9109964 | 0.2277491 | 0.03643986 | 0.009109964 | 0.002277491
405 | 1.239284e-12 | 0.0009861307 | 0.1432884 | 0.006990794 | 12.3004 | 6.918977 | 3.075101 | 0.7687753 | 0.1921938 | 0.03075101 | 0.007687753 | 0.001921938
410 | 1.492733e-12 | 0.001006569 | 0.1415015 | 0.006990824 | 10.41392 | 5.857831 | 2.603481 | 0.6508702 | 0.1627175 | 0.02603481 | 0.006508702 | 0.001627175
415 | 1.793246e-12 | 0.001026648 | 0.1397061 | 0.006990788 | 8.845125 | 4.975383 | 2.211281 | 0.5528203 | 0.1382051 | 0.02211281 | 0.005528203 | 0.001382051
420 | 2.148667e-12 | 0.001046338 | 0.1379036 | 0.006990795 | 7.536695 | 4.239391 | 1.884174 | 0.4710435 | 0.1177609 | 0.01884174 | 0.004710435 | 0.001177609
425 | 2.567994e-12 | 0.001065606 | 0.1360937 | 0.006990807 | 6.442139 | 3.623703 | 1.610535 | 0.4026337 | 0.1006584 | 0.01610535 | 0.004026337 | 0.001006584
430 | 3.061527e-12 | 0.00108443 | 0.134276 | 0.006990795 | 5.523779 | 3.107126 | 1.380945 | 0.3452362 | 0.08630905 | 0.01380945 | 0.003452362 | 0.0008630905
435 | 3.641027e-12 | 0.001102781 | 0.1324509 | 0.006990779 | 4.751054 | 2.672468 | 1.187764 | 0.2969409 | 0.07423522 | 0.01187764 | 0.002969409 | 0.0007423522
440 | 4.3199e-12 | 0.001120633 | 0.1306192 | 0.006990815 | 4.099051 | 2.305716 | 1.024763 | 0.2561907 | 0.06404767 | 0.01024763 | 0.002561907 | 0.0006404767
445 | 5.11339e-12 | 0.001137954 | 0.1287793 | 0.006990778 | 3.547311 | 1.995362 | 0.8868278 | 0.2217069 | 0.05542674 | 0.008868278 | 0.002217069 | 0.0005542674
[8 empty] | 444 | 0.055
[8 empty] | 444 | 0.055

## G4 (B)
[5 empty] | 2 | 1.5 | 1 | 0.5 | 0.25 | 0.1 | 0.05 | 0.025 | micron
|  |  |  | Lath width (cm) | 0.0002 | 0.00015 | 0.0001 | 5e-05 | 2.5e-05 | 1e-05 | 5e-06 | 2.5e-06
Temp C | Diffusion Coeffiecient (cm**2s-1) | C in ferrite (mole fraction) | C in austenite (mole fraction) | Average C
200 | 2.517028e-17 | 0.0001865502 | 0.2093558 | 0.01106259 | 938701.5 | 528019.6 | 234675.4 | 58668.84 | 14667.21 | 2346.754 | 586.6884 | 146.6721
205 | 3.668512e-17 | 0.0001995081 | 0.207876 | 0.01106252 | 652214.7 | 366870.8 | 163053.7 | 40763.42 | 10190.86 | 1630.537 | 407.6342 | 101.9086
210 | 5.305732e-17 | 0.0002129861 | 0.2063892 | 0.01106256 | 456717.3 | 256903.5 | 114179.3 | 28544.83 | 7136.208 | 1141.793 | 285.4483 | 71.36208
215 | 7.616519e-17 | 0.0002269793 | 0.2048944 | 0.01106255 | 322245.1 | 181262.9 | 80561.28 | 20140.32 | 5035.08 | 805.6128 | 201.4032 | 50.3508
220 | 1.08548e-16 | 0.0002414868 | 0.2033915 | 0.01106258 | 229045.1 | 128837.9 | 57261.29 | 14315.32 | 3578.83 | 572.6129 | 143.1532 | 35.7883
225 | 1.536158e-16 | 0.0002564991 | 0.2018812 | 0.01106259 | 163964.3 | 92229.91 | 40991.07 | 10247.77 | 2561.942 | 409.9107 | 102.4777 | 25.61942
230 | 2.159182e-16 | 0.0002720108 | 0.2003627 | 0.01106257 | 118191.6 | 66482.78 | 29547.9 | 7386.976 | 1846.744 | 295.479 | 73.86976 | 18.46744
235 | 3.01487e-16 | 0.0002880133 | 0.1988362 | 0.01106256 | 85772.92 | 48247.27 | 21443.23 | 5360.807 | 1340.202 | 214.4323 | 53.60807 | 13.40202
240 | 4.182711e-16 | 0.0003044971 | 0.197302 | 0.01106256 | 62655.13 | 35243.51 | 15663.78 | 3915.946 | 978.9864 | 156.6378 | 39.15946 | 9.789864
245 | 5.766836e-16 | 0.0003214508 | 0.1957597 | 0.01106255 | 46060.58 | 25909.07 | 11515.14 | 2878.786 | 719.6965 | 115.1514 | 28.78786 | 7.196965
250 | 7.902874e-16 | 0.0003388623 | 0.1942101 | 0.01106257 | 34071.62 | 19165.29 | 8517.906 | 2129.477 | 532.3691 | 85.17906 | 21.29477 | 5.323691
255 | 1.07665e-15 | 0.00035672 | 0.1926517 | 0.01106261 | 25356.03 | 14262.77 | 6339.007 | 1584.752 | 396.1879 | 63.39007 | 15.84752 | 3.961879
260 | 1.458405e-15 | 0.0003750049 | 0.1910855 | 0.01106259 | 18980.81 | 10676.71 | 4745.204 | 1186.301 | 296.5752 | 47.45204 | 11.86301 | 2.965752
265 | 1.964557e-15 | 0.0003937054 | 0.189511 | 0.0110626 | 14290.21 | 8038.245 | 3572.553 | 893.1383 | 223.2846 | 35.72553 | 8.931383 | 2.232846
270 | 2.632088e-15 | 0.0004128003 | 0.1879282 | 0.01106252 | 10818.78 | 6085.564 | 2704.695 | 676.1738 | 169.0435 | 27.04695 | 6.761738 | 1.690435
275 | 3.50792e-15 | 0.0004322777 | 0.186338 | 0.01106259 | 8235.515 | 4632.477 | 2058.879 | 514.7197 | 128.6799 | 20.58879 | 5.147197 | 1.286799
280 | 4.651297e-15 | 0.000452111 | 0.1847394 | 0.01106258 | 6302.329 | 3545.06 | 1575.582 | 393.8956 | 98.4739 | 15.75582 | 3.938956 | 0.984739
285 | 6.136676e-15 | 0.0004722851 | 0.1831323 | 0.01106257 | 4848.008 | 2727.005 | 1212.002 | 303.0005 | 75.75013 | 12.12002 | 3.030005 | 0.7575013
290 | 8.057206e-15 | 0.0004927778 | 0.1815174 | 0.01106254 | 3748.153 | 2108.336 | 937.0383 | 234.2596 | 58.56489 | 9.370383 | 2.342596 | 0.5856489
295 | 1.052891e-14 | 0.0005135669 | 0.1798933 | 0.01106258 | 2912.237 | 1638.133 | 728.0593 | 182.0148 | 45.5037 | 7.280593 | 1.820148 | 0.455037
300 | 1.369567e-14 | 0.0005346252 | 0.1782617 | 0.01106253 | 2273.644 | 1278.925 | 568.411 | 142.1027 | 35.52569 | 5.68411 | 1.421027 | 0.3552569
305 | 1.773518e-14 | 0.000555937 | 0.1766222 | 0.0110626 | 1783.511 | 1003.225 | 445.8777 | 111.4694 | 27.86736 | 4.458777 | 1.114694 | 0.2786736
310 | 2.286603e-14 | 0.0005774699 | 0.174974 | 0.0110626 | 1405.492 | 790.5894 | 351.3731 | 87.84327 | 21.96082 | 3.513731 | 0.8784327 | 0.2196082
315 | 2.935598e-14 | 0.000599205 | 0.1733175 | 0.0110626 | 1112.611 | 625.8434 | 278.1526 | 69.53816 | 17.38454 | 2.781526 | 0.6953816 | 0.1738454
320 | 3.753182e-14 | 0.0006211052 | 0.1716521 | 0.01106257 | 884.6649 | 497.624 | 221.1662 | 55.29156 | 13.82289 | 2.211662 | 0.5529156 | 0.1382289
325 | 4.779088e-14 | 0.0006431578 | 0.1699793 | 0.0110626 | 706.4713 | 397.3901 | 176.6178 | 44.15445 | 11.03861 | 1.766178 | 0.4415445 | 0.1103861
330 | 6.061445e-14 | 0.0006653231 | 0.1682975 | 0.01106258 | 566.5693 | 318.6952 | 141.6423 | 35.41058 | 8.852645 | 1.416423 | 0.3541058 | 0.08852645
335 | 7.658351e-14 | 0.0006875785 | 0.1666074 | 0.01106255 | 456.2645 | 256.6488 | 114.0661 | 28.51653 | 7.129133 | 1.140661 | 0.2851653 | 0.07129133
340 | 9.639687e-14 | 0.0007099 | 0.1649095 | 0.01106258 | 368.9396 | 207.5285 | 92.2349 | 23.05873 | 5.764681 | 0.922349 | 0.2305873 | 0.05764681
345 | 1.208923e-13 | 0.0007322494 | 0.1632022 | 0.01106253 | 299.523 | 168.4817 | 74.88074 | 18.72018 | 4.680046 | 0.7488074 | 0.1872018 | 0.04680046
350 | 1.510708e-13 | 0.0007546086 | 0.1614868 | 0.01106252 | 244.1266 | 137.3212 | 61.03164 | 15.25791 | 3.814478 | 0.6103164 | 0.1525791 | 0.03814478
355 | 1.881245e-13 | 0.0007769378 | 0.1597638 | 0.01106258 | 199.7461 | 112.3572 | 49.93652 | 12.48413 | 3.121033 | 0.4993652 | 0.1248413 | 0.03121033
360 | 2.33469e-13 | 0.00079921 | 0.158032 | 0.01106255 | 164.0531 | 92.27986 | 41.01327 | 10.25332 | 2.563329 | 0.4101327 | 0.1025332 | 0.02563329
365 | 2.887796e-13 | 0.0008213946 | 0.1562917 | 0.01106257 | 135.2434 | 76.07442 | 33.81085 | 8.452713 | 2.113178 | 0.3381085 | 0.08452713 | 0.02113178
370 | 3.560335e-13 | 0.0008434596 | 0.1545431 | 0.01106254 | 111.9016 | 62.94467 | 27.97541 | 6.993853 | 1.748463 | 0.2797541 | 0.06993853 | 0.01748463
375 | 4.375572e-13 | 0.0008653804 | 0.1527859 | 0.01106253 | 92.92439 | 52.26997 | 23.2311 | 5.807774 | 1.451944 | 0.232311 | 0.05807774 | 0.01451944
380 | 5.360805e-13 | 0.000887118 | 0.1510214 | 0.01106256 | 77.44003 | 43.56002 | 19.36001 | 4.840002 | 1.21 | 0.1936001 | 0.04840002 | 0.0121
385 | 6.547974e-13 | 0.000908649 | 0.1492479 | 0.01106253 | 64.76237 | 36.42884 | 16.19059 | 4.047648 | 1.011912 | 0.1619059 | 0.04047648 | 0.01011912
390 | 7.97435e-13 | 0.0009299395 | 0.1474658 | 0.01106257 | 54.34871 | 30.57115 | 13.58718 | 3.396794 | 0.8491985 | 0.1358718 | 0.03396794 | 0.008491985
395 | 9.68331e-13 | 0.0009509608 | 0.1456763 | 0.01106258 | 45.76452 | 25.74254 | 11.44113 | 2.860282 | 0.7150706 | 0.1144113 | 0.02860282 | 0.007150706
400 | 1.172521e-12 | 0.0009716844 | 0.1438785 | 0.01106258 | 38.66596 | 21.7496 | 9.66649 | 2.416623 | 0.6041556 | 0.0966649 | 0.02416623 | 0.006041556
405 | 1.415834e-12 | 0.0009920642 | 0.1420717 | 0.01106256 | 32.77749 | 18.43734 | 8.194372 | 2.048593 | 0.5121483 | 0.08194372 | 0.02048593 | 0.005121483
410 | 1.705006e-12 | 0.001012089 | 0.1402573 | 0.01106256 | 27.87709 | 15.68086 | 6.969273 | 1.742318 | 0.4355796 | 0.06969273 | 0.01742318 | 0.004355796
415 | 2.047796e-12 | 0.001031718 | 0.1384357 | 0.01106258 | 23.78618 | 13.37973 | 5.946546 | 1.486637 | 0.3716591 | 0.05946546 | 0.01486637 | 0.003716591
420 | 2.453122e-12 | 0.001050929 | 0.1366051 | 0.01106258 | 20.36106 | 11.4531 | 5.090266 | 1.272566 | 0.3181416 | 0.05090266 | 0.01272566 | 0.003181416
425 | 2.931216e-12 | 0.001069687 | 0.1347677 | 0.01106258 | 17.48432 | 9.834928 | 4.371079 | 1.09277 | 0.2731924 | 0.04371079 | 0.0109277 | 0.002731924
430 | 3.493783e-12 | 0.001087958 | 0.132921 | 0.01106255 | 15.06169 | 8.472198 | 3.765421 | 0.9413553 | 0.2353388 | 0.03765421 | 0.009413553 | 0.002353388
435 | 4.154189e-12 | 0.001105729 | 0.1310672 | 0.01106255 | 13.01515 | 7.32102 | 3.253787 | 0.8134467 | 0.2033617 | 0.03253787 | 0.008134467 | 0.002033617
440 | 4.927663e-12 | 0.001122961 | 0.1292063 | 0.01106258 | 11.28149 | 6.345837 | 2.820372 | 0.705093 | 0.1762732 | 0.02820372 | 0.00705093 | 0.001762732
445 | 5.831518e-12 | 0.001139617 | 0.1273378 | 0.01106255 | 9.808759 | 5.517427 | 2.45219 | 0.6130474 | 0.1532619 | 0.0245219 | 0.006130474 | 0.001532619

## G51(C)
[5 empty] | 2 | 1.5 | 1 | 0.5 | 0.25 | 0.1 | 0.05 | 0.025 | micron
|  |  |  | Lath width (cm) | 0.0002 | 0.00015 | 0.0001 | 5e-05 | 2.5e-05 | 1e-05 | 5e-06 | 2.5e-06
Temp C | Diffusion Coeffiecient (cm**2s-1) | C in ferrite (mole fraction) | C in austenite (mole fraction) | Average C
200 | 2.55227e-17 | 0.0001865502 | 0.2093558 | 0.01106259 | 925739.6 | 520728.5 | 231434.9 | 57858.73 | 14464.68 | 2314.349 | 578.5873 | 144.6468
205 | 3.719787e-17 | 0.0001995081 | 0.207876 | 0.01106252 | 643224.3 | 361813.7 | 160806.1 | 40201.52 | 10050.38 | 1608.061 | 402.0152 | 100.5038
210 | 5.379761e-17 | 0.0002129861 | 0.2063892 | 0.01106256 | 450432.5 | 253368.3 | 112608.1 | 28152.03 | 7038.008 | 1126.081 | 281.5203 | 70.38008
215 | 7.722604e-17 | 0.0002269793 | 0.2048944 | 0.01106255 | 317818.4 | 178772.9 | 79454.61 | 19863.65 | 4965.913 | 794.5461 | 198.6365 | 49.65913
220 | 1.100573e-16 | 0.0002414868 | 0.2033915 | 0.01106258 | 225904.2 | 127071.1 | 56476.05 | 14119.01 | 3529.753 | 564.7605 | 141.1901 | 35.29753
225 | 1.557479e-16 | 0.0002564991 | 0.2018812 | 0.01106259 | 161719.7 | 90967.34 | 40429.93 | 10107.48 | 2526.87 | 404.2993 | 101.0748 | 25.2687
230 | 2.189097e-16 | 0.0002720108 | 0.2003627 | 0.01106257 | 116576.4 | 65574.25 | 29144.11 | 7286.028 | 1821.507 | 291.4411 | 72.86028 | 18.21507
235 | 3.056567e-16 | 0.0002880133 | 0.1988362 | 0.01106256 | 84602.81 | 47589.08 | 21150.7 | 5287.676 | 1321.919 | 211.507 | 52.87676 | 13.21919
240 | 4.240459e-16 | 0.0003044971 | 0.197302 | 0.01106256 | 61801.88 | 34763.56 | 15450.47 | 3862.618 | 965.6544 | 154.5047 | 38.62618 | 9.656544
245 | 5.846313e-16 | 0.0003214508 | 0.1957597 | 0.01106255 | 45434.41 | 25556.85 | 11358.6 | 2839.651 | 709.9126 | 113.586 | 28.39651 | 7.099126
250 | 8.011598e-16 | 0.0003388623 | 0.1942101 | 0.01106257 | 33609.25 | 18905.2 | 8402.312 | 2100.578 | 525.1445 | 84.02312 | 21.00578 | 5.251445
255 | 1.091436e-15 | 0.00035672 | 0.1926517 | 0.01106261 | 25012.53 | 14069.55 | 6253.132 | 1563.283 | 390.8207 | 62.53132 | 15.63283 | 3.908207
260 | 1.478399e-15 | 0.0003750049 | 0.1910855 | 0.01106259 | 18724.13 | 10532.32 | 4681.032 | 1170.258 | 292.5645 | 46.81032 | 11.70258 | 2.925645
265 | 1.991442e-15 | 0.0003937054 | 0.189511 | 0.0110626 | 14097.29 | 7929.728 | 3524.324 | 881.0809 | 220.2702 | 35.24324 | 8.810809 | 2.202702
270 | 2.668044e-15 | 0.0004128003 | 0.1879282 | 0.01106252 | 10672.98 | 6003.552 | 2668.245 | 667.0614 | 166.7653 | 26.68245 | 6.670614 | 1.667653
275 | 3.555756e-15 | 0.0004322777 | 0.186338 | 0.01106259 | 8124.723 | 4570.157 | 2031.181 | 507.7952 | 126.9488 | 20.31181 | 5.077952 | 1.269488
280 | 4.714613e-15 | 0.000452111 | 0.1847394 | 0.01106258 | 6217.692 | 3497.451 | 1554.423 | 388.6057 | 97.15143 | 15.54423 | 3.886057 | 0.9715143
285 | 6.220064e-15 | 0.0004722851 | 0.1831323 | 0.01106257 | 4783.015 | 2690.446 | 1195.754 | 298.9384 | 74.7346 | 11.95754 | 2.989384 | 0.747346
290 | 8.166498e-15 | 0.0004927778 | 0.1815174 | 0.01106254 | 3697.992 | 2080.12 | 924.498 | 231.1245 | 57.78112 | 9.24498 | 2.311245 | 0.5778112
295 | 1.067147e-14 | 0.0005135669 | 0.1798933 | 0.01106258 | 2873.33 | 1616.248 | 718.3326 | 179.5832 | 44.89579 | 7.183326 | 1.795832 | 0.4489579
300 | 1.388079e-14 | 0.0005346252 | 0.1782617 | 0.01106253 | 2243.321 | 1261.868 | 560.8304 | 140.2076 | 35.0519 | 5.608304 | 1.402076 | 0.350519
305 | 1.797448e-14 | 0.000555937 | 0.1766222 | 0.0110626 | 1759.766 | 989.8685 | 439.9416 | 109.9854 | 27.49635 | 4.399416 | 1.099854 | 0.2749635
310 | 2.317402e-14 | 0.0005774699 | 0.174974 | 0.0110626 | 1386.813 | 780.0822 | 346.7032 | 86.6758 | 21.66895 | 3.467032 | 0.866758 | 0.2166895
315 | 2.975069e-14 | 0.000599205 | 0.1733175 | 0.0110626 | 1097.849 | 617.5401 | 274.4623 | 68.61557 | 17.15389 | 2.744623 | 0.6861557 | 0.1715389
320 | 3.803558e-14 | 0.0006211052 | 0.1716521 | 0.01106257 | 872.948 | 491.0333 | 218.237 | 54.55925 | 13.63981 | 2.18237 | 0.5455925 | 0.1363981
325 | 4.843121e-14 | 0.0006431578 | 0.1699793 | 0.0110626 | 697.1306 | 392.136 | 174.2827 | 43.57066 | 10.89267 | 1.742827 | 0.4357066 | 0.1089267
330 | 6.142519e-14 | 0.0006653231 | 0.1682975 | 0.01106258 | 559.0913 | 314.4888 | 139.7728 | 34.9432 | 8.735801 | 1.397728 | 0.349432 | 0.08735801
335 | 7.760605e-14 | 0.0006875785 | 0.1666074 | 0.01106255 | 450.2527 | 253.2672 | 112.5632 | 28.14079 | 7.035199 | 1.125632 | 0.2814079 | 0.07035199
340 | 9.768172e-14 | 0.0007099 | 0.1649095 | 0.01106258 | 364.0868 | 204.7988 | 91.0217 | 22.75542 | 5.688856 | 0.910217 | 0.2275542 | 0.05688856
345 | 1.225008e-13 | 0.0007322494 | 0.1632022 | 0.01106253 | 295.5899 | 166.2693 | 73.89749 | 18.47437 | 4.618593 | 0.7389749 | 0.1847437 | 0.04618593
350 | 1.530774e-13 | 0.0007546086 | 0.1614868 | 0.01106252 | 240.9265 | 135.5211 | 60.23161 | 15.0579 | 3.764476 | 0.6023161 | 0.150579 | 0.03764476
355 | 1.90619e-13 | 0.0007769378 | 0.1597638 | 0.01106258 | 197.1322 | 110.8869 | 49.28305 | 12.32076 | 3.080191 | 0.4928305 | 0.1232076 | 0.03080191
360 | 2.365593e-13 | 0.00079921 | 0.158032 | 0.01106255 | 161.9099 | 91.07434 | 40.47749 | 10.11937 | 2.529843 | 0.4047749 | 0.1011937 | 0.02529843
365 | 2.925955e-13 | 0.0008213946 | 0.1562917 | 0.01106257 | 133.4796 | 75.08229 | 33.36991 | 8.342477 | 2.085619 | 0.3336991 | 0.08342477 | 0.02085619
370 | 3.6073e-13 | 0.0008434596 | 0.1545431 | 0.01106254 | 110.4448 | 62.12517 | 27.61119 | 6.902797 | 1.725699 | 0.2761119 | 0.06902797 | 0.01725699
375 | 4.433192e-13 | 0.0008653804 | 0.1527859 | 0.01106253 | 91.71662 | 51.5906 | 22.92916 | 5.732289 | 1.433072 | 0.2292916 | 0.05732289 | 0.01433072
380 | 5.431278e-13 | 0.000887118 | 0.1510214 | 0.01106256 | 76.43522 | 42.99481 | 19.1088 | 4.777201 | 1.1943 | 0.191088 | 0.04777201 | 0.011943
385 | 6.633906e-13 | 0.000908649 | 0.1492479 | 0.01106253 | 63.92348 | 35.95696 | 15.98087 | 3.995217 | 0.9988043 | 0.1598087 | 0.03995217 | 0.009988043
390 | 8.078822e-13 | 0.0009299395 | 0.1474658 | 0.01106257 | 53.64589 | 30.17581 | 13.41147 | 3.352868 | 0.838217 | 0.1341147 | 0.03352868 | 0.00838217
395 | 9.809956e-13 | 0.0009509608 | 0.1456763 | 0.01106258 | 45.1737 | 25.41021 | 11.29343 | 2.823356 | 0.7058391 | 0.1129343 | 0.02823356 | 0.007058391
400 | 1.18783e-12 | 0.0009716844 | 0.1438785 | 0.01106258 | 38.16762 | 21.46929 | 9.541905 | 2.385476 | 0.5963691 | 0.09541905 | 0.02385476 | 0.005963691
405 | 1.434289e-12 | 0.0009920642 | 0.1420717 | 0.01106256 | 32.35575 | 18.20011 | 8.088937 | 2.022234 | 0.5055586 | 0.08088937 | 0.02022234 | 0.005055586
410 | 1.727193e-12 | 0.001012089 | 0.1402573 | 0.01106256 | 27.519 | 15.47944 | 6.87975 | 1.719938 | 0.4299844 | 0.0687975 | 0.01719938 | 0.004299844
415 | 2.074398e-12 | 0.001031718 | 0.1384357 | 0.01106258 | 23.48115 | 13.20815 | 5.870287 | 1.467572 | 0.366893 | 0.05870287 | 0.01467572 | 0.00366893
420 | 2.484936e-12 | 0.001050929 | 0.1366051 | 0.01106258 | 20.10039 | 11.30647 | 5.025096 | 1.256274 | 0.3140685 | 0.05025096 | 0.01256274 | 0.003140685
425 | 2.969166e-12 | 0.001069687 | 0.1347677 | 0.01106258 | 17.26084 | 9.709222 | 4.31521 | 1.078802 | 0.2697006 | 0.0431521 | 0.01078802 | 0.002697006
430 | 3.538942e-12 | 0.001087958 | 0.132921 | 0.01106255 | 14.86949 | 8.364088 | 3.717373 | 0.9293431 | 0.2323358 | 0.03717373 | 0.009293431 | 0.002323358
435 | 4.207794e-12 | 0.001105729 | 0.1310672 | 0.01106255 | 12.84934 | 7.227754 | 3.212335 | 0.8030837 | 0.2007709 | 0.03212335 | 0.008030837 | 0.002007709
440 | 4.991144e-12 | 0.001122961 | 0.1292063 | 0.01106258 | 11.138 | 6.265126 | 2.7845 | 0.6961251 | 0.1740313 | 0.027845 | 0.006961251 | 0.001740313
445 | 5.906518e-12 | 0.001139617 | 0.1273378 | 0.01106255 | 9.684208 | 5.447367 | 2.421052 | 0.605263 | 0.1513158 | 0.02421052 | 0.00605263 | 0.001513158
[7 empty] | 391 | 0.82