## Tensile vs elongation (2)
A
C
B

## Tensile vs elongation
A
C
B
(b)

## Data
Number | Code | C wt% | Mn | P | S | Si | Al | Ti | B | N | Cr | Mo | V | Nb | Ni | Cu | W | PS 0.2% (MPa) | UTS(MPa) | Elongation % | Specimen dimension | Thickness(mm) | Diameter | Quenchant | Reference | Note
| 07Kh3GNM | 0.09 | 0.85 | 0.018 | 0.013 | 0.31 | 0.014 |  |  |  | 3.32 | 0.27 |  |  | 1.12 | 0.13 | 0 | 850 | 1150 | 14 | cylinder |  |  |  | Georgiev MN, Kleiner LM, Pilikina LD, Simonov YN. Crack Resistance of Low-Carbon Martensitic Steel. Materials Science 1987;23:182.
|  | 0.12 | 1.99 | 0.14 | 0.014 |  |  | 0.021 | 0.0018 |  | 1 | 0.25 |  | 0.12 |  | 0 | 0 | 914 | 1252 | 18.2 | cylinder |  | 7 | water | Katsumata M, Ishiyama O, Inoue T, Tanaka T. Microstructure and Mechanical Properties of Bainite Containing Martensite and Retained Austenite in Low Carbon Hsla Steels. Mater. Trans. JIM 1991;32:715.
| 10Kh3GNMFT | 0.12 | 1.09 |  |  | 0.49 |  | 0.11 |  |  | 3.71 | 0.5 | 0.44 |  | 0.94 | 0 | 0 | 1110 | 1350 | 16 | cylinder |  | 6 | air | Mitrokhovich N. Thermal Fatigue of Low-Carbon Martensitic Steel. Met. Sci. Heat Treat. 2007;49:248.
| 12Kh2G2NMFT | 0.13 | 2.24 | 0.004 | 0.009 | 0.4 |  | 0.03 |  |  | 2.39 | 0.45 | 0.1 |  | 1.38 | 0 | 0 |  | 1455 | 15 | cylinder |  | 5 | air | Yugai SS, Kleiner LM, Shatsov AA, Mitrokhovich NN. Structural Heredity in Low-Carbon Martensitic Steels. Met. Sci. Heat Treat. 2004;46:539
| 12Kh2G2NMFT | 0.13 | 2.24 | 0.004 | 0.009 | 0.4 |  | 0.03 |  |  | 2.39 | 0.45 | 0.1 |  | 1.38 | 0 | 0 |  | 1450 | 14.25 | cylinder |  | 5 | air | Yugai SS, Kleiner LM, Shatsov AA, Mitrokhovich NN. Structural Heredity in Low-Carbon Martensitic Steels. Met. Sci. Heat Treat. 2004;46:539
| 12Kh2G2NMFT | 0.13 | 2.24 | 0.004 | 0.009 | 0.24 |  | 0.04 |  |  | 2.39 | 0.45 | 0.1 | 0.008 | 1.38 | 0 | 0 | 1200 | 1350 | 13 | cylinder |  | 5 | water (600K/s) | Kamenskikh AP, Zayats LT, Kleiner LM, Simonov YN. Special Features of Formation of Structure and Properties of Low-Carbon Martensitic Steel 12kh2g2nmft. Met. Sci. Heat Treat. 2003;45:88.
| 12Kh2G2NMFT | 0.13 | 2.24 | 0.004 | 0.009 | 0.24 |  | 0.04 |  |  | 2.39 | 0.45 | 0.1 | 0.008 | 1.38 | 0 | 0 | 1180 | 1350 | 14 | cylinder |  | 5 | oil(100K/s) | Kamenskikh AP, Zayats LT, Kleiner LM, Simonov YN. Special Features of Formation of Structure and Properties of Low-Carbon Martensitic Steel 12kh2g2nmft. Met. Sci. Heat Treat. 2003;45:88.
| 12Kh2G2NMFT | 0.13 | 2.24 | 0.004 | 0.009 | 0.24 |  | 0.04 |  |  | 2.39 | 0.45 | 0.1 | 0.008 | 1.38 | 0 | 0 | 1120 | 1340 | 14 | cylinder |  | 5 | 2 metallic plate(7K/s) | Kamenskikh AP, Zayats LT, Kleiner LM, Simonov YN. Special Features of Formation of Structure and Properties of Low-Carbon Martensitic Steel 12kh2g2nmft. Met. Sci. Heat Treat. 2003;45:88.
| 12Kh2G2NMFT | 0.13 | 2.24 | 0.004 | 0.009 | 0.24 |  | 0.04 |  |  | 2.39 | 0.45 | 0.1 | 0.008 | 1.38 | 0 | 0 | 1110 | 1350 | 14.5 | cylinder |  | 5 | still air(3.5K/s) | Kamenskikh AP, Zayats LT, Kleiner LM, Simonov YN. Special Features of Formation of Structure and Properties of Low-Carbon Martensitic Steel 12kh2g2nmft. Met. Sci. Heat Treat. 2003;45:88.
| 12Kh2G2NMFT | 0.13 | 2.24 | 0.004 | 0.009 | 0.24 |  | 0.04 |  |  | 2.39 | 0.45 | 0.1 | 0.008 | 1.38 | 0 | 0 | 1060 | 1280 | 14.5 | cylinder |  | 5 | sand(0.25K/s) | Kamenskikh AP, Zayats LT, Kleiner LM, Simonov YN. Special Features of Formation of Structure and Properties of Low-Carbon Martensitic Steel 12kh2g2nmft. Met. Sci. Heat Treat. 2003;45:88.
| 12Kh2G2NMFT | 0.13 | 2.24 | 0.004 | 0.009 | 0.24 |  | 0.04 |  |  | 2.39 | 0.45 | 0.1 | 0.008 | 1.38 | 0 | 0 | 1020 | 1250 | 14 | cylinder |  | 5 | lab furnace(0.035K/s) | Kamenskikh AP, Zayats LT, Kleiner LM, Simonov YN. Special Features of Formation of Structure and Properties of Low-Carbon Martensitic Steel 12kh2g2nmft. Met. Sci. Heat Treat. 2003;45:88.
| 15MnB | 0.15 | 1.26 | 0.019 | 0.013 | 0.16 |  |  | 0.0007 | 0.0062 |  |  | 0 | 0 |  | 0 | 0 | 1165.03 | 1574.948 | 13 | cylinder |  | 6 | Brine | Zhou H, Li Y, Qi J. An Investigation of the Auto Tempering of Low Carbon Martensite. Chinese Journal of Mechanical Engineering 1984;20:1.
| 15MnB | 0.15 | 1.26 | 0.019 | 0.013 | 0.16 |  |  | 0.0007 | 0.0062 |  |  | 0 | 0 |  | 0 | 0 | 1190.5273 | 1576.9093 | 13 | cylinder |  | 6 | Tri-nitrate | Zhou H, Li Y, Qi J. An Investigation of the Auto Tempering of Low Carbon Martensite. Chinese Journal of Mechanical Engineering 1984;20:1.
| 18Cr2Ni4W | 0.16 | 0.39 | 0.011 | 0.0064 | 0.34 |  |  |  | 0.0087 | 1.62 |  | 0 | 0 | 4.09 | 0 | 1.03 | 1209.1599 | 1590.6386 | 13 | cylinder |  | 6 | Brine | Zhou H, Li Y, Qi J. An Investigation of the Auto Tempering of Low Carbon Martensite. Chinese Journal of Mechanical Engineering 1984;20:1.
| 20 | 0.17 | 0.46 | 0.027 | 0.012 | 0.28 |  |  |  | 0.0069 |  |  | 0 | 0 |  | 0 | 0 | 967.9164 | 1304.2845 | 12 | cylinder |  | 6 | Brine | Zhou H, Li Y, Qi J. An Investigation of the Auto Tempering of Low Carbon Martensite. Chinese Journal of Mechanical Engineering 1984;20:1.
| 20 | 0.17 | 0.46 | 0.027 | 0.012 | 0.28 |  |  |  | 0.0069 |  |  | 0 | 0 |  | 0 | 0 | 990.4716 | 1316.0524 | 12.4 | cylinder |  | 6 | Brine | Zhou H, Li Y, Qi J. An Investigation of the Auto Tempering of Low Carbon Martensite. Chinese Journal of Mechanical Engineering 1984;20:1.
| Bolt carbide free bainite | 0.18 | 0.49 |  |  | 0.36 | 0.02 | 0.03 |  |  | 2.37 | 0.42 | 0 | 0 | 1.37 | 0 | 0 | 1029.4118 | 1470.5882 | 11 | cylinder |  | 10 | oil | Bojarski Z, Bold T. Structure and Properties of Carbide-Free Bainite. Acta Metall. 1974;22:1223
| 18CrMnTi | 0.21 | 0.98 | 0.015 | 0.015 | 0.23 |  | 0.155 |  | 0.0077 | 1.27 |  | 0 | 0 | 0 | 0 | 0 | 1098.3448 | 1463.1522 | 13.9 | cylinder |  | 6 | Brine | Zhou H, Li Y, Qi J. An Investigation of the Auto Tempering of Low Carbon Martensite. Chinese Journal of Mechanical Engineering 1984;20:1.
| 18CrMnTi | 0.21 | 0.98 | 0.015 | 0.015 | 0.23 |  | 0.155 |  | 0.0077 | 1.27 |  | 0 | 0 | 0 | 0 | 0 | 1085.5962 | 1471.9782 | 13.7 | cylinder |  | 6 | Brine | Zhou H, Li Y, Qi J. An Investigation of the Auto Tempering of Low Carbon Martensite. Chinese Journal of Mechanical Engineering 1984;20:1.
| V1 | 0.22 | 1.98 | 0.007 | 0.011 | 0.07 |  |  |  |  | 3.11 | 0.5 | 0 | 0 | 0.01 | 0.01 | 0 | 1378 | 1743 | 6.3 | cylinder |  |  |  | Thomas G, Sarikaya M, Smith GDW, Barnard SJ. Microstructure, Retained Austenite and Mechanical Properties of Experimental 0.3%C Steels. Advances in the Physical Metallurgy and Applications of Steels : Proceedings of an International Conference. London: The Metals Society, 1983. p.259.
| V2 | 0.24 | 0.08 | 0.007 | 0.009 | 0.07 |  |  |  |  | 3.01 | 0.51 | 0 | 0 | 2 | 0.01 | 0 | 1357 | 1757 | 8.1 | cylinder |  |  |  | Thomas G, Sarikaya M, Smith GDW, Barnard SJ. Microstructure, Retained Austenite and Mechanical Properties of Experimental 0.3%C Steels. Advances in the Physical Metallurgy and Applications of Steels : Proceedings of an International Conference. London: The Metals Society, 1983. p.259.
| Fe4Cr0.3C+0.5Mn | 0.24 | Mn: 0.54; Cr: 4; Mo: 0; V: 0; Nb: 0; Ni: 0; Cu: 0; W: 0 | 1322.88 | 1605.37 | 9 | cylinder |  |  | ice water | Narasimha Rao BV, Thomas G. Structure-Property Relations and the Design of Fe-4cr-C Base Structural Steels for High Strength and Toughness. United States, 1980. p.Pages: 441.
| Fe4Cr0.3C+2Mn | 0.24 | Mn: 1; Cr: 4.1; Mo: 0; V: 0; Nb: 0; Ni: 0; Cu: 0; W: 0 | 1426.23 | 1825.85 | 8.5 | cylinder |  |  | ice water | Narasimha Rao BV, Thomas G. Structure-Property Relations and the Design of Fe-4cr-C Base Structural Steels for High Strength and Toughness. United States, 1980. p.Pages: 441.
| With Nb | 0.24 | 1.21 | 0.006 | 0.004 | 0.046 |  |  |  |  | 1.98 | 0 | 0 | 0.02 | 0 | 0 | 0 | 1139 | 1540 | 16.1 | cylinder |  |  | water | G. Thomas. Design and Processing Strong-Tough Microcomposite Steels. Proceedings of the International Symposium on Microalloyed Bar and Forging Steels, 1990.
| With Nb | 0.24 | 1.21 | 0.006 | 0.004 | 0.046 |  |  |  |  | 1.98 | 0 | 0 | 0.02 | 0 | 0 | 0 | 1126 | 1512 | 16.1 | cylinder |  |  | oil | G. Thomas. Design and Processing Strong-Tough Microcomposite Steels. Proceedings of the International Symposium on Microalloyed Bar and Forging Steels, 1990.
| With Nb | 0.24 | 1.21 | 0.006 | 0.004 | 0.046 |  |  |  |  | 1.98 | 0 | 0 | 0.02 | 0 | 0 | 0 | 1138 | 1560 | 16.8 | cylinder |  |  | water | G. Thomas. Design and Processing Strong-Tough Microcomposite Steels. Proceedings of the International Symposium on Microalloyed Bar and Forging Steels, 1990.
| With Nb | 0.24 | 1.21 | 0.006 | 0.004 | 0.046 |  |  |  |  | 1.98 | 0 | 0 | 0.02 | 0 | 0 | 0 | 1160 | 1519 | 16.8 | cylinder |  |  | oil | G. Thomas. Design and Processing Strong-Tough Microcomposite Steels. Proceedings of the International Symposium on Microalloyed Bar and Forging Steels, 1990.
| With Nb | 0.24 | 1.21 | 0.006 | 0.004 | 0.046 |  |  |  |  | 1.98 | 0 | 0 | 0.02 | 0 | 0 | 0 | 1160 | 1540 | 14.7 | cylinder |  |  | water | G. Thomas. Design and Processing Strong-Tough Microcomposite Steels. Proceedings of the International Symposium on Microalloyed Bar and Forging Steels, 1990.
| 25SiMn2CrNiMoV | 0.25 | 2.05 | 0.01 | 0.01 | 1.22 |  |  |  |  | 1.44 | 0.79 | 0.14 |  | 1.51 | 0 | 0 | 1144.4361 | 1498.4561 | 13 | cylinder |  | 6 | Brine | Zhou H, Li Y, Qi J. An Investigation of the Auto Tempering of Low Carbon Martensite. Chinese Journal of Mechanical Engineering 1984;20:1.
| Poldi 212 | 0.25 | Mo: 0; V: 0; Nb: 0; Ni: 0; Cu: 0; W: 9 | 1287.4251 | 1841.3174 | 7.7612 | cylinder |  |  | oil | Habrovec F, Skarek J, Rys P. Application of Dispersion Strengthening of Martensite in the Design of High-Strength Steels Mater. Sci. Eng. 1975;21:93
| Poldi 213 | 0.25 | Mo: 0; V: 0; Nb: 0; Ni: 0; Cu: 0; W: 9 | 1167.6647 | 1796.4072 | 2.6866 | cylinder |  |  | oil | Habrovec F, Skarek J, Rys P. Application of Dispersion Strengthening of Martensite in the Design of High-Strength Steels Mater. Sci. Eng. 1975;21:93
| Non Nb | 0.26 | Mn: 1.2; P: 0.012; S: 0.015; Si: 0.14; Cr: 1.99; Cu: 0; W: 0 | 1208 | 1630 | 12.6 | cylinder |  |  | water | G. Thomas. Design and Processing Strong-Tough Microcomposite Steels. Proceedings of the International Symposium on Microalloyed Bar and Forging Steels, 1990.
| Non Nb | 0.26 | Mn: 1.2; P: 0.012; S: 0.015; Si: 0.14; Cr: 1.99; Cu: 0; W: 0 | 1139 | 1608 | 15.4 | cylinder |  |  | oil | G. Thomas. Design and Processing Strong-Tough Microcomposite Steels. Proceedings of the International Symposium on Microalloyed Bar and Forging Steels, 1990.
| Non Nb | 0.26 | Mn: 1.2; P: 0.012; S: 0.015; Si: 0.14; Cr: 1.99; Cu: 0; W: 0 | 1374 | 1601 | 13.3 | cylinder |  |  | water | G. Thomas. Design and Processing Strong-Tough Microcomposite Steels. Proceedings of the International Symposium on Microalloyed Bar and Forging Steels, 1990.
| Non Nb | 0.26 | Mn: 1.2; P: 0.012; S: 0.015; Si: 0.14; Cr: 1.99; Cu: 0; W: 0 | 1208 | 1601 | 16.8 | cylinder |  |  | oil | G. Thomas. Design and Processing Strong-Tough Microcomposite Steels. Proceedings of the International Symposium on Microalloyed Bar and Forging Steels, 1990.
| Non Nb | 0.26 | Mn: 1.2; P: 0.012; S: 0.015; Si: 0.14; Cr: 1.99; Cu: 0; W: 0 | 1456 | 1769 | 10.2 | cylinder |  |  | water | G. Thomas. Design and Processing Strong-Tough Microcomposite Steels. Proceedings of the International Symposium on Microalloyed Bar and Forging Steels, 1990.
| Non Nb | 0.26 | Mn: 1.2; P: 0.012; S: 0.015; Si: 0.14; Cr: 1.99; Cu: 0; W: 0 | 1236 | 1760 | 15.4 | cylinder |  |  | oil | G. Thomas. Design and Processing Strong-Tough Microcomposite Steels. Proceedings of the International Symposium on Microalloyed Bar and Forging Steels, 1990.
| Microtuff | 0.1/0.15 or 0.15/0.2 | 1.65-2.00 | 0.03max | 0.03max | 0.5/0.7 |  |  |  | 0.012/0.2 | 0.25 max | 0.15/0.25 |  | 0.09/0.12 | 0.2max | 0.35max |  | 930.7925 | 1172.109 | 8 | cylinder |  |  | water | K. J. Grassl, W. A. Szilva, J. M. Weith, and P. H. Wright. Developments in Ally Design for the Forging Industry. In Mechanical Working and Steel Processing Conference Proceedings, pages 97-102, Cincinnati, Ohio, 1990.
| Microtuff | 0.1/0.15 or 0.15/0.3 | 1.65-2.01 | 0.03max | 0.03max | 0.5/0.8 |  |  |  | 0.012/0.3 | 0.25 max | 0.15/0.26 |  | 0.09/0.13 | 0.2max | 0.35max |  | 1206.5828 | 1516.847 | 8 | cylinder |  |  | water | K. J. Grassl, W. A. Szilva, J. M. Weith, and P. H. Wright. Developments in Ally Design for the Forging Industry. In Mechanical Working and Steel Processing Conference Proceedings, pages 97-102, Cincinnati, Ohio, 1990.
| DP800 | 0.12 | 1.45 |  |  | 0.24 | 0.03 | 0.002 | 0 | 0.004 | 0.02 |  |  |  | 0.04 | 0 | 0 | 1084 | 1370 | 6.2 | flat | 1 |  | cold stamp+ WQH | M. Naderi, Hot Stamping of Ultra High Strength Steels, in: vol PhD, RWTH Aachen University, 2007.
| Okamoto | 0.14 | Mn: 1.48; Si: 0.27; Al: 0.04; N: 0.004; V: 0; Nb: 0; Cu: 0; W: 0 | 900 | 1400 | 5.5 | flat | 1.57 |  | ice water | Okamoto S, Matlock DK, Krauss G. The Transition from Serrated to Non-Serrated Flow in Low-Carbon Martensite at 150[Degree Sign]C. Scripta Metallurgica et Materialia 1991;25:39 | Different stain rate | 0.00083
| Okamoto | 0.14 | Mn: 1.48; Si: 0.27; Al: 0.04; N: 0.004; V: 0; Nb: 0; Cu: 0; W: 0 | 1076 | 1379 | 5.189 | flat | 1.57 |  | ice water | Okamoto S, Matlock DK, Krauss G. The Transition from Serrated to Non-Serrated Flow in Low-Carbon Martensite at 150[Degree Sign]C. Scripta Metallurgica et Materialia 1991;25:40 |  | 1.7e-05
| Okamoto | 0.14 | Mn: 1.48; Si: 0.27; Al: 0.04; N: 0.004; V: 0; Nb: 0; Cu: 0; W: 0 | 1027 | 1331 | 5.941 | flat | 1.57 |  | ice water | Okamoto S, Matlock DK, Krauss G. The Transition from Serrated to Non-Serrated Flow in Low-Carbon Martensite at 150[Degree Sign]C. Scripta Metallurgica et Materialia 1991;25:41 |  | 8.3e-05
| Okamoto | 0.14 | Mn: 1.48; Si: 0.27; Al: 0.04; N: 0.004; V: 0; Nb: 0; Cu: 0; W: 0 | 1050 | 1349 | 6.562 | flat | 1.57 |  | ice water | Okamoto S, Matlock DK, Krauss G. The Transition from Serrated to Non-Serrated Flow in Low-Carbon Martensite at 150[Degree Sign]C. Scripta Metallurgica et Materialia 1991;25:42 |  | 0.017
| Okamoto | 0.14 | Mn: 1.48; Si: 0.27; Al: 0.04; N: 0.004; V: 0; Nb: 0; Cu: 0; W: 0 | 1027 | 1333 | 6.167 | flat | 1.57 |  | ice water | Okamoto S, Matlock DK, Krauss G. The Transition from Serrated to Non-Serrated Flow in Low-Carbon Martensite at 150[Degree Sign]C. Scripta Metallurgica et Materialia 1991;25:43 |  | 0.0083
| inland martensite | 0.14 | 0.46 |  | 0.022 | 0.03 | 0.07 | 0.037 | 0.00103 |  | 0.02 |  | 0 | 0 | 0.01 | 0 | 0 | 1268 | 1400 | 3.9 | flat |  |  | water | J. C. Kopchick. Automotive Application of Ultra High Strength Sheet Steel. ASM, 523 - 530, 1984.
| Steel F | 0.14 | Mn: 0.72; P: 0.02; S: 0.004; Si: 0.06; V: 0; Nb: 0; Cu: 0; W: 0 | 924 | 1172 | 8 | flat |  |  | water | S. R. Goodman. Metallurgy of High-Strength Cold-Rolled Steel Sheets. In pages 239-252, 1984.
| MSW1200 | 0.14 | 1.71 |  |  | 0.12 | 0.02 | 0.002 | 0 | - | 0.55 |  | 0 | 0 | 0.06 | 0 | 0 | 1147 | 1525 | 3.2 | flat | 1 |  | cold stamp+ WQH | M. Naderi, Hot Stamping of Ultra High Strength Steels, in: vol PhD, RWTH Aachen University, 2007.
| MSW1200 | 0.14 | 1.71 |  |  | 0.12 | 0.02 | 0.002 | 0 | - | 0.55 |  | 0 | 0 | 0.06 | 0 | 0 | 1110 | 1390 | 4 | flat | 1 |  | cold stamp+ WQH | M. Naderi, Hot Stamping of Ultra High Strength Steels, in: vol PhD, RWTH Aachen University, 2007.
| DP1000 | 0.15 | 1.45 |  |  | 0.57 | 0.04 | 0.003 | 0 | 0.003 | 0.01 |  | 0 | 0 | 0.03 | 0 | 0 | 1104 | 1461 | 6 | flat | 1 |  | cold stamp+ WQH | M. Naderi, Hot Stamping of Ultra High Strength Steels, in: vol PhD, RWTH Aachen University, 2007.
|  | 0.151 | 1.51 |  | 0.0036 | 1.42 | 0.054 |  |  | 0.0008 |  |  | 0 | 0 |  | 0 | 0 | 1125 | 1298 | 4.88 | flat |  |  | molten salt | Kim SungJin Thesis
| 20MnB5 | 0.16 | 1.05 |  |  | 0.4 | 0.04 | 0.034 | 0.001 | - | 0.23 |  | 0 | 0 | 0.01 | 0 | 0 | 1060 | 1448 | 8.9 | flat | 2.7 |  | cold stamp+ WQH | M. Naderi, Hot Stamping of Ultra High Strength Steels, in: vol PhD, RWTH Aachen University, 2007.
| inland martensite | 0.17 | Mn: 0.45; P: 0.015; S: 0.025; V: 0; Nb: 0; Cu: 0; W: 0 | 1320 | 1460 | 3.5 | flat |  |  | water | J. C. Kopchick. Automotive Application of Ultra High Strength Sheet Steel. ASM, 523 - 530, 1984.
| Steel G | 0.17 | Mn: 0.8; P: 0.02; S: 0.005; Si: 0.06; V: 0; Nb: 0; Cu: 0; W: 0 | 1172 | 1379 | 6 | flat |  |  | water | S. R. Goodman. Metallurgy of High-Strength Cold-Rolled Steel Sheets. In pages 239-252, 1984.
| Ms1200 | 0.18 | 2.5 |  |  | 0.2 |  |  | 0.003 |  | 1 | 0.25 | 0 | 0 |  | 0 | 0 | 1150 | 1360 | 5 | flat | 3 |  |  | Spindler H, Klein M, Rauch R, Pichler A, Stiaszny P. High Strength and Ultra High Strength Hot Rolled Steel Grades- Products for Advanced Applications
| DP1400 | 0.19 | 1.61 |  |  | 0.55 | 0.04 | 0.003 | 0 | 0.006 | 0.02 |  | 0 | 0 | 0.05 | 0 | 0 | 1184 | 1566 | 6.4 | flat | 1.5 |  | cold stamp+ WQH | M. Naderi, Hot Stamping of Ultra High Strength Steels, in: vol PhD, RWTH Aachen University, 2007.
| DP1400 | 0.19 | 1.61 |  |  | 0.55 | 0.04 | 0.003 | 0 | 0.006 | 0.02 |  | 0 | 0 | 0.05 | 0 | 0 | 1164 | 1480 | 2.6 | flat | 1.5 |  | cold stamp+ WQH | M. Naderi, Hot Stamping of Ultra High Strength Steels, in: vol PhD, RWTH Aachen University, 2007.
| TRIP steel | 0.2 | 1.46 | 0.005 | 0.004 | 1.53 | 0.046 |  |  | 0.004 |  |  | 0 | 0 |  | 0 | 0 | 1240 | 1680 | 5 | flat | 1 |  | oil | Zhong N, Wang XD, Huang BX, Rong YH, Wang L. Microstructures and Mechanical Property of Quenched and Partitioned Fe-C-Mn-Si Steel. The 3rd International Conference on Advanced Structural Steels (ICASS 2006): Korean Institute of Metals and Materials and POSCO, 2006. p.885
| TRIP800 | 0.2 | 1.48 |  |  | 1.81 | 0.04 | 0.006 | 0 | - | 0.04 |  | 0 | 0 | 0.03 | 0 | 0 | 1130 | 1553 | 4.9 | flat | 1 |  | cold stamp+ WQH | M. Naderi, Hot Stamping of Ultra High Strength Steels, in: vol PhD, RWTH Aachen University, 2007.
| Nippon Hot form | 0.22 | Mn: 1.2; B: 0.002; Cr: 0.15; V: 0; Nb: 0; Ni: 0; Cu: 0; W: 0 | 1280 | 1530 | 8 | flat | 1.4 |  |  | Suehiro M, Kusumi K, Miyakoshi T, Maki J, Ohgami M. Properties of Aluminum-Coated Steels for Hot-Forming. Nippon Steel Technical Report 2003;88:16
| 22MnB5 | 0.23 | 1.18 |  |  | 0.22 | 0.03 | 0.04 | 0.002 | 0.005 | 0.16 |  | 0 | 0 | 0.12 | 0 | 0 | 1147 | 1525 | 3.2 | flat | 1 |  | cold stamp+ WQH | M. Naderi, Hot Stamping of Ultra High Strength Steels, in: vol PhD, RWTH Aachen University, 2007.
| 22MnB5 | 0.23 | 1.18 |  |  | 0.22 | 0.03 | 0.04 | 0.002 | 0.005 | 0.16 |  | 0 | 0 | 0.12 | 0 | 0 | 1060 | 1590 | 3.8 | flat | 1 |  | cold stamp+ WQH | M. Naderi, Hot Stamping of Ultra High Strength Steels, in: vol PhD, RWTH Aachen University, 2007.
| 22MnB5 | 0.23 | 1.18 |  |  | 0.22 | 0.03 | 0.04 | 0.002 | 0.005 | 0.16 |  | 0 | 0 | 0.12 | 0 | 0 | 1202 | 1647 | 4.5 | flat | 1.5 |  | cold stamp+ WQH | M. Naderi, Hot Stamping of Ultra High Strength Steels, in: vol PhD, RWTH Aachen University, 2007.
| 22MnB8 | 0.23 | 1.18 |  |  | 0.22 | 0.03 | 0.04 | 0.002 | 0.005 | 0.16 |  | 0 | 0 | 0.12 | 0 | 0 | 1195 | 1607 | 4.2 | flat | 1.5 |  | cold stamp+ WQH | M. Naderi, Hot Stamping of Ultra High Strength Steels, in: vol PhD, RWTH Aachen University, 2007.
| 22MnB9 | 0.23 | 1.18 |  |  | 0.22 | 0.03 | 0.04 | 0.002 | 0.005 | 0.16 |  | 0 | 0 | 0.12 | 0 | 0 | 1250 | 1649 | 8.1 | flat | 2.8 |  | cold stamp+ WQH | M. Naderi, Hot Stamping of Ultra High Strength Steels, in: vol PhD, RWTH Aachen University, 2007.
| Usibor | 0.25 | Mn: 1.4; Si: 0.35; B: 0.005; Cr: 0.3; Cu: 0; W: 0 | 1000 | 1500 | 6 | flat
| 27MnCrB5 | 0.25 | 1.24 |  |  | 0.21 | 0.03 | 0.042 | 0.002 | 0.004 | 0.34 |  |  |  | 0.01 | 0 | 0 | 1256 | 1695 | 2.4 | flat | 3 |  | cold stamp+ WQH | M. Naderi, Hot Stamping of Ultra High Strength Steels, in: vol PhD, RWTH Aachen University, 2007.
| 22MnB5 AM FCE | 0.200 - 0.250 | Mn: 1.10 - 1.40; P: < 0.025; S: < 0.008; Si: 0.15 - 0.35; Al: > 0.015; Ti: 0.020 - 0.050; B: 0.0020 - 0.0050 | 1100 | 1500 | 10 | flat |  |  | water | http://www.arcelormittal.com/fce/prd_web/new_web_details.pl?code=A54&langlist=EN
| M220 | Low carbon steel containing Mn and Si | [15 empty] | 1324 | 1560 | 6 | flat |  |  | water | Mittal steel http://www.mittalsteel.com/Products/Automotive+Applications/Martensitic+Steels/MS+1500+MPa+TS.htm
| M190 | Low carbon steel containing Mn and Si | [15 empty] | 1188 | 1392 | 6 | flat |  |  | water | Mittal steel http://www.mittalsteel.com/Products/Automotive+Applications/Martensitic+Steels/MS+1500+MPa+TS.htm
| M160 | Low carbon steel containing Mn and Si | [15 empty] | 1024 | 1178 | 5 | flat |  |  | water | Mittal steel http://www.mittalsteel.com/Products/Automotive+Applications/Martensitic+Steels/MS+1500+MPa+TS.htm
| M130 | Low carbon steel containing Mn and Si | [15 empty] | 894 | 1030 | 5 | flat |  |  | water | Mittal steel http://www.mittalsteel.com/Products/Automotive+Applications/Martensitic+Steels/MS+1500+MPa+TS.htm
| JFE-CA 1370 | [16 empty] | 1130 | 1450 | 7 | flat | 1.6 |  |  | Tetsuya M, Kohei H, Hidetaka K. Ultra High-Strength Steel Sheets for Bodies, Reinforcement Parts, and Seat Frame Parts of Automobile Ultra High-Strength Steel Sheets Leading to Great Improvement in Crashworthiness. JFE Technical report 2004;4
| JFE-CA 1470 | [16 empty] | 1200 | 1510 | 7 | flat | 1.6 |  |  | Tetsuya M, Kohei H, Hidetaka K. Ultra High-Strength Steel Sheets for Bodies, Reinforcement Parts, and Seat Frame Parts of Automobile Ultra High-Strength Steel Sheets Leading to Great Improvement in Crashworthiness. JFE Technical report 2004;4
Number | Code | C wt% | Mn | P | S | Si | Al | Ti | B | N | Cr | Mo | V | Nb | Ni | Cu | W | Specimen 'Thickness | Specimen Diameter
| Range min | 0.09 | 0.08 | 0.004 | 0.0036 | 0.03 | 0.014 | 0.002 | 0 | 0.0008 | 0.01 | 0 | 0 | 0 | 0 | 0 | 0 | 1 | 5
| Range max | 0.26 | 2.5 | 0.14 | 0.025 | 1.81 | 0.07 | 0.155 | 0.003 | 0.0087 | 4.1 | 0.79 | 0.44 | 0.12 | 4.09 | 0.13 | 9 | 3 | 10
| Composition/ wt% | Range
| C | 0.09-0.26
| Mn | 0.08-2.5
| Cr | 0-4.1
| Mo | 0-0.79
| Si | 0.03-1.81
| Ni | 0-4.09
| Al | 0.014-0.07
| Ti | 0-0.155
| Nb | 0-0.12
| V | 0-0.044
| Cu | 0-0.13
| W | 0-9
| P | 0.004-0.14
| S | 0.0036-0.08
| N | 0.0008-0.0087
Specimen diamension
| Thickness (flat speciemen) | 1-3.5mm
| Diameter (cylinder speciemen) | 5-10mm
| Note: | For P, S and N, not every paper have reported the elements composition. But the table only shows the minimum reported amount.

## Tensile G4 G51
Steel | HR/CR | Furnace | Coiling Temperature | Heat treated at 1000 for 2min | Austenitization Heat Treatment | Heat Treatment | 0.2% Off-Set | TS | Uniform-EL | Total EL | UTSXEl |  | thickness | width | raw-data
[5 empty] | Temperature | Time | Mpa | Mpa | % | % |  |  | mm | mm | NO.
G4 | HR | Box Furnace | 600 |  | 870 | 5 | 1091.36 | 1541.64 | 4.86 | 10.65 | 16418.466 | 0.70792 | 3.18 | 24.98 | b34 | 870 | 0.242
G4 | HR | Box Furnace | 600 |  | 885 | 5 | 1095.09 | 1539.37 | 4.25 | 9.55 | 14700.9835 | 0.71139 | 3.16 | 24.98 | b38 | 885 | 0.242
G4 | HR | Box Furnace | 600 |  | 900 | 5 | 1043.48 | 1510.2 | 4.22 | 9.12 | 13773.024 | 0.69095 | 3.22 | 25.15 | b17 | 900 | 0.242
G4 | HR | Box Furnace | 600 |  | 900 | 5 | 1016.68 | 1488.85 | 4.2 | 8.91 | 13265.6535 | 0.68286 | 3.23 | 25.15 | b18 | 900 | 0.242
G51 | HR | Box Furnace | 600 |  | 870 | 5 | 1064.53 | 1583.92 | 4.75 | 10.42 | 16504.4464 | 0.67209 | 3.11 | 24.98 | b36 | 870 | 0.252
G51 | HR | Box Furnace | 600 |  | 885 | 5 | 1103.69 | 1588.99 | 4.38 | 10.14 | 16112.3586 | 0.69459 | 3.11 | 24.98 | b40 | 885 | 0.252
G51 | HR | Box Furnace | 600 |  | 900 | 5 | 1025.89 | 1558.86 | 5.35 | 10.43 | 16258.9098 | 0.6581 | 3.13 | 25.13 | b11 | 900 | 0.252
G51 | HR | Box Furnace | 600 |  | 900 | 5 | 1039.72 | 1543.44 | 5.11 | 9.9 | 15280.056 | 0.67364 | 3.14 | 25.12 | b12 | 900 | 0.252
49.56
3.612

## Tensile S4
| Steels | Temprature |  | YS | L_YS | U_YS | TS |  | U_El | El | UTSXEl | Hv
L | S4-C | 900 |  | 895 |  |  | 1254 | 0.71372 | 5.66 | 10.9 | 13668.6
R | S4-I | 900 |  | 865 |  |  | 1219 | 0.7096 | 4.78 | 9.48 | 11556.12 |  |  |  | TS |  | El
W | S4-D | 915 |  | 908 |  |  | 1282 | 0.70827 | 5.04 | 10.18 | 13050.76 |  |  | 900 | 1236.5 | 24.7487 | 10.19 | 1.0041
AB | S4-J | 915 |  | 922 |  |  | 1275 | 0.72314 | 4.12 | 8.63 | 11003.25 |  |  | 915 | 1278.5 | 4.9497 | 9.405 | 1.096
AF | S4-E | 930 |  | 946 |  |  | 1305 | 0.7249 | 4.13 | 8.54 | 11144.7 | 419.12 | 7.1531 | 930 | 1304.5 | 0.70711 | 9.075 | 0.7566
AI | S4-K | 930 |  | 932 |  |  | 1304 | 0.71472 | 4.45 | 9.61 | 12531.44 | 419.12 | 7.1531 | 945 | 1307 | 4.2426 | 9.3 | 0.56569
14 | S4 | 945 | Quench | 948 |  |  | 1304 |  | 4 | 8.9
16 | S4 | 945 | Quench | 910 |  |  | 1310 |  | 4.9 | 9.7