## figure 2b hardness chart (2)
Solid=Calculated
Open=Measured
C
B
A

## fig 4a ret. Aus and C cont.
(a)

## figure 2b hardness chart
Solid=Calculated
Open=Measured
C
B
A
(b)

## Hardness data
S4
Steel S4
| 1 | 7 | 6 | 5 | 2 | 3 | 4
Cooling rate | 100 | 80 | 60 | 40 | 30 | 15 | 5
| 406.9 | 414.3 | 413.8 | 400.3 | 409.6 | 358.8 | 298.3
| 415.1 | 412.4 | 406.1 | 403.2 | 390 | 368.2 | 294.8
| 425.9 | 419.3 | 416.8 | 396.1 | 404.5 | 372.6 | 299.2
| 414.9 | 411.5 | 426.2 | 426.8 | 413 | 387.4 | 306.6
| 414.9 | 420.5 | 411 | 419.3 | 407.5 | 364.9 | 291.8
Average Hardness | 415.54 | 415.6 | 414.78 | 409.14 | 404.92 | 370.38 | 298.14
Stdev | 6.763727 | 4.075537 | 7.501467 | 13.21526 | 8.897022 | 10.76439 | 5.569381
Steel G51
| 1 | 5 | 2 | 3 | 4
Cooling rate | 100 | 60 | 30 | 15 | 5
| 505 | 501.3 | 485.5 | 462.1 | 255.1
| 515.2 | 505.4 | 497.3 | 456.3 | 256.3
| 499.8 | 507.6 | 495.1 | 452.5 | 268.7
| 511.4 | 501.3 | 479.2 | 462.4 | 287.6
| 507.3 | 508.8 | 485.5 | 451.5 | 270.2
Average Hardness | 507.74 | 504.88 | 488.52 | 456.96 | 267.58
Stdev | 5.911683 | 3.488123 | 7.508129 | 5.151505 | 13.15207
Steel G4
| 1 | 6 | 2 | 5 | 3 | 4
Cooling rate | 100 | 60 | 30 | 20 | 15 | 5
| 509.5 | 495.1 | 477.2 | 452.2 | 418.5 | 238.4
| 496.2 | 487.2 | 486.9 | 464.7 | 446.2 | 231.3
| 495.5 | 491.5 | 489.4 | 454.7 | 409.9 | 247.6
| 499.1 | 490.1 | 479.9 | 453.7 | 448.7 | 244.7 |  | γ
| 498.4 | 494.4 | 479.6 | 448.7 | 421 | 232.7
Average Hardness | 499.74 | 491.66 | 482.6 | 454.8 | 428.86 | 238.94
Stdev | 5.656235 | 3.228467 | 5.248333 | 5.98331 | 17.48494 | 7.172378
From neural network model
[9 empty] | 860.713745 | 43.793938 | 816.9198 | 904.50769 | 10
S4=A | [8 empty] | 845.372559 | 34.153496 | 811.219055 | 879.526062 | 10
G4=B | [8 empty] | 848.97644 | 26.883179 | 822.093262 | 875.859619 | 10
G51=C | [8 empty] | 858.169312 | 39.951488 | 818.217896 | 898.120789 | 2
[9 empty] | 837.409912 | 34.116974 | 803.292969 | 871.526855 | 2
[9 empty] | 842.5578 | 26.071541 | 816.486267 | 868.629333 | 2
Calculated with hardp-b | [8 empty] | 860.713745 43.793938 816.919800 904.507690
cooling rate | 30 | 40 | 50 | 60 | 80 | 100 |  |  |  | 845.372559 34.153496 811.219055 879.526062
steels
A | 419 | 422 | 424 | 426 | 428 | 430 |  |  |  | 843.523865 26.839872 816.684021 870.363708
B | 486 | 489 | 491 | 493 | 495 | 497 |  |  |  | 858.169312 39.951488 818.217896 898.120789
C | 509 | 512 | 514 | 516 | 518 | 520 |  |  |  | 837.409912 34.116974 803.292969 871.526855
837.002563 26.049377 810.953186 863.051941
Composition enter in hardp-b
| C | Si | Mn | Mo | Ni |  | Aluminium content in steels
A | 0.153 | 0.78 | 1.54 | 0.21 | 0 |  | 0.43
B | 0.242 | 0.29 | 1.47 | 0 | 0 |  | 0.51
C | 0.252 | 0.78 | 1.29 | 0 | 0.3 |  | 0.3
cooling rate | 5 | 5 | 5 | 15 | 15
steels | Ferrite+Pearlite | Bainite | martensite | Bainite | Martensite
A | 106 | 295 | 403 | 302 | 413
B | 159 | 270 |  | 296 | 480
C | 125 | 317 |  | 331 | 503
For All steel | at 15ºC/s the microstructure is a mixture of martensite and bainite
For steel B and C | at 5ºC/s the microstructure is a mixture of feerite/pearlite and bainite
For steel A | hardness is very close to bainite at 5ºC/s

## table 2
Ac1 and Ac3
G51 | 5 | 15 | 30 | 50 | 60 | 100 | mean | stdev
Ac1 | 751 | 749 | 745 | 742 | 745 | 745 | 746.1667 | 3.250641
Ac3 | 854 | 855 | 855 | 853 | 859 | 854 | 855 | 2.097618
G4 | 100 | 60 | 50 | 30 | 20 | 15 | 5 | Average | stdev
Ac1 | 737 | 736 | 739 | 737 | 739 | 736 | 737 | 737.2857 | 1.253566
Ac3 | 855 | 851 | 854 | 853 | 854 | 855 | 855 | 853.8571 | 1.46385
S4 | 50 | 5 | 15 | 30 | 40 | 60 | 80 | 100
Ac1 | 752 | 760 | 756 | 758 | 760 | 760 | 761 | 761 | 758.5 | 3.116775
Ac3 | 928 | 928 | 929 | 928 | 928 | 927 | 927 | 927 | 927.75 | 0.7071068
Table 2
Steels | Ac1 /ºC | Stdev | Ac3 /ºC | Stdev
A | 759 | 3 | 928 | 1
B | 737 | 1 | 854 | 1
C | 746 | 3 | 855 | 2
g

## S4 Data fig. 12, 13, 14
Cooling rate | Austenite Vol. % | error |  | lattice parameter Å | error | nm | C wt% | error | Ms
100 | 3.941 | 1 |  | 0.36063221 | 9.895e-05 | 3.6063221 | 0.9558447 | 0.02603947 | 88
60 | 4.057 | 1 |  | 0.36059111 | 0.00029243 | 3.6059111 | 0.9450289 | 0.07695526 | 93
40 | 3.82 | 1 |  | 0.36042138 | 0.00021715 | 3.6042138 | 0.9005763 | 0.03941316 | 112
30 | 4.631 | 1 |  | 0.36042219 | 0.00014977 | 3.6042219 | 0.9003632 | 0.05714474 | 113
Calculate Ms by MUGC83
C | Si | Mn | P | S | Al | B | Mo | Ni | Ms
0.9558447 | 0.78 | 1.54 | 0.012 | 0.0029 | 0.43 | 0.0014 | 0.21 | 0 | 88
0.9450289 | 0.78 | 1.54 | 0.012 | 0.0029 | 0.43 | 0.0014 | 0.21 | 0 | 93
0.9005763 | 0.78 | 1.54 | 0.012 | 0.0029 | 0.43 | 0.0014 | 0.21 | 0 | 112
0.9003632 | 0.78 | 1.54 | 0.012 | 0.0029 | 0.43 | 0.0014 | 0.21 | 0 | 113

## G4 Data fig. 12, 13, 14
10s
G4
File |  | Austenite Vol. % | error | Lattice parameter | Errors | C wt% | error | Ms
1 | 100 | 3.436 | 1 | 0.35912635 | 0.00037544 | 0.5595658 | 0.0988 | 264
2 | 60 | 4.012 | 1 | 0.35977337 | 0.00035396 | 0.7298342 | 0.09314737 | 190
6 | 30 | 4.228 | 1 | 0.3599764 | 0.00023725 | 0.7832632 | 0.06243421 | 167
Calculate Ms by MUGC83
C | Si | Mn | P | S | Al | B | Mo | Ni | Cu | Ms
0.5595658 | 0.29 | 1.47 | 0.011 | 0.0011 | 0.51 | 0.0026 |  | 0 | 0.48 | 264
0.7298342 | 0.29 | 1.47 | 0.011 | 0.0011 | 0.51 | 0.0026 |  | 0 | 0.48 | 190
0.7832632 | 0.29 | 1.47 | 0.011 | 0.0011 | 0.51 | 0.0026 |  | 0 | 0.48 | 167

## G51 Data fig. 12, 13, 14
10s
G51
File |  | Austenite Vol. % | errors | Lattice parameter | error | C wy% | error | Ms
5 | 100 | 3.792 | 1 | 0.35983175 | 0.00023149 | 0.7451974 | 0.06091842 | 179
1 | 60 | 4.375 | 1 | 0.35972686 | 0.00013974 | 0.7175947 | 0.03677368 | 197
2 | 30 | 5.247 | 1 | 0.36009372 | 0.00011245 | 0.8141368 | 0.02959211 | 129
Calculate Ms by MUGC83
C | Si | Mn | P | S | Al | B | Mo | Cu | Ni | Ms
0.7451974 | 0.78 | 1.29 | 0.011 | 0.0012 | 0.3 | 0.0025 |  | 0.49 | 0.3 | 179
0.7175947 | 0.78 | 1.29 | 0.011 | 0.0012 | 0.3 | 0.0025 |  | 0.49 | 0.3 | 197
0.8141368 | 0.78 | 1.29 | 0.011 | 0.0012 | 0.3 | 0.0025 |  | 0.49 | 0.3 | 129

## figure 11 hardness <30Cs-1
Open=Calculated
Close=Measured
Martensite
Bainite
Ferrite/Pearlite