## Sheet1
DT8
austenite |  | ferrite | [5 empty] | DT5
1189.40955 | 0 | 1149.65076 | 95.31055 | [6 empty] | 1051.41406 | 94.3291
1208.55286 | 5.89309 | 1188.80603 | 96.2085 |  |  |  |  | 1070.61169 | 0.0108968 | 1070.81116 | 94.579
1224.4978 | 12.13767 | 1211.22351 | 89.84264 |  |  |  |  | 1082.21033 | 6.67937 | 1082.49097 | 87.9142
1244.4386 | 18.38289 | 1244.04663 | 80.93066 |  |  |  |  | 1092.26147 | 12.6069 | 1105.06042 | 76.93
1253.21301 | 21.05945 | 1253.65137 | 78.6392 |  |  |  |  | 1108.50513 | 21.0044 | 1122.18005 | 68.9079
1277.9939 | 20.17167 | 1274.42822 | 79.02467 |  |  |  |  | 1130.16455 | 31.9955 | 1142.40283 | 61.0098
1309.97229 | 18.52072 | 1299.19299 | 80.68466 |  |  |  |  | 1147.18799 | 39.7759 | 1157.95483 | 55.5801
1345.15063 | 16.36071 | 1325.55701 | 82.21753 |  |  |  |  | 1157.24817 | 44.2219 | 1185.90247 | 53.3621
1375.53613 | 13.81777 | 1353.51624 | 84.2602 |  |  |  |  | 1161.12561 | 44.5929 | 1218.5011 | 51.8857
1407.52649 | 10.25599 | 1378.27625 | 86.68452 |  |  |  |  | 1231.71106 | 48.8013 | 1251.10059 | 50.2858
1433.92334 | 6.56592 | 1410.2251 | 89.74694 |  |  |  |  | 1269.72253 | 50.4121 | 1301.54456 | 49.059
1458.72327 | 2.62082 | 1441.36438 | 94.46528 |  |  |  |  | 1316.27551 | 51.0366 | 1336.46362 | 48.8175
1473.12561 | 0 | 1470.90283 | 99.56553 |  |  |  |  | 1348.08997 | 50.918 | 1388.44287 | 50.307
[8 empty] | 1386.89478 | 49.6894 | 1428.77698 | 52.7823
DT7 | [7 empty] | 1426.48071 | 47.5968 | 1466.77722 | 56.245
1139.19983 | 0 | 1109.39832 | 95.02731 |  |  |  |  | 1452.8772 | 45.2552 | 1500.89087 | 60.8182
1147.22388 | 3.78857 | 1139.00146 | 95.53087 |  |  |  |  | 1486.26465 | 41.6801 | 1527.24597 | 65.2667
1163.27185 | 11.40993 | 1150.96704 | 90.06517 |  |  |  |  | 1517.33252 | 36.7466 | 1550.49414 | 70.2086
1176.10706 | 16.99875 | 1174.11182 | 81.29401 |  |  |  |  | 1548.40796 | 30.5785 | 1573.73938 | 75.6443
1191.35022 | 23.85785 | 1194.86707 | 74.17506 |  |  |  |  | 1569.39001 | 25.3966 | 1580.70642 | 78.3614
1206.58301 | 29.06509 | 1206.04382 | 70.4884 |  |  |  |  | 1579.49536 | 22.4352 | 1590.74927 | 85.6469
1216.98535 | 29.44464 | 1230.04297 | 70.35752 |  |  |  |  | 1590.41736 | 12.8072 | 1597.70337 | 90.4628
1240.98535 | 29.44082 | 1261.24219 | 70.2255 |  |  |  |  | 1606.01306 | 0.216978 | 1605.43799 | 94.5381
1275.38367 | 29.18123 | 1289.24536 | 70.72932 | [6 empty] | 1627.95471 | 92.1959
1309.77808 | 28.28631 | 1321.25085 | 71.61369 | dt6 | [5 empty] | 1652.8075 | 88.496
1349.7677 | 26.62811 | 1354.86047 | 73.13313 | 999.22406 | 0 | 1038.79724 | 94.1904
1391.34924 | 23.69901 | 1388.47717 | 75.79616 | 1065.95532 | 0 | 1064.40344 | 94.4376
1422.52917 | 20.51743 | 1418.09314 | 78.33276 | 1074.49084 | 4.94438 | 1101.64893 | 73.424 | dt4
1454.50269 | 16.31921 | 1441.31238 | 81.37863 | 1082.25024 | 11.0012 | 1121.82349 | 63.5352 | 1070.67957 | 0 | 1046.60193 | 94.6848
1485.67236 | 11.48578 | 1467.73633 | 85.18639 | 1103.20081 | 24.8455 | 1145.87781 | 53.7701 | 1077.66992 | 2.47219 | 1069.12622 | 94.5612
1510.44104 | 6.52631 | 1491.76025 | 88.99452 | 1122.59937 | 34.487 | 1166.82837 | 51.9159 | 1093.98059 | 11.9901 | 1076.11646 | 93.2015
1538.401 | 0.16862 | 1508.58191 | 92.42261 | 1148.98157 | 46.4771 | 1192.43457 | 49.9382 | 1107.96118 | 20.0247 | 1092.42712 | 84.3016
|  | 1523.80505 | 96.10508 | 1163.72449 | 47.5896 | 1241.31909 | 46.848 | 1120.38831 | 27.3177 | 1109.51453 | 75.2781
|  | 1537.42749 | 99.66074 | 1193.21045 | 50.309 | 1285.54797 | 44.8702 | 1135.92236 | 33.9926 | 1128.93201 | 66.6255
|  |  |  | 1219.59265 | 51.7923 | 1342.19202 | 44.2522 | 1149.12622 | 39.9258 | 1147.57288 | 59.7033
|  |  |  | 1262.26965 | 54.0173 | 1382.54126 | 44.7466 | 1158.44666 | 44.2522 | 1159.22327 | 55.5006
|  |  |  | 1317.36182 | 55.5006 | 1424.44226 | 46.848 | 1189.51453 | 46.1063 | 1188.73792 | 53.7701
|  |  |  | 1372.45398 | 55.2534 | 1460.13574 | 49.5674 | 1241.55334 | 48.9493 | 1240 | 50.9271
|  |  |  | 1424.44226 | 52.7812 | 1492.72546 | 54.1409 | 1285.04858 | 50.5562 | 1278.05823 | 49.4438
|  |  |  | 1455.4801 | 50.1854 | 1522.21143 | 58.7145 | 1319.22327 | 50.9271 | 1326.21362 | 48.7021
|  |  |  | 1489.6217 | 46.2299 | 1552.47327 | 65.0185 | 1355.72815 | 50.5562 | 1359.61169 | 49.3201
|  |  |  | 1526.86707 | 40.1731 | 1583.51111 | 72.9295 | 1394.56311 | 49.1965 | 1413.20386 | 51.5451
|  |  |  | 1561.78467 | 32.5093 | 1614.54895 | 90.2349 | 1431.8446 | 46.848 | 1441.94177 | 54.1409
|  |  |  | 1596.70227 | 23.115 | 1618.42871 | 95.3028 | 1471.4563 | 43.1397 | 1491.65051 | 59.5797
|  |  |  | 1599.80603 | 19.6539 |  |  | 1504.85437 | 37.8245 | 1530.48547 | 66.6255
|  |  |  | 1610.66931 | 10.3832 |  |  | 1532.81555 | 33.0037 | 1557.66992 | 72.8059
|  |  |  | 1619.98059 | 0.123609 |  |  | 1559.22327 | 26.9468 | 1580.97083 | 79.11
[8 empty] | 1590.29126 | 18.047 | 1593.39807 | 84.6724
[8 empty] | 1600.38831 | 9.76514 | 1604.27185 | 93.2015
[8 empty] | 1611.26208 | 0.123609 | 1608.93201 | 96.0445
[10 empty] | 1664.85437 | 90.1113
1590.22583 | 99.39822 | [8 empty] | 1689.70874 | 85.2905