## Sheet1
5-1
Element | Line | App. Conc | k ratio | Intensity corrn. | Weight% | Weight% sigma | Atomic% | Standard
O | K_SERIES | 11.47 | 0.0541 | 0.8522 | 20.62 | 1.51 | 37.03 | Al2O3 11-Nov-2008 04:37 PM
Al | K_SERIES | 18.24 | 0.14086 | 0.6958 | 40.16 | 0.78 | 42.76 | Al2O3 11-Nov-2008 04:37 PM
Cr | K_SERIES | 0.46 | 0.00464 | 0.9895 | 0.72 | 0.08 | 0.4 | Cr 1-Jun-1999 12:00 AM
Mn | K_SERIES | 0.61 | 0.00607 | 0.8818 | 1.05 | 0.1 | 0.55 | Mn 1-Jun-1999 12:00 AM
Fe | K_SERIES | 22.01 | 0.2201 | 0.9001 | 37.44 | 0.74 | 19.26 | Fe 1-Jun-1999 12:00 AM
5-2
Element | Line | App. Conc | k ratio | Intensity corrn. | Weight% | Weight% sigma | Atomic% | Standard
O | K_SERIES | 11.81 | 0.05571 | 0.8772 | 15.21 | 1.52 | 30.37 | Al2O3 11-Nov-2008 04:37 PM
Al | K_SERIES | 19.58 | 0.15121 | 0.6422 | 34.45 | 0.63 | 40.79 | Al2O3 11-Nov-2008 04:37 PM
Cr | K_SERIES | 0.68 | 0.0068 | 1.0363 | 0.74 | 0.06 | 0.46 | Cr 1-Jun-1999 12:00 AM
Mn | K_SERIES | 0.88 | 0.00879 | 0.8994 | 1.1 | 0.09 | 0.64 | Mn 1-Jun-1999 12:00 AM
Fe | K_SERIES | 39.44 | 0.39444 | 0.9184 | 48.49 | 0.89 | 27.74 | Fe 1-Jun-1999 12:00 AM
5-3
Element | Line | App. Conc | k ratio | Intensity corrn. | Weight% | Weight% sigma | Atomic% | Standard
Al | K_SERIES | 11.68 | 0.09017 | 0.5538 | 24.35 | 0.14 | 39.95 | Al2O3 11-Nov-2008 04:37 PM
Cr | K_SERIES | 0.99 | 0.00987 | 1.1414 | 1 | 0.07 | 0.85 | Cr 1-Jun-1999 12:00 AM
Mn | K_SERIES | 1.31 | 0.01312 | 0.9436 | 1.61 | 0.1 | 1.29 | Mn 1-Jun-1999 12:00 AM
Fe | K_SERIES | 61.01 | 0.61006 | 0.9642 | 73.05 | 0.17 | 57.91 | Fe 1-Jun-1999 12:00 AM
Totals |  |  |  |  | 100
5-4
Element | Line | App. Conc | k ratio | Intensity corrn. | Weight% | Weight% sigma | Atomic% | Standard
Al | K_SERIES | 0.1 | 0.00075 | 0.4649 | 0.25 | 0.04 | 0.52 | Al2O3 11-Nov-2008 04:37 PM
Si | K_SERIES | 0.21 | 0.00178 | 0.6006 | 0.44 | 0.04 | 0.86 | SiO2 11-Nov-2008 04:39 PM
Cr | K_SERIES | 0.97 | 0.00967 | 1.2631 | 0.94 | 0.06 | 1 | Cr 1-Jun-1999 12:00 AM
Mn | K_SERIES | 1.75 | 0.01748 | 0.9764 | 2.19 | 0.1 | 2.21 | Mn 1-Jun-1999 12:00 AM
Fe | K_SERIES | 78.26 | 0.78257 | 0.9975 | 96.18 | 0.13 | 95.4 | Fe 1-Jun-1999 12:00 AM
Totals |  |  |  |  | 100
5-5
Element | Line | App. Conc | k ratio | Intensity corrn. | Weight% | Weight% sigma | Atomic% | Standard
O | K_SERIES | 9.01 | 0.04249 | 0.8982 | 15.28 | 0.8 | 31 | Al2O3 11-Nov-2008 04:37 PM
Al | K_SERIES | 13.02 | 0.10056 | 0.6261 | 31.69 | 0.34 | 38.13 | Al2O3 11-Nov-2008 04:37 PM
Cr | K_SERIES | 0.49 | 0.00489 | 1.0488 | 0.71 | 0.07 | 0.44 | Cr 1-Jun-1999 12:00 AM
Mn | K_SERIES | 0.69 | 0.00687 | 0.9028 | 1.16 | 0.1 | 0.68 | Mn 1-Jun-1999 12:00 AM
Fe | K_SERIES | 30.98 | 0.30985 | 0.9219 | 51.17 | 0.52 | 29.74 | Fe 1-Jun-1999 12:00 AM
Totals |  |  |  |  | 100
5-6
Element | Line | App. Conc | k ratio | Intensity corrn. | Weight% | Weight% sigma | Atomic% | Standard
O | K_SERIES | 0 | 0 | 1.0718 | 0 | 0 | 0 | Al2O3 11-Nov-2008 04:37 PM
Al | K_SERIES | 0.27 | 0.00209 | 0.4733 | 3.25 | 0.14 | 6.49 | Al2O3 11-Nov-2008 04:37 PM
Cr | K_SERIES | 0.29 | 0.00287 | 1.2469 | 1.31 | 0.15 | 1.35 | Cr 1-Jun-1999 12:00 AM
Mn | K_SERIES | 0.31 | 0.00314 | 0.9729 | 1.83 | 0.24 | 1.79 | Mn 1-Jun-1999 12:00 AM
Fe | K_SERIES | 16.41 | 0.16409 | 0.9932 | 93.62 | 0.3 | 90.36 | Fe 1-Jun-1999 12:00 AM
Totals |  |  |  |  | 100
5-7
Element | Line | App. Conc | k ratio | Intensity corrn. | Weight% | Weight% sigma | Atomic% | Standard
Si | K_SERIES | 0.62 | 0.00515 | 0.6031 | 1.03 | 0.05 | 2.02 | SiO2 11-Nov-2008 04:39 PM
Cr | K_SERIES | 1.24 | 0.01241 | 1.26 | 0.99 | 0.06 | 1.05 | Cr 1-Jun-1999 12:00 AM
Mn | K_SERIES | 2.06 | 0.02059 | 0.9757 | 2.11 | 0.09 | 2.12 | Mn 1-Jun-1999 12:00 AM
Fe | K_SERIES | 95.45 | 0.95453 | 0.9966 | 95.87 | 0.12 | 94.81 | Fe 1-Jun-1999 12:00 AM
Totals |  |  |  |  | 100
5-8
Element | Line | App. Conc | k ratio | Intensity corrn. | Weight% | Weight% sigma | Atomic% | Standard
O | K_SERIES | 0 | 0 | 0.9916 | 0 | 0 | 0 | Al2O3 11-Nov-2008 04:37 PM
Mg | K_SERIES | 0.53 | 0.00362 | 0.3974 | 1.49 | 0.09 | 3.12 | MgO 1-Jun-1999 12:00 AM
Al | K_SERIES | 2.55 | 0.01969 | 0.4874 | 5.9 | 0.09 | 11.09 | Al2O3 11-Nov-2008 04:37 PM
Si | K_SERIES | 0.36 | 0.00302 | 0.5905 | 0.69 | 0.05 | 1.25 | SiO2 11-Nov-2008 04:39 PM
S | K_SERIES | 0.82 | 0.00724 | 0.8315 | 1.12 | 0.05 | 1.77 | FeS2 1-Jun-1999 12:00 AM
Ca | K_SERIES | 0.43 | 0.00386 | 1.1401 | 0.42 | 0.04 | 0.54 | Wollastonite 1-Jun-1999 12:00 AM
Cr | K_SERIES | 1.02 | 0.01018 | 1.2034 | 0.95 | 0.06 | 0.93 | Cr 1-Jun-1999 12:00 AM
Mn | K_SERIES | 3.4 | 0.03401 | 0.9626 | 3.98 | 0.11 | 3.68 | Mn 1-Jun-1999 12:00 AM
Fe | K_SERIES | 74.61 | 0.74606 | 0.9836 | 85.44 | 0.18 | 77.63 | Fe 1-Jun-1999 12:00 AM
Totals |  |  |  |  | 100
Processing option : | All elements analyzed (Normalised)
Number of iterations : | 3
Sample is unpolished X-ray corrections may be approximate.
Sample is uncoated
The element used for optimization was Iron
Thresholding has been selected : All quantitative results below 2 sigma have been set to zero
Detector efficiency : Calculation
Pulse pile up correction failed : calculation of noise parameters unsuccessful.

## Sheet2
5-7
Element | & | 5-1 |  |  | & | 5-2 |  |  | & | 5-3 |  |  | & | 5-4 |  |  | & | 5-5 |  |  | & | 5-6 |  |  | & | 5-7 |  |  | \\
O | & | 20.62 | $\pm$ | 1.51 | & | 15.21 | $\pm$ | 1.52 | & |  |  |  | & |  |  |  | & | 15.28 | $\pm$ | 0.8 | & | 0 | $\pm$ | 0 | & |  |  |  | \\
Si | & |  |  |  | & |  |  |  | & |  |  |  | & | 0.44 | $\pm$ | 0.04 | & |  |  |  | & |  |  |  | & | 1.03 | $\pm$ | 0.05 | \\
Al | & | 40.16 | $\pm$ | 0.78 | & | 34.45 | $\pm$ | 0.63 | & | 24.35 | $\pm$ | 0.14 | & | 0.25 | $\pm$ | 0.04 | & | 31.69 | $\pm$ | 0.34 | & | 3.25 | $\pm$ | 0.14 | & |  |  |  | \\
Cr | & | 0.72 | $\pm$ | 0.08 | & | 0.74 | $\pm$ | 0.06 | & | 1 | $\pm$ | 0.07 | & | 0.94 | $\pm$ | 0.06 | & | 0.71 | $\pm$ | 0.07 | & | 1.31 | $\pm$ | 0.15 | & | 0.99 | $\pm$ | 0.06 | \\
Mn | & | 1.05 | $\pm$ | 0.1 | & | 1.1 | $\pm$ | 0.09 | & | 1.61 | $\pm$ | 0.1 | & | 2.19 | $\pm$ | 0.1 | & | 1.16 | $\pm$ | 0.1 | & | 1.83 | $\pm$ | 0.24 | & | 2.11 | $\pm$ | 0.09 | \\
Fe | & | 37.44 | $\pm$ | 0.74 | & | 48.49 | $\pm$ | 0.89 | & | 73.05 | $\pm$ | 0.17 | & | 96.18 | $\pm$ | 0.13 | & | 51.17 | $\pm$ | 0.52 | & | 93.62 | $\pm$ | 0.3 | & | 95.87 | $\pm$ | 0.12 | \\
Element |  | 5-8
O |  | 0 | $\pm$ | 0 | \\
Mg |  | 1.49 | $\pm$ | 0.09 | \\
Al |  | 5.9 | $\pm$ | 0.09 | \\
Si |  | 0.69 | $\pm$ | 0.05 | \\
S |  | 1.12 | $\pm$ | 0.05 | \\
Ca |  | 0.42 | $\pm$ | 0.04 | \\
Cr |  | 0.95 | $\pm$ | 0.06 | \\
Mn |  | 3.98 | $\pm$ | 0.11 | \\
Fe |  | 85.44 | $\pm$ | 0.18 | \\