## Sheet1
Inclusion which caused failure MgO
Element | Line | App. Conc | k ratio | Intensity corrn. | Weight% | Weight% sigma | Atomic% | Standard
C | K_SERIES | 0.72 | 0.00332 | 0.2566 | 7.15 | 0.9 | 12.36 | CaCO3 1-Jun-1999 12:00 AM
O | K_SERIES | 6.53 | 0.03079 | 0.5578 | 29.96 | 0.65 | 38.85 | Al2O3 11-Nov-2008 04:37 PM
Mg | K_SERIES | 13.92 | 0.0954 | 0.6892 | 51.59 | 0.69 | 44.03 | MgO 1-Jun-1999 12:00 AM
Si | K_SERIES | 0.05 | 0.00042 | 0.4096 | 0.31 | 0.07 | 0.23 | SiO2 11-Nov-2008 04:39 PM
Ca | K_SERIES | 1.09 | 0.00982 | 0.9377 | 2.98 | 0.11 | 1.54 | Wollastonite 1-Jun-1999 12:00 AM
Mn | K_SERIES | 0.28 | 0.00276 | 0.8267 | 0.85 | 0.13 | 0.32 | Mn 1-Jun-1999 12:00 AM
Fe | K_SERIES | 2.37 | 0.0237 | 0.8474 | 7.15 | 0.22 | 2.66 | Fe 1-Jun-1999 12:00 AM
Br | K_SERIES | 0 | 0 | 0.8617 | 0 | 0 | 0 | KBr 1-Jun-1999 12:00 AM
Totals |  |  |  |  | 100
Processing option : | All elements analyzed (Normalised)
Number of iterations : | 4
Sample is unpolished X-ray corrections may be approximate.
Sample is uncoated
The element used for optimization was Iron
Thresholding has been selected : All quantitative results below 2 sigma have been set to zero
Detector efficiency : Read from file ( x-act 3.efy )
Pulse pile up correction performed.
Smaller Inclusion Fe-O-Si-C?
Element | Line | App. Conc | k ratio | Intensity corrn. | Weight% | Weight% sigma | Atomic% | Standard
C | K_SERIES | 8.44 | 0.03902 | 0.3521 | 17.14 | 1.83 | 32.15 | CaCO3 1-Jun-1999 12:00 AM
O | K_SERIES | 19.21 | 0.0906 | 0.5174 | 26.55 | 0.69 | 37.4 | Al2O3 11-Nov-2008 04:37 PM
Na | K_SERIES | 2.61 | 0.01171 | 0.3633 | 5.14 | 0.18 | 5.04 | Albite 1-Jun-1999 12:00 AM
Mg | K_SERIES | 0.46 | 0.00317 | 0.3516 | 0.94 | 0.07 | 0.87 | MgO 1-Jun-1999 12:00 AM
Al | K_SERIES | 0.14 | 0.00109 | 0.4397 | 0.23 | 0.04 | 0.19 | Al2O3 11-Nov-2008 04:37 PM
Si | K_SERIES | 7.4 | 0.06156 | 0.5692 | 9.29 | 0.23 | 7.46 | SiO2 11-Nov-2008 04:39 PM
S | K_SERIES | 0.26 | 0.00226 | 0.7159 | 0.26 | 0.03 | 0.18 | FeS2 1-Jun-1999 12:00 AM
Cl | K_SERIES | 0.33 | 0.00329 | 0.6901 | 0.34 | 0.03 | 0.22 | KCl 1-Jun-1999 12:00 AM
K | K_SERIES | 0.17 | 0.00137 | 1.022 | 0.12 | 0.03 | 0.07 | MAD-10 Feldspar 1-Jun-1999 12:00 AM
Ca | K_SERIES | 2.21 | 0.01989 | 1.0105 | 1.57 | 0.05 | 0.88 | Wollastonite 1-Jun-1999 12:00 AM
Cr | K_SERIES | 1.62 | 0.0162 | 0.9913 | 1.17 | 0.05 | 0.51 | Cr 1-Jun-1999 12:00 AM
Mn | K_SERIES | 0.42 | 0.00423 | 0.8652 | 0.35 | 0.05 | 0.14 | Mn 1-Jun-1999 12:00 AM
Fe | K_SERIES | 45.53 | 0.45529 | 0.8819 | 36.91 | 0.85 | 14.9 | Fe 1-Jun-1999 12:00 AM
Totals |  |  |  |  | 100
Processing option : | All elements analyzed (Normalised)
Number of iterations : | 5
Sample is unpolished X-ray corrections may be approximate.
Sample is uncoated
The element used for optimization was Iron
Thresholding has been selected : All quantitative results below 2 sigma have been set to zero
Detector efficiency : Read from file ( x-act 3.efy )
Pulse pile up correction performed.
Same or similar to above - final site of interest
Element | Line | App. Conc | k ratio | Intensity corrn. | Weight% | Weight% sigma | Atomic% | Standard
C | K_SERIES | 5.14 | 0.02374 | 0.2812 | 13.78 | 1.74 | 23.88 | CaCO3 1-Jun-1999 12:00 AM
O | K_SERIES | 19.45 | 0.09175 | 0.4439 | 33.08 | 0.77 | 43.03 | Al2O3 11-Nov-2008 04:37 PM
Na | K_SERIES | 5.29 | 0.02374 | 0.4794 | 8.33 | 0.23 | 7.55 | Albite 1-Jun-1999 12:00 AM
Mg | K_SERIES | 1.03 | 0.00705 | 0.4211 | 1.84 | 0.09 | 1.58 | MgO 1-Jun-1999 12:00 AM
Al | K_SERIES | 0.15 | 0.00118 | 0.506 | 0.23 | 0.04 | 0.18 | Al2O3 11-Nov-2008 04:37 PM
Si | K_SERIES | 16.53 | 0.1375 | 0.6357 | 19.61 | 0.42 | 14.54 | SiO2 11-Nov-2008 04:39 PM
Cl | K_SERIES | 0.12 | 0.00124 | 0.6493 | 0.14 | 0.03 | 0.08 | KCl 1-Jun-1999 12:00 AM
K | K_SERIES | 0.21 | 0.00175 | 0.9737 | 0.17 | 0.03 | 0.09 | MAD-10 Feldspar 1-Jun-1999 12:00 AM
Ca | K_SERIES | 4.93 | 0.04432 | 0.9585 | 3.89 | 0.1 | 2.02 | Wollastonite 1-Jun-1999 12:00 AM
Cr | K_SERIES | 0.33 | 0.0033 | 0.89 | 0.28 | 0.04 | 0.11 | Cr 1-Jun-1999 12:00 AM
Mn | K_SERIES | 0.26 | 0.00259 | 0.8338 | 0.23 | 0.05 | 0.09 | Mn 1-Jun-1999 12:00 AM
Fe | K_SERIES | 20.55 | 0.20545 | 0.8544 | 18.15 | 0.4 | 6.76 | Fe 1-Jun-1999 12:00 AM
Ni | K_SERIES | 0.3 | 0.003 | 0.8307 | 0.27 | 0.06 | 0.1 | Ni 1-Jun-1999 12:00 AM
Totals |  |  |  |  | 100
Processing option : | All elements analyzed (Normalised)
Number of iterations : | 5
Sample is unpolished X-ray corrections may be approximate.
Sample is uncoated
The element used for optimization was Iron
Thresholding has been selected : All quantitative results below 2 sigma have been set to zero
Detector efficiency : Read from file ( x-act 3.efy )
Pulse pile up correction performed.