## Sheet1
spectrum1
Element | Line | App. Conc | k ratio | Intensity corrn. | Weight% | Weight% sigma | Atomic% | Standard
C | K_SERIES | 2.3 | 0.01063 | 0.2555 | 5.63 | 0.71 | 9.54 | CaCO3 1-Jun-1999 12:00 AM
O | K_SERIES | 37.85 | 0.17855 | 0.5385 | 43.95 | 0.53 | 55.89 | Al2O3 11-Nov-2008 04:37 PM
Mg | K_SERIES | 4.87 | 0.03336 | 0.5894 | 5.16 | 0.14 | 4.32 | MgO 1-Jun-1999 12:00 AM
Al | K_SERIES | 32.58 | 0.25153 | 0.6123 | 33.27 | 0.38 | 25.09 | Al2O3 11-Nov-2008 04:37 PM
Si | K_SERIES | 0.32 | 0.00265 | 0.424 | 0.47 | 0.06 | 0.34 | SiO2 11-Nov-2008 04:39 PM
S | K_SERIES | 0.57 | 0.00504 | 0.6484 | 0.55 | 0.05 | 0.35 | FeS2 1-Jun-1999 12:00 AM
Ca | K_SERIES | 4.96 | 0.04457 | 0.9409 | 3.3 | 0.08 | 1.67 | Wollastonite 1-Jun-1999 12:00 AM
Mn | K_SERIES | 1.17 | 0.01172 | 0.8277 | 0.89 | 0.06 | 0.33 | Mn 1-Jun-1999 12:00 AM
Fe | K_SERIES | 9.2 | 0.09198 | 0.8486 | 6.78 | 0.14 | 2.47 | Fe 1-Jun-1999 12:00 AM
Totals |  |  |  |  | 100
Processing option : | All elements analyzed (Normalised)
Number of iterations : | 5
Sample is unpolished X-ray corrections may be approximate.
Sample is uncoated
The element used for optimization was Iron
Thresholding has been selected : All quantitative results below 2 sigma have been set to zero
Detector efficiency : Read from file ( x-act 3.efy )
Pulse pile up correction performed.
spectrum2
Element | Line | App. Conc | k ratio | Intensity corrn. | Weight% | Weight% sigma | Atomic% | Standard
O | K_SERIES | 14.69 | 0.06928 | 0.6602 | 26.88 | 0.61 | 43.69 | Al2O3 11-Nov-2008 04:37 PM
Mg | K_SERIES | 1.12 | 0.00769 | 0.4811 | 2.82 | 0.17 | 3.01 | MgO 1-Jun-1999 12:00 AM
Al | K_SERIES | 18.76 | 0.14483 | 0.5491 | 41.22 | 0.43 | 39.73 | Al2O3 11-Nov-2008 04:37 PM
Cr | K_SERIES | 0.3 | 0.00298 | 0.9503 | 0.38 | 0.08 | 0.19 | Cr 1-Jun-1999 12:00 AM
Mn | K_SERIES | 0.91 | 0.00908 | 0.8693 | 1.26 | 0.11 | 0.6 | Mn 1-Jun-1999 12:00 AM
Fe | K_SERIES | 20.26 | 0.20255 | 0.8913 | 27.44 | 0.35 | 12.78 | Fe 1-Jun-1999 12:00 AM
Totals |  |  |  |  | 100
Processing option : | All elements analyzed (Normalised)
Number of iterations : | 4
Sample is unpolished X-ray corrections may be approximate.
Sample is uncoated
The element used for optimization was Iron
Thresholding has been selected : All quantitative results below 2 sigma have been set to zero
Detector efficiency : Read from file ( x-act 3.efy )
Pulse pile up correction performed.
site2 spec 1
Element | Line | App. Conc | k ratio | Intensity corrn. | Weight% | Weight% sigma | Atomic% | Standard
C | K_SERIES | 2.21 | 0.0102 | 0.2538 | 5.71 | 0.72 | 9.87 | CaCO3 1-Jun-1999 12:00 AM
O | K_SERIES | 36.4 | 0.17169 | 0.5906 | 40.5 | 0.52 | 52.53 | Al2O3 11-Nov-2008 04:37 PM
Mg | K_SERIES | 9.75 | 0.06682 | 0.5816 | 11.01 | 0.19 | 9.4 | MgO 1-Jun-1999 12:00 AM
Al | K_SERIES | 24.55 | 0.18956 | 0.5367 | 30.05 | 0.35 | 23.12 | Al2O3 11-Nov-2008 04:37 PM
Si | K_SERIES | 0.21 | 0.00173 | 0.4118 | 0.33 | 0.06 | 0.25 | SiO2 11-Nov-2008 04:39 PM
Ca | K_SERIES | 2.2 | 0.01978 | 0.9431 | 1.53 | 0.06 | 0.79 | Wollastonite 1-Jun-1999 12:00 AM
Mn | K_SERIES | 1.54 | 0.01545 | 0.8355 | 1.22 | 0.07 | 0.46 | Mn 1-Jun-1999 12:00 AM
Fe | K_SERIES | 12.55 | 0.12554 | 0.8559 | 9.64 | 0.17 | 3.58 | Fe 1-Jun-1999 12:00 AM
Totals |  |  |  |  | 100
Processing option : | All elements analyzed (Normalised)
Number of iterations : | 5
Sample is unpolished X-ray corrections may be approximate.
Sample is uncoated
The element used for optimization was Iron
Thresholding has been selected : All quantitative results below 2 sigma have been set to zero
Detector efficiency : Read from file ( x-act 3.efy )
Pulse pile up correction performed.
site2 spec2
Element | Line | App. Conc | k ratio | Intensity corrn. | Weight% | Weight% sigma | Atomic% | Standard
O | K_SERIES | 23.09 | 0.10891 | 0.7013 | 33.61 | 0.52 | 49.84 | Al2O3 11-Nov-2008 04:37 PM
Mg | K_SERIES | 7.61 | 0.05213 | 0.5259 | 14.74 | 0.25 | 14.38 | MgO 1-Jun-1999 12:00 AM
Al | K_SERIES | 13.96 | 0.10778 | 0.47 | 30.27 | 0.34 | 26.61 | Al2O3 11-Nov-2008 04:37 PM
Ca | K_SERIES | 0.35 | 0.00313 | 0.9487 | 0.37 | 0.05 | 0.22 | Wollastonite 1-Jun-1999 12:00 AM
Cr | K_SERIES | 0.24 | 0.00243 | 0.915 | 0.27 | 0.07 | 0.12 | Cr 1-Jun-1999 12:00 AM
Mn | K_SERIES | 1.91 | 0.01911 | 0.8552 | 2.28 | 0.11 | 0.98 | Mn 1-Jun-1999 12:00 AM
Fe | K_SERIES | 15.86 | 0.15858 | 0.8762 | 18.46 | 0.26 | 7.84 | Fe 1-Jun-1999 12:00 AM
Totals |  |  |  |  | 100
Processing option : | All elements analyzed (Normalised)
Number of iterations : | 4
Sample is unpolished X-ray corrections may be approximate.
Sample is uncoated
The element used for optimization was Iron
Thresholding has been selected : All quantitative results below 2 sigma have been set to zero
Detector efficiency : Read from file ( x-act 3.efy )
Pulse pile up correction performed.
site 2 spec3
Element | Line | App. Conc | k ratio | Intensity corrn. | Weight% | Weight% sigma | Atomic% | Standard
C | K_SERIES | 2.1 | 0.0097 | 0.2528 | 5.58 | 0.73 | 9.55 | CaCO3 1-Jun-1999 12:00 AM
O | K_SERIES | 33.97 | 0.16026 | 0.5376 | 42.48 | 0.54 | 54.57 | Al2O3 11-Nov-2008 04:37 PM
Mg | K_SERIES | 5.31 | 0.03638 | 0.5892 | 6.05 | 0.15 | 5.12 | MgO 1-Jun-1999 12:00 AM
Al | K_SERIES | 29.72 | 0.22947 | 0.6006 | 33.27 | 0.39 | 25.34 | Al2O3 11-Nov-2008 04:37 PM
Si | K_SERIES | 0.28 | 0.00231 | 0.4199 | 0.44 | 0.06 | 0.32 | SiO2 11-Nov-2008 04:39 PM
S | K_SERIES | 0.51 | 0.00445 | 0.6446 | 0.53 | 0.06 | 0.34 | FeS2 1-Jun-1999 12:00 AM
Ca | K_SERIES | 4.47 | 0.04014 | 0.9407 | 3.19 | 0.08 | 1.64 | Wollastonite 1-Jun-1999 12:00 AM
Mn | K_SERIES | 1.06 | 0.01059 | 0.8292 | 0.86 | 0.07 | 0.32 | Mn 1-Jun-1999 12:00 AM
Fe | K_SERIES | 9.61 | 0.09606 | 0.8503 | 7.59 | 0.15 | 2.8 | Fe 1-Jun-1999 12:00 AM
Totals |  |  |  |  | 100
Processing option : | All elements analyzed (Normalised)
Number of iterations : | 5
Sample is unpolished X-ray corrections may be approximate.
Sample is uncoated
The element used for optimization was Iron
Thresholding has been selected : All quantitative results below 2 sigma have been set to zero
Detector efficiency : Read from file ( x-act 3.efy )
Pulse pile up correction performed.
site 3 spec 1
Element | Line | App. Conc | k ratio | Intensity corrn. | Weight% | Weight% sigma | Atomic% | Standard
O | K_SERIES | 12.29 | 0.05798 | 0.6869 | 34.86 | 0.66 | 52.16 | Al2O3 11-Nov-2008 04:37 PM
Mg | K_SERIES | 0.58 | 0.00397 | 0.5066 | 2.23 | 0.19 | 2.19 | MgO 1-Jun-1999 12:00 AM
Al | K_SERIES | 12.12 | 0.09359 | 0.5791 | 40.73 | 0.5 | 36.13 | Al2O3 11-Nov-2008 04:37 PM
Mn | K_SERIES | 0.38 | 0.00382 | 0.8582 | 0.87 | 0.14 | 0.38 | Mn 1-Jun-1999 12:00 AM
Fe | K_SERIES | 9.64 | 0.09641 | 0.8803 | 21.32 | 0.38 | 9.14 | Fe 1-Jun-1999 12:00 AM
Totals |  |  |  |  | 100
Processing option : | All elements analyzed (Normalised)
Number of iterations : | 4
Sample is unpolished X-ray corrections may be approximate.
Sample is uncoated
The element used for optimization was Iron
Thresholding has been selected : All quantitative results below 2 sigma have been set to zero
Detector efficiency : Read from file ( x-act 3.efy )
Pulse pile up correction performed.
site 3 spec 2
Element | Line | App. Conc | k ratio | Intensity corrn. | Weight% | Weight% sigma | Atomic% | Standard
O | K_SERIES | 15.8 | 0.07455 | 0.6742 | 30.05 | 0.59 | 46.9 | Al2O3 11-Nov-2008 04:37 PM
Mg | K_SERIES | 2.17 | 0.01487 | 0.4987 | 5.57 | 0.2 | 5.72 | MgO 1-Jun-1999 12:00 AM
Al | K_SERIES | 16.1 | 0.12433 | 0.536 | 38.45 | 0.41 | 35.59 | Al2O3 11-Nov-2008 04:37 PM
Si | K_SERIES | 0.12 | 0.00096 | 0.3759 | 0.39 | 0.08 | 0.35 | SiO2 11-Nov-2008 04:39 PM
Cr | K_SERIES | 0.28 | 0.00282 | 0.936 | 0.39 | 0.08 | 0.19 | Cr 1-Jun-1999 12:00 AM
Mn | K_SERIES | 0.9 | 0.00904 | 0.8634 | 1.34 | 0.12 | 0.61 | Mn 1-Jun-1999 12:00 AM
Fe | K_SERIES | 16.44 | 0.16444 | 0.8848 | 23.81 | 0.33 | 10.64 | Fe 1-Jun-1999 12:00 AM
Totals |  |  |  |  | 100
Processing option : | All elements analyzed (Normalised)
Number of iterations : | 4
Sample is unpolished X-ray corrections may be approximate.
Sample is uncoated
The element used for optimization was Iron
Thresholding has been selected : All quantitative results below 2 sigma have been set to zero
Detector efficiency : Read from file ( x-act 3.efy )
Pulse pile up correction performed.
site 3 spec 3
Element | Line | App. Conc | k ratio | Intensity corrn. | Weight% | Weight% sigma | Atomic% | Standard
O | K_SERIES | 2.64 | 0.01243 | 0.8024 | 5.57 | 0.36 | 15.03 | Al2O3 11-Nov-2008 04:37 PM
Mg | K_SERIES | 0.58 | 0.00398 | 0.2793 | 3.52 | 0.23 | 6.26 | MgO 1-Jun-1999 12:00 AM
Al | K_SERIES | 2.02 | 0.0156 | 0.3436 | 9.97 | 0.25 | 15.96 | Al2O3 11-Nov-2008 04:37 PM
Ca | K_SERIES | 0.16 | 0.00144 | 1.0605 | 0.26 | 0.06 | 0.28 | Wollastonite 1-Jun-1999 12:00 AM
Cr | K_SERIES | 0.57 | 0.00571 | 1.1692 | 0.83 | 0.1 | 0.69 | Cr 1-Jun-1999 12:00 AM
Mn | K_SERIES | 1.33 | 0.01334 | 0.9435 | 2.4 | 0.16 | 1.88 | Mn 1-Jun-1999 12:00 AM
Fe | K_SERIES | 44.18 | 0.44184 | 0.9669 | 77.46 | 0.45 | 59.91 | Fe 1-Jun-1999 12:00 AM
Totals |  |  |  |  | 100
Processing option : | All elements analyzed (Normalised)
Number of iterations : | 3
Sample is unpolished X-ray corrections may be approximate.
Sample is uncoated
The element used for optimization was Iron
Thresholding has been selected : All quantitative results below 2 sigma have been set to zero
Detector efficiency : Read from file ( x-act 3.efy )
Pulse pile up correction performed.

## Sheet2
[18 empty] | Site 2-3 |  |  |  | Site 3-1
| & | site 1-1 |  |  | & | Site 1-2 |  |  | & | Site 2-1 |  |  | & | Site 2-2 |  |  | & | Site 2-3 |  |  | & | Site 3-1 |  |  | \\
O | & | 46.572 | $\pm$ | 0.56162 | & | 26.88 | $\pm$ | 0.61 | & | 42.9526 | $\pm$ | 0.55149 | & | 33.61 | $\pm$ | 0.52 | & | 44.9905 | $\pm$ | 0.57191 | & | 34.86 | $\pm$ | 0.66 | \\
Mg | & | 5.4678 | $\pm$ | 0.14835 | & | 2.82 | $\pm$ | 0.17 | & | 11.6767 | $\pm$ | 0.20151 | & | 14.74 | $\pm$ | 0.25 | & | 6.4075 | $\pm$ | 0.15886 | & | 2.23 | $\pm$ | 0.19 | \\
Al | & | 35.2548 | $\pm$ | 0.40267 | & | 41.22 | $\pm$ | 0.43 | & | 31.8698 | $\pm$ | 0.3712 | & | 30.27 | $\pm$ | 0.34 | & | 35.2362 | $\pm$ | 0.41305 | & | 40.73 | $\pm$ | 0.5 | \\
Si | & | 0.49804 | $\pm$ | 0.06358 | & |  |  |  | & | 0.34998 | $\pm$ | 0.063633 | & |  |  |  | & | 0.466 | $\pm$ | 0.063546 | & |  |  |  | \\
S | & | 0.58281 | $\pm$ | 0.052983 | & |  |  |  | & |  |  |  | & |  |  |  | & | 0.56132 | $\pm$ | 0.063546 | & |  |  |  | \\
Ca | & | 3.4969 | $\pm$ | 0.084773 | & |  |  |  | & | 1.6227 | $\pm$ | 0.063633 | & | 0.37 | $\pm$ | 0.05 | & | 3.3785 | $\pm$ | 0.084728 | & |  |  |  | \\
Cr | & |  |  |  | & | 0.38 | $\pm$ | 0.08 | & |  |  |  | & | 0.27 | $\pm$ | 0.07 | & |  |  |  | & |  |  |  | \\
Mn | & | 0.9431 | $\pm$ | 0.06358 | & | 1.26 | $\pm$ | 0.11 | & | 1.2939 | $\pm$ | 0.074239 | & | 2.28 | $\pm$ | 0.11 | & | 0.91082 | $\pm$ | 0.074137 | & | 0.87 | $\pm$ | 0.14 | \\
Fe | & | 7.1845 | $\pm$ | 0.14835 | & | 27.44 | $\pm$ | 0.35 | & | 10.2238 | $\pm$ | 0.18029 | & | 18.46 | $\pm$ | 0.26 | & | 8.0386 | $\pm$ | 0.15886 | & | 21.32 | $\pm$ | 0.38 | \\
site 3 spec 2
Element |  | Weight% |  | Weight% sigma
O |  | 30.05 |  | 0.59
Mg |  | 5.57 |  | 0.2
Al |  | 38.45 |  | 0.41
Si |  | 0.39 |  | 0.08
Cr |  | 0.39 |  | 0.08
Mn |  | 1.34 |  | 0.12
Fe |  | 23.81 |  | 0.33
site 3 spec 3
Element |  | Weight% |  | Weight% sigma
O |  | 5.57 |  | 0.36
Mg |  | 3.52 |  | 0.23
Al |  | 9.97 |  | 0.25
Ca |  | 0.26 |  | 0.06
Cr |  | 0.83 |  | 0.1
Mn |  | 2.4 |  | 0.16
Fe |  | 77.46 |  | 0.45