## Sheet1
Element | Line | App. Conc | k ratio | Intensity corrn. | Weight% | Weight% sigma | Atomic% | Standard
C | K_SERIES | 0.6 | 0.00279 | 0.2629 | 3.31 | 0.31 | 7.29 | CaCO3 1-Jun-1999 12:00 AM |  |  | 96.69
O | K_SERIES | 9.62 | 0.04536 | 0.6584 | 21.04 | 0.24 | 34.81 | Al2O3 11-Nov-2008 04:37 PM | O |  | 21.76026 |  | 0.2482159
Mg | K_SERIES | 8.06 | 0.05523 | 0.4342 | 26.68 | 0.17 | 29.05 | MgO 1-Jun-1999 12:00 AM | Mg |  | 27.59334 |  | 0.1758196
Al | K_SERIES | 1.83 | 0.01416 | 0.3462 | 7.62 | 0.1 | 7.48 | Al2O3 11-Nov-2008 04:37 PM | Al |  | 7.880856 |  | 0.1034233
Si | K_SERIES | 0.82 | 0.00685 | 0.4191 | 2.83 | 0.05 | 2.66 | SiO2 11-Nov-2008 04:39 PM | Si |  | 2.92688 |  | 0.05171166
S | K_SERIES | 0.32 | 0.00277 | 0.6361 | 0.71 | 0.03 | 0.59 | FeS2 1-Jun-1999 12:00 AM | S |  | 0.7343055 |  | 0.03102699
Ca | K_SERIES | 0.65 | 0.00585 | 0.9767 | 0.96 | 0.02 | 0.63 | Wollastonite 1-Jun-1999 12:00 AM | Ca |  | 0.9928638 |  | 0.02068466
Cr | K_SERIES | 0.26 | 0.0026 | 0.9779 | 0.38 | 0.03 | 0.19 | Cr 1-Jun-1999 12:00 AM | Cr |  | 0.3930086 |  | 0.03102699
Mn | K_SERIES | 0.66 | 0.00658 | 0.8722 | 1.09 | 0.04 | 0.52 | Mn 1-Jun-1999 12:00 AM | Mn |  | 1.127314 |  | 0.04136932
Fe | K_SERIES | 21.98 | 0.21976 | 0.8938 | 35.39 | 0.19 | 16.77 | Fe 1-Jun-1999 12:00 AM | Fe |  | 36.60151 |  | 0.1965043
Totals |  |  |  |  | 100
Processing option : | All elements analyzed (Normalised)
Number of iterations : | 4
Sample is unpolished X-ray corrections may be approximate.
Sample is uncoated
The element used for optimization was Iron | [8 empty] | O | & | 21.76026 | & | 0.2482159 | \\
Thresholding has been selected : All quantitative results below 2 sigma have been set to zero | [8 empty] | Mg | & | 27.59334 | & | 0.1758196 | \\
Detector efficiency : Read from file ( x-act 3.efy ) | [8 empty] | Al | & | 7.880856 | & | 0.1034233 | \\
Pulse pile up correction performed. | [8 empty] | Si | & | 2.92688 | & | 0.05171166 | \\
[9 empty] | S | & | 0.7343055 | & | 0.03102699 | \\
[9 empty] | Ca | & | 0.9928638 | & | 0.02068466 | \\
[9 empty] | Cr | & | 0.3930086 | & | 0.03102699 | \\
[9 empty] | Mn | & | 1.127314 | & | 0.04136932 | \\
[9 empty] | Fe | & | 36.60151 | & | 0.1965043 | \\