## Sheet1
SP9C transformed at 200. Hardness = 690 HV
| Sample | Stress in sample | Cycles | inclusion size | depth | fatigue limit estimated by 6.3
|  |  |  | micron | micron
| 39 | 1.2 | >10^5
| 33 | 1.3 | 52460 | 32 | 1400 | 709.1715
| 38 | 1.3 | >10^5
| 34 | 1.4 | 7400 | 77 | 1070 | 612.6247
| 36 | 1.4 | 29627 | 35 | 110 | 698.6585
| 40 | 1.4 | 23932 | 44 | 1125 | 672.5132
| 35 | 1.5 | 5088 | N/A
| 37 | 1.5 | 29817 | N/A
| 38* |  | 15131 | N/A
| 39* |  | 8047 | N/A