## Sheet1
Element | Line | App. Conc | k ratio | Intensity corrn. | Weight% | Weight% sigma | Atomic% | Standard
O | K_SERIES | 3.55 | 0.01676 | 0.7664 | 34.46 | 0.47 | 50.24 | Al2O3 11-Nov-2008 04:37 PM
Al | K_SERIES | 5.37 | 0.04144 | 0.7975 | 49.9 | 0.41 | 43.13 | Al2O3 11-Nov-2008 04:37 PM
Cr | K_SERIES | 0.37 | 0.00365 | 0.8837 | 3.07 | 0.16 | 1.38 | Cr 1-Jun-1999 12:00 AM
Fe | K_SERIES | 1.45 | 0.01452 | 0.8565 | 12.58 | 0.27 | 5.25 | Fe 1-Jun-1999 12:00 AM
Totals |  |  |  |  | 100
Processing option : | All elements analyzed (Normalised)
Number of iterations : | 3
Sample is unpolished X-ray corrections may be approximate.
Sample is uncoated
The element used for optimization was Iron
Thresholding has been selected : All quantitative results below 2 sigma have been set to zero
Detector efficiency : Read from file ( x-act 3.efy )
Pulse pile up correction performed.
Element | Line | App. Conc | k ratio | Intensity corrn. | Weight% | Weight% sigma | Atomic% | Standard
O | K_SERIES | 4.59 | 0.02167 | 0.7676 | 36.17 | 0.42 | 51.7 | Al2O3 11-Nov-2008 04:37 PM
Al | K_SERIES | 6.78 | 0.05238 | 0.8121 | 50.38 | 0.37 | 42.7 | Al2O3 11-Nov-2008 04:37 PM
Cr | K_SERIES | 0.46 | 0.00461 | 0.8749 | 3.18 | 0.14 | 1.4 | Cr 1-Jun-1999 12:00 AM
Fe | K_SERIES | 1.45 | 0.01451 | 0.8525 | 10.28 | 0.23 | 4.21 | Fe 1-Jun-1999 12:00 AM
Totals |  |  |  |  | 100
Processing option : | All elements analyzed (Normalised)
Number of iterations : | 3
Sample is unpolished X-ray corrections may be approximate.
Sample is uncoated
The element used for optimization was Iron
Thresholding has been selected : All quantitative results below 2 sigma have been set to zero
Detector efficiency : Read from file ( x-act 3.efy )
Pulse pile up correction performed.
Element | Line | App. Conc | k ratio | Intensity corrn. | Weight% | Weight% sigma | Atomic% | Standard
O | K_SERIES | 3.74 | 0.01764 | 0.718 | 17.97 | 0.34 | 40.38 | Al2O3 11-Nov-2008 04:37 PM
Na | K_SERIES | 0.07 | 0.00034 | 0.433 | 0.6 | 0.11 | 0.93 | Albite 1-Jun-1999 12:00 AM
Mg | K_SERIES | 0.07 | 0.0005 | 0.443 | 0.57 | 0.08 | 0.85 | MgO 1-Jun-1999 12:00 AM
Al | K_SERIES | 0.42 | 0.00324 | 0.5398 | 2.68 | 0.08 | 3.57 | Al2O3 11-Nov-2008 04:37 PM
Si | K_SERIES | 1.96 | 0.01629 | 0.6557 | 10.3 | 0.12 | 13.19 | SiO2 11-Nov-2008 04:39 PM
Cr | K_SERIES | 0.17 | 0.00173 | 1.0257 | 0.58 | 0.07 | 0.4 | Cr 1-Jun-1999 12:00 AM
Mn | K_SERIES | 1.96 | 0.01957 | 0.9141 | 7.38 | 0.14 | 4.83 | Mn 1-Jun-1999 12:00 AM
Fe | K_SERIES | 13.31 | 0.13313 | 0.9367 | 49.02 | 0.31 | 31.55 | Fe 1-Jun-1999 12:00 AM
Zr | L_SERIES | 1.99 | 0.01991 | 0.631 | 10.89 | 0.26 | 4.29 | Zr 1-Jun-1999 12:00 AM
Totals |  |  |  |  | 100
Processing option : | All elements analyzed (Normalised)
Number of iterations : | 3
Sample is unpolished X-ray corrections may be approximate.
Sample is uncoated
The element used for optimization was Iron
Thresholding has been selected : All quantitative results below 2 sigma have been set to zero
Detector efficiency : Read from file ( x-act 3.efy )
Pulse pile up correction performed.