## Sheet1
max | R | min | average | amp
1400 | 0.1 | 140 | 770 | 630
7500 | 8.333333
Sample | Load | R | Cycles
LF034 | 1.4 | 0.1 | 7400
LF039 | 1.2 | 0.1 | run out 100,000
LF036 | 1.4 | 0.1 | 29627