## flux ratio
extrapolated_Dgb | Temp, K | D_avg | s_alp | S | factor=2delta/s_alp | factor*Dgb | gb flux/vol flux | D_eff |  |  | gb flu/vol flux | vol/gb
9.4779e-11 | 850 | 2.872e-13 | 3.61e-08 | 4.09e-08 | 0.01385 | 1.3127e-12 | 4.5708 | 1.5999e-12 | 5.744e-13 | 6.952e-12 | 12.1031 | 0.082623
2.0298e-10 | 900 | 5.187e-13 | 5.416e-08 | 6.13e-08 | 0.0092319 | 1.8739e-12 | 3.6127 | 2.3926e-12 | 1.0374e-12 | 9.9338e-12 | 9.5757 | 0.10443
3.082e-10 | 930 | 7.118e-13 | 7.729e-08 | 8.749e-08 | 0.0064691 | 1.9938e-12 | 2.8011 | 2.7056e-12 | 1.4236e-12 | 1.0568e-11 | 7.4235 | 0.13471
3.5214e-10 | 940 | 7.865e-13 | 9.012e-08 | 1.02e-07 | 0.0055482 | 1.9537e-12 | 2.4841 | 2.7402e-12 | 1.573e-12 | 1.0357e-11 | 6.5843 | 0.15188
3.9097e-10 | 948 | 8.504e-13 | 1.039e-07 | 1.176e-07 | 0.0048123 | 1.8815e-12 | 2.2125 | 2.7319e-12 | 1.7008e-12 | 9.9738e-12 | 5.8642 | 0.17053
4.445e-10 | 958 | 9.357e-13 | 1.285e-07 | 1.454e-07 | 0.0038911 | 1.7296e-12 | 1.8484 | 2.6653e-12 | 1.8714e-12 | 9.1712e-12 | 4.9007 | 0.20405
5.495e-10 | 975 | 1.0958e-12 | 2.15e-07 | 2.434e-07 | 0.0023256 | 1.2779e-12 | 1.1662 | 2.3737e-12 | 2.1916e-12 | 6.7728e-12 | 3.0903 | 0.32359
6.2038e-10 | 985 | 1.199e-12 | 3.561e-07 | 4.031e-07 | 0.0014041 | 8.7108e-13 | 0.7265 | 2.0701e-12 | 2.398e-12 | 4.6171e-12 | 1.9254 | 0.51938
94.7792 |  | 0.2872 | [5 empty] | 1.5999
202.9816 |  | 0.5187 | [5 empty] | 2.3926
308.1997 |  | 0.7118 | [5 empty] | 2.7056
352.1421 |  | 0.7865 | [5 empty] | 2.7402
390.9735 |  | 0.8504 | [5 empty] | 2.7319
444.4952 |  | 0.9357 | [5 empty] | 2.6653
549.4998 |  | 1.0958 | [5 empty] | 2.3737
620.382 |  | 1.199 | [5 empty] | 2.0701
DB
Deff
Davg

## acti_energy_using new growth eq
calculation of activation energy using the new growth equation(mixed mode growth theory)
v_expt values based on experimental pearlite growth velocities determined by particle size analysis method_Brown and Ridley
This worksheet calculates the D_gb and the activation energy for the mixed mode diffusion equation based on expt. velocity and expt. spacings and using the new max. entropy criterion of S/Sc
v_expt | temp |  | s_alpha | s_theta | c_gam_alp-c_gam_thet | c_theta-c_alpha | k | delta | crit_spac | expt. S | int1 | int2 | D_V_calculated | D_V_calculated | int3 | D_gb | 1/Temp
m.s-1 | K |  | m | m | wt% | wt% |  | m | m | m |  |  | weighted avg. | weighted avg. |  | m2.s-1
[13 empty] | cm2s-1 | m2s-1
8.5e-05 | 928 |  | 7.1777e-08 | 9.9e-09 | 0.7537 | 6.6644 | 1 | 2.5e-10 | 3.9842e-08 | 8.1677e-08 | 4.0253e-19 | 3.1531e-08 | 7.1182e-09 | 7.1182e-13 | 27.2256 | 3.0881e-10 | 0.0010776
5.4e-05 | 940 |  | 8.5186e-08 | 1.16e-08 | 0.6212 | 6.6652 | 1 | 2.5e-10 | 4.981e-08 | 9.6786e-08 | 3.5566e-19 | 2.9181e-08 | 7.8658e-09 | 7.8658e-13 | 32.2619 | 3.4245e-10 | 0.0010638
3.8e-05 | 948 |  | 1.0499e-07 | 1.38e-08 | 0.534 | 6.6658 | 1 | 2.5e-10 | 5.7667e-08 | 1.1879e-07 | 3.6701e-19 | 3.2642e-08 | 8.6702e-09 | 8.6702e-13 | 39.5979 | 3.7656e-10 | 0.0010549
2.2e-05 | 958 |  | 1.3096e-07 | 1.73e-08 | 0.4265 | 6.6667 | 1 | 2.5e-10 | 7.894e-08 | 1.4826e-07 | 3.3229e-19 | 2.9565e-08 | 9.5355e-09 | 9.5355e-13 | 49.4198 | 4.612e-10 | 0.0010438
5e-06 | 975 |  | 2.379e-07 | 2.31e-08 | 0.2479 | 6.6681 | 1 | 2.5e-10 | 1.2488e-07 | 2.61e-07 | 1.8322e-19 | 3.3744e-08 | 1.0958e-08 | 1.0958e-12 | 87 | 2.8172e-10 | 0.0010256
1e-06 | 985 |  | 3.493e-07 | 3.47e-08 | 0.1459 | 6.6691 | 1 | 2.5e-10 | 1.7696e-07 | 3.84e-07 | 8.0834e-20 | 3.0207e-08 | 1.1999e-08 | 1.1999e-12 | 128 | 3.5344e-11 | 0.0010152
critical spacing obtained based on the new criterion
ln(D_gb) | 1000/T
-21.8983 | 1.0776
-21.7949 | 1.0638
-21.6999 | 1.0549
-21.4972 | 1.0438
-21.9901 | 1.0256
-24.0659 | 1.0152
Dgb=8.5133e-5(-96851/RT)
slope=-Q/RT
Q_gb | 96851.424 | J/mol
preexponential factor | 8.5133e-05
expt. Values_Brown_Ridley
| S, m | lamfer, m | lamcem, m | S_crit
900 | 6.4482e-08 | 5.7552e-08 | 6.93e-09 | 3.2241e-08
910 | 7.1055e-08 | 6.3355e-08 | 7.7e-09 | 3.5528e-08
930 | 8.1677e-08 | 7.1777e-08 | 9.9e-09 | 4.0838e-08
940 | 9.6786e-08 | 8.5186e-08 | 1.16e-08 | 4.8393e-08
950 | 1.1879e-07 | 1.0489e-07 | 1.39e-08 | 5.9397e-08
960 | 1.4826e-07 | 1.3096e-07 | 1.73e-08 | 7.413e-08
970 | 1.9109e-07 | 1.6799e-07 | 2.31e-08 | 9.5546e-08
980 | 2.4766e-07 | 2.1296e-07 | 3.47e-08 | 1.2383e-07
990 | 3.5139e-07 | 2.8209e-07 | 6.93e-08 | 1.757e-07
| Temp, K | Sc
| 930 | 3.9842e-08
extrapolated | 940 | 4.981e-08
| 950 | 5.7667e-08
| 970 | 9.0565e-08
| 980 | 1.1309e-07
extrapolated | 960 | 7.894e-08
MTDATA values
Temperature, K | c_af-c_ac | c_ca-c_fa
928 | 0.7537 | 6.6644
940 | 0.6212 | 6.6652
948 | 0.534 | 6.6658
958 | 0.4265 | 6.6667
975 | 0.2479 | 6.6681
985 | 0.1459 | 6.6691

## growth rates
D_effective assuming delta as 5e-10 m
Temp | new_D_av | D_wt_avg | Dgb | factor | D_eff |  | s_alpha | newD_av | Dgb | factor | D_eff | Temp. | d_eff_new
K |  | m2/s | m2/s | 2*delta/s_alpha |  |  | m | m2/s | m2/s | 2*delta/s_alpha | m2/s | K
[7 empty] | 2.63e-07 | 1.15e-12 | 1.9e-10 | 0.0019011 | 1.51e-12 | 980 | 1.5112e-12
950 | 8.67e-13 | 8.25e-13 | 5.61e-10 | 0.0047619 | 3.4964e-12 |  | 1.31e-07 | 9.54e-13 | 1.58e-10 | 0.0038168 | 1.55e-12 | 960 | 1.5571e-12
900 |  | 5.19e-13 |  |  |  |  | 1.05e-07 | 8.67e-13 | 1.44e-10 | 0.0047619 | 1.5527e-12 | 950 | 1.5527e-12
850 | [6 empty] | 5.25e-08 | 5.19e-13 | 8.72e-11 | 0.0095238 | 1.3495e-12 | 900 | 1.3495e-12
800 |  | 1.39e-13 | 1.12e-10 | 0.019084 | 2.2764e-12 |  | 3.5e-08 | 2.87e-13 | 4.98e-11 | 0.014286 | 9.9843e-13 | 850 | 9.9843e-13
750 | [6 empty] | 2.63e-08 | 1.46e-13 | 2.65e-11 | 0.019011 | 6.498e-13 | 800 | 6.498e-13
600 |  | 3.26e-14 | 2.59e-11 | 0.028571 | 7.726e-13 |  | 2.1e-08 | 6.89e-14 | 1.3e-11 | 0.02381 | 3.7842e-13 | 750 | 3.7842e-13
pearlite growth rates |  |  |  | Experimental growth rates of pearlite
volume_diffusion using Dv |  |  |  | 0.81C wt%
Temp,K |  | Growth rate, m/s |  | Brown and Ridley_max. nodule radius
567 |  | 2.21e-05 |  | temp, C | velo, cm/s | vel, m/s |  | v x 1e5
607 |  | 2e-05 |  | 648 | 0.0033 | 3.3e-05 | 921 | 3.3
647 |  | 1.35e-05 |  | 655 | 0.0027 | 2.7e-05 | 928 | 2.7
667 |  | 9.11e-06 |  | 667 | 0.0025 | 2.5e-05 | 940 | 2.5
687 |  | 4.8e-06 |  | 675 | 0.0022 | 2.2e-05 | 948 | 2.2
697 |  | 2.93e-06 |  | 685 | 0.0016 | 1.6e-05 | 958 | 1.6
707 |  | 1.4e-06 |  | 702 | 0.00043 | 4.3e-06 | 975 | 0.43
|  |  |  | 712 | 0.00011 | 1.1e-06 | 985 | 0.11
boundary diffusion using Dgb |  |  |  | particle size analysis_Brown and Ridley
Temp,K |  | Growth rate, m/s |  | 648 | 0.011 | 0.00011 | 921 | 11
567 |  | 0.000249 | 0.000166 | 655 | 0.0085 | 8.5e-05 | 928 | 8.5
607 |  | 0.000195 | 0.00013 | 667 | 0.0054 | 5.4e-05 | 940 | 5.4
647 |  | 0.000106 | 7.0667e-05 | 675 | 0.0038 | 3.8e-05 | 948 | 3.8
667 |  | 6.08e-05 | 4.0533e-05 | 685 | 0.0022 | 2.2e-05 | 958 | 2.2
687 |  | 2.45e-05 | 1.6333e-05 | 702 | 0.0005 | 5e-06 | 975 | 0.5
697 |  | 1.2e-05 | 8e-06 | 712 | 0.0001 | 1e-06 | 985 | 0.1
707 |  | 4.16e-06 | 2.7733e-06
Bown and Ridley_Cahn and Hagel method
volume diffusion_D_eff
Temp,K |  | Growth rate, m/s | G /ms-1 | 710 | 0.00013 | 1.3e-06 | 983
567 | 840 | 0.000277 | 8.5e-05 | 700 | 0.00045 | 4.5e-06 | 973
607 | 880 | 0.000185 | 6.19e-05 | 690 | 0.0009 | 9e-06 | 963
647 | 920 | 8.46e-05 | 3.22e-05 | 680 | 0.0015 | 1.5e-05 | 953
667 | 940 | 4.47e-05 | 1.87e-05 | 670 | 0.0021 | 2.1e-05 | 943
687 | 960 | 1.72e-05 | 8.24e-06 | 660 | 0.0026 | 2.6e-05 | 933
697 | 970 | 8.55e-06 | 4.53e-06 | 650 | 0.003 | 3e-05 | 923
707 | 980 | 3.19e-06 | 1.94e-06
717 | 990 | 6.12e-07 | 4.55e-07
Temp | Growth rate_Frye | 0.78C wt%
C | cm/s | m/s |  | v x1e5
596.2308 | 0.0054478 | 5.4478e-05 | 869.2308 | 5.4478
619.9681 | 0.0052663 | 5.2663e-05 | 892.9681 | 5.2663
639.9294 | 0.0039282 | 3.9282e-05 | 912.9294 | 3.9282
660.1521 | 0.0032765 | 3.2765e-05 | 933.1521 | 3.2765
690.1694 | 0.0011449 | 1.1449e-05 | 963.1694 | 1.1449
708.1226 | 0.00025151 | 2.5151e-06 | 981.1226 | 0.25151
709.9897 | 0.00020853 | 2.0853e-06 | 982.9897 | 0.20853
boundary diffusion_D_eff
Temp,K |  | Growth rate, m/s |  | Calculated growth rates of pearlite
567 |  | 4.13e-06
607 |  | 2.5e-06 |  | Puls and Kirkaldy_calc
647 |  | 9.64e-07 |  | Temp, C | cm/s | m/s |  | v x1e5
667 |  | 4.36e-07 |  | 599.8214 | 0.0053872 | 5.3873e-05 | 872.8214 | 5.3872
687 |  | 1.29e-07 |  | 644.8309 | 0.0024341 | 2.4341e-05 | 917.8309 | 2.4341
697 |  | 5.23e-08 |  | 680.0476 | 0.0008302 | 8.302e-06 | 953.0476 | 0.8302
707 |  | 1.42e-08 |  | 700.39 | 0.00028322 | 2.8322e-06 | 973.39 | 0.28322
|  |  |  | 710.559 | 0.00010032 | 1.0032e-06 | 983.559 | 0.10032
|  |  |  | 715.1999 | 5.2952e-05 | 5.2952e-07 | 988.1999 | 0.052952
new_growth equation
|  | v(using a multiple of 12) |  |  | new_v_modified acti_energy
567 |  | 0.000697 |  | 840 | 8.23e-05
607 |  | 0.000456 |  | 880 | 6.48e-05
647 |  | 0.000202 |  | 920 | 3.56e-05
667 |  | 0.000104 |  | 940 | 2.09e-05
687 |  | 3.76e-05 |  | 960 | 9.22e-06
697 |  | 1.78e-05 |  | 970 | 5.02e-06
707 |  | 6.13e-06 |  | 980 | 2.11e-06
717 |  | 1e-06 |  | 990 | 4.79e-07
Boundary diffusion
Fe-1.0Mn-0.8C wt% |  |  | Fe-C_mixed mode_new growth |  | correct_v
567 | 0.000112 |  | 0.000187 | 840 |  | 0.0005687
607 | 8.69e-05 |  | 0.000129 | 880 |  | 0.0003857
647 | 4.03e-05 |  | 6.19e-05 | 920 |  | 0.0001772
667 | 1.83e-05 |  | 3.37e-05 | 940 |  | 9.266e-05
687 | 4.15e-06 |  | 1.35e-05 | 960 |  | 3.449e-05
697 | 9.82e-07 |  | 6.93e-06 | 970 |  | 1.663e-05
|  |  | 2.7e-06 | 980 |  | 5.867e-06
|  |  | 5.57e-07 | 990 |  | 1e-06
Measured pearlite growth rates for 1% and 2% Mn
2%Mn
G,mms-1 | Temp,C | G,ms-1
0.0019117 | 602.3615 | 1.9117e-06
0.0015564 | 612.2567 | 1.5564e-06
0.0010454 | 622.399 | 1.0454e-06
0.00083761 | 632.5306 | 8.3761e-07
0.00024831 | 642.2524 | 2.4831e-07
0.00012102 | 652.1791 | 1.2102e-07
2.7758e-05 | 661.9167 | 2.7758e-08
7.595e-06 | 671.6435 | 7.595e-09
1%Mn
G,mms-1 | Temp,C | G,ms-1
0.0090762 | 622.0303 | 9.0762e-06
0.0038978 | 642.3179 | 3.8978e-06
0.0013582 | 661.6772 | 1.3582e-06
0.00030665 | 679.416 | 3.0665e-07
0.00017227 | 684.3926 | 1.7227e-07
calc_mixed mode growth with expt. Spacings
0.0002239 | 850 | 22.39
0.0001417 | 900 | 14.17
7.437e-05 | 930 | 7.437
5.392e-05 | 940 | 5.392
3.936e-05 | 948 | 3.936
2.41e-05 | 958 | 2.41
6.89e-06 | 975 | 0.689
1.956e-06 | 985 | 0.1956
7.268e-07 | 990 | 0.07268
mixed_mode
D_eff.

## acti_energy_gb diffusion
activation energy for boundary diffusivity calculations
v_gb values based on experimental pearlite growth velocities determined by particle size analysis method
v_gb | temp | temp_corr | s_alpha | s_theta | c_gam_alp-c_gam_thet | c_theta-c_alpha | k | delta | crit_spac | S | int1 | int2 | D_gb
m.s-1 | K | K | m | m | wt% | wt% |  | m | m | m |  |  | m2.s-1
0.00011 | 921 | 920 | 6.56e-08 | 8.67e-09 | 0.84 | 6.66 | 1 | 5e-10 | 2.48e-08 | 7.427e-08 | 4.1667e-19 | 5.04e-09 | 1.2412e-10
8.5e-05 | 928 | 930 | 7.5e-08 | 9.9e-09 | 0.73 | 6.66 | 1 | 5e-10 | 2.83e-08 | 8.49e-08 | 4.2033e-19 | 4.38e-09 | 1.4395e-10
5.4e-05 | 940 | 940 | 8.75e-08 | 1.16e-08 | 0.62 | 6.67 | 1 | 5e-10 | 3.3e-08 | 9.91e-08 | 3.6558e-19 | 3.72e-09 | 1.4734e-10
3.8e-05 | 948 | 950 | 1.05e-07 | 1.38e-08 | 0.51 | 6.67 | 1 | 5e-10 | 3.96e-08 | 1.188e-07 | 3.6726e-19 | 3.06e-09 | 1.8003e-10
2.2e-05 | 958 | 960 | 1.31e-07 | 1.73e-08 | 0.4 | 6.67 | 1 | 5e-10 | 4.95e-08 | 1.483e-07 | 3.3256e-19 | 2.4e-09 | 2.0799e-10
5e-06 | 975 | 970 | 1.75e-07 | 2.31e-08 | 0.3 | 6.67 | 1 | 5e-10 | 6.6e-08 | 1.981e-07 | 1.3482e-19 | 1.8e-09 | 1.1232e-10
1e-06 | 985 | 980 | 2.63e-07 | 3.47e-08 | 0.19 | 6.67 | 1 | 5e-10 | 9.91e-08 | 2.977e-07 | 6.0871e-20 | 1.14e-09 | 8.004e-11
ln(D_gb) | 1000/T
-22.8098 | 1.087
-22.6616 | 1.0753
-22.6383 | 1.0638
-22.4379 | 1.0526
-22.2935 | 1.0417
slope=-Q/R
Q_gb in J/mol | 92058.18
pre expo factor |  | 2.0791e-05
v_vol | temp | temp_corr | s_alpha | s_theta | c_gam_alp-c_gam_thet | c_theta-c_alpha | k | crit_spac | S | int1 | int2 | D_vol
m.s-1 | K | K | m | m | wt% | wt% |  | m | m |  |  | m2.s-1
0.00011 | 921 | 920 | 6.56e-08 | 8.67e-09 | 0.84 | 6.66 | 1 | 2.48e-08 | 7.427e-08 | 4.1667e-19 | 1.2477e-07 | 5.0135e-12
8.5e-05 | 928 | 930 | 7.5e-08 | 9.9e-09 | 0.73 | 6.66 | 1 | 2.83e-08 | 8.49e-08 | 4.2033e-19 | 1.2395e-07 | 5.0865e-12
5.4e-05 | 940 | 940 | 8.75e-08 | 1.16e-08 | 0.62 | 6.67 | 1 | 3.3e-08 | 9.91e-08 | 3.6558e-19 | 1.2288e-07 | 4.4603e-12
3.8e-05 | 948 | 950 | 1.05e-07 | 1.38e-08 | 0.51 | 6.67 | 1 | 3.96e-08 | 1.188e-07 | 3.6726e-19 | 1.2118e-07 | 4.5462e-12
2.2e-05 | 958 | 960 | 1.31e-07 | 1.73e-08 | 0.4 | 6.67 | 1 | 4.95e-08 | 1.483e-07 | 3.3256e-19 | 1.1864e-07 | 4.2075e-12
5e-06 | 975 | 970 | 1.75e-07 | 2.31e-08 | 0.3 | 6.67 | 1 | 6.6e-08 | 1.981e-07 | 1.3482e-19 | 1.1886e-07 | 1.701e-12
1e-06 | 985 | 980 | 2.63e-07 | 3.47e-08 | 0.19 | 6.67 | 1 | 9.91e-08 | 2.977e-07 | 6.0871e-20 | 1.1313e-07 | 8.0658e-13
#DIV/0!
#DIV/0!
ln(D_vol) | 1/T
-26.0189 | 0.001087
-26.0044 | 0.0010753
slope=-Q/R
Q_v in J/mol | 10279.47