## acti_energy_gb diffusion
activation energy for boundary diffusivity calculations
v_gb values based on experimental pearlite growth velocities determined by particle size analysis method
v_gb | temp | temp_corr | s_alpha | s_theta | c_gam_alp-c_gam_thet | c_theta-c_alpha | k | delta | crit_spac | S | int1 | int2 | D_gb
m.s-1 | K | K | m | m | wt% | wt% |  | m | m | m |  |  | m2.s-1
0.00011 | 921 | 920 | 6.56e-08 | 8.67e-09 | 0.84 | 6.66 | 1 | 5e-10 | 2.48e-08 | 7.427e-08 | 4.166677152e-19 | 5.04e-09 | 1.241169e-10
8.5e-05 | 928 | 930 | 7.5e-08 | 9.9e-09 | 0.73 | 6.66 | 1 | 5e-10 | 2.83e-08 | 8.49e-08 | 4.2032925e-19 | 4.38e-09 | 1.439484e-10
5.4e-05 | 940 | 940 | 8.75e-08 | 1.16e-08 | 0.62 | 6.67 | 1 | 5e-10 | 3.3e-08 | 9.91e-08 | 3.655827e-19 | 3.72e-09 | 1.47338e-10
3.8e-05 | 948 | 950 | 1.05e-07 | 1.38e-08 | 0.51 | 6.67 | 1 | 5e-10 | 3.96e-08 | 1.188e-07 | 3.6726354e-19 | 3.06e-09 | 1.800311e-10
2.2e-05 | 958 | 960 | 1.31e-07 | 1.73e-08 | 0.4 | 6.67 | 1 | 5e-10 | 4.95e-08 | 1.483e-07 | 3.32556862e-19 | 2.4e-09 | 2.079883e-10
5e-06 | 975 | 970 | 1.75e-07 | 2.31e-08 | 0.3 | 6.67 | 1 | 5e-10 | 6.6e-08 | 1.981e-07 | 1.34817375e-19 | 1.8e-09 | 1.123195e-10
1e-06 | 985 | 980 | 2.63e-07 | 3.47e-08 | 0.19 | 6.67 | 1 | 5e-10 | 9.91e-08 | 2.977e-07 | 6.0871087e-20 | 1.14e-09 | 8.003976e-11
ln(D_gb) | 1000/T
-22.8098 | 1.086957
-22.66157 | 1.075269
-22.63829 | 1.06383
-22.43789 | 1.052632
-22.29354 | 1.041667
slope=-Q/R
Q_gb in J/mol | 92058.18
v_vol | temp | temp_corr | s_alpha | s_theta | c_gam_alp-c_gam_thet | c_theta-c_alpha | k | crit_spac | S | int1 | int2 | D_vol
m.s-1 | K | K | m | m | wt% | wt% |  | m | m |  |  | m2.s-1
0.00011 | 921 | 920 | 6.56e-08 | 8.67e-09 | 0.84 | 6.66 | 1 | 2.48e-08 | 7.427e-08 | 4.166677152e-19 | 1.247736e-07 | 5.013473e-12
8.5e-05 | 928 | 930 | 7.5e-08 | 9.9e-09 | 0.73 | 6.66 | 1 | 2.83e-08 | 8.49e-08 | 4.2032925e-19 | 1.23954e-07 | 5.086515e-12
5.4e-05 | 940 | 940 | 8.75e-08 | 1.16e-08 | 0.62 | 6.67 | 1 | 3.3e-08 | 9.91e-08 | 3.655827e-19 | 1.22884e-07 | 4.460284e-12
3.8e-05 | 948 | 950 | 1.05e-07 | 1.38e-08 | 0.51 | 6.67 | 1 | 3.96e-08 | 1.188e-07 | 3.6726354e-19 | 1.21176e-07 | 4.546241e-12
2.2e-05 | 958 | 960 | 1.31e-07 | 1.73e-08 | 0.4 | 6.67 | 1 | 4.95e-08 | 1.483e-07 | 3.32556862e-19 | 1.1864e-07 | 4.20745e-12
5e-06 | 975 | 970 | 1.75e-07 | 2.31e-08 | 0.3 | 6.67 | 1 | 6.6e-08 | 1.981e-07 | 1.34817375e-19 | 1.1886e-07 | 1.700951e-12
1e-06 | 985 | 980 | 2.63e-07 | 3.47e-08 | 0.19 | 6.67 | 1 | 9.91e-08 | 2.977e-07 | 6.0871087e-20 | 1.13126e-07 | 8.065814e-13
#DIV/0!
#DIV/0!
ln(D_vol) | 1/T
-26.01889 | 0.001086957
-26.00443 | 0.001075269
slope=-Q/R
Q_v in J/mol | 10279.47

## acti_energy_using new growth eq
calculation of activation energy using the new growth equation(mixed mode growth theory)
v_expt values based on experimental pearlite growth velocities determined by particle size analysis method_Brown and Ridley
v_expt | temp | temp_corr | s_alpha | s_theta | c_gam_alp-c_gam_thet | c_theta-c_alpha | k | delta | crit_spac | S | int1 | int2 | D_V_calculated | D_V_calculated | new D | int3 | D_gb
m.s-1 | K | K | m | m | wt% | wt% |  | m | m | m |  |  | weighted avg. | weighted avg. |  |  | m2.s-1 | 2*D_avg | 12D_gb/S
[13 empty] | cm2s-1 | m2s-1
0.00011 | 921 | 920 | 6.56e-08 | 8.67e-09 | 0.84 | 6.66 | 1 | 2.5e-10 | 2.48e-08 | 7.427e-08 | 4.166677152e-19 | 4.15548e-08 | 6.11e-09 | 6.11e-13 | 6.42e-13 | 24.75667 | 2.164462e-10 | 1.222e-12 | 8.742946e-12 | 7.15462 | 50
8.5e-05 | 928 | 930 | 7.5e-08 | 9.9e-09 | 0.73 | 6.66 | 1 | 2.5e-10 | 2.83e-08 | 8.49e-08 | 4.2032925e-19 | 4.1318e-08 | 6.77e-09 | 6.77e-13 | 7.12e-13 | 28.3 | 2.475975e-10 | 1.354e-12 | 8.74903e-12 | 6.461617 | 50
5.4e-05 | 940 | 940 | 8.75e-08 | 1.16e-08 | 0.62 | 6.67 | 1 | 2.5e-10 | 3.3e-08 | 9.91e-08 | 3.655827e-19 | 4.0982e-08 | 7.48e-09 | 7.48e-13 | 7.87e-13 | 33.03333 | 2.426816e-10 | 1.496e-12 | 7.346568e-12 | 4.910807 | 50
3.8e-05 | 948 | 950 | 1.05e-07 | 1.38e-08 | 0.51 | 6.67 | 1 | 2.5e-10 | 3.96e-08 | 1.188e-07 | 3.6726354e-19 | 4.0392e-08 | 8.25e-09 | 8.25e-13 | 8.67e-13 | 39.6 | 2.913959e-10 | 1.65e-12 | 7.358482e-12 | 4.459686 | 50
2.2e-05 | 958 | 960 | 1.31e-07 | 1.73e-08 | 0.4 | 6.67 | 1 | 2.5e-10 | 4.95e-08 | 1.483e-07 | 3.32556862e-19 | 3.952e-08 | 9.08e-09 | 9.08e-13 | 9.54e-13 | 49.43333 | 3.216578e-10 | 1.816e-12 | 6.5069e-12 | 3.583095 | 50
5e-06 | 975 | 970 | 1.75e-07 | 2.31e-08 | 0.3 | 6.67 | 1 | 2.5e-10 | 6.6e-08 | 1.981e-07 | 1.34817375e-19 | 3.963e-08 | 9.98e-09 | 9.98e-13 | 1.05e-12 | 66.03333 | 8.596893e-11 | 1.996e-12 | 1.301902e-12 | 0.6522555 | 50
1e-06 | 985 | 980 | 2.63e-07 | 3.47e-08 | 0.18 | 6.67 | 1 | 2.5e-10 | 9.91e-08 | 2.977e-07 | 6.0871087e-20 | 3.5748e-08 | 1.09e-08 | 1.09e-12 | 1.15e-12 | 99.23333 | -5.926383e-11 | 2.18e-12 | -5.97217e-13 | -0.2739527 | 50
ln(D_gb) | 1000/T
-22.25368 | 1.085776
-22.11922 | 1.077586
-22.13927 | 1.06383
-21.95634 | 1.054852
-21.85753 | 1.043841
slope=-Q/RT
Q_gb | 72827.178 | J/mol
preexponential factor | 2.960951e-06
vol. diff flux/boundary diff. flux
Temp, K | 2S*Dv/12*delta*Dgb
920 | 0.1397698
930 | 0.15476
940 | 0.2036325
950 | 0.224231
960 | 0.2790883
Agren's
[10 empty] | expo factor |  | calc_expo | D_gb
|  |  | acti energy . | Q/R | 16868.176 |  |  | 3.746422 |  | 7.608532e-05 |  | 8.946826e-05 | #VALUE!
in Agren's eqn
|  |  | Q | J/mol | 140174.5
acti_energy from
calculation of Q_gb

## acti_energy_FeMnC
v_expt | temp | temp | temp_corr | s_alpha | s_theta | Mn_gam_alp-Mn_gam_thet | Mn_theta-Mn_alpha | k | delta | crit_spac | S | int1 | int2 | D_V_calculated | D_V_calculated | int3 | D_gb_mn
m.s-1 | C | K | K | m | m | wt% | wt% |  | m | m | m |  |  | Fridberg paper | Fridberg paper |  | m2.s-1
[14 empty] | cm2s-1 | m2s-1
9.07618e-06 | 622.03027 | 895.03027 | 890 | 5.55e-08 | 7.33e-09 | 1.01 | 2.94 |  | 2.5e-10 | 2.09e-08 | 6.29e-08 | 1.085544e-20 | 4.242e-08 | 1.124342e-17 | 1.124342e-21 | 20.96667 | 5.365449e-12
3.89783e-06 | 642.31793 | 915.31793 | 920 | 8.19e-08 | 1.08e-08 | 0.66 | 2.82 |  | 2.5e-10 | 3.09e-08 | 9.27e-08 | 9.722538e-21 | 4.0788e-08 | 3.967667e-17 | 3.967667e-21 | 30.9 | 7.365559e-12
1.35823e-06 | 661.67719 | 934.67719 | 930 | 9.74e-08 | 1.29e-08 | 0.55 | 2.79 |  | 2.5e-10 | 3.67e-08 | 1.1e-07 | 4.761307e-21 | 4.0315e-08 | 5.932387e-17 | 5.932387e-21 | 36.66667 | 4.330429e-12
3.06646e-07 | 679.41602 | 952.41602 | 950 | 1.56e-07 | 2.07e-08 | 0.35 | 2.72 |  | 2.5e-10 | 5.9e-08 | 1.77e-07 | 2.693402e-21 | 4.13e-08 | 1.292959e-16 | 1.292959e-20 | 59 | 3.847715e-12
1.72269e-07 | 684.39264 | 957.39264 | 960 | 2.24e-07 | 2.96e-08 | 0.247 | 2.69 |  | 2.5e-10 | 8.47e-08 | 2.54e-07 | 3.072551e-21 | 4.18171e-08 | 1.885712e-16 | 1.885712e-20 | 84.66667 | 6.220961e-12
ln(D_gb_mn) | 1000/T
-25.95104 | 1.123596
-25.63421 | 1.086957
-26.16535 | 1.075269
-26.28354 | 1.052632
-25.8031 | 1.041667