## Sheet1
Temp | D_wt_avg | Dgb | factor | D_eff
K | m2/s | m2/s | s*delta/s_alpha
950 | 8.25e-13 | 5.61e-10 | 0.0047619 | 3.4964e-12
800 | 1.39e-13 | 1.12e-10 | 0.019084 | 2.2764e-12
600 | 3.26e-14 | 2.59e-11 | 0.028571 | 7.726e-13
pearlite growth rates |  |  | Experimental growth rates of pearlite
volume_diffusion using Dv
Temp,K | Growth rate, m/s |  | Brown and Ridley_max. nodule radius
567 | 2.21e-05 |  | temp, C | velo, cm/s | vel, m/s
607 | 2e-05 |  | 648 | 0.0033 | 3.3e-05
647 | 1.35e-05 |  | 655 | 0.0027 | 2.7e-05
667 | 9.11e-06 |  | 667 | 0.0025 | 2.5e-05
687 | 4.8e-06 |  | 675 | 0.0022 | 2.2e-05
697 | 2.93e-06 |  | 685 | 0.0016 | 1.6e-05
707 | 1.4e-06 |  | 702 | 0.00043 | 4.3e-06
|  |  | 712 | 0.00011 | 1.1e-06
boundary diffusion using Dgb |  |  | particle size analysis_Brown and Ridley
Temp,K | Growth rate, m/s |  | 648 | 0.011 | 0.00011
567 | 0.000249 | 0.000166 | 655 | 0.0085 | 8.5e-05
607 | 0.000195 | 0.00013 | 667 | 0.0054 | 5.4e-05
647 | 0.000106 | 7.0667e-05 | 675 | 0.0038 | 3.8e-05
667 | 6.08e-05 | 4.0533e-05 | 685 | 0.0022 | 2.2e-05
687 | 2.45e-05 | 1.6333e-05 | 702 | 0.0005 | 5e-06
697 | 1.2e-05 | 8e-06 | 712 | 0.0001 | 1e-06
707 | 4.16e-06 | 2.7733e-06
Bown and Ridley_Cahn and Hagel method
volume diffusion_D_eff
Temp,K | Growth rate, m/s |  | 710 | 0.00013 | 1.3e-06
567 | 0.000277 |  | 700 | 0.00045 | 4.5e-06
607 | 0.000185 |  | 690 | 0.0009 | 9e-06
647 | 8.46e-05 |  | 680 | 0.0015 | 1.5e-05
667 | 4.47e-05 |  | 670 | 0.0021 | 2.1e-05
687 | 1.72e-05 |  | 660 | 0.0026 | 2.6e-05
697 | 8.55e-06 |  | 650 | 0.003 | 3e-05
707 | 3.19e-06
717 | 6.12e-07
boundary diffusion_D_eff
Temp,K | Growth rate, m/s |  | Calculated growth rates of pearlite
567 | 4.13e-06
607 | 2.5e-06 |  | Puls and Kirkaldy_calc
647 | 9.64e-07 |  | Temp, C | cm/s | m/s
667 | 4.36e-07 |  | 599.8214 | 0.0053872 | 5.3873e-05
687 | 1.29e-07 |  | 644.8309 | 0.0024341 | 2.4341e-05
697 | 5.23e-08 |  | 680.0476 | 0.0008302 | 8.302e-06
707 | 1.42e-08 |  | 700.39 | 0.00028322 | 2.8322e-06
|  |  | 710.559 | 0.00010032 | 1.0032e-06
|  |  | 715.1999 | 5.2952e-05 | 5.2952e-07
new_growth equation
| v(using a multiple of 12) |  |  | new_v_modified acti_energy
567 | 0.000697 |  | 840 | 8.23e-05
607 | 0.000456 |  | 880 | 6.48e-05
647 | 0.000202 |  | 920 | 3.56e-05
667 | 0.000104 |  | 940 | 2.09e-05
687 | 3.76e-05 |  | 960 | 9.22e-06
697 | 1.78e-05 |  | 970 | 5.02e-06
707 | 6.13e-06 |  | 980 | 2.11e-06
717 | 1e-06 |  | 990 | 4.79e-07

## Sheet1 (2)
D_effective assuming delta as 5e-10 m
Temp | new_D_av | D_wt_avg | Dgb | factor | D_eff |  | s_alpha | newD_av | Dgb | factor | D_eff | Temp. | d_eff_new
K |  | m2/s | m2/s | 2*delta/s_alpha |  |  | m | m2/s | m2/s | 2*delta/s_alpha | m2/s | K
[7 empty] | 2.63e-07 | 1.15e-12 | 1.9e-10 | 0.0019011 | 1.51e-12 | 980 | 1.5112e-12
950 | 8.67e-13 | 8.25e-13 | 5.61e-10 | 0.0047619 | 3.4964e-12 |  | 1.31e-07 | 9.54e-13 | 1.58e-10 | 0.0038168 | 1.55e-12 | 960 | 1.5571e-12
900 |  | 5.19e-13 |  |  |  |  | 1.05e-07 | 8.67e-13 | 1.44e-10 | 0.0047619 | 1.5527e-12 | 950 | 1.5527e-12
850 | [6 empty] | 5.25e-08 | 5.19e-13 | 8.72e-11 | 0.0095238 | 1.3495e-12 | 900 | 1.3495e-12
800 |  | 1.39e-13 | 1.12e-10 | 0.019084 | 2.2764e-12 |  | 3.5e-08 | 2.87e-13 | 4.98e-11 | 0.014286 | 9.9843e-13 | 850 | 9.9843e-13
750 | [6 empty] | 2.63e-08 | 1.46e-13 | 2.65e-11 | 0.019011 | 6.498e-13 | 800 | 6.498e-13
600 |  | 3.26e-14 | 2.59e-11 | 0.028571 | 7.726e-13 |  | 2.1e-08 | 6.89e-14 | 1.3e-11 | 0.02381 | 3.7842e-13 | 750 | 3.7842e-13
pearlite growth rates |  |  |  | Experimental growth rates of pearlite
volume_diffusion using Dv |  |  |  | 0.81C wt%
Temp,K |  | Growth rate, m/s |  | Brown and Ridley_max. nodule radius
567 |  | 2.21e-05 |  | temp, C | velo, cm/s | vel, m/s
607 |  | 2e-05 |  | 648 | 0.0033 | 3.3e-05 | 921
647 |  | 1.35e-05 |  | 655 | 0.0027 | 2.7e-05 | 928
667 |  | 9.11e-06 |  | 667 | 0.0025 | 2.5e-05 | 940
687 |  | 4.8e-06 |  | 675 | 0.0022 | 2.2e-05 | 948
697 |  | 2.93e-06 |  | 685 | 0.0016 | 1.6e-05 | 958
707 |  | 1.4e-06 |  | 702 | 0.00043 | 4.3e-06 | 975
|  |  |  | 712 | 0.00011 | 1.1e-06 | 985
boundary diffusion using Dgb |  |  |  | particle size analysis_Brown and Ridley
Temp,K |  | Growth rate, m/s |  | 648 | 0.011 | 0.00011 | 921
567 |  | 0.000249 | 0.000166 | 655 | 0.0085 | 8.5e-05 | 928
607 |  | 0.000195 | 0.00013 | 667 | 0.0054 | 5.4e-05 | 940
647 |  | 0.000106 | 7.0667e-05 | 675 | 0.0038 | 3.8e-05 | 948
667 |  | 6.08e-05 | 4.0533e-05 | 685 | 0.0022 | 2.2e-05 | 958
687 |  | 2.45e-05 | 1.6333e-05 | 702 | 0.0005 | 5e-06 | 975
697 |  | 1.2e-05 | 8e-06 | 712 | 0.0001 | 1e-06 | 985
707 |  | 4.16e-06 | 2.7733e-06
Bown and Ridley_Cahn and Hagel method
volume diffusion_D_eff
Temp,K |  | Growth rate, m/s | G /ms-1 | 710 | 0.00013 | 1.3e-06 | 983
567 | 840 | 0.000277 | 8.5e-05 | 700 | 0.00045 | 4.5e-06 | 973
607 | 880 | 0.000185 | 6.19e-05 | 690 | 0.0009 | 9e-06 | 963
647 | 920 | 8.46e-05 | 3.22e-05 | 680 | 0.0015 | 1.5e-05 | 953
667 | 940 | 4.47e-05 | 1.87e-05 | 670 | 0.0021 | 2.1e-05 | 943
687 | 960 | 1.72e-05 | 8.24e-06 | 660 | 0.0026 | 2.6e-05 | 933
697 | 970 | 8.55e-06 | 4.53e-06 | 650 | 0.003 | 3e-05 | 923
707 | 980 | 3.19e-06 | 1.94e-06
717 | 990 | 6.12e-07 | 4.55e-07
Temp | Growth rate_Frye | 0.78C wt%
C | cm/s | m/s
596.2308 | 0.0054478 | 5.4478e-05 | 869.2308
619.9681 | 0.0052663 | 5.2663e-05 | 892.9681
639.9294 | 0.0039282 | 3.9282e-05 | 912.9294
660.1521 | 0.0032765 | 3.2765e-05 | 933.1521
690.1694 | 0.0011449 | 1.1449e-05 | 963.1694
708.1226 | 0.00025151 | 2.5151e-06 | 981.1226
709.9897 | 0.00020853 | 2.0853e-06 | 982.9897
boundary diffusion_D_eff
Temp,K |  | Growth rate, m/s |  | Calculated growth rates of pearlite
567 |  | 4.13e-06
607 |  | 2.5e-06 |  | Puls and Kirkaldy_calc
647 |  | 9.64e-07 |  | Temp, C | cm/s | m/s
667 |  | 4.36e-07 |  | 599.8214 | 0.0053872 | 5.3873e-05 | 872.8214
687 |  | 1.29e-07 |  | 644.8309 | 0.0024341 | 2.4341e-05 | 917.8309
697 |  | 5.23e-08 |  | 680.0476 | 0.0008302 | 8.302e-06 | 953.0476
707 |  | 1.42e-08 |  | 700.39 | 0.00028322 | 2.8322e-06 | 973.39
|  |  |  | 710.559 | 0.00010032 | 1.0032e-06 | 983.559
|  |  |  | 715.1999 | 5.2952e-05 | 5.2952e-07 | 988.1999
new_growth equation
|  | v(using a multiple of 12) |  |  | new_v_modified acti_energy
567 |  | 0.000697 |  | 840 | 8.23e-05
607 |  | 0.000456 |  | 880 | 6.48e-05
647 |  | 0.000202 |  | 920 | 3.56e-05
667 |  | 0.000104 |  | 940 | 2.09e-05
687 |  | 3.76e-05 |  | 960 | 9.22e-06
697 |  | 1.78e-05 |  | 970 | 5.02e-06
707 |  | 6.13e-06 |  | 980 | 2.11e-06
717 |  | 1e-06 |  | 990 | 4.79e-07
Boundary diffusion
Fe-1.0Mn-0.8C wt% |  |  | Fe-C_mixed mode_new growth |  | correct_v
567 | 0.000112 |  | 0.000187 | 840 |  | 0.0005687
607 | 8.69e-05 |  | 0.000129 | 880 |  | 0.0003857
647 | 4.03e-05 |  | 6.19e-05 | 920 |  | 0.0001772
667 | 1.83e-05 |  | 3.37e-05 | 940 |  | 9.266e-05
687 | 4.15e-06 |  | 1.35e-05 | 960 |  | 3.449e-05
697 | 9.82e-07 |  | 6.93e-06 | 970 |  | 1.663e-05
|  |  | 2.7e-06 | 980 |  | 5.867e-06
|  |  | 5.57e-07 | 990 |  | 1e-06
Measured pearlite growth rates for 1% and 2% Mn
2%Mn
G,mms-1 | Temp,C | G,ms-1
0.0019117 | 602.3615 | 1.9117e-06
0.0015564 | 612.2567 | 1.5564e-06
0.0010454 | 622.399 | 1.0454e-06
0.00083761 | 632.5306 | 8.3761e-07
0.00024831 | 642.2524 | 2.4831e-07
0.00012102 | 652.1791 | 1.2102e-07
2.7758e-05 | 661.9167 | 2.7758e-08
7.595e-06 | 671.6435 | 7.595e-09
1%Mn
G,mms-1 | Temp,C | G,ms-1
0.0090762 | 622.0303 | 9.0762e-06
0.0038978 | 642.3179 | 3.8978e-06
0.0013582 | 661.6772 | 1.3582e-06
0.00030665 | 679.416 | 3.0665e-07
0.00017227 | 684.3926 | 1.7227e-07
mixed_mode
D_eff.