## growth rates (2)
D_effective assuming delta as 5e-10 m
Temp | new_D_av | D_wt_avg | Dgb | factor | D_eff |  | s_alpha | newD_av | Dgb | factor | D_eff | Temp. | d_eff_new
K |  | m2/s | m2/s | 2*delta/s_alpha |  |  | m | m2/s | m2/s | 2*delta/s_alpha | m2/s | K
[7 empty] | 2.63e-07 | 1.15e-12 | 1.9e-10 | 0.001901141 | 1.51e-12 | 980 | 1.511217e-12
950 | 8.67e-13 | 8.25e-13 | 5.61e-10 | 0.004761905 | 3.496429e-12 |  | 1.31e-07 | 9.54e-13 | 1.58e-10 | 0.003816794 | 1.55e-12 | 960 | 1.557053e-12
900 |  | 5.19e-13 |  |  |  |  | 1.05e-07 | 8.67e-13 | 1.44e-10 | 0.004761905 | 1.552714e-12 | 950 | 1.552714e-12
850 | [6 empty] | 5.25e-08 | 5.19e-13 | 8.72e-11 | 0.00952381 | 1.349476e-12 | 900 | 1.349476e-12
800 |  | 1.39e-13 | 1.12e-10 | 0.01908397 | 2.276405e-12 |  | 3.5e-08 | 2.87e-13 | 4.98e-11 | 0.01428571 | 9.984286e-13 | 850 | 9.984286e-13
750 | [6 empty] | 2.63e-08 | 1.46e-13 | 2.65e-11 | 0.01901141 | 6.498023e-13 | 800 | 6.498023e-13
600 |  | 3.26e-14 | 2.59e-11 | 0.02857143 | 7.726e-13 |  | 2.1e-08 | 6.89e-14 | 1.3e-11 | 0.02380952 | 3.784238e-13 | 750 | 3.784238e-13
pearlite growth rates |  |  |  | Experimental growth rates of pearlite
volume_diffusion using Dv |  |  |  | 0.81C wt%
Temp,K |  | Growth rate, m/s |  | Brown and Ridley_max. nodule radius
567 |  | 2.21e-05 |  | temp, C | velo, cm/s | vel, m/s |  | v x 1e5
607 |  | 2e-05 |  | 648 | 0.0033 | 3.3e-05 | 921 | 3.3
647 |  | 1.35e-05 |  | 655 | 0.0027 | 2.7e-05 | 928 | 2.7
667 |  | 9.11e-06 |  | 667 | 0.0025 | 2.5e-05 | 940 | 2.5
687 |  | 4.8e-06 |  | 675 | 0.0022 | 2.2e-05 | 948 | 2.2
697 |  | 2.93e-06 |  | 685 | 0.0016 | 1.6e-05 | 958 | 1.6
707 |  | 1.4e-06 |  | 702 | 0.00043 | 4.3e-06 | 975 | 0.43
|  |  |  | 712 | 0.00011 | 1.1e-06 | 985 | 0.11
boundary diffusion using Dgb |  |  |  | particle size analysis_Brown and Ridley
Temp,K |  | Growth rate, m/s |  | 648 | 0.011 | 0.00011 | 921 | 11
567 |  | 0.000249 | 0.000166 | 655 | 0.0085 | 8.5e-05 | 928 | 8.5
607 |  | 0.000195 | 0.00013 | 667 | 0.0054 | 5.4e-05 | 940 | 5.4
647 |  | 0.000106 | 7.066667e-05 | 675 | 0.0038 | 3.8e-05 | 948 | 3.8
667 |  | 6.08e-05 | 4.053333e-05 | 685 | 0.0022 | 2.2e-05 | 958 | 2.2
687 |  | 2.45e-05 | 1.633333e-05 | 702 | 0.0005 | 5e-06 | 975 | 0.5
697 |  | 1.2e-05 | 8e-06 | 712 | 0.0001 | 1e-06 | 985 | 0.1
707 |  | 4.16e-06 | 2.773333e-06
Bown and Ridley_Cahn and Hagel method
volume diffusion_D_eff
Temp,K |  | Growth rate, m/s | G /ms-1 | 710 | 0.00013 | 1.3e-06 | 983
567 | 840 | 0.000277 | 8.5e-05 | 700 | 0.00045 | 4.5e-06 | 973
607 | 880 | 0.000185 | 6.19e-05 | 690 | 0.0009 | 9e-06 | 963
647 | 920 | 8.46e-05 | 3.22e-05 | 680 | 0.0015 | 1.5e-05 | 953
667 | 940 | 4.47e-05 | 1.87e-05 | 670 | 0.0021 | 2.1e-05 | 943
687 | 960 | 1.72e-05 | 8.24e-06 | 660 | 0.0026 | 2.6e-05 | 933
697 | 970 | 8.55e-06 | 4.53e-06 | 650 | 0.003 | 3e-05 | 923
707 | 980 | 3.19e-06 | 1.94e-06
717 | 990 | 6.12e-07 | 4.55e-07
Temp | Growth rate_Frye | 0.78C wt%
C | cm/s | m/s |  | v x1e5
596.23083 | 0.00544782 | 5.44782e-05 | 869.23083 | 5.44782
619.96814 | 0.00526628 | 5.26628e-05 | 892.96814 | 5.26628
639.92944 | 0.00392816 | 3.92816e-05 | 912.92944 | 3.92816
660.1521 | 0.00327654 | 3.27654e-05 | 933.1521 | 3.27654
690.16943 | 0.0011449 | 1.1449e-05 | 963.16943 | 1.1449
708.12262 | 0.000251512 | 2.51512e-06 | 981.12262 | 0.251512
709.98975 | 0.000208532 | 2.08532e-06 | 982.98975 | 0.208532
boundary diffusion_D_eff
Temp,K |  | Growth rate, m/s |  | Calculated growth rates of pearlite
567 |  | 4.13e-06
607 |  | 2.5e-06 |  | Puls and Kirkaldy_calc
647 |  | 9.64e-07 |  | Temp, C | cm/s | m/s |  | v x1e5
667 |  | 4.36e-07 |  | 599.82135 | 0.00538725 | 5.38725e-05 | 872.82135 | 5.38725
687 |  | 1.29e-07 |  | 644.83087 | 0.00243408 | 2.43408e-05 | 917.83087 | 2.43408
697 |  | 5.23e-08 |  | 680.04761 | 0.000830198 | 8.30198e-06 | 953.04761 | 0.830198
707 |  | 1.42e-08 |  | 700.39001 | 0.000283224 | 2.83224e-06 | 973.39001 | 0.283224
|  |  |  | 710.55902 | 0.000100316 | 1.00316e-06 | 983.55902 | 0.100316
|  |  |  | 715.19995 | 5.29522e-05 | 5.29522e-07 | 988.19995 | 0.0529522
new_growth equation
|  | v(using a multiple of 12) |  |  | new_v_modified acti_energy
567 |  | 0.000697 |  | 840 | 8.23e-05
607 |  | 0.000456 |  | 880 | 6.48e-05
647 |  | 0.000202 |  | 920 | 3.56e-05
667 |  | 0.000104 |  | 940 | 2.09e-05
687 |  | 3.76e-05 |  | 960 | 9.22e-06
697 |  | 1.78e-05 |  | 970 | 5.02e-06
707 |  | 6.13e-06 |  | 980 | 2.11e-06
717 |  | 1e-06 |  | 990 | 4.79e-07
Boundary diffusion
Fe-1.0Mn-0.8C wt% |  |  | Fe-C_mixed mode_new growth |  | correct_v
567 | 0.000112 |  | 0.000187 | 840 |  | 0.0005687
607 | 8.69e-05 |  | 0.000129 | 880 |  | 0.0003857
647 | 4.03e-05 |  | 6.19e-05 | 920 |  | 0.0001772
667 | 1.83e-05 |  | 3.37e-05 | 940 |  | 9.266e-05
687 | 4.15e-06 |  | 1.35e-05 | 960 |  | 3.449e-05
697 | 9.82e-07 |  | 6.93e-06 | 970 |  | 1.663e-05
|  |  | 2.7e-06 | 980 |  | 5.867e-06
|  |  | 5.57e-07 | 990 |  | 1e-06
Measured pearlite growth rates for 1% and 2% Mn
2%Mn
G,mms-1 | Temp,C | G,ms-1
0.00191174 | 602.36151 | 1.91174e-06
0.00155641 | 612.25671 | 1.55641e-06
0.0010454 | 622.39905 | 1.0454e-06
0.000837612 | 632.53058 | 8.37612e-07
0.000248312 | 642.25244 | 2.48312e-07
0.000121019 | 652.17914 | 1.21019e-07
2.77581e-05 | 661.91669 | 2.77581e-08
7.59496e-06 | 671.64349 | 7.59496e-09
1%Mn
G,mms-1 | Temp,C | G,ms-1
0.00907618 | 622.03027 | 9.07618e-06
0.00389783 | 642.31793 | 3.89783e-06
0.00135823 | 661.67719 | 1.35823e-06
0.000306646 | 679.41602 | 3.06646e-07
0.000172269 | 684.39264 | 1.72269e-07
calc_mixed mode growth with expt. Spacings
0.0002239 | 850 | 22.39
0.0001417 | 900 | 14.17
7.437e-05 | 930 | 7.437
5.392e-05 | 940 | 5.392
3.936e-05 | 948 | 3.936
2.41e-05 | 958 | 2.41
6.89e-06 | 975 | 0.689
1.956e-06 | 985 | 0.1956
7.268e-07 | 990 | 0.07268
Growth rate_Hashiguchi and Kirkaldy
G, cms-1 | Temp,C | G, ms-1 | Temp, K
0.00760826 | 646.6557 | 7.60826e-05 | 919.6557
0.00717708 | 654.94769 | 7.17708e-05 | 927.94769
0.00697387 | 666.28198 | 6.97387e-05 | 939.28198
0.00670138 | 675.5058 | 6.70138e-05 | 948.5058
0.00602163 | 684.64337 | 6.02163e-05 | 957.64337
0.0032453 | 702.91803 | 3.2453e-05 | 975.91803
0.000279957 | 713.36823 | 2.79957e-06 | 986.36823
Growth rate_Hashiguchi and Kirkaldy-Brown data
v, cms-1 | Temp, C | v, ms-1 | Temp, K
0.000107758 | 715.1673 | 1.07758e-06 | 988.1673
0.000427273 | 702.91895 | 4.27273e-06 | 975.91895
0.00148962 | 682.22815 | 1.48962e-05 | 955.22815
0.00205932 | 673.09332 | 2.05932e-05 | 946.09332
0.00247298 | 666.88873 | 2.47298e-05 | 939.88873
0.00302238 | 657.39838 | 3.02238e-05 | 930.39838
0.00354543 | 647.59003 | 3.54543e-05 | 920.59003
mixed_mode
D_eff.