## interfacial energy
|  |  |  | delta G | delta G
temp , K | aus | fer+cem | moles | J/mol | J/m3 | spacing, expt. | Sc | sigma | delta_Hv | T*delta_S |  | delT
830 | -54608742.2 | -56370314.4 | 1842.953 | -955.8422 | -134625657.1 |  |  |  | 917059601.2 | 1051685258.3 |  | 170
850 | -57009440.3 | -58527358.9 | 1842.953 | -823.6339 | -116004778.2 |  |  |  | 894133111.2 | 1010137889.4 |  | 150
880 | -60660273.1 | -61828430.9 | 1842.953 | -633.8511 | -89274804.9 | 5.363081e-08 | 2.65499e-08 | -1.185119 | 848280131.1 | 937554936.0
900 | -63126680.4 | -64072969.8 | 1842.953 | -513.4637 | -72318826.5 | 6.333122e-08 | 3.104472e-08 | -1.122559 | 817711477.8 | 890030304.2 |  | 100
928 | -66622403.0 | -67274665.22 | 1842.953 | -353.9224 | -49848219.0 | 8.167666e-08 | 3.984227e-08 | -0.9930332 | 768677308.6 | 818525527.6
940 | -68135589.2 | -68668194.9 | 1842.953 | -288.9958 | -40703631.5 | 9.678556e-08 | 4.721247e-08 | -0.9608594 | 748932007.7 | 789635639.1 |  | 60
948 | -69149322.4 | -69604401.4 | 1842.953 | -246.9292 | -34778764.8 | 1.187938e-07 | 5.766688e-08 | -1.002791 | 729000000 | 763778764.8
958 | -70422005.4 | -70782797.4 | 1842.953 | -195.7684 | -27573011.2 | 1.482595e-07 | 7.162295e-08 | -0.9874302 | 707000000 | 734573011.2
975 | -72599506.6 | -72807002.7 | 1842.953 | -112.5889 | -15857597.3 | 1.910928e-07 | 9.143195e-08 | -0.7249455 | 667782522.3 | 683640119.6 |  | 25
985 | -73888512.5 | -74010153.1 | 1842.953 | -66.00309 | -9296209.2 | 2.476645e-07 | 1.141311e-07 | -0.5304934 | 643109664.0 | 652405873.1 |  | 15
920 | -65618591.5 | -66352793.6 | 1842.953 | -398.3835 | -56110358.1
based on regression equation | [5 empty] | Brown expt. Data_1969 paper
Temp, K | del G | S | Sc | sigma_fc |  | 985 | 3.84e-07
921 | -56110358.1 | 7.8e-08 | 3.827757e-08 | 1.073884 | 2.037747
928 | -49848219.0 | 8.3e-08 | 4.072248e-08 | 1.014972 | 2.038186 | 975 | 2.61e-07
940 | -40703631.5 | 9.7e-08 | 4.755364e-08 | 0.967803 | 2.039802 | 968 | 1.95e-07
948 | -34778764.8 | 1.19e-07 | 5.827335e-08 | 1.013338 | 2.0421 | 958 | 1.54e-07
958 | -27573011.2 | 1.54e-07 | 7.519754e-08 | 1.036711 | 2.047939 | 948 | 1.19e-07
976 | -15857597.3 | 2.61e-07 | 1.254231e-07 | 0.9944547 | 2.080956 | 940 | 9.7e-08
986 | -9296209.2 | 3.84e-07 | 1.80067e-07 | 0.8369704 | 2.132539 | 928 | 8.3e-08
[6 empty] | 921 | 7.8e-08
Data from Hashiguchi and Kirkaldy-1984 |  |  |  |  | Hashiguchi and Kirkaldy_Brown data
Frye data
Temp | Sigma_alpha_theta | Sigma_alpha_theta
C | ergs/cm2 | J/m2 |  |  | Temp, C | sigma, ergs cm-2
711.54315 | 934.61285 | 0.93461285 | 984.54315 |  | 712.76331 | 851.06836 | 985.76331 | 0.85106836
707.14655 | 960.8161 | 0.9608161 | 980.14655 |  | 702.99994 | 975.64929 | 975.99994 | 0.97564929
691.16644 | 1048.34863 | 1.04834863 | 964.16644 |  | 685.31665 | 1088.45374 | 958.31665 | 1.08845374
661.75446 | 1171.89441 | 1.17189441 | 934.75446 |  | 675.32343 | 1119.04016 | 948.32343 | 1.11904016
640.97449 | 1214.63611 | 1.21463611 | 913.97449 |  | 667.4668 | 1133.14636 | 940.4668 | 1.13314636 |  | 861 | 0.56 | Das
622.05896 | 1285.53333 | 1.28553333 | 895.05896 |  | 655.26038 | 1148.88159 | 928.26038 | 1.14888159 |  | 903 | 0.248
591.70831 | 1343.84534 | 1.34384534 | 864.70831 |  | 647.99115 | 1180.66345 | 920.99115 | 1.18066345 |  | 923 | 0.323
562.29962 | 1367.9187 | 1.3679187 | 835.29962 | [6 empty] | 943 | 0.417
[10 empty] | 963 | 0.354
[12 empty] | 903-963 | 0.248-0.417 | Deb
[12 empty] | 1000 | 0.7 | Kramer | 0.3 | -0.3
[12 empty] | 973 | 0.52 | Martin | 0.13 | -0.13
[13 empty] | 0.615 | Ruda
[13 empty] | 0.5 | Kirchner